c3ce41457d | Synthesis of {[Co 2 (btc)(μ 3 -OH)(μ 2 -H 2 O)(H 2 O)]·2H 2 O} n (8). A mixture of CoCl 2 ∙6H 2 O (107.1 mg, 0.45 mmol), H 3 btc (85.9 mg, 0.3 mmol), and H 2 O (10 mL) was adjusted to pH = 6.0–7.0 with a 0.5 M NaOH solution. The mixture was stirred at room temperature for 15 min, and then sealed in a 25 mL Teflon-lined stainless steel vessel, and heated at 160 °C for 3 days, followed by cooling to room temperature at a rate of 10 °Ch −1 . Pink block-shaped crystals were isolated manually, and washed with distilled water. Yield: 50% (based on CoCl 2 ∙6H 2 O). Calcd for C 15 H 16 Co 2 O 11 : C 36.76, H 3.29%. | [] | [] | ["{[Co 2 (btc)(μ 3 -OH)(μ 2 -H 2 O)(H 2 O)]·2H 2 O} n", "C 15 H 16 Co 2 O 11"] | ["CoCl 2 ∙6H 2 O--107.1 mg, 0.45 mmol"] | ["0.5 M NaOH solution--adjusted to pH = 6.0–7.0"] | ["H 3 btc--85.9 mg, 0.3 mmol"] | ["160 °C"] | ["3 days"] | ["H 2 O--10 mL"]
j.crci.2012.09.001 | The solution was heated for 2 days at 70 8C that resulted in the deposition of large deep-blue cubic crystals.The supernatant solution was removed by suction under inert gas, rinsed a few times with MeOH and dried in vacuum at 10 Torr.Yield: 135 mg (65%) of deep-blue crystals.Heating for more than two days or using higher temperature causes appearance and subsequent accumulation of copper(I) oxide, Cu 2 O. | [] | [] | ["Cu 2 O"] | [] | [] | [] | ["70 8C"] | ["2 days"] | []
ic1007445 | Preparation of 1-7. A mixture of Ln 2 O 3 (0.1 mmol, except 0.05 mmol of Tb 4 O 7 ), D-H 2 cam (0.3 mmol, 0.06 g), H 2 bdc (0.2 mmol, 0.033 g), H 2 O/DMF (10/2 mL), and HNO 3 (0.2 mmol) was sealed in a 25 mL Teflon-lined bomb, heated at 150 C for 4 days under autogenous pressure, and then slowly cooled to room temperature. Prismatic air-stable crystals of 1-7 suitable for X-ray analyses were obtained. Crystals 2 0 suitable for X-ray analyses were obtained by heating sample 2 at 200 C for 30 min. | [] | [] | ["Ln 2 O 3 (1,3-dihydroxy-2-methylpropan-1-one)(1,3-benzenedicarboxylic acid)(H 2 O)"] | ["Ln 2 O 3 --0.1 mmol", "Tb 4 O 7 --0.05 mmol"] | ["HNO 3--0.2 mmol"] | ["D-H 2 cam--0.3 mmol, 0.06 g", "H 2 bdc--0.2 mmol, 0.033 g"] | ["150 \nC"] | ["4 days"] | ["H 2 O/DMF--10/2 mL"]
cg301331p | Synthesis of Zn(HL)(phen)(H 2 O) 2 ·H 2 O (3). The synthesis of complex 3 was carried out as described above for complex 2 except that phen (0.025 mmol, 0.005 g) was used instead of BPPA. The yield of the colorless block crystals is approximately 40% based on Zn.Elemental Anal. Found: C, 48.20; H, 4.07; N, 4.71%. Calcd for ZnC 24 H 24 N 2 O 12 : C, 48.22; H, 4.05; N, 4.69%. IR (cm −1 ): 3132 (s), 1704 (m), 1606 (s), 1521 (m), 1495 (m), 1476 (m), 1429 (s), 1337 (w), 1304 (w), 1253 (m), 1183 (m), 1127 (s), 1032 (m), 848 (m), 771 (w), 727 (m).Synthesis of Co(HL)(phen)(H 2 O) 2 ·H 2 O (4). The synthesis of complex 4 was carried out as described above for complex 3 except that CoSO 4 ·7H 2 O (0.05 mmol, 0.014 g) was used instead of ZnSO 4 ·7H 2 O. The yield of the red block crystals is approximately 40% based on Co. Elemental Anal. Found: C, 48.78; H, 4.07; N, 4.77%. Calcd for CoC 24 H 24 N 2 O 12 : C, 48.74; H, 4.09; N, 4.74%. IR (cm −1 ): 3241 (s), 1653 (m), 1612 (s), 1550 (s), 1491 (m), 1385 (s), 1271 (w), 1222 (s), 1136 (m), 1070 (s), 816 (s), 733 (w). | [] | [] | ["Zn(HL)(phen)(H 2 O) 2 ·H 2 O", "ZnC 24 H 24 N 2 O 12"] | ["ZnSO 4 ·7H 2 O--NaN"] | [] | ["HL--NaN", "phen--0.025 mmol, 0.005 g"] | [] | [] | ["NaN--NaN"]
cg8013128 | Synthesis of [Pr 3 (HL)(C 2 O 4 ) 4 (H 2 O) 4 ] · 2H 2 O (1). A mixture of PrCl 3 · 6H 2 O (1 mmol, 0.36 g), H 2 L (1 mmol, 0.18 g), NaOH (2 mmol, 0.08 g) and H 2 C 2 O 4 · 2H 2 O (2 mmol, 0.25 g) was dissolved in 8 mL of distilled water. The resulting solution was stirred for about 10 min at room temperature, sealed in a 23 mL Teﬂon-lined stainless steel autoclave, and heated at 180 °C for 4 days under autogenous pressure.After the mixture was cooled slowly to room temperature, the green block crystals were obtained in ca. 31.4% yield based on Pr. Anal.Calcd for C 13 H 23 NO 26 PPr 3 : C, 14.68; H, 2.16; N, 1.32; P, 2.92; Pr, 39.77. Found: C, 14.73; H, 2.09; N, 1.29; P, 2.85; Pr, 39.85%. IR (KBr, cm -1 ): 3465 s, 3061 w, 1648 s, 1425 w, 1317 m, 1102 m, 1082 m, 1009 m, 937 w, 793 s, 606 w, 566 w, 492 w.Synthesis of [Nd 3 (HL)(C 2 O 4 ) 4 (H 2 O) 4 ] · 2H 2 O (2). The procedure was the same as that for 1 except that PrCl 3 · 6H 2 O was replaced by NdCl 3 · 6H 2 O (1 mmol, 0.36 g). Purple block crystals of 2 were obtained and washed with water. Yield: 35.1% based on Nd. Anal. Calcd for C 13 H 23 NO 26 PNd 3 : C, 14.54; H, 2.14; N, 1.30; P, 2.89; Nd, 40.33. Found: C, 14.46; H, 2.21; N, 1.26; P, 2.82; Nd, 40.38%. IR (KBr, cm -1 ): 3403 s, 3067 w, 1639 s, 1458 m, 1318 s, 1110 s, 1083 s, 1001 m, 921 w, 801 s, 612 w, 566 w, 489 w. | [] | [] | ["[Pr3(HL)(C2O4)4(H2O)4]·2H2O", "C13H23NO26PPr3"] | ["PrCl3·6H2O--1 mmol, 0.36 g"] | [] | ["H2L--1 mmol, 0.18 g", "H2C2O4·2H2O--2 mmol, 0.25 g"] | ["180 °C"] | ["4 days"] | ["distilled water--8 mL"]
cg060583+ | Preparation of [Cd(L1) 2 ](NO 3 ) 2 (1). A solution of Cd(NO 3 ) 2 ‚4H 2 O (10.0 mg, 0.04 mmol) in methanol (8 mL) was layered onto a solution of L1 (15.0 mg, 0.04 mmol) in CH 2 Cl 2 (10 mL). The solutions were left for about 3 days at room temperature, and colorless crystals (17.12 mg, 0.034 mmol) were obtained. Yield, 87% (based on L1). IR (KBr, cm -1 ): 3130(s), 1618(m), 1555(s), 1403(vs), 1322(s), 1128(s), 983(m), 852(s), 726(s). | [] | [] | ["[Cd(L1) 2 ](NO 3 ) 2"] | ["Cd(NO 3 ) 2 ‚4H 2 O--10.0 mg, 0.04 mmol"] | [] | ["L1--15.0 mg, 0.04 mmol"] | [] | ["3 days"] | ["methanol--8 mL", "CH 2 Cl 2--10 mL"]
chem.201500524 | General procedure for the prepar ation of transition metal complexes: 2.0 equiv of KOtBu was added to a solution of 1.0 equiv of tetracarbonyl compound in THF and the mixture was stirred for 15 min at room temperature. Then 1.0 equiv [{MLCl} 2 ] was added and stirring continued over night at room temperature. The solvent was evaporated under reduced pressure and the residue suspended in CH 2 Cl 2 , filtered through Celite, and concentrated. The crude product was washed with a small amount of pentane. | [] | [] | [] | [] | ["KOtBu--2.0 equiv", "[{MLCl} 2 ]--1.0 equiv"] | [] | [] | [] | ["THF--NaN", "CH 2 Cl 2--NaN", "Celite--NaN", "pentane--NaN"]
j.ica.2010.12.048 | 2.2.3. [Ag 2 (dmapym) 3 (Hnta)] n (3) The synthesis of 3 was similar to that of 1, but with dmapym (66 mg, 0.5 mmol) in place of apym. Colorless crystals of 3 were washed by deionized water and dried in air. Yield: ca. 72% based on Ag. Elemental analysis: Anal. Calc. for Ag 2 C 24 H 34 N 10 O 6 :C, 37.23; H, 4.43; N, 18.09. Found: C, 37.20; H, 4.49; N, 18.17%. Selected IR peaks (KBr, cm 1 ): 3414 (s), 2921 (s), 2850 (s), 1594 (s), 1381 (s), 1161 (w), 1103 (w), 795 (w). | [] | [] | ["[Ag 2 (dmapym) 3 (Hnta)] n", "Ag 2 C 24 H 34 N 10 O 6"] | [] | [] | ["dmapym--66 mg, 0.5 mmol"] | [] | [] | []
00958972.2011.608427 | 2.1.8. Synthesis of [Zn(L2) 0.5 (phen)] E C 2 H 5 OH (6). A mixture of ZnCO 3 (0.013 g, 0.10 mmol), H 4 L2 (0.060 g, 0.10 mmol), phen (0.018 g, 0.10 mol) and ethanol (7 mL) was placed in a Teflon reactor (15 mL). The mixture was heated at 120  C for 4 days and then gradually cooled to room temperature at 10  Ch 1 . Colorless crystals of 6 were obtained. Yield: 56% based on ZnCO 3.Anal. Calcd for C 30 H 26 N 3 O 6 Zn (Mr ¼ 589.93): C, 61.08; H, 4.44; N, 7.12. Found: C, 61.21; H, 4.37; N, 7.04. IR (cm 1 ): 3334 (m), 3063 (w), 2937 (w), 2876 (w), 1695 (m), 1551 (s), 1424 (s), 1368 (m), 1230 (m), 1047 (m), 844 (m), 724 (w). | [] | [] | ["[Zn(L2) 0.5 (phen)] E C 2 H 5 OH", "C 30 H 26 N 3 O 6 Zn"] | ["ZnCO 3--0.013 g, 0.10 mmol"] | [] | ["H 4 L2--0.060 g, 0.10 mmol", "phen--0.018 g, 0.10 mol"] | ["120  C"] | ["4 days"] | ["ethanol--7 mL"]
ic991037r | {Et 4 N[Cp*Ir(CN) 3 ][Rh 2 (OAc) 4 ]‚3CHCl 3 } (2). A solution of 53.5 mg (0.100 mmol) of Et 4 N[Cp*Ir(CN) 3 ] in 5 mL of CHCl 3 was added to a suspension of 51 mg (0.100 mmol) of Rh 2 (OAc) 4 ‚2MeOH in 5 mL of CHCl 3 . When mixed, the Rh 2 (OAc) 4 ‚2MeOH dissolved to give a blue solution. The reaction solution was diluted with 30 mL of Et 2 O to precipitate purple microcrystals. The product was collected by filtration, washed with two 10 mL portions of Et 2 O, and dried under vacuum for 3 h. Yield: 110 mg (83%). IR (KBr): ν CN ) 2124, 2120 cm -1 . | [] | ["3 h"] | ["Et 4 N[Cp*Ir(CN) 3 ][Rh 2 (OAc) 4 ]‚3CHCl 3", "Rh 2 (OAc) 4 ‚2MeOH"] | ["Et 4 N[Cp*Ir(CN) 3 ]--53.5 mg, 0.100 mmol", "Rh 2 (OAc) 4 ‚2MeOH--51 mg, 0.100 mmol"] | [] | [] | [] | [] | ["CHCl 3--5 mL", "Et 2 O--30 mL"]
j.poly.2011.10.013 | 2.5. Synthesis of catena-poly[bis(pyridinej N)-bis(thiocyanatoj N, j S)-copper(II)] (2-Cu) The literature known compound 2-Cu was prepared according to a different procedure by the reaction of CuCl 2 2H 2 O (170.5 mg, 1.00 mmol) and KNCS (194.4 mg, 2.00 mmol) in pyridine (0.50 mL, 6.45 mmol) and subsequent precipitation in water (1.50 mL). Yield: 249.6 mg (73.87%). Anal. Calc. for C 12 H 10 CuN 4 S 2 (337.9): C, 42.65; H, 2.98; N, 16.58; S, 18.98. Found: C, 42.86; H, 2.85; N, 16.82; S, 19.32. IR (KBr): 2092 (s), 1603 (m), 1486 (w), 1445 (m), 1214 (w), 1070 (w), 1042 (w), 1015 (w), 759 (w), 693 (m), 638 (w), 478 (w), 435 (w) cm 1 . | [] | [] | ["catena-poly[bis(pyridinej N)-bis(thiocyanatoj N, j S)-copper(II)] (2-Cu)", "C 12 H 10 CuN 4 S 2"] | ["CuCl 2 \n2H 2 O--170.5 mg, 1.00 mmol"] | [] | ["KNCS--194.4 mg, 2.00 mmol"] | [] | [] | ["pyridine--0.50 mL, 6.45 mmol", "water--1.50 mL"]
00958972.2017.1344232 | 2.2.2.2. [{(Cu(II)(1-amidino-O-ethylurea)} 2 Cl{N(CN) 2 } 3 ] n (2). Color, Blue; Yield: 0.254 g (82%); Mp, 210 C; λ max (DMSO), 692 nm (ε max = 164 (molL -1 ) -1 cm -1 ): λ max (H 2 O), 657 nm (ε max = 128 (molL -1 ) -1 cm -1 ); Λ M (DMSO), 24 Ω -1 cm 2 mol -1 ; Λ M (H 2 O), 78 Ω -1 cm 2 mol -1 ; μ eff = 1.88 BM; Anal. Calcd. for C 14 H 20 ClCu 2 N 17 O 2 : C, 27.07; H, 3.24; N, 38.35; Cu, 20.46. Found: C, 27.05; H, 3.17; N, 38.21; Cu, 20.28. IR (KBr, cm -1 ): 3440, 3327, 3214, 3095, 2999, 2304, 2241, 2174, 1686, 1644, 1559, 1464, 1354, 1251, 1185, 1131, 1013, 985, 882, 788, 738, 518, 473, 314. | [] | [] | ["{(Cu(II)(1-amidino-O-ethylurea)} 2 Cl{N(CN) 2 } 3 ] n", "C 14 H 20 ClCu 2 N 17 O 2"] | [] | [] | [] | [] | [] | []
zaac.200700397 | 2.2 Synthesis Nd(pydc)(nic) · H 2 O (1). A mixture of Nd 2 O 3 (0.2 mmol, 67.3 mg), H 2 pydc (0.8 mmol, 66.9 mg) and deionized water (18 ml) in the molar ratio of 1:4:5000 was sealed in a 25 mL stainless steel reactor with Teflon liner, and heated directly to 185 °C. After keeping at 185 °C for 5 days, it was cooled to room temperature at a rate for 3°/h. Colorless block crystals were obtained by filtration, and washed with water and ethanol. Yield: 30 %. The products are stable in air and not soluble in water and most of common organic solvents. Anal. Calc. for C 13 H 9 N 2 O 7 Nd: C, 34.71; H, 2.00; N, 6.23. | [] | [] | ["Nd(pydc)(nic) · H 2 O", "C 13 H 9 N 2 O 7 Nd"] | ["Nd 2 O 3--0.2 mmol, 67.3 mg"] | [] | ["H 2 pydc--0.8 mmol, 66.9 mg"] | ["185 °C"] | ["5 days"] | ["deionized water--18 ml"]
s41467-020-19374-9 | All the chemicals were used without further puriﬁcation.99 TcO 4 − stock solutions were prepared by dissolving desired amounts of NH 4 99 TcO 4 (99%) solid in deionized water. | [] | [] | [] | ["NH 4 99 TcO 4 --99%"] | [] | [] | [] | [] | ["deionized water--not specified"]
c0ce00907e | 2.2 Synthesis of [Cu I Cu II (L2)] n (1) A mixture containing Cu(Ac) 2 $H 2 O (200.0 mg, 1 mmol), L1 (100.0–40.0 mg, 0.39–0.16 mmol), aqueous ammonia (25%, 1.9 mL) and deionized water (10 mL) was placed in a Parr Teﬂonlined stainless steel vessel (20 mL) under autogenous pressure, and stirred at room temperature for 5 h, which was then heated at 180  C for 72 h, followed by slow cooling to room temperature at a rate of 3  Ch 1 . Green needle crystals of the product were collected, washed with H 2 O, and then air-dried. The ﬁnal product yield was 47.3% based on L1. Anal. Calcd (%) for C 14 H 8 Cu 2 N 3 O 2 : C, 44.52; H, 2.12; N, 11.13. Found: C, 44.36; H, 2.34; N, 11.36. FT-IR (solid KBr pellet, v/cm 1 ): 1602(s), 1562(s), 1512(m), 1499(m), 1486(s), 1463(s), 1401(m), 1347(w), 1311(s), 1258(s), 1235(m), 1173(w), 1150(m), 1119(m), 1043(w), 1016(w), 967(w), 922(w), 842(s), 775(w), 744(s), 717(s), 699(m), 654(w), 632(w), 583(m), 534(w), 467(w). | [] | [] | ["[Cu I Cu II (L2)] n", "C 14 H 8 Cu 2 N 3 O 2"] | ["Cu(Ac) 2 $H 2 O--200.0 mg, 1 mmol"] | [] | ["L1--100.0–40.0 mg, 0.39–0.16 mmol"] | ["room temperature", "180 \nC"] | ["5 h"] | ["aqueous ammonia--25%, 1.9 mL", "deionized water--10 mL"]
00958972.2017.1380194 | 2.4.2. [Disodium (di (μ-aquo)(μ 3 -bis-(2-hydroxynaphthalen-1-yl)methylene) succinohydrazide (bis(dioxidovanadate(V)]:[(VO 2 ) 2 (μ 3 -npsch)(Na 2 (μ-H 2 O) 2 (H 2 O) 2 )(DMF)] n (2). Yield: 0.65 g (72%). M.p: >300 °C; Color: Light brown. Anal (%), Calcd for C 32 H 44 N 6 Na 2 O 15 V 2 (MW 900.59 g/mol): C, 42.68; H, 4.92; N, 9.33; Found: C, 42.68; H, 4.92; N, 9.33. IR data (cm -1 , KBr): 3461 (vs br) ν(OH), 1604, 1558, 1455, 1399, 1352, 1335, 1196, 942, 921, 822, 746, 588, 538, 510. 1 H NMR (400 MHz, DMSO-d 6 ,Me 4 Si): δ (ppm): 7.02-7.86 (m, 12H, Ar-H), 8.3 (s, 2H, C(H)=N), 2.5 (s, 4H, (-CH 2 ). (100 MHz, DMSO-d 6 ,Me 4 Si): 174.35, 164.93, 150.55, 133.64, 132.89, 128.62, 127.45, 126.72, 122.74, 122.61, 120.10, 109.77, 40.05 ppm. Electronic spectrum, [λ max , nm]: CH 3 CN solution, λ max (nm): 371 nm, 421 nm. | [] | [] | ["Disodium (di (μ-aquo)(μ 3 -bis-(2-hydroxynaphthalen-1-yl)methylene) succinohydrazide (bis(dioxidovanadate(V)]:[(VO 2 ) 2 (μ 3 -npsch)(Na 2 (μ-H 2 O) 2 (H 2 O) 2 )(DMF)] n"] | [] | [] | [] | [] | [] | []
c4ra13501f | Synthesis of {[Zn(pta)(1,3-bimb) 0.5 ]$1.5H 2 O} n (4) A mixture of H 2 pta (0.20 mmol, 0.046 g), 1,3-bimb (0.20 mmol, 0.048 g), ZnSO 4 $7H 2 O (0.20 mmol, 0.057 g), NaOH (0.40 mmol, 0.016 g), and 12 mL H 2 O was placed in a Teon-lined stainless steel vessel, heated to 170  C for 3 days, followed by slow cooling (a descent rate of 10  Ch 1 ) to room temperature. Colorless block crystals of 4 were obtained. Yield of 63% (based on Zn).Anal. (%) calcd for C 40 H 34 N 6 O 11 Zn 2 : C, 53.05; H, 3.78; N, 9.28.Found: C, 53.18; H, 3.74; N, 9.23. IR (KBr pellet, cm 1 ): 3441 (s), 3114 (m), 1617 (vs), 1581 (vs), 1535 (s), 1518 (vs), 1483 (m),1401 (m), 1364 (vs), 1230 (m), 847 (m), 773 (m). | [] | [] | ["{[Zn(pta)(1,3-bimb) 0.5 ]$1.5H 2 O} n", "C 40 H 34 N 6 O 11 Zn 2"] | ["ZnSO 4 $7H 2 O--0.20 mmol, 0.057 g"] | ["NaOH--0.40 mmol, 0.016 g"] | ["H 2 pta--0.20 mmol, 0.046 g", "1,3-bimb--0.20 mmol, 0.048 g"] | ["170  C"] | ["3 days"] | ["H 2 O--12 mL"]
chem.201405984 | Synthesis of [CuL 0.5 ] n (2): When heating a sample of complex 1 at 2008C for 4 h in dry air, the blackish green block-shaped crystals of complex 2 were obtained. IR (KBr): n ˜ = 3390.51 (w), 3120.98 (w), 1609.93 (s), 1554.39 (m), 1433.75 (w), 1343.01 (m), 1235.65 (w), 1156.57 (w), 1056.79 (w), 843.55 (m), 781.46 cm 1 (w); elemental analysis calcd (%) for C 7 H 2 CuNO 4 : C 36.93, H 0.89, N 6.15; found: C 36.98, H 0.92, N 6.17. | [] | [] | ["[CuL 0.5 ] n", "C 7 H 2 CuNO 4"] | [] | [] | [] | ["200 \nC"] | ["4 h"] | []
cg060616l | Found: C, 45.59; H, 5.88; N, 6.64%. IR (KBr, cm -1 ): 3446 (vs), 1627 (sh), 1608 (vs), 1500 (m), 1430 (s), 1050 (w), 836 (m), 425 (w), 320 (w). UV-vis (λ max , nm): 650. | [] | [] | [] | [] | [] | [] | [] | [] | []
ic980863h | To the pouch were added 5.9 × 10 -1 g (2.2 × 10 -3 mol) of (HF) x ‚ pyridine, 1.5 g (1.9 × 10 -2 mol) of pyridine, and 6.1 × 10 -2 g (3.4 × 10 -3 mol) of H 2 O. Blue crystals were recovered in approximately 60% yield (based on tungsten).Cu(pyz) 2 WO 2 F 4 ‚(pyz)(H 2 O). Single crystals of Cu(pyz) 2 WO 2 F 4 ‚ (pyz)(H 2 O), phases I and II, were synthesized by placing 4 × 10 -2 g (5 × 10 -4 mol) of CuO and 5.8 × 10 -2 g (2.5 × 10 -4 mol) of WO 3 in a Teflon pouch. To the pouch were added 6.4 × 10 -1 g (2.4 × 10 -3 mol) of (HF) x ‚pyridine, 8.0 × 10 -1 g (1.0 × 10 -2 mol) of pyrazine (pyz), and 3.0 × 10 -2 g (1.6 × 10 -3 mol) of H 2 O. A mixture of pleochroic 11 blue/green crystals of CuW(pyz) 2 O 2 F 4 ‚(pyz)(H 2 O) polymorph I and light blue crystals of CuW(pyz) 2 O 2 F 4 ‚(pyz)(H 2 O) polymorph II were recovered in approximately 60% yield (based on copper). | [] | [] | ["Cu(pyz) 2 WO 2 F 4 ‚(pyz)(H 2 O)", "CuW(pyz) 2 O 2 F 4 ‚(pyz)(H 2 O)"] | ["CuO--4 × 10 -2 g, 5 × 10 -4 mol", "WO 3--5.8 × 10 -2 g, 2.5 × 10 -4 mol"] | [] | ["(HF) x ‚ pyridine--5.9 × 10 -1 g, 2.2 × 10 -3 mol", "pyridine--1.5 g, 1.9 × 10 -2 mol", "pyrazine (pyz)--8.0 × 10 -1 g, 1.0 × 10 -2 mol"] | [] | [] | ["H 2 O--6.1 × 10 -2 g, 3.4 × 10 -3 mol", "(HF) x ‚pyridine--6.4 × 10 -1 g, 2.4 × 10 -3 mol"]
j.ica.2011.01.036 | 2.2.3.3. Method C. A colorless solution of H 2 salox (0.027 g, 0.20 mmol) in MeOH (5 mL) was added to a light blue solution of Cu(ClO 4 ) 2 6H 2 O (0.037 g, 0.10 mmol) in MeOH (8 mL) to give a light olive green solution. Light brown microcrystalline powder of 2 was formed in closed vials at room temperature and at 4 °C. Yield: 0.020 g, 60%. FT-IR (KBr pellet, cm 1 ): 3451mb, 3094vw, 3015w, 2362vw, 1647m, 1598s, 1545s, 1512m, 1470vs, 1442s, 1336s, 1306m, 1287m, 1250w, 1190s, 1152m, 1146m, K.N. Lazarou et al. / Inorganica Chimica Acta 370 (2011) 50–58 51 1122m, 1038m, 1016s, 960s, 912m, 857m, 805m, 750s, 738s, 663m, 642m, 613m, 596m, 493m, 477m, 409m. | [] | [] | ["2"] | ["Cu(ClO 4 ) 2 ?6H 2 O--0.037 g, 0.10 mmol"] | [] | ["H 2 salox--0.027 g, 0.20 mmol"] | [] | [] | ["MeOH--5 mL"]
cg900146y | The fluorescent spectra were measured on a Varian Cary Eclipse Fluorescence spectrophotometer.Syntheses of 1-4. A mixture of H 3 CDA (0.162 g, 0.8 mmol), LiOH 3 H 2 O (0.029 g, 0.7 mmol), 0.2 mmol of Ln(NO 3 ) 3 3 6H 2 O (Ln= Pr (1, 0.087 g); Nd (2, 0.088 g); Sm (3, 0.089 g); Ho (4, 0.092 g)), water (6 mL), and ethanol (4 mL) was sealed in a 25 mL stainless steel reactor with a Teflon-liner and heated at 120 °C for 3 days, then cooled to room temperature in 1 day. The crystals of 1-4 were *Corresponding author. E-mail: zhaobin@nankai.edu.cn. Article Crystal Growth and Design, Vol. 9, No. 9, 2009 4007 obtained in 23%, 26%, 21%, and 28% yields (based on Ln(NO 3 ) 3 3 6H 2 O), respectively. Anal. calcd. for C 7 H 2 O 6 Pr: C, 26.03; H, 0.62. Found: C, 25.86; H, 0.49. Anal. Calcd for C 7 H 2 O 6 Nd: C, 25.76; H, 0.61. Found: C, 25.58; H, 0.51. Anal. Calcd for C 7 H 2 O 6 Sm: C, 25.29; H, 0.6. Foun d: C, 25.10; H, 0.38. Anal. calcd. | [] | ["1 day"] | [] | ["Ln(NO 3 ) 3 3 6H 2 O (Ln= Pr--0.087 g, 0.2 mmol", "Ln(NO 3 ) 3 3 6H 2 O (Ln= Nd--0.088 g, 0.2 mmol", "Ln(NO 3 ) 3 3 6H 2 O (Ln= Sm--0.089 g, 0.2 mmol", "Ln(NO 3 ) 3 3 6H 2 O (Ln= Ho--0.092 g, 0.2 mmol"] | [] | ["H 3 CDA--0.162 g, 0.8 mmol", "LiOH 3 H 2 O--0.029 g, 0.7 mmol"] | ["120 °C"] | ["3 days"] | ["water--6 mL", "ethanol--4 mL"]
j.molstruc.2006.02.032 | 2.2.4. [Cu(4,4 0 -bpy) 0.5 (ba) 2 ]4 An aqueous mixture (8 cm 3 ) containin g 2-phma lH 2 (0.180 g, 1.0 mmol), Cu(NO 3 ) 2 $3H 2 O (0.241 g, 1.0 mmol) and 4,4 0 -bpy (0.156 g, 1.0 mmol) was placed in a Parr Teﬂon-lined stainless ste el vessel (23 cm 3 ), and the vessel was sealed and heated to 160 8C for 3 d, then cooled at 5 8Ch K 1 to 100 8C and held for 10 h, followed by slow cooling to room temperature. Green block crystals of 4 were mechanically separated from some red precipitate, washed with water and dried in air (yield: ca. 10%). Ca lcd for C 19 H 14 CuNO 4 : C 59.45, H 3.68, N 3.65. Found: C 58.89, H 3.71, N 3.50%. FT-IR data (cm K1 ): 2912w , 1606vs, 1534m, 1412m, 1380s, 1026w, 879m, 709w, 649w, 518w. | ["100 8C"] | ["10 h"] | ["[Cu(4,4 0 -bpy) 0.5 (ba) 2 ]4", "C 19 H 14 CuNO 4"] | ["Cu(NO 3 ) 2 $3H 2 O--0.241 g, 1.0 mmol"] | [] | ["2-phma lH 2--0.180 g, 1.0 mmol", "4,4 0 -bpy--0.156 g, 1.0 mmol"] | ["160 8C"] | ["3 d"] | ["aqueous mixture--8 cm 3"]
c4ce02351j | Synthesis of {[Cu 5 Ĳbptp) 2 ĲCN)]Ĵ2H 2 O} (2) A mixture of CuBr (29 mg, 0.2 mmol), H 2 bptp (35 mg, 0.1 mmol), 2 mL of ammonia and 8 mL of MeCN was placed in a Teflon reactor, which was heated at 150 °C for 3 days.Upon cooling to room temperature, yellow block crystals of 2 were collected in 64% yield based on H 2 bptp. Anal. calcd for C 39 H 26 N 19 O 2 Cu 5 : C, 42.18%; H, 2.36%; N, 23.97%. Found: C, 42.22%; H, 2.33%; N, 23.92%. IR (KBr, cm −1 ): 3411(m), 1638(m), 1615(s), 1568(w), 1400(m), 1062(w), 846(w), 749(w).X-Ray crystallography Single crystal X-ray diffraction data for complexes 1 and 2 were recorded by a Rigaku Mercury CCD diffractometer equipped with graphite-monochromatic Mo Kα (λ = 0.71073 Å) radiation at 293 K. All of the structures were resolved by direct methods and refined by full-matrix least-squares fitting on F 2 by SHELX-97. | [] | [] | ["{[Cu 5 Ĳbptp) 2 ĲCN)]Ĵ2H 2 O}", "C 39 H 26 N 19 O 2 Cu 5"] | ["CuBr--29 mg, 0.2 mmol"] | [] | ["H 2 bptp--35 mg, 0.1 mmol"] | ["150 °C"] | ["3 days"] | ["ammonia--2 mL", "MeCN--8 mL"]
cplu.201600009 | (17.25 g, 125.0 mmol), and [Pd(PPh 3 ) 4 ] (1.16 g, 1.0 mmol) in EtOH/ H 2 O was heated at reflux for 40 h under N 2 (Scheme 1). After removal of solvent under vacuum, the residue was purified by column chromatography to afford L2 (75 %). IR (KBr pellet): n ˜ = 3046 (s), 1603 (s), 1552 (m), 1503 (w), 1463 (w), 1408 (s), 1343 (w), 1225 (m), 1174 (m), 1069 (w), 1011 (m), 943 (w), 822 (s), 679 (w), 625 (w), 557 cm 1 (w); 1 H NMR (300 MHz, [D 6 ]DMSO, 25 8C, TMS): d =8.84 (s, 2 H; -C 5 H 3 NO-), 8.73–8.72 (d, 4 H; -C 6 H 4 N-), 8.18 (s, 1H; -C 6 H 3 NO-), 7.95–7.94 ppm (d, 4H; -C 6 H 4 N-); elemental analysis calcd (%) for C 15 H 11 N 3 O: C 72.58, H 4.44, N 16.87; found: C 72.11, H 4.96, N 16.45. | [] | [] | ["L2"] | ["NaN 3--17.25 g, 125.0 mmol", "[Pd(PPh 3 ) 4 ]--1.16 g, 1.0 mmol"] | [] | [] | ["reflux"] | ["40 h"] | ["EtOH/ H 2 O--NaN"]
c5dt01627d | Na 3 [Au(mmta) 2 ]·6H 2 O (2) and Na 3 [Au(mmta) 2 ]·10.5H 2 O (3): 0.24 ml of 1.1 M water solution of thiourea was added to a 0.16 mmol solution of HAuCl 4 (65.5 mg of HAuCl 4 ·xH 2 O [49% Au] in 2 ml MeOH), yielding 5:3 CH 4 N 2 S:HAuCl 4 molar ratio, and stirred for 15 minutes at room temperature. The solution obtained by mixing 0.48 mmol H 2 -mmta (90.6 mg in 1.5 ml MeOH) with NaOMe (36.2 mg of Na in 2 ml MeOH) was added and stirred for 20 min. The murky solution was decanted and after storing at −20 ◦ C for 72 h single plates of 2 could be isolated, whereas immediate evaporation on a glass plate under ambient conditions yielded single plates of 3. Raman 2 [cm −1 ]: 1682w, 1601s; 1548m; 1489s, 1452m, 1402m, 1366w, 1266m, 1226m, 1182m, 1029m, 1087m, 966w, 904m, 746w, 715w, 519w, 496w, 413w, 364w, 336w, 278w, 235w, 150w. Raman 3 [cm −1 ]: 1618s; 1398s, 1377s, 1309s, 1264m, 1052w, 963w, 885m, 741w, 535w, 404w, 355w, 298w, 215w, 170w. | [] | [] | ["Na 3 [Au(mmta) 2 ]·6H 2 O", "Na 3 [Au(mmta) 2 ]·10.5H 2 O"] | ["HAuCl 4 --65.5 mg of HAuCl 4 ·xH 2 O [49% Au] in 2 ml MeOH"] | ["NaOMe--36.2 mg of Na in 2 ml MeOH"] | ["thiourea--0.24 ml of 1.1 M water solution", "H 2 -mmta--0.48 mmol, 90.6 mg in 1.5 ml MeOH"] | ["room temperature", "-20 ◦ C", "ambient conditions"] | ["15 minutes", "20 min", "72 h"] | ["MeOH--2 ml"]
j.poly.2012.10.047 | 2.2.4. Synthesis of{[Co 1.5 (L 2 )(L)(H 2 O) 2 ]1.5(H 2 O)} n (4) The synthesis of compound 4 was carried out as described above for compound 3 except that CoCO 3 and heated at 120 °C were used instead of ZnCO 3 and heated at 150 °C, respectively. | [] | [] | ["{[Co 1.5 (L 2 )(L)(H 2 O) 2 ]1.5(H 2 O)} n", "Compound 4"] | [] | [] | [] | [] | [] | []
ic901848p | N,N 0 -{2-[bis(carboxymethyl)amino]-ethyl}-piperazine (BCAEP). Trifluoroacetic acid (10 mL) was added to a solution of 3 (11 g, 17 mmol) in CHCl 3 (6 mL). The solution was stirred at room temperature overnight and then evaporated in vacuo. The product was dissolved in CH 3 CN (2 mL) and precipitated with excess diethyl ether, isolated by centrifugation, and washed thoroughly with diethyl ether (3  15 mL). A white amorphous solid was obtained after drying in vacuo (4.3 g, 10.6 mmol, 92% yield). | [] | [] | ["BCAEP"] | [] | ["Trifluoroacetic acid--10 mL"] | [] | ["room temperature"] | ["overnight"] | ["CHCl 3--6 mL", "CH 3 CN--2 mL", "diethyl ether--excess"]
cm980608v | Syntheses of M(TCNQ) 2 (MeOH) x (M ) Mn (1), Fe (2), Co (3), and Ni (4)). A MeOHsolution (20 mL)of (Bu 4 N)TCNQ (0.447 g, 1.00 mmol) was slowly added to a MeOH solution (10 mL) of [Mn(MeCN) 4 ][BF 4 ] 2 (0.197 g, 0.5 mmol), [Fe(MeCN) 6 ][BF 4 ] 2 (0.238 g,0.50 mmol), [Co(MeCN) 6 ][BF 4 ] 2 (0.240 g, 0.5 mmol), or [Ni(MeCN) 6 ][BF 4 ] 2 (0.240 g, 0.50 mmol). The resulting reaction solution was stirred for 20 min to give a blue precipitate that was collected by filtration, washed with methanol followed by diethyl ether, and dried in vacuo. | [] | [] | ["Mn(TCNQ) 2 (MeOH) x", "Fe(TCNQ) 2 (MeOH) x", "Co(TCNQ) 2 (MeOH) x", "Ni(TCNQ) 2 (MeOH) x"] | ["[Mn(MeCN) 4 ][BF 4 ] 2--0.197 g, 0.5 mmol", "[Fe(MeCN) 6 ][BF 4 ] 2--0.238 g, 0.50 mmol", "[Co(MeCN) 6 ][BF 4 ] 2--0.240 g, 0.5 mmol", "[Ni(MeCN) 6 ][BF 4 ] 2--0.240 g, 0.50 mmol"] | [] | ["(Bu 4 N)TCNQ--0.447 g, 1.00 mmol"] | [] | ["20 min"] | ["MeOH--20 mL"]
s0277-5387(03)00404-2 | 2.2. Preparations 2.2.1. [Cd(hmt)(SCN) 2 (H 2 O) 2 ] n (1) Cd(OAc) 2 ×/2H 2 O (1 g, 3.75 mmol) dissolved in methanol (10 cm 3 ) was added to a methanolic solution (10 cm 3 )ofNH 4 SCN (0.571 g, 7.51 mmol) followed by methanolic solution (10 cm 3 ) of hmt (0.526 g, 3.75 mmol) with continuous stirring. The white precipitate which appeared immediately was filtered and dissolved in hot water. The solution was then left at room temperature. Colourless monocrystals suitable for Xray determination were collected after 24 h. Anal. Calc. | [] | [] | ["[Cd(hmt)(SCN) 2 (H 2 O) 2 ] n"] | ["Cd(OAc) 2 ×/2H 2 O--1 g, 3.75 mmol"] | [] | ["NH 4 SCN--0.571 g, 7.51 mmol", "hmt--0.526 g, 3.75 mmol"] | [] | ["24 h"] | ["methanol--10 cm 3"]
c3ce40119g | Synthesis of [Na 0.4 Cd 4 (htpmb)(L 1 ) 3.2 (Cl) 2 (H 2 O) 2.4 ]?0.8H 2 L 1 ?1.6H 2 O (1). A mixture of CdCl 2 ?2.5H 2 O (0.023 g, 0.10 mmol), htpmb (0.037 g, 0.033 mmol), H 2 L 1 (0.017 g, 0.10 mmol), NaOH (0.004 g, 0.10 mmol), and water (8 mL) was sealed in a Teflon-lined stainless steel autoclave reactor (15 mL) and heated at 120 uC for 3 d. After gradually cooling to room temperature at a rate of 10 uCh 21 , colorlesscrystalsof1 were obtained in a 56% yield based on Cd( II) ions. The pH of the reaction mixture prior to reaction was approximately 5. The final pH value of the reaction system was approximately 4 after the hydrothermal reaction. Anal. calcd for C 92 H 73.6 Cd 4 Cl 2 N 18 Na 0.4 O 26 (M r = 2376.98): C, 46.45; H, 3.10; N, 10.6%. Found: C, 46.88; H, 3.08; N, 10.68%. IR data (KBr, cm 21 ): 3368(w), 3074(w), 1715(w), 1605(m), 1555(s), 1528(s), 1446(m), 1396(s), 1304(m), 1274(m), 1217(m), 1195(s), 1091(w), 1045(w), 1011(m), 976(m), 841(m), 778(m), 748(m), 686(m), 646(m), 521(m), 469(w). | [] | [] | ["[Na 0.4 Cd 4 (htpmb)(L 1 ) 3.2 (Cl) 2 (H 2 O) 2.4 ]?0.8H 2 L 1 ?1.6H 2 O", "C 92 H 73.6 Cd 4 Cl 2 N 18 Na 0.4 O 26"] | ["CdCl 2 ?2.5H 2 O--0.023 g, 0.10 mmol"] | ["NaOH--0.004 g, 0.10 mmol"] | ["htpmb--0.037 g, 0.033 mmol", "H 2 L 1--0.017 g, 0.10 mmol"] | ["120 uC"] | ["3 d"] | ["water--8 mL"]
j.molstruc.2013.01.038 | 56% yield based on H 4 betd. Anal. (%) calcd for C 60 H 70 Cu 2 N 8 O 23 : C, 51.54; H, 5.05; N, 8.01. Found: C, 51.53; H, 4.96; N, 8.04. IR (KBr cm 1 ): 3405 s, 1568 s, 1504 m, 1424 m, 1398 vs, 1145 w, 1086 w, 867 s, 809 w, 779 vs, 664 w. | [] | [] | ["C 60 H 70 Cu 2 N 8 O 23"] | ["NaN--NaN"] | [] | ["NaN--NaN"] | [] | [] | ["NaN--NaN"]
j.poly.2003.11.058 | 2.2. Syntheses of bis(2-pyridylmethyl)amino-2-ethanoic acid (pmea) To a water solution (25 ml) of 2-picolyl chloride hydrochloride (3.61 g, 22 mmol) was added a wat er solution (25 ml) of glycine (0.75 g, 10 mmol) and sodium hydroxide (1.6 g, 40 mmol). After the mixture was heated to reﬂux for one day, the solution was extracted with chloroform. The removal of the solvent yielded the crude whi te product, which was puriﬁed by recrystallization from a 1:1 water–ethanol mixture. Yield: 1.72 g (67%). Anal. Calc. for C 14 H 15 N 3 O 2 : C, 65.35; H, 5.88; N, 16.33. Found: C, 65.46; H, 5.73; N, 16.42%. FAB mass (m=z): 257 (M) þ . | [] | [] | ["bis(2-pyridylmethyl)amino-2-ethanoic acid (pmea)"] | [] | [] | ["2-picolyl chloride hydrochloride--3.61 g, 22 mmol", "glycine--0.75 g, 10 mmol"] | ["reﬂux"] | ["one day"] | ["water--25 ml", "chloroform--extraction", "ethanol--recrystallization"]
j.poly.2014.02.040 | 2.2.9. Synthesis of [Sm(cinn) 3 ]H 2 O(9) The synthesis of 9 was carried out in identical manner to 1.Beige powder, yield: 740 mg, 88%. C 27 H 23 SmO 7 , Elemental analysis; C, 53.27 (calc. 53.18); H, 3.49 (3.80); Sm, 24.88 (24.66)%. IR (KBr pellet cm 1 ): 3422 w, br,3054 w, 1636 s, 1576 m, 1500 vs 1449 m, 1394 vs 1291 w, 1243 s, 1200 w, 1073 w, 983 s, 880 m, 850 m, 780 s, 743 s, 730 m, sh, 689 m, 589 s, 542 m, 482 m, 371 m, 335 m, 282 m, 251 m, 236 m, 227 s. Powder XRD [d-spacings/ ÅA 0 (I/I°)]- 11.47 (100), 6.53 (31), 5.65 (29), 5.36 (7), 4.45 (9), 4.28 (23), 3.89 (11), 3.77 (10), 3.61 (7), 3.44 (4), 3.34 (5), 3.27 (5), 3.14 (7).2.2.10. Synthesis of [Yb(cinn) 3 ](10) The synthesis of 10 was carried out in identical manner to 1.White powder, yield: 630 mg, 79%. C 27 H 21 YbO 6 , Elemental analysis; C, 50.25 (calc. 52.77); H, 3.35 (3.44); Yb, 28.84 (28.16)%. IR (KBr pellet cm 1 ): 3028 w, 1636 vs 1577 s, 1518 vs 1452 vs sh,1419 vs 1291 m, 1253 s, 1238 s, 1204 w, 1180 w, 1072 w, 985 s, 876 s, 852 w, 779 s, 747 s, 725 m, 686 s, 592 s, 556 m, 485 m. | [] | [] | ["[Sm(cinn) 3 ]\nH 2 O(9)", "[Yb(cinn) 3 ](10)"] | [] | [] | [] | [] | [] | []
d0sc03506h | A crop of crystals of 2-bpy 𝜎 (1 equiv) were immersed in a solution of TCNE (5 equiv) in n-pentane/toluene for 24 h. Before collecting the product (41 mg, 95%), excess TCNE was removed by repeatedly soaking the crystals in toluene (3 x 3 mL) and npentane (3 x 3 mL) and volatiles were removed under reduced pressure. Infrared vibrational analysis revealed the crystals exhibit only CN stretching frequencies diagnostic of the monoreduced [TCNE] ·– anion (ν CN = 2182, 2142 cm –1 ), 66 indicating the redox reaction had occurred (Figure 6b). Thermodynamic considerations derived from the electrochemical analysis of 2bpy 𝜎 (Figure 4) indicate excess TCNE will lead to the dioxidation of each cluster node, as TCNE –/0 = –0.27 V vs Fc 0/+ ; this is indeed verified by solid state analysis. The change in oxidation state from neutral is also reflected in the 1 H NMR spectrum of the nanoclusters, obtained by dissolving the intercalated nanosheets in d 5 -pyridine. | [] | [] | [] | [] | [] | ["2-bpy 𝜎--1 equiv", "TCNE--5 equiv"] | [] | ["24 h"] | ["n-pentane/toluene--not specified", "toluene--3 x 3 mL", "n-pentane--3 x 3 mL"]
ic020031q | General Method for the Preparation of [(bmnpa)Zn(pOC 6 H 4 X)]ClO 4 and [(benpa)Zn(p-OC 6 H 4 X)]ClO 4 Complexes (bmnpa, X ) NO 2 (3); benpa, X ) NO 2 (4), CHO (5), CN (6), COCH 3 (7), Br (8), H (9), OCH 3 (10)). Part 1. In Situ Preparation of Zinc Hydroxide Complexes. Under atmospheric conditions, 0.11 g (0.29 mmol) of Zn(ClO 4 ) 2 ‚6H 2 O was dissolved in methanol (2 mL). To this solution was added a pale yellow methanol solution (1 mL) of bmnpa (0.11 g, 0.31 mmol) or benpa (0.11 g, 0.28 mmol). The resulting mixture was stirred for 30 min at room temperature. At this point, a clear methanol solution of KOH (0.014 g, 0.30 mmol) was added and the solution was stirred for an additional 30 min. Excess Et 2 O(∼40 mL) was added, and the resulting cloudy solution was cooled to ∼ -30 °C for 12 h.The solid that had deposited during this time was dried under vacuum. This solid was then dissolved in acetonitrile (5 mL), and an excess of Et 2 O was added, leading to the rapid precipitation of a white solid, which was collected, dried under vacuum, and identified as either [(bmnpaZn) 2 (µ-OH) 2 ](ClO 4 ) 2 (1) or [(benpaZn) 2 (µ-OH) 2 ](ClO 4 ) 2 (2)by 1 H NMR spectroscopy. | [] | [] | ["[(bmnpa)Zn(pOC 6 H 4 X)]ClO 4", "[(benpa)Zn(p-OC 6 H 4 X)]ClO 4", "[(bmnpaZn) 2 (µ-OH) 2 ](ClO 4 ) 2", "[(benpaZn) 2 (µ-OH) 2 ](ClO 4 ) 2"] | ["Zn(ClO 4 ) 2 ‚6H 2 O--0.11 g (0.29 mmol)"] | ["KOH--0.014 g, 0.30 mmol"] | ["bmnpa--0.11 g, 0.31 mmol", "benpa--0.11 g, 0.28 mmol"] | ["room temperature"] | ["12 h"] | ["methanol--2 mL", "Et 2 O--∼40 mL", "acetonitrile--5 mL"]
zaac.200500483 | The compound disodium (5-ammonio-1-hydroxypentylidene-1,1bisphosphonate) trihydrate (⫽ 5-amino-1-hydroxypentylidene-1,1bisphosphonic acid disodium salt trihydrate), Na 2 [H 3 N(CH 2 ) 4 C(OH)(PO 3 )(PO 3 H)]·3H 2 O, was prepared by the method of Kieczykowski and coworkers from 5-aminopentanoic acid, H 2 N(CH 2 ) 4 COOH (5.58 g, 47.5 mmol), phosphonic acid, H 3 PO 3 (4.0 g, 47.5 mmol) and trichlorophosphine, PCl 3 (8.75 ml, 100 mmol) [20]. The product was collected by filtration, washed with cold water and 95 % ethanol and dried at room temperature for one night (yield 9.0 g, 52 %). IR (major peaks only): ν ⫽ 3438 (br, νOH), 3253 (νNH), 3003 (νCH), 1670 (νC⫺C), 1476 (νP⫽O), 1041 cm ⫺1 (νP⫺O). ⫺ 1 H NMR (D 2 O): δ ⫽ 3.04 (t, CH 2 , J ⫽ 5.6 Hz), 3.05 (br, NH 3 ), 1.95 (m, CH 2 , J ⫽ 5.6 Hz), 1.2⫺1.7 (m, CH 2 ). ⫺ 31 P NMR (D 2 O): δ ⫽ 18.63. ⫺ C 5 H 19 NNa 2 O 10 P 2 (361.13): calcd. C 16.63, H 5.30, N 3.88; found C 16.50, H 5.28, N 3.59 %. | [] | [] | ["Na 2 [H 3 N(CH 2 ) 4 C(OH)(PO 3 )(PO 3 H)]·3H 2 O", "C 5 H 19 NNa 2 O 10 P 2"] | [] | [] | ["5-aminopentanoic acid--5.58 g, 47.5 mmol"] | [] | ["one night"] | []
s10904-011-9633-0 | 2.3.2 Synthesis of {[Eu(HPDA)(PDA)(H 2 O) 2 ] 4H 2 O} n (2) The procedure was the same as that for 1 except that Sm(NO 3 ) 3 5H 2 O was replaced by Eu(NO 3 ) 3 5H 2 O.Yield: 60.27% (based on Eu). Elemental analysis for C 14 H 19 N 2 O 14 Eu (Mr: 591.27). Calcd: C, 28.44; N, 4.74; H, 3.24%. Found: C, 28.69; N, 4.58; H, 3.40%. IR (KBr, cm -1 ): 3413 (s), 1609 (vs), 1574 (vs), 1438 (s), 1397 (s), 1369 (s), 1281 (m), 1076 (m), 1022 (m), 772 (s), 729 (s), 701 (s), 664 (s). | [] | [] | ["{[Eu(HPDA)(PDA)(H 2 O) 2 ] 4H 2 O} n", "C 14 H 19 N 2 O 14 Eu"] | ["Eu(NO 3 ) 3 5H 2 O--NaN"] | [] | ["HPDA--NaN", "PDA--NaN"] | [] | [] | []
cg0608965 | IR (KBr, cm -1 ): 3424m, 3069w, 1684w, 1601s, 1566m, 1415m, 1379s, 1318w, 1274m, 1220m, 1069m, 811m, 723s, 636m, 485w. | [] | [] | [] | [] | [] | [] | [] | [] | []
s1600536811041699 | To (E)-dimethyl 3,3'-(but-2-ene-2,3-diyl)dibenzoate (5.0 g,15.4 mmol) in THF (30 ml) was added lithium hydroxide (1.48 g, 61.6 mmol) in water (30 ml). The mixture was stirred overnight. The solvent was removed and then acidified with concentrated hydrochloric acid; the reaction was carried out at 273 K. The precipitate was collected, washed with ethyl acetate and dried to give to (E)-3,3'-(but-2-ene-2,3-diyl)dibenzoic acid (yield 4.3 g, 95%) as a white solid. supplementary materials sup-2 (E)-3,3'-(But-2-ene-2,3-diyl)dibenzoic acid (15.3 mg, 0.05 mmol), sodium hydroxide (4.1 mg, 0.10 mmol), cobalt(II) chloride hexahydrate (11.8 mg, 0.05 mmol) and 2,2'-bipyridine (7.8 mg, 0.05 mol) were mixed in water (4 ml). This was transferred to a 25-mLTeflon-lined stainless-steel Parr bomb. The bomb was heated at 408 K for 3 days. The bomb was cooled slowly to room temperature. Red block-shaped crystals were obtained; yield: 10.8 mg (40% based on the acid). | [] | [] | ["(E)-3,3'-(but-2-ene-2,3-diyl)dibenzoate", "(E)-3,3'-(but-2-ene-2,3-diyl)dibenzoic acid"] | ["cobalt(II) chloride hexahydrate--11.8 mg, 0.05 mmol"] | [] | ["(E)-3,3'-(but-2-ene-2,3-diyl)dibenzoate--5.0 g, 15.4 mmol", "(E)-3,3'-(but-2-ene-2,3-diyl)dibenzoic acid--15.3 mg, 0.05 mmol", "sodium hydroxide--4.1 mg, 0.10 mmol", "2,2'-bipyridine--7.8 mg, 0.05 mol"] | ["273 K", "408 K"] | ["overnight", "3 days"] | ["THF--30 ml", "water--30 ml", "water--4 ml"]
b407244h | Crystals of the compounds 6–8 were obtained using a layering technique. In a typical synthesis, a solution of 40 mg (0.08 mmol) CoCl 2 ·6H 2 O in 4 ml MeOH was layered over a solution of 70 mg (0.126 mmol) AlL 3 in 1 ml MeOH and 3 ml CHCl 3 . Slow interdiffusion of the layers, in a 7–8 days period, led to crystallization of 45 mg (40% yield) of the lightblue prisms [Co{AlL 3 } 2 Cl 2 ]·4CHCl 3 ·2CH 3 OH 6. Compounds [Cd{AlL 3 }(CH 3 OH){NO 3 } 2 ]·2CHCl 3 7 and [Cd{AlL 3 }(CH 3 OH) Br 2 ]·2CHCl 3 ·2CH 3 OH 8 were synthesized in a similar way, in 40–45% yields. | [] | [] | ["[Co{AlL 3 } 2 Cl 2 ]·4CHCl 3 ·2CH 3 OH 6", "[Cd{AlL 3 }(CH 3 OH){NO 3 } 2 ]·2CHCl 3 7", "[Cd{AlL 3 }(CH 3 OH) Br 2 ]·2CHCl 3 ·2CH 3 OH 8"] | ["CoCl 2 \n6H 2 O--40 mg (0.08 mmol)", "AlL 3--70 mg (0.126 mmol)"] | [] | [] | [] | ["7-8 days"] | ["MeOH--4 ml", "MeOH--1 ml", "CHCl 3--3 ml"]
ejic.201500243 | [BaCu(Cbdc) 2 (H 2 O)] n (2): CuSO 4 ·5H 2 O (0.060 g, 0.24 mmol), 1,1cyclobutanedicarboxylic acid (0.069 g, 0.48 mmol) and Ba(OH) 2 ·H 2 O (0.091 g, 0.48 mmol) were used. The yield of 2 was 0.089 g (73.61 % based on CuSO 4 ·5H 2 O). C 12 H 14 BaCuO 9 (503.11): calcd. C 28.65, H 2.80; found C 28.36, H 2.99. IR (KBr): ν ˜ = 3244 (m), 3004 (m), 2991 (m), 2991 (m), 2975 (m), 2946 (m), 2864 (w), 1606 (s), 1578 (s), 1461 (m), 1391 (s), 1334 (s), 1257 (w), 1241 (w), 1225 (m), 1161 (w), 1127 (m), 1054 (w), 1029 (w), 1011 (w), 952 (w), 920 (m), 878 (w), 854 (w), 780 (m), 758 (m), 723 (m), 701 (m), 656 (w), 617 (m), 562 (w), 550 (m), 486 (w), 471 (w), 458 (w) cm –1 .[Ba 3 Cu 3 (Bumal) 6 (H 2 O) 11 ] n ·2n(H 2 O) (3): CuSO 4 ·5H 2 O (0.200 g, 0.80 mmol), butylmalonic acid (0.257 g, 1.60 mmol) and Ba(OH) 2 ·H 2 O (0.303 g, 1.60 mmol) were used. The yield of 3 was 0.352 g (73.79% based on CuSO 4 ·5H 2 O). C 42 H 86 Ba 3 Cu 3 O 37 (1785.75): calcd. C 28.25, H 4.85; found C 28.53, H 5.07. IR (ATR): ν ˜ = 3293 (m, br), 2960 (m), 2933 (m), 2863 (m), 1575 (s), 1408 (s), 1352 (m), 1313 (m), 1286 (m), 1200 (w), 1104 (w), 1071 (w), 1019 (w), 998 (w), 956 (m), 907 (w), 812 (m), 777 (m), 745 (m), 704 (m), 496 (s) cm –1 . | [] | [] | ["[BaCu(Cbdc) 2 (H 2 O)] n", "C 12 H 14 BaCuO 9"] | ["CuSO 4 \n5H 2 O--0.060 g, 0.24 mmol", "Ba(OH) 2 \nH 2 O--0.091 g, 0.48 mmol"] | [] | ["1,1cyclobutanedicarboxylic acid--0.069 g, 0.48 mmol"] | [] | [] | []
acs.cgd.5b01133 | 6 H 2 L) of product. Anal. calcd for C 28 H 21 N 13 O 8 Zn 2 : C, 42.13; H, 2.65; N, 22.81%. Found: C, 41.88; H, 2.79; N, 22.68%. IR (KBr pellet, cm -1 ): 3581(w), 3154(w), 1625(vs), 1529(s), 1466(s), 1387(s), 1347(vs), 1196(w), 1173(w), 1133(m), 1078(w), 953(w), 856(s), 737(s), 641(s), 507(w). Preparation of [Zn 2 (HL) 2 (ipa-NO 2 )] (4). When the same reaction stoichiometry was used at the reaction temperature of 120 ºC for 3d, but solvothermal conditions using DMA (N, N′- dimethylacetamide) – H 2 O (1:5, v/v, 10 mL) as mixed solvent in stead of the mixed H 2 O/NaOH solution for preparation of 3, colorless block crystals of 4 were collected by filtration and washed by water and ethanol for several times with a yield of 72% (27.4 mg, based on H 2 L). Compound 4 can also be prepared by the second method as that for preparation of 3 except using CH 3 COOH (0.3 mL) instead of HCOOH with a yield of 54% (20.5 mg, based on H 2 L). Anal. calcd for C 28 H 17 N 13 O 6 Zn 2 : C, 44.12; H, 2.25; N, 23.89%. Found: C, 43.88; H, 2.42; N, 23.76%. IR (KBr pellet, cm -1 ): 3304～2963(w), 2868(w), 1625(vs), 1577(m), 1537(s), 1466(s), 1363(vs), 1141(m), 1078(w), 951(w), 847(w), 832(s), 784(w), 729(s), 649(s), 554(w), 499(w). Preparation of [Zn 2 (HL)(BTCA)(H 2 O)]·H 2 O (5). A mixture of H 2 L (21.2 mg, 0.1 mmol), ZnSO 4 ·7H 2 O (57.4 mg, 0.2 mmol) and H 3 BTCA (21.0 mg, 0.1 mmol) in DMF - H 2 O (1:8, v/v, 9 mL) was sealed in a 16 mL Teflon lined stainless steel container and heated at 120 ºC for 3 d. Colorless flake crystals of 5 were collected in 73% yield (42.7 mg, based on H 2 L). Anal. calcd for C 19 H 14 N 6 O 8 Zn 2 : C, 39.00; H, 2.41; N, 14.36%. Found: C, 38.69; H, 2.32; N, 14.16%. IR (KBr pellet, cm -1 ): 369～2550(m), 1602(vs), 1546(vs), 1508(m), 1389(vs), 1301(m), 1188(m), 1169(m), 1131(s), 1062(w), 955(m), 861(s), 830(m), 786(s), 710(m), 648(m), 509(m). Preparation of [Zn 3 (HL) 3 (BTCA)] (6). Complex 6 was obtained by the same hydrothermal procedure as that for preparation of 5 except that the reaction mixture was Page 6 of 39 ACS Paragon Plus Environment Crystal Growth & Design 1 2 3 4 5 6 7 8 9 10 11 12 13 14 15 16 17 18 19 20 21 22 23 24 25 26 27 28 29 30 31 32 33 34 35 36 37 38 39 40 41 42 43 44 45 46 47 48 49 50 51 52 53 54 55 56 57 58 59 60 | [] | [] | ["[Zn 2 (HL) 2 (ipa-NO 2 )]", "[Zn 2 (HL)(BTCA)(H 2 O)]·H 2 O", "[Zn 3 (HL) 3 (BTCA)]"] | ["Zn(OAc) 2 ·2H 2 O--7 mg, 0.04 mmol", "ZnSO 4 ·7H 2 O--57.4 mg, 0.2 mmol"] | [] | ["H 2 L--NaN", "H 3 BTC--21.0 mg, 0.1 mmol", "H 3 BTCA--21.0 mg, 0.1 mmol"] | ["120 ºC", "120 ºC", "NaN"] | ["3 d", "3 d", "NaN"] | ["DMF - H 2 O--1:8, v/v, 9 mL"]
j.jssc.2019.07.040 | 2.3. Synthesis of [Pb 5 (edta) 2 (H 2 O) 2 Cl 2 ] n⋅ (H 2 O) 2n (2) A mixture of PbCl 2 (0.13905 g, 0.50 mmol), H 4 edta (0.586 g, 2.0 mmol), nicotinic acid (0.123 g, 1.0 mmol) and water (5 mL) was stirred for 30 min in air, then sealed in a 23 mL Teﬂon autoclave and heated at 120  C for 3 days and then the ultimate mixture was cooled and ﬁltered. Colorless block crystals were obtained in ca. 32% yield based on Pb 2þ . Anal. calcd for C 20 H 32 Cl 2 N 4 O 20 Pb 5 (Mr ¼ 1753.33): C, 13.68%; H, 1.84%; N, 3.19%. Found: C, 13.61%; H, 1.78%; N, 3.24%. | [] | ["3 days"] | ["[Pb 5 (edta) 2 (H 2 O) 2 Cl 2 ] n⋅ (H 2 O) 2n", "C 20 H 32 Cl 2 N 4 O 20 Pb 5"] | ["PbCl 2--0.13905 g, 0.50 mmol"] | [] | ["H 4 edta--0.586 g, 2.0 mmol", "nicotinic acid--0.123 g, 1.0 mmol"] | ["120 \nC"] | ["30 min"] | ["water--5 mL"]
zaac.201000422 | Synthesis of Poly[bis(isoselenocyanato-N)-bis(μ 2 -pyrazine-N,N')cobalt(II)] (2): Yellow crystalline powder was prepared by the reaction of Co(NO 3 ) 2 ·6H 2 O (291.0 mg, 1.0 mmol), KNCSe (288.2 mg, 2.0 mmol) and pyrazine (160.2 mg, 2.0 mmol) in water (3 mL). Yield based on the cobalt salt: 396.1 mg (92.3 %). Calculated for C 10 H 8 CoN 6 Se 2 (429.07): C 27.99, H 1.88, N 19.59; found: C 27.77, H 1.84, N 19.46 %. IR (KBr): ν ˜ max = 3460 (br), 3119 (w), 3054 (w), 2066 (vs), 1630 (w), 1507 (w), 1414 (m), 1163 (m), 1114 (w), 1056 (m), 973 (w), 802 (w), 462 (w) cm –1 (see Figure S2 in the Supporting Information). | [] | [] | ["Poly[bis(isoselenocyanato-N)-bis(μ 2 -pyrazine-N,N')cobalt(II)]", "C 10 H 8 CoN 6 Se 2"] | ["Co(NO 3 ) 2 \n6H 2 O--291.0 mg, 1.0 mmol"] | [] | ["KNCSe--288.2 mg, 2.0 mmol", "pyrazine--160.2 mg, 2.0 mmol"] | [] | [] | ["water--3 mL"]
bcsj.20110392 | Typical Procedure for the Methanolysisof 1-Benzyloxy2,3-epoxypropane (3d). (R)-MOF-1 (20 mg) desolvated as above is suspended in a MeOH (0.5 mL) solution of 1-benzyloxy-2,3-epoxypropane (3d) (0.082 g, 0.5 mmol) and stirred at 60 °C for 24 h. Then, the solid catalyst was collected by ﬁltration, washed with MeOH. All MeOH porti ons are combined and evaporated under reduced pressure, and the yield of 1-benzyloxy-2,3-epoxypropane (3d) and 1-benzyloxy-3methoxypropan-2-ol (5d) was determined by GC (Chi raldex £-TA, 140 °C, N 2 gas, linear velocity of 29.8 cm min ¹1 , t = 8.85 min(3d), t = 29.8 min(5d)). The optical purity of 1benzyloxy-3-methoxypropan-2-ol ( 5d) was determined by HPLC using Chiralcel AS (Daicel)column (hexane/2-PrOH: 90/10, ﬂow rate 0.5 mL min ¹1 , t = 19.2 min(R ), t = 26.3 min (S)). The optical purity of 1-benzyloxy-2,3-epoxypropane (3d) was determined by HPLC using Chiralcel AS (Daicel)column (hexane/2-PrOH: 90/10, ﬂow rate 0.5 mL min ¹1 , t = 12.8 min (R), t = 16.0 min(S)). | [] | [] | [] | [] | [] | [] | ["60 °C"] | ["24 h"] | ["MeOH--0.5 mL"]
chem.201203560 | The synthesis of CaBBu was performed as follows. Microbeads of NaOH (192.4 mg, 4.81 mmol) were dissolved in a (1:1) H 2 O/EtOH mixture (14 mL). Butylboronic acid (489.7 mg, 4.8 mmol) was then added to the solution under magnetic stirring. After dissolution of the boronic acid, an aqueous solution of CaCl 2 ·2H 2 O at 118.018 gL 1 (2.4 mmol, 3 mL) was added dropwise, leading to the immediate formation of a white precipitate. The suspension was stirred for ~30 min at room temperature. | [] | ["~30 min"] | ["CaBBu"] | ["CaCl 2 ·2H 2 O--2.4 mmol, 3 mL"] | ["NaOH--192.4 mg, 4.81 mmol"] | ["Butylboronic acid--489.7 mg, 4.8 mmol"] | [] | [] | ["(1:1) H 2 O/EtOH mixture--14 mL"]
ic060161p | Preparation of [(µ 6 -WSe 4 )Cu 6 I 4 (py) 4 ] n (6). A fresh solution of CuI (382 mg, 0.20 mmol) in py (2.5 mL) was added with stirring to a suspension of 1 (178 mg, 0.10 mmol) in DMF (10 mL). A dark red solution gradually formed as the solid of 1 dissolved. The resultant solution was stirred for4hatroom temperature and filtered to obtain a dark red filtrate. Slow vapor diffusion of Et 2 O produced X-ray-quality crystals of 6 as black prisms after one week. Yield: 78 mg (46%). Anal. Calcd for C 20 H 20 N 4 Cu 6 I 2 Se 4 W: C, 14.08; H, 1.17; N, 3.28. Found: C, 14.21; H, 1.19; N, 3.12. UV-vis (DMF, λ max /nm, /×10 -3 M -1 cm -1 ): 317 (8.25), 353 (5.39), 424 (3.21), 494 (2.83). IR (KBr, cm -1 ): ν(C-N) 1168 (s), ν(W-Se) 295 (m), 291 (w). | [] | ["one week"] | ["[(µ 6 -WSe 4 )Cu 6 I 4 (py) 4 ] n"] | ["CuI--382 mg, 0.20 mmol"] | [] | ["1--178 mg, 0.10 mmol", "py--2.5 mL"] | ["room temperature"] | ["4 hours"] | ["DMF--10 mL"]
acs.inorgchem.6b01959 | Crushed KOH powder (217 mg, 3.87 mmol, 6 equiv) was then added.The resulting mixture was stirred at 80 °C for 20 min. The unreacted KOH was ﬁltered through Celite and washed with CH 2 Cl 2 (2 × 10 mL). The ﬁltrate was washed with water (3 × 50 mL) and then brine (3 × 50 mL). The organic layer was dried over Na 2 SO 4 , and the solvent was removed under reduced pressure. The product was passed through a plug of silica (eluent: 4:1 diethyl ether/petroleum ether).The solvent was removed under reduced pressure to give 2 as a yellow solid. Yield: 192 mg (86%). Anal. Calcd for C 25 H 18 N 2 : C, 86.68; H, 5.24; N, 8.09. Found: C, 86.17; H, 5.48; N, 7.79.1 H NMR (400 MHz, CDCl 3 ): δ 8.81 (s, 1H, H a ), 7.82 (dd, 3 J = 8.1 Hz, 4J = 2.2 Hz, 1H, H b ), 7.52 (d, 3 J = 8.2 Hz, 1H, H c ), 7.45 (d, 3 J = 8.8 Hz, 2H, H e ), 7.26−7.32 (m, 4H, H h ), 7.11−7.17 (m, 6H, H f ,H g ), 7.07 (t, 3 J = 7.3 Hz, 2H, H i ), 3.19 (s, 1H, H d ). | [] | [] | ["C 25 H 18 N 2"] | [] | ["KOH powder--217 mg, 3.87 mmol, 6 equiv", "Celite--NaN", "CH 2 Cl 2--2 × 10 mL", "water--3 × 50 mL", "brine--3 × 50 mL", "Na 2 SO 4--NaN", "diethyl ether/petroleum ether--4:1"] | [] | ["80 \nC"] | ["20 min"] | []
cg300330p | Synthesis of {Co 2 (o-cpia)(OH)(apy) 0.5 } n (3). A mixture containing ocpiaH 3 (0.04 g, 0.13 mmol), CoCl 2 ·6H 2 O (0.15 g, 0.63 mmol), and apy (0.024 g, 0.13 mmol) in 3 mL of water and 0.1 mL of 1 M NaOH solution were sealed in a Teﬂon-lined autoclave and heated under autogenous pressure to 180 °C for 3 days and then allowed to cool to room temperature at the rate of 1 °C per minute. Block-shaped pink crystals of 3 were collected in 46% yield. The crystals were washed with water followed by acetone and air-dried. Anal. Calcd. for C 20 H 12 N 2 O 8 Co 2 : C, 45.65; H, 2.29; N, 5.32%. Found: C, 45.74; H, 2.36; N, 5.25%. IR (cm −1 ): 3550(s), 3068(s), 2927(s), 1606(m), 1576(m), 1530(m), 1482(s), 1444(s), 1395(m), 1266(m), 1227(m), 1192(m), 1167(s), 1151(s), 1113(s), 1093(s), 1050(s), 1025(s), 979(s), 923(s), 903(s), 868(s), 847(s), 818(s), 796(s), 767(m), 714(s), 685(m), 666(s). | [] | [] | ["{Co 2 (o-cpia)(OH)(apy) 0.5 } n", "C 20 H 12 N 2 O 8 Co 2"] | ["CoCl 2 ·6H 2 O--0.15 g, 0.63 mmol"] | [] | ["ocpiaH 3--0.04 g, 0.13 mmol", "apy--0.024 g, 0.13 mmol"] | ["180 °C"] | ["3 days"] | ["water--3 mL", "1 M NaOH solution--0.1 mL"]
c3ce40605a | [Cu II (L-H)(NO 3 )(H 2 O) 2 ](NO 3 )(H 2 O) (2). The preparation of 2 was similar to that of 1 except that Cu(NO 3 ) 2 ?3H 2 O (0.1 mmol, 24.2 mg) was added, instead of CuCl 2 ?2H 2 O. The green block crystals were obtained by slow evaporation of the solution within several weeks in 49.7% yield. Decomposition temperature, .224 uC. Anal. calcd for C 10 H 15 ClCuN 8 O 9 : C, 24.50; H, 3.08; N, 22.86. Found: C, 24.23; H, 3.09; N, 22.76%. IR data (cm 21 ): 3441 vs, 2925 w, 1630 w, 1594 w, 1432 s, 1384 vs, 1332 s, 1306 m, 1208 m, 1144 m, 1072 m, 844 w. | [] | [] | ["Cu II (L-H)(NO 3 )(H 2 O) 2 ](NO 3 )(H 2 O)"] | ["Cu(NO 3 ) 2 \n?3H 2 O--0.1 mmol, 24.2 mg"] | [] | [] | [] | [] | []
j.poly.2020.114907 | 2.3.1. [Cu(5-(N,N-dimethylaminomethyl)-1-(pyridin-2-yl)tetrazole)Cl 2 ] n (1) Yield 52%. C 9 H 12 Cl 2 CuN 6 (338.69): C 32.18 (calc. 31.92); H 3.66 (3.57); N 24.60 (24.81) %. FT-IR (neat) (cm –1 ): 3011 w, 2960 s, 2917 s, 2844 s, 2816 s, 1621 s, 1601 s, 1575 s, 1527 m, 1496 s, 1433 s, 1348 m, 1320 m, 1298 m, 1255 m, 1179 m, 1146 m, 1103 s, 1081 s, 1030 s, 945 s, 976 s, 881 w, 850 s, 773 s, 732 m, 714 m, 687 w, 622 m, 507 m. According to the thermal analysis performed from room temperature to 500 °C, decomposition of complex 1 begins at ~159 °C, causing an exothermic peak at 163 °C. The TG and DSC curves are presented in Fig. S1. | [] | [] | ["[Cu(5-(N,N-dimethylaminomethyl)-1-(pyridin-2-yl)tetrazole)Cl 2 ] n", "C 9 H 12 Cl 2 CuN 6"] | [] | [] | [] | [] | [] | []
om050588o | The following were prepared similarly.[Ph 2 C(4-C 6 H 4 OCH 2 CtCAu) 2 (µ-Ph 2 P(CH 2 ) 3 PPh 2 ], 3a, and [Ph 2 C(4-C 6 H 4 OCH 2 CtCAu) 2 (µ-Ph 2 P(CH 2 ) 3 PPh 2 ] 2 , 3a*: recrystallized from CH 2 Cl 2 /pentane to give white needles.Yield: 86%. IR (KBr disk): ν(CtC) 2132 cm -1 . Anal. Calcd for C 58 H 48 Au 2 O 2 P 2 : C, 56.50; H, 3.92. Found: C, 56.22; H, 3.51.3a*: NMR in CD 2 Cl 2 : δ( 1 H) 1.85 [br, 4H, PCH 2 CH 2 ]; 2.48 [br, 8H, PCH 2 ]; 4.58 [s, 8H, OCH 2 ]; 6.10 [d, 8H, 3 J HH ) 9 Hz, C 6 H 4 ]; 6.73 [d, 8H, 3 J HH ) 9 Hz, C 6 H 4 ]; 7.08-7.29 [m, 20H, CPh]; 7.37-7.59 [m, 40H, PPh]; δ( 31 P) 32.07 [s]. 3a: NMR in CD 2 Cl 2 : δ( 1 H) 1.85 [br m, 2H, PCH 2 CH 2 ]; 2.50 [m, 4H, PCH 2 ]; 4.78 [s, 4H, OCH 2 ]; 6.99 [d, 4H, 3 J HH ) 8 Hz, C 6 H 4 ]; 7.13 [d, 4H, 3 J HH ) 8 Hz, C 6 H 4 ]; 7.18-7.24 [m, 10H, CPh]; 7.43-7.59 [m, 20H, PPh]; δ( 31 P) 35.78 [s].[Ph 2 C(4-C 6 H 4 OCH 2 CtCAu) 2 (µ-Ph 2 P(CH 2 ) 4 PPh 2 ], 3b: cream solid. Yield: 76%. IR (KBr disk): ν(CtC) 2132 cm -1 .Anal. Calcd for C 59 H 50 Au 2 O 2 P 2 : C, 56.83; H, 4.04. Found: C, 56.47; H, 3.80. NMR in CD 2 Cl 2 : δ( 1 H) 1.76 [br s, 4H, PCH 2 CH 2 ]; 2.38 [br s, 4H, PCH 2 ]; 4.78 [s, 4H, OCH 2 ]; 6.99 [d, 4H, 3 J HH ) 9 Hz, C 6 H 4 ]; 7.14 [d, 4H, 3 J HH ) 9 Hz, C 6 H 4 ]; 7.18-7.26 [m, 10H, CPh]; 7.44-7.64 [m, 20H, PPh]; δ( 31 P) 38.91 [s].[C 6 H 10 (4-C 6 H 4 OCH 2 CtCAu) 2 (µ-Ph 2 P(CH 2 ) 3 PPh 2 ], 5a, and [C 6 H 10 (4-C 6 H 4 OCH 2 CtCAu) 2 (µ-Ph 2 P(CH 2 ) 3 PPh 2 ] 2 , 5a*: cream solid. Yield: 89%. IR (KBr disk): ν(CtC) 2130 cm -1 .Anal. Calcd for C 51 H 48 Au 2 O 2 P 2 : C, 53.32; H, 4.21. Found: C, 53.69; H, 4.08. 5a*: NMR in CD 2 Cl 2 : δ( 1 H) 1.29 [br s, 12H, C 6 H 10 ]; 1.82 [m, 4H, PCH 2 CH 2 ]; 1.97 [br s, 8H, C 6 H 10 ]; 2.46 [m, 8H, PCH 2 ]; 4.61 [br m, 8H, OCH 2 ]; 6.09 [d, 8H, 3 J HH ) 9 Hz, C 6 H 4 ]; 6.77 [d, 8H, 3 J HH ) 9 Hz, C 6 H 4 ]; 7.39-7.58 [m, 40H, PPh]; δ( 31 P) 32.17 [s]. 5a: NMR in CD 2 Cl 2 : δ( 1 H) 1.47 [br, 6H, C 6 H 10 ]; 1.82 [br m, 2H, PCH 2 CH 2 ]; 2.24 [br s, 4H, C 6 H 10 ]; 2.46 [br m, 4H, PCH 2 ]; 4.75 [s, 4H, OCH 2 ]; 6.97 [d, 4H, 3 J HH ) 9 Hz, C 6 H 4 ]; 7.23 [d, 4H, 3 J HH ) 9 Hz, C 6 H 4 ]; 7.39-7.58 [m, 20H, PPh]. δ( 31 P) ) 35.92 [s].[MePhC(4-C 6 H 4 OCH 2 CtCAu) 2 (µ-Ph 2 P(CH 2 ) 3 PPh 2 ], 8a, and [MePhC(4-C 6 H 4 OCH 2 CtCAu) 2 (µ-Ph 2 P(CH 2 ) 3 PPh 2 ] 2 , 8a*: cream solid. Yield: 83%. IR (KBr disk): ν(CtC) 2132 cm -1 . Anal. Calcd for C 53 H 46 Au 2 O 2 P 2 : C, 54.37; H, 3.96.Found: C, 54.86; H, 3.88. 8a*: NMR in CD 2 Cl 2 : δ( 1 H) 1.80 (22) Irwin, M. J.; Vittal, J. J.; Puddephatt, R. J. Organometallics 1997, 16, 3541.(23) Morgan, P. W. Macromolecules 1970, 3, 536.5012 Organometallics, Vol. 24, No. 21, 2005 Habermehl et al. [s, 6H, CMePh]; 1.86 [br m, 4H, PCH 2 CH 2 ]; 2.36 [br m, 8H, PCH 2 ]; 4.62 [br s, 8H, OCH 2 ]; 6.22 [t, 8H, 3 J HH ) 8 Hz, C 6 H 4 ]; 6.67-6.72 [m, 12H, C 6 H 4 and CMePh]; 7.09-7.58 [m, 46H, CMePh and PPh]; δ( 31 P) 32.07, 32.36 [AB multiplet, 4 J PP ) 6 Hz]. 8a: NMR in CD 2 Cl 2 : δ( 1 H) 1.82 [br m, 2H, PCH 2 CH 2 ]; 2.13 [s, 3H, CMePh]; 2.48 [br m, 4H, PCH 2 ]; 4.77 [s, 4H, OCH 2 ]; 6.99 [d, 4H, 3 J HH ) 9 Hz, C 6 H 4 ]; 7.03 [d, 4H, 3 J HH ) 9 Hz, C 6 H 4 ]; 7.09 [d, 1H, CMePh]; 7.15-7.27 [m, 4H, CMePh]; 7.427.58 [m, 20H, PPh]; δ( 31 P) 35.84 [s].[MePhC(4-C 6 H 4 OCH 2 CtCAu) 2 (µ-Ph 2 P(CH 2 ) 4 PPh 2 ], 8b: cream solid. Yield: 81%. IR (KBr disk): ν(CtC) 2132 cm -1 .Anal. Calcd for C 54 H 48 Au 2 O 2 P 2 : C, 54.74; H, 4.08. Found: C, 54.48; H, 3.73. NMR in CD 2 Cl 2 : δ( 1 H) 1.72 [br s, 4H, PCH 2 CH 2 ]; 2.11 [s, 3H, Me]; 2.35 [br s, 4H, PCH 2 ]; 4.77 [s, 4H, OCH 2 ]; 6.97-7.25 [m, 13H, CPh and C 6 H 4 ]; 7.42-7.63 [m, 20H, PPh]; δ( 31 P) 38.90 [s].[C 9 H 8 (4-C 6 H 4 OCH 2 CtCAu) 2 (µ-Ph 2 P(CH 2 ) 3 PPh 2 ], 9a, and [C 9 H 8 (4-C 6 H 4 OCH 2 CtCAu) 2 (µ-Ph 2 P(CH 2 ) 3 PPh 2 ] 2 , 9a*: cream solid. Yield: 79%. IR (KBr disk): ν(CtC) 2132 cm -1 . Anal.Calcd for C 54 H 46 Au 2 O 2 P 2 : C, 54.83; H, 3.92. Found: C, 54.64; H, 3.88. 9a*: NMR in CD 2 Cl 2 : δ( 1 H) 2.28 [m, 8H, PCH 2 ]; 2.50 [m, 8H, PCH 2 CH 2 and indan-CH 2 ]; 2.62 [t, 4H, 3 J HH ) 7 Hz, indan-CH 2 ]; 4.51 [br s, 8H, OCH 2 ]; 6.16 [m, 8H, 3 J HH ) 8 Hz, C 6 H 4 ]; 6.71 [d, 8H, 3 J HH ) 8 Hz, C 6 H 4 ]; 6.95 [d, 2H, 3 J HH ) 6 Hz, indan-C 6 H 4 ]; 7.10-7.13 [m, 4H, indan-C 6 H 4 ]; 7.15 [m, 2H, indan-C 6 H 4 ]; 7.21-7.46 [m, 40H, PPh]; δ( 31 P) 31.92, 32.01 [AB multiplet, 4 J PP ) 6 Hz]. 9a: NMR in CD 2 Cl 2 : δ( 1 H) 1.82 [m, 2H, PCH 2 CH 2 ]; 2.49 [m, 4H, PCH 2 ]; 2.76 [t, 2H, 3 J HH ) 6 Hz, indan-CH 2 ]; 2.84 [t, 2H, 3 J HH ) 6 Hz, indan-CH 2 ]; 4.75 [s, 4H, OCH 2 ]; 6.84 [t, 1H, 3 J HH ) 8 Hz, indan-C 6 H 4 ]; 7.00 [d, 4H, 3 J HH ) 9 Hz, C 6 H 4 ]; 7.10 [m, 5H, C 6 H 4 and indan-C 6 H 4 ]; 7.19 [m, 1H, indan-C 6 H 4 ]; 7.25 [m, 1H, indan-C 6 H 4 ]; 7.41-7.59 [m, 20H, PPh]; δ( 31 P) 35.86 [s].[C 9 H 8 (4-C 6 H 4 OCH 2 CtCAu) 2 (µ-Ph 2 P(CH 2 ) 4 PPh 2 ], 9b: cream solid. Yield: 77%. IR (KBr disk): ν(CtC) 2132 cm -1 .Anal. Calcd for C 55 H 48 Au 2 O 2 P 2 : C, 55.19; H, 4.04. Found: C, 54.84; H, 3.92. NMR in CD 2 Cl 2 : δ( 1 H) 1.76 [br s 4H, PCH 2 CH 2 ]; 2.37 [br s, 4H, PCH 2 ]; 2.75 [t, 2H, 3 J HH ) 6 Hz, indan-CH 2 ]; 2.81 [t, 2H, 3 J HH ) 6 Hz, indan-CH 2 ]; 4.76 [s, 4H, OCH 2 ]; 6.836.89 [m, 1H, indan-C 6 H 4 ]; 6.99 [d, 4H, 3 J HH ) 9 Hz, C 6 H 4 ]; 7.04-7.09 [m, 1H, indan-C 6 H 4 ]; 7.12 [d, 4H, 3 J HH ) 9 Hz, C 6 H 4 ]; 7.17-7.19 [m, 1H, indan-C 6 H 4 ]; 7.24-7.26 [m, 1H, indan-C 6 H 4 ]; 7.44-7.52 [m, 12H, PPh]; 7.59-7.64 [m, 8H, PPh]; δ( 31 P) 38.93 [s].[S(4-C 6 H 4 OCH 2 CtCAu) 2 (µ-Ph 2 PCtCPPh 2 ], 10: cream solid. Yield: 73%. IR (KBr disk): ν(CtC) 2135 cm -1 . Anal.Calcd for C 44 H 32 Au 2 O 2 P 2 S: C, 48.90; H, 2.98. Found: C, 48.71; H, 3.08. NMR in CD 2 Cl 2 : δ( 1 H) 4.78 [s, 4H, OCH 2 ]; 6.99 [d, 4H, 3 J HH ) 8 Hz, C 6 H 4 ]; 7.29 [d, 4H, 3 J HH ) 8 Hz, C 6 H 4 ]; 7.457.65 [m, 20H, PPh]; δ( 31 P) 39.55 [s].[O(4-C 6 H 4 OCH 2 CtCAu) 2 (µ-Ph 2 P(CH 2 ) 5 PPh 2 )], 11: cream solid. Yield: 80%. IR (KBr disk): ν(CtC) 2132 cm -1 . Anal.Calcd for C 47 H 42 Au 2 O 3 P 2 : C, 50.82; H, 3.81. Found: C, 50.49; H, 3.73. NMR in CD 2 Cl 2 : δ( 1 H) 1.60 [br, 6H, CH 2 ]; 2.38 [br, 4H, PCH 2 ]; 4.75 [s, 4H, OCH 2 ]; 6.95 [d, 4H, 3 J HH ) 8 Hz, C 6 H 4 ]; 7.06 [d, 4H, 3 J HH ) 8 Hz, C 6 H 4 ]; 7.40-7.69 [m, 20H, PPh]; δ( 31 P) 37.45 [s].[(CF 3 ) 2 C(4-C 6 H 4 OCH 2 CtCAu) 2 (µ-Ph 2 P(CH 2 ) 3 PPh 2 )], 4a, and [(CF 3 ) 2 C(4-C 6 H 4 OCH 2 CtCAu) 2 (µ-Ph 2 P(CH 2 ) 3 PPh 2 )] 2 , 4a*. To a solution of [Au 2 Cl 2 (µ-Ph 2 P(CH 2 ) 3 PPh 2 )] (0.505 g, 0.576 mmol) in CH 2 Cl 2 (20 mL) was added AgO 2 CCF 3 (0.254 g, 1.15 mmol). The mixture was stirred for 2 h, then filtered through Celite into a cooled (-78 °C) solution of (CF 3 ) 2 C(4C 6 H 4 OCH 2 CtCH) 2 (0.237 g, 0.576 mmol) and triethylamine (3.2 mL) in CH 2 Cl 2 (40 mL). The reaction mixture was stirred at -78 °C for 2 h, then for a further 1 h with the cold bath removed. Water (50 mL) was added, then the organic phase was separated, dried (MgSO 4 ), and filtered. The filtrate was concentrated (∼8 mL), then pentane (80 mL) was added. The resulting light orange solid was isolated by filtration, then washed with pentane and ether. Recrystallization from CH 2 Cl 2 /pentane gave white needles. Yield: 0.538 g (77%). IR (KBr disk): ν(CtC) 2133 cm -1 . Anal. Calcd for C 48 H 38 Au 2 F 6 O 2 P 2 : C, 47.38; H, 3.15. Found: C, 46.90; H, 2.85. 4a*: NMR in CD 2 Cl 2 : δ( 1 H) 1.83 [br m, 4H, PCH 2 CH 2 ]; 2.49 [br m, 8H, PCH 2 ]; 4.50 [s, 8H, OCH 2 ]; 6.24 [d, 8H, 3 J HH ) 9 Hz, C 6 H 4 ]; 6.89 [d, 8H, 3 J HH ) 9 Hz, C 6 H 4 ]; 7.21-7.39 [m, 40H, PPh]; δ( 31 P) 31.57 [s]. 4a: NMR in CD 2 Cl 2 : δ( 1 H) 1.86 [br m, 2H, PCH 2 CH 2 ]; 2.54 [br m, 4H, PCH 2 ]; 4.81 [s, 4H, OCH 2 ]; 7.11 [d, 4H, 3 J HH ) 9 Hz, C 6 H 4 ]; 7.36 [d, 4H, 3 J HH ) 9 Hz, C 6 H 4 ]; 7.43-7.63 [m, 20H, PPh]; δ( 31 P) ) 35.69 [s].The following were similarly prepared.[(CF 3 ) 2 C(4-C 6 H 4 OCH 2 CtCAu) 2 (µ-Ph 2 P(CH 2 ) 4 PPh 2 )], 4b: light orange solid. Yield: 80%. IR (KBr disk): ν(CtC) 2133 cm -1 . Anal. Calcd for C 49 H 40 Au 2 F 6 O 2 P 2 : C, 47.82; H, 3.28.Found: C, 47.40; H, 2.99. NMR in CD 2 Cl 2 : δ( 1 H) 1.75 [br s, 4H, PCH 2 CH 2 ]; 2.37 [br m, 4H, PCH 2 ]; 4.83 [s, 4H, OCH 2 ]; 7.13 [d, 4H, 3 J HH ) 9 Hz, C 6 H 4 ]; 7.36 [d, 4H, 3 J HH ) 9 Hz, C 6 H 4 ]; 7.43-7.63 [m, 20H, PPh]; δ( 31 P) 38.81 [s].[MeHC(4-C 6 H 4 OCH 2 CtCAu) 2 (µ-Ph 2 P(CH 2 ) 3 PPh 2 )], 7a, and [MeHC(4-C 6 H 4 OCH 2 CtCAu) 2 (µ-Ph 2 P(CH 2 ) 3 PPh 2 )] 2 , 7a*: cream solid. Yield: 61%. IR (KBr disk): ν(CtC) 2130 cm -1 . Anal. Calcd for C 47 H 42 Au 2 O 2 P 2 : C, 51.57; H, 3.87.Found: C, 51.26; H, 3.56. 7a*: NMR in CD 2 Cl 2 : δ( 1 H) 1.33 [d, 6H, 3 J HH ) 7 Hz, CHMe]; 1.82 [br m, 4H, PCH 2 CH 2 ]; 2.44 [br m, 8H, PCH 2 ]; 3.67 [q, 2H, 3 J HH ) 7 Hz, CHMe]; 4.62 [br, Table 3. Crystallographic Data and Experimental Parameters for X-ray Structure Determinations 1a*‚2CH 2 Cl 2 7a*‚CH 2 Cl 2 4b*‘ 3b‚1/2Cl(CH 2 ) 2 Cl 10‚2CH 2 Cl 2 11‚MeCN formula C 47 H 42 Au 2 Cl 2 O 2 P 2 C 48 H 44 Au 2 Cl 2 O 2 P 2 C 49 H 40 Au 2 F 6 O 2 P 2 C 59.5 H 51 Au 2 Cl 0.5 O 2 P 2 C 46 H 36 Au 2 Cl 4 O 2 P 2 SC 49 H 45 Au 2 NO 3 P 2 fw 1165.58 1179.60 1230.68 1271.60 1250.48 1151.73 T, K 200 150 150 150 150 150 λ, Å 0.71073 0.71073 0.71073 0.71073 0.71073 0.71073 cryst syst monoclinic monoclinic triclinic triclinic monoclinic triclinic space group P2(1)/nP2(1)/nP1h P1h P2(1)/cP1h a, Å 12.6303(2) 12.5812(2) 11.7901(4) 11.5787(2) 15.1745(3) 13.1872(5) b, Å 22.1259(5) 22.3998(3) 13.3497(5) 11.8408(3) 14.0174(4) 13.3599(6) c, Å 30.8281(5) 31.2783(4) 30.933(1) 18.8233(4) 21.8130(5) 14.2729(3) R, deg 90 90 93.601(2) 93.407(2) 90 65.537(2) β, deg 96.8120(10) 97.7630(10) 95.965(2) 93.663(1) 105.383(1) 70.290(2) γ, deg 90 90 110.796(2) 96.339(1) 90 81.152(2) V,Å 3 8554.3(3) 8734.0(2) 4500.7(3) 2553.9(1) 4473.5(2) 2154.5(1) Z 8842 4 2 d calcd ,gcm -3 1.810 1.794 1.816 1.654 1.857 1.775 µ,mm -1 7.090 6.945 6.646 5.869 6.946 6.919 F(000) 4496 4560 2368 1241 2400 1116 no. of reflns 62 619 121 572 35 844 24 675 50 067 23 187 no. of data/restr/params 19 299/0/895 15 406/0/850 12 818/0/1003 11 706/3/498 13 009/6/466 9831/0/448 θ range, deg 2.59-27.49 2.55-25.03 2.66-23.26 2.57-27.51 2.67-30.06 2.65-27.51 GOF on F 2 0.952 0.980 1.021 1.029 0.999 0.949 R, R w (I > 2σ(I)) 0.058, 0.142 0.040, 0.084 0.053, 0.105 0.047, 0.103 0.058, 0.144 0.045, 0.104 Self-Assembly of Organometallic Gold(I) Rings Organometallics, Vol. 24, No. 21, 2005 5013 8H, OCH 2 ]; 6.09 [d, 8H, 3 J HH ) 8 Hz, C 6 H 4 ]; 6.70 [d, 8H, 3 J HH ) 8 Hz, C 6 H 4 ]; 7.43-7.55 [m, 40H, PPh]; δ( 31 P) 31.97, 32.10 [AB multiplet, 4 J PP ) 6 Hz]. 7a: NMR in CD 2 Cl 2 : δ( 1 H) 1.59 [d, 3H, 3 J HH ) 7 Hz, CHMe]; 1.82 [br m, 2H, PCH 2 CH 2 ]; 2.46 [br m, 4H, PCH 2 ]; 4.06 [q, 1H, 3 J HH ) 7 Hz, CHMe]; 4.76 [s, 4H, OCH 2 ]; 6.98 [d, 4H, 3 J HH ) 9 Hz, C 6 H 4 ]; 7.17 [d, 4H, 3 J HH ) 9 Hz, C 6 H 4 ]; 7.43-7.63 [m, 20H, PPh]; δ( 31 P) 35.98 [s].[MeHC(4-C 6 H 4 OCH 2 CtCAu) 2 (µ-Ph 2 P(CH 2 ) 4 PPh 2 )], 7b: cream solid. Yield: 63%. IR (KBr disk): ν(CtC) 2132 cm -1 .Anal. Calcd for C 48 H 44 Au 2 O 2 P 2 : C, 52.00; H, 4.00. Found: C, 51.68; H, 3.90. NMR in CD 2 Cl 2 : δ( 1 H) 1.57 [d, 3H, 3 J HH ) 7 Hz, CHMe]; 1.72 [br, 4H, PCH 2 CH 2 ]; 2.33 [br m, 4H, PCH 2 ]; 4.04 [q, 1H, 3 J HH ) 7 Hz, CHMe]; 4.76 [s, 4H, OCH 2 ]; 6.99 [d, 4H, 3 J HH ) 9 Hz, C 6 H 4 ]; 7.18 [d, 4H, 3 J HH ) 9 Hz, C 6 H 4 ]; 7.427.61 [m, 20H, PPh]; δ( 31 P) 38.98 [s].Mixed Ligand [2]Catenanes. A mixture of complexes 2a* (5 mg, X ) CMe 2 ) and 5a* (5.1 mg, X ) C 6 H 10 ) was dissolved in CD 2 Cl 2 (0.5 mL) in an NMR tube. The 1 H and 31 P NMR spectra were obtained immediately and then periodically over a period of 1 week, until equilibrium was reached. The 31 P NMR spectrum at equilibrium is shown in Figure 7, and data for the mixed ligand [2]catenane 15 (X ) CMe 2 ,X′ ) C 6 H 10 ) are listed in Table 2. The other reactions were studied similarly and data are in Table 2.X-ray Crystal Structure Determinations. Crystals of 1a*‚2CH 2 Cl 2 , 4b*, and 7a*‚CH 2 Cl 2 , were grown by slow diffusion of pentane or petroleum ether into a solution of the corresponding complex in CH 2 Cl 2 . Similarly, crystals of 10‚ 2CH 2 Cl 2 were obtained from CH 2 Cl 2 /ether, and crystals of 3b‚ 1/2Cl(CH 2 ) 2 Cl and 11 from 1,2-C 2 H 4 Cl 2 /MeCN. Data were collected by using a Nonius Kappa-CCD diffractometer with Mo KR radiation with COLLECT (Nonius B.V., 1998) software.The unit cell parameters were calculated and refined from the full data set. Crystal cell refinement and data reduction were carried out with the DENZO (Nonius B.V., 1998) package. The data were scaled using SCALEPACK (Nonius B.V., 1998). The SHELXTL-NT (G. M. Sheldrick, Madison, WI) package was used to solve the structures, followed by successive difference Fourier transformations, and refined with full-matrix leastsquares on F 2 . Non-hydrogen atoms were refined anisotropically, unless otherwise specified. The hydrogen atoms were calculated geometrically, riding on their respective carbon atoms. Crystal data and refinement parameters are listed in Table 3.7a*. The molecule showed disorder at the hinge group CHMe and the associated aryl groups. One was modeled as a 65/35 and the other as a 57/43 isotropic mixture.3b. The 1,2-dichloroethane solvent molecule, which was located on a symmetry element, was disordered and modeled at half-occupancy. The distances were fixed as C-C ) 1.50 Å and C-Cl ) 1.70 Å.Acknowledgment. We thank the National Science and Engineering Research Council (Canada) for financial support. R.J.P. thanks the Government of Canada for a Canada Research Chair.Supporting Information Available: Tables of X-ray data in cif format are available free of charge via the Internet at http://pubs.acs.org.OM050588O 5014 Organometallics, Vol. 24, No. 21, 2005 Habermehl et al. | [] | [] | ["[Ph 2 C(4-C 6 H 4 OCH 2 CtCAu) 2 (µ-Ph 2 P(CH 2 ) 3 PPh 2 ] n", "[Ph 2 C(4-C 6 H 4 OCH 2 CtCAu) 2 (µ-Ph 2 P(CH 2 ) 3 PPh 2 ] 2", "[C 6 H 10 (4-C 6 H 4 OCH 2 CtCAu) 2 (µ-Ph 2 P(CH 2 ) 3 PPh 2 ] n", "[C 6 H 10 (4-C 6 H 4 OCH 2 CtCAu) 2 (µ-Ph 2 P(CH 2 ) 3 PPh 2 ] 2", "[MePhC(4-C 6 H 4 OCH 2 CtCAu) 2 (µ-Ph 2 P(CH 2 ) 3 PPh 2 ] n", "[MePhC(4-C 6 H 4 OCH 2 CtCAu) 2 (µ-Ph 2 P(CH 2 ) 3 PPh 2 ] 2", "[MePhC(4-C 6 H 4 OCH 2 CtCAu) 2 (µ-Ph 2 P(CH 2 ) 4 PPh 2 ] n", "[MePhC(4-C 6 H 4 OCH 2 CtCAu) 2 (µ-Ph 2 P(CH 2 ) 4 PPh 2 ] 2", "[C 9 H 8 (4-C 6 H 4 OCH 2 CtCAu) 2 (µ-Ph 2 P(CH 2 ) 3 PPh 2 ] n", "[C 9 H 8 (4-C 6 H 4 OCH 2 CtCAu) 2 (µ-Ph 2 P(CH 2 ) 3 PPh 2 ] 2", "[C 9 H 8 (4-C 6 H 4 OCH 2 CtCAu) 2 (µ-Ph 2 P(CH 2 ) 4 PPh 2 ] n", "[C 9 H 8 (4-C 6 H 4 OCH 2 CtCAu) 2 (µ-Ph 2 P(CH 2 ) 4 PPh 2 ] 2", "[S(4-C 6 H 4 OCH 2 CtCAu) 2 (µ-Ph 2 PCtCPPh 2 ]", "[O(4-C 6 H 4 OCH 2 CtCAu) 2 (µ-Ph 2 P(CH 2 ) 5 PPh 2 )", "[(CF 3 ) 2 C(4-C 6 H 4 OCH 2 CtCAu) 2 (µ-Ph 2 P(CH 2 ) 3 PPh 2 )] n", "[(CF 3 ) 2 C(4-C 6 H 4 OCH 2 CtCAu) 2 (µ-Ph 2 P(CH 2 ) 3 PPh 2 )] 2", "[MeHC(4-C 6 H 4 OCH 2 CtCAu) 2 (µ-Ph 2 P(CH 2 ) 3 PPh 2 )] n", "[MeHC(4-C 6 H 4 OCH 2 CtCAu) 2 (µ-Ph 2 P(CH 2 ) 3 PPh 2 )] 2", "[MeHC(4-C 6 H 4 OCH 2 CtCAu) 2 (µ-Ph 2 P(CH 2 ) 4 PPh 2 )] n", "[MeHC(4-C 6 H 4 OCH 2 CtCAu) 2 (µ-Ph 2 P(CH 2 ) 4 PPh 2 )] 2"] | ["Au--N/A"] | [] | ["Ph 2 P(CH 2 ) 3 PPh 2--N/A", "Ph 2 P(CH 2 ) 4 PPh 2--N/A", "Ph 2 P(CH 2 ) 5 PPh 2--N/A"] | [] | [] | ["CH 2 Cl 2 /pentane--N/A", "CH 2 Cl 2--N/A", "CH 2 Cl 2 /ether--N/A", "1,2-C 2 H 4 Cl 2 /MeCN--N/A"]
cg500177f | Synthesis of 3. Single crystals of compound 3 were obtained by combining PbO (0.445 g, 2 mmol) and benzoic acid (0.243 g, 2 mmol) in 10 mL of deionized water. The reaction vessel was sealed and placed in a 150 °C oven. After 24 h, the oven was turned oﬀ and allowed to cool with the vessel inside. The product mixture contained diﬀraction-quality single crystals that were removed for structure determination. To prepare phase-pure powder of 3, PbO (0.223 g, 1 mmol) and lead benzoate hydrate (1.348 g, 3 mmol) were co-ground in an agate mortar and pestle, transferred to a beaker with 10 mL of deionized water, and sonicated for 15 min. The mixture was transferred to a Teﬂon reaction vessel, sealed in an autoclave, and placed in a 150 °C oven. The oven was turned oﬀ after 24 h and allowed to cool with the vessel inside. The product mixture was transferred to test tubes and spun down using a centrifuge. The supernatant was removed, and the product was washed two times with absolute ethanol. The white solid was dried under vacuum, without heating, in an Abderhalden drying pistol. Phase purity was checked by comparison of the PXRD pattern of the solid with that calculated from Table 1. Reﬁnement Data for Compounds 1−3 data 123 empirical formula C 28 H 20 O 10 Pb 4 C 56 H 40 O 20 Pb 8 C 42 H 30 O 13 Pb 4 wavelength (Å) 0.71073 0.77490 0.71073 temperature (K) 293(2) 100(2) 100(2) crystal system orthorhombic monoclinic monoclinic space group Fdd2 P2 1 C2/c a (Å) 31.9415(9) 10.7791(7) 13.263(3) b (Å) 36.1537(10) 22.9541(16) 22.855(4) c (Å) 10.8862(3) 24.1692(17) 13.483(4) β (deg) 90.2120(10) 97.923(3) V (Å 3 ) 12571.4(6) 5980.0(7) 4048.1(17) Z 16 4 4 ρ (g·cm −3 ) 2.843 2.988 2.578 μ (mm −1 ) 21.415 22.510 16.652 θ range for data collection (deg) 2.055−30.550 2.452−34.352 1.782−31.151 data/restraints/parameters 9542/237/502 36314/25/1514 6126/0/267 completeness 100.0% 99.9% 100.0% GOF on F 2 1.014 1.004 1.051 R indices [I >2σ(I)] a R 1 = 0.0378 R 1 = 0.0374 R 1 = 0.0261 wR 2 = 0.0561 wR 2 = 0.0827 wR 2 = 0.0542 R indices (all data) a R 1 = 0.0719 R 1 = 0.0400 R 1 = 0.0371 wR 2 = 0.0635 wR 2 = 0.0841 wR 2 = 0.0599 Flack parameter 0.075(9) −0.009(7) Largest diﬀ. peak and hole (e·Å −3 ) 1.115 and −1.009 2.976 and −1.837 1.017 and −1.476 a R 1 = ∑¦¦F o ¦ − ¦F c ¦¦/∑¦F o ¦; wR 2 =[∑w(F o 2 − F c 2 ) 2 /∑w(F o 2 ) 2 ] 1/2 . | [] | [] | ["Pb 4 (C 28 H 20 O 10)", "Pb 8 (C 56 H 40 O 20)", "Pb 4 (C 42 H 30 O 13)"] | ["PbO--0.445 g, 2 mmol", "PbO--0.223 g, 1 mmol", "lead benzoate hydrate--1.348 g, 3 mmol"] | [] | ["benzoic acid--0.243 g, 2 mmol"] | ["150 \nC", "150 \nC"] | ["24 h", "24 h"] | ["deionized water--10 mL"]
j.jcou.2016.01.002 | 2 h.A yellow product precipitated from the reaction mixture was collected by ﬁltration, washed with cold diethyl ether and dried in vacuum.Yellow solid, 127 mg (Yield 75%).MALDI-TOF (CHCA) calc for C 46 H 68 N 4 O 2 Zn 2 m/z: 875.3557 [M + 4H + K] + , found m/z: 875.3743. | [] | [] | [] | [] | [] | [] | [] | ["2 h"] | []
jm701553u | (C 14 H 22 N 2 O 11 MnNa 2 )C,H,N.Na[Fe(L2)] · 4H 2 O. This compound was synthesized in aqueous solution at pH 5 from H 4 L2 (0.38 g, 1 mmol) and FeCl 3 (0.16 g, 1 mmol) following the procedure for Na[Co(L1)] · 3H 2 O. Yield 0.44 g (83.02%). Anal. (C 14 H 28 N 2 O 14 FeNa) C, H, N.Na[Ru(L2)] · 3H 2 O. This compound was synthesized in aqueous solution at pH 5 from H 4 L2 (0.38 g, 1 mmol) and RuCl 3 · H 2 O (0.21 g, 1 mmol) following the procedure for Na[Co(L1)] · 3H 2 O, reﬂuxing the solution for 20 h. Yield 0.39 g (70.91%). Anal. | [] | [] | ["(C 14 H 22 N 2 O 11 MnNa 2 )C,H,N.Na[Fe(L2)] · 4H 2 O", "C 14 H 28 N 2 O 14 FeNa[Ru(L2)] · 3H 2 O"] | ["FeCl 3--0.16 g, 1 mmol", "RuCl 3 · H 2 O--0.21 g, 1 mmol"] | [] | ["H 4 L2--0.38 g, 1 mmol", "H 4 L2--0.38 g, 1 mmol"] | ["refluxing"] | ["20 h"] | ["aqueous solution--pH 5", "aqueous solution--pH 5"]
ejic.200600052 | [Cu(L) 4 ](ClO 4 ) 2 ·2CH 3 CH 2 OH (4): The solution of Cu(ClO 4 ) 2 · 6H 2 O (37.05 mg, 0.1 mmol) in ethanol (10 mL) was carefully layered on top of a solution of L (68.4 mg, 0.4 mmol) in chloroform (10 mL) in a test tube. After several days at room temperature, yellow green single crystals appeared at the boundary between ethanol and chloroform with a yield of 63.66 % (66.17 mg).C 44 H 48 Cl 2 CuN 12 O 10 (1039.38): calcd. C 50.85, H 4.65, N 16.17; found C 50.87, H 4.60, N 16.14.Crystal Data Collection and Refinement: Diffraction experiments for 1, 2, 3,and4 were carried out with Mo-K α radiation using a Bruker SMART APEXCCD diffractometer at 273(2) K for 1, 2, 3, and 296(2) K for 4. A summary of the crystallographic data and structure refinement is given in Table 1, and selected bond lengths and angles of the four complexes are listed in Table 2. All structures were solved by direct methods and refined with the full-matrix least-squares technique on F 2 using the SHELXS-97 [36] and SHELXL-97 [37] programs. All non-hydrogen atoms were refined anisotropically. | ["room temperature"] | ["several days"] | ["[Cu(L) 4 ](ClO 4 ) 2 ·2CH 3 CH 2 OH", "C 44 H 48 Cl 2 CuN 12 O 10"] | ["Cu(ClO 4 ) 2 · 6H 2 O--37.05 mg, 0.1 mmol"] | [] | ["L--68.4 mg, 0.4 mmol"] | [] | [] | ["ethanol--10 mL", "chloroform--10 mL"]
ic060550j | {[Er(CAM)(H 2 O) 3 ]‚H 2 O} n (5). 5 was synthesized from the reaction mixture of Er(ClO 4 ) 3 ‚6H 2 O (0.1 mmol, 0.0574 g), H 3 CAM (0.15 mmol, 0.0301 g), H 2 O (10 mL), and C 2 H 5 OH (2 mL) in a 25 mL Teflon reactor, under autogenous pressure at 180 °C for 3 days, and then cooled to room temperature at a rate of 10 °Ch -1 . Crystals of 5 were obtained (yield: 38% based on Er). Anal. Found: C, 20.32; H, 2.77; N, 3.52%. Calcd: C, 20.05; H, 2.40; N, 3.34%. | [] | [] | ["{[Er(CAM)(H 2 O) 3 ]‚H 2 O} n", "Er(CAM)(H 2 O) 3"] | ["Er(ClO 4 ) 3 ‚6H 2 O--0.1 mmol, 0.0574 g"] | [] | ["H 3 CAM--0.15 mmol, 0.0301 g"] | ["180 °C"] | ["3 days"] | ["H 2 O--10 mL", "C 2 H 5 OH--2 mL"]
ja907519c | Synthesis of Pb(Brterpy)(µ-OH 2 ) 0.5 [Au(CN) 2 ] 2 . To a yellow suspension of Brterpy (31 mg, 0.10 mmol) in methanol (10 mL) was added a methanol solution (10 mL) containing Pb(ClO 4 ) 2 · xH 2 O (42 mg, 0.103 mmol). The solution was heated to ∼50 °C until all of the Brterpy dissolved. The resulting 20 mL solution was cooled to room temperature, after which a 20 mL methanol solution of [ n Bu 4 N][Au(CN) 2 ]· 1 / 2 H 2 O (100 mg, 0.20 mmol) was added dropwise. | [] | [] | ["Pb(Brterpy)(µ-OH 2 ) 0.5 [Au(CN) 2 ] 2"] | ["Pb(ClO 4 ) 2 · xH 2 O--42 mg, 0.103 mmol", "[ n Bu 4 N][Au(CN) 2 ]· 1 / 2 H 2 O--100 mg, 0.20 mmol"] | [] | ["Brterpy--31 mg, 0.10 mmol"] | ["∼50 °C", "room temperature"] | [] | ["methanol--10 mL"]
c5ra16112f | ethanol several times with a yield of 42%. Anal. calcd for C 30 H 27 BrN 6 O 6 NiZn: C 138 46.70; H 3.53; N 10.89; Found: C 46.72; H 3.56; N 10.88%. IR(KBr pellet, cm -1 ): 139 3452 (br), 3092 (w), 2823 (w), 1610 (s), 1578 (s), 1520 (s), 1446 (m), 1387 (m), 1293 140 (m), 1250 (m), 1111 (m), 1091 (m), 1013 (m), 945 (m), 867 (w), 810 (w), 773 (m), 141 759 (m), 674 (w), 587 (m). | [] | [] | ["C 30 H 27 BrN 6 O 6 NiZn"] | [] | [] | [] | [] | [] | ["ethanol--NaN"]
s0277-5387(02)01165-8 | 2.3. Synthesis of complexes Complex [Cd 2 (ibn)(SeCN) 4 ] n (1): an aqueous solution (5 cm 3 ) of potassium selenocyanate (2 mmol, 0.288 g) was added to an aqueous solution (10 cm 3 ) of cadmium perchlorate hexahydrate (1 mmol, 0.419 g) with constant stirring. After 10 min 1,2-diamino-2-methylpropane (ibn) (1 mmol, 0.088 g) was added slowly to the reaction mixture and stirred for 30 min. The resulting solution was filtered and the filtrate was kept in a CaCl 2 desiccator. After a few days shiny crystals suitable for X-ray determination were obtained. Yield: 80%. Anal. | [] | ["a few days"] | ["[Cd 2 (ibn)(SeCN) 4 ] n"] | ["cadmium perchlorate hexahydrate--1 mmol, 0.419 g"] | ["potassium selenocyanate--2 mmol, 0.288 g"] | ["1,2-diamino-2-methylpropane (ibn)--1 mmol, 0.088 g"] | [] | ["10 min", "30 min"] | ["aqueous solution--5 cm 3 "]
15533174.2012.740752 | Synthesis of Complex 1 A mixture of H 2 mip (17.8 mg, 0.1 mmol), dpds (22.4 mg, 0.1 mmol), Zn(OAc) 2 ·2H 2 O (24 mg, 0.1mmol), and KOH (5.6 mg, 0.1 mmol) was added into water (12 mL) in a Teﬂonlined stainless steel vessel. The mixture was heated at 433 K for 3 days, and then slowly cooled down to room temperature.Colorless block crystals of I were obtained. Anal. Calcd. (%) for C 19 H 14 N 2 O 4 SZn: C, 52.86; H, 3.27; N, 6.49; S, 7.43. Found: C, 52.81; H, 3.24; N, 6.54; S, 7.40. IR (cm –1 ): 3080w, 1694s, 1615s, 1573s, 1465m, 1442m, 1205s, 812s, 674s.479 Downloaded by [The University of Manchester Library] at 05:51 13 October 2014 480 M.-L. HAN ET AL.Crystallographic Data Collection and Structure Determination A single crystal of 1 was put on a Bruker SMART APEX II CCD diffractometer (Madison, WI, USA) equipped with a graphite monochromated MoK α radiation (λ = 0.71073 Å) by using a θ/ω scan technique at room temperature.The structures were solved by direct methods with SHELXS-97. | [] | [] | ["Complex 1", "C 19 H 14 N 2 O 4 SZn"] | ["Zn(OAc) 2 \n2H 2 O--24 mg, 0.1mmol"] | ["KOH--5.6 mg, 0.1 mmol"] | ["H 2 mip--17.8 mg, 0.1 mmol", "dpds--22.4 mg, 0.1 mmol"] | ["433 K"] | ["3 days"] | ["water--12 mL"]
j.ica.2003.12.009 | 2.3. Synthesis of { [Co(NO 3 )(pbbm) 2 ]NO 3  1/2H 2 O } n (1) Co(NO 3 ) 2  6H 2 O (0.0145 g, 0.05 mol) was dissolved in 5 ml of methanol at room temperature. Dropwise added 5 ml methanol of pbbm (0.0304 g, 0.1 mmol) into the above solution with stirring resulted in the form ation of a clear red solution. Light-red crystals suitable for X-ray analysis were obtained after the solution was allowed to stand for several days (yield: 52%). Polymer 1 is air-stable and not soluble in water, but dissolved in CHCl 3 ,CH 3 CN and DMF. Anal. Calc. for C 38 H 41 N 10 O 6:5 Co: C, 56.98; H, 5.16; N, 17.50. Found: C, 56.78; H, 5.32; N, 17.39%. Its characteristic infrared absorption peaks are 3106 m, 2937 m, 1613 w, 1514 s, 1461 s, 1384 s, 1315 s, 753 s. | [] | [] | ["{ [Co(NO 3 )(pbbm) 2 ]NO 3 \n1/2H 2 O } n", "C 38 H 41 N 10 O 6:5 Co"] | ["Co(NO 3 ) 2 \n6H 2 O--0.0145 g, 0.05 mol"] | [] | ["pbbm--0.0304 g, 0.1 mmol"] | [] | ["several days"] | ["methanol--5 ml"]
acs.inorgchem.7b01865 | CHN anal. Calcd for C 2 H 3 N 5 O 3 Zn: C, 11.41; H, 1.43; N, 33.29.Found: C, 11.49; H, 1.37; N, 32.42. IR (solid, cm −1 ): ν  3632, 3395, 3290, 3123, 1647, 1577, 1549, 1505, 1451, 1378, 1298, 1131, 1118, 1099, 940, 897, 846.Co-ANTA ([Co(C 2 H 2 N 5 O 2 )(OH)] n ). The compound can be synthesized following the synthetic procedure for Zn-ANTA by using Co(NO 3 ) 2 ·6H 2 O (50.2 mg, 0.173 mmol) instead of Zn(NO 3 ) 2 ·6H 2 O an d 10.0 mg (0.0775 mmol) of ANTA (method 1). The resulting red crystals were dried in vacuo overnight to yield 1.86 mg (23.5%, based on ANTA) of material. | [] | ["overnight"] | ["Co-ANTA ([Co(C 2 H 2 N 5 O 2 )(OH)] n )", "C 2 H 3 N 5 O 3 Zn"] | ["Co(NO 3 ) 2 \n6H 2 O--50.2 mg, 0.173 mmol"] | [] | ["ANTA--10.0 mg (0.0775 mmol)"] | [] | [] | []
c7ra08633d | 2.5. Synthesis of [Cd(L 1 )(cyanoacetate)(OAc)] (2) Ligand L 1 (0.5 mmol, 0.09 g) and Cd(OAc) 2 $2H 2 O (0.5 mmol, 0.13 g) were stirred in methanol (15 mL) for 30 min at room temperature. A methanolic solution (10 mL) of piperadinium salt of cyano acetic acid (1 mmol, 0.17 g) was added into it thereaer and stirring was continued for 1 hour. Then it was concentrated and ltered. The colourless block-shaped crystals of 2, suitable for X-ray diﬀraction, were formed aer 6 days on slow evaporation of the ltrate in air. Yield: 72% (based on metal salt). Anal. calcd (%) C 16 H 22 CdN 4 O 4 : C, 43.01; H, 4.96; N, 12.54. Found (%): C, 42.80; H, 5.04; N, 12.00.1 H NMR (400.13 MHz, 298 K, DMSO-d 6 ): d 8.70 (d, J ¼ 4 Hz, 1H, aryl), 8.21 (m, 2H, aryl), 7.77 (m, 1H, aryl), 3.70 (s, 3H, CH 3 (acetate)), 2.73–2.50 (6H, CH 2alk ), 2.33 (s, 6H, N(CH 3 ) 2 ), 1.79 (s, 3H, CH 3alk ). | [] | [] | ["[Cd(L 1 )(cyanoacetate)(OAc)]", "C 16 H 22 CdN 4 O 4"] | ["Cd(OAc) 2 $2H 2 O--0.5 mmol, 0.13 g"] | [] | ["L 1--0.5 mmol, 0.09 g", "piperadinium salt of cyano acetic acid--1 mmol, 0.17 g"] | ["room temperature"] | ["6 days"] | ["methanol--15 mL"]
j.ica.2020.119702 | (%) for C 19 H 15 CdI 2 N 5 O: C 32.81, H 2.17, N 10.07; found (%): C 32.70, H 2.23, N 10.15. FT-IR (KBr pellet, ν/cm −1 ): 3412 (w), 3143(w), 1615(s), 1486(w), 1400(s), 1229(w), 1154(w), 754(w), 624(w). | [] | [] | ["C 19 H 15 CdI 2 N 5 O"] | [] | [] | [] | [] | [] | []
c0ce00268b | Yield: 19% (based on Ni). FT-IR (KBr, cm 1 ): 3418 (bs), 2929 (w, n C–H ), 1653 (s, n C]C ), 1568 (s, n C]O asymmetric), 1451 (m, n C]C ), 1370 (s, n C]O symmetric), 1260 (m, n C–O ), 1118 (w), 1066 (w), 1005 (w), 891 (w), 782 (m), 719 (m), 677 (m). | [] | [] | [] | [] | [] | [] | [] | [] | []
j.poly.2018.04.042 | angles are listed in Tables S2-S5 (ESI†). 2.3 Synthesis of [Dy 6 (μ 3 -OH) 4 (μ 2 -OH) 2 (L 1 ) 8 (H 2 O) 6 ](CF 3 SO 3 ) 4 ·6H 2 O (1) Compound 1 was prepared by the reaction of Dy(CF 3 SO 3 ) 3 ·6H 2 O (0.2 mmol) and 4,4,5,5-tetramethyl-2pyridin-2-yl-imidazolidine-1,3-diol, o-vanilin (L 1 ) (0.2 mmol) in the presence of triethylamine (0.4 mmol), with 1:1 (20 mL) methanol/dichloromethane as the media. The ensuing yellow solution was stirred for 2.5 h and subsequently filtered. The resulting solution was exposed to air undisturbed to allow the slow evaporation of the solvent at room temperature. Yellow crystals of compound 1 suitable for X-ray diffraction analysis were collected after two weeks. Yield: 51 mg (50%, based on Dy). Elemental analysis (%): calcd for (C 68 H 56 Dy 6 F 12 O 54 S 4 , MW = 3068.36) C, 26.63; H, 1.83; S, 4.18; found C, 26.71; H, 1.79; S, 4.15. 2.4 Synthesis of [Dy 6 Na 2 (L 2 ) 4 (O 2 )(PhCOO) 10 (H 2 O) 2 ] (2) Compound 2 was prepared by the reaction of Dy(PhCOO) 3 ·6H 2 O (0.2 mmol) with 2-hydroxy-3-methoxy-5-(4-methoxy-phenylazo)-benzaldehyde (0.15 mmol) and 2-aminoethanol (0.8 mmol) in the presence of sodium hydroxide (0.1 mmol), with 1:2 (22.5 mL) methanol/acetonitrile as the media. The mixed solution was stirred for 1.5 h and subsequently filtered. The filtrate was exposed to air to allow the slow evaporation of the solvent. Yellow crystals of compound 2 suitable for X-ray diffraction analysis were collected after two weeks. Yield: 43 mg (43%, based on Dy). | [] | [] | ["[Dy 6 (μ 3 -OH) 4 (μ 2 -OH) 2 (L 1 ) 8 (H 2 O) 6 ](CF 3 SO 3 ) 4 ·6H 2 O", "[Dy 6 Na 2 (L 2 ) 4 (O 2 )(PhCOO) 10 (H 2 O) 2 ]"] | ["Dy(CF 3 SO 3 ) 3 ·6H 2 O--0.2 mmol", "Dy(PhCOO) 3 ·6H 2 O--0.2 mmol"] | ["triethylamine--0.4 mmol", "sodium hydroxide--0.1 mmol"] | ["4,4,5,5-tetramethyl-2pyridin-2-yl-imidazolidine-1,3-diol, o-vanilin (L 1)--0.2 mmol", "2-hydroxy-3-methoxy-5-(4-methoxy-phenylazo)-benzaldehyde--0.15 mmol", "2-aminoethanol--0.8 mmol"] | [] | ["2.5 h", "1.5 h"] | ["methanol/dichloromethane--1:1 (20 mL)", "methanol/acetonitrile--1:2 (22.5 mL)"]
j.solidstatesciences.2008.04.022 | 2.2.2. Synthesis of [Dy 2 (H 2 O) 2 Ag(C 2 O 4 ) 2 (ina) 3 ](2) Synthesis of 2 was similar to that of 1 using Dy 2 O 3 (0.093 g, 0.25 mmol) instead of Eu 2 O 3 . Colorless crystals were obtained (yield: 0.038 g, 15% based on Ag). The complex is insoluble in water and common organic solvents. | [] | [] | ["[Dy 2 (H 2 O) 2 Ag(C 2 O 4 ) 2 (ina) 3 ]"] | ["Dy 2 O 3--0.093 g, 0.25 mmol"] | [] | [] | [] | [] | []
j.poly.2012.06.020 | 2.5. Preparation of [Co(L)(dpe) 0.5 ](4) Complex 4 was obtained by an analogous hydrothermal procedure as that used for synthesis of 1 except that dpe (18.2 mg, 0.1 mmol) was used instead of phen. Dark purple block crystals of 4 were collected by ﬁltration and after washed by water and ethanol several times in 65% yield based on H 2 L. Anal. Calc. for C 18 H 13 N 3 O 4 Co: C, 54.84; H, 3.32; N, 10.66. Found: C, 54.59; H, 3.48; N, 10.39%. IR (KBr pellet, cm 1 ): 1623 (s), 1579 (s), 1513 (w), 1431 (w), 1345 (s), 1304 (w), 1284 (w), 1222 (w), 1112 (w), 1088 (w), 1063 (w), 1030 (w), 964 (w), 834 (m), 780 (m), 727 (m), 649 (w), 559 (w). | [] | ["several times"] | ["[Co(L)(dpe) 0.5 ](4)", "C 18 H 13 N 3 O 4 Co"] | [] | [] | ["dpe--18.2 mg, 0.1 mmol"] | [] | [] | []
anie.200905497 | solution. The solvent was then reduced to a small volume on a rotary evaporator to yield the solid complex as a microcrystalline powder, which was collected by filtration and washed with cold acetonitrile (20 mL) followed by diethyl ether (20 mL). The sample was then crushed and dried under vacuum over P 2 O 5 . Yield 0.151g (80%), green microcrystalline powder. Elemental analysis (%) calcd for C 78 H 84 Cu 3 O 12 ·H 2 O: C 65.94, H 6.11; found: C 65.79, H 6.18, N 0.25. | [] | [] | ["C 78 H 84 Cu 3 O 12 ·H 2 O"] | [] | [] | [] | [] | [] | ["acetonitrile--20 mL", "diethyl ether--20 mL"]
ic050472k | Reaction of AgNO 3 (0.085 g, 0.5 mmol) with bsd (0.183 g, 1.0 mmol) in acetonitrile/water (v/v 2:1, 10 mL) at room temperature yields pale yellow prismatic crystals of R-[Ag(bsd) 2 (NO 3 )]‚0.5bsd (1) in ca. 90% yield based on bsd. | [] | [] | ["R-[Ag(bsd) 2 (NO 3 )]‚0.5bsd", "1"] | ["AgNO 3--0.085 g, 0.5 mmol"] | [] | ["bsd--0.183 g, 1.0 mmol"] | ["room temperature"] | [] | ["acetonitrile/water--v/v 2:1, 10 mL"]
j.molstruc.2010.11.059 | Single crystals of 4 were isolated in a ca.76% yield (based on lead) when phen ligand was used instead of bipy. Their purities were also conﬁrmed by XRD powder diffraction (see Fig. S1 of the Supporting materials). Anal. Calcd (%) for 3: C, 28.28; H, 2.52; N, 4.12. Found: C, 28.20; H, 2.49; N, 4.10. For 4: C, 30.73; H, 2.44; N, 3.98. Found: C, 30.68; H, 2.44; N, 3.95. IR data (KBr, cm 1 ) for 3: 3395 (s), 2974 (m), 2884 (w), 1645 (w), 1591 (m), 1564 (w), 1492 (w), 1474 (w), 1456 (w), 1438 (m), 1387 (m), 1316 (w), 1207 (vs), 1128 (s), 1093 (w), 1045 (s), 1012 (s), 878 (s), 835 (s), 773 (s), 1645 (m), 733 (w), 642 (vs), 570 (m), 463 (w), 426 (w), 405 (w). IR data (KBr, cm 1 ) for 4: 3355 (m), 3077 (w), 2400 (w), 1643 (w), 1623 (w), 1590 (w), 1575 (w), 1517 (m), 1495 (w), 1427 (m), 1385 (w), 1343 (w), 1280 (w), 1224 (s), 1169 (s), 1122 (s), 1100 (w), 1032 (s), 1007 (s), 879 (vs), 844 (vs), 771 (w), 752 (m), 724 (vs), 635 (vs), 560 (m) 472 (w), 433 (w) 425 (w), 417 (w) (see also Fig. S2).2.3. X-ray crystallography Data collections were performed on a Rigaku Mercury CCD diffractometer (for 1 and 3), a Saturn 70 CCD diffractometer for 2, and a Saturn 724 CCD diffractometer for 4. All diffractometers were equipped with a graphite-monochromated Mo K a radiation (k = 0.71073 Å). Intensity data for all four compounds were collected by the narrow frame method at 293 K. The data sets were corrected for Lorentz and Polarization factors as well as for absorption by a multi-scan method (for 1–4) [32–33]. All four structures were solved by the direct methods and reﬁned by full-matrix leastsquares ﬁtting on F 2 by SHELX-97 [34]. All non-hydrogen atoms were reﬁned anistropically except O(6W) and O(7W) in 2. All hydrogen atoms except those for lattice waters in 2 were located at geometrically calculated positions and reﬁned with isotropical thermal parameters. In compound 2, occupancy factor of the O(6W) located on a 2-fold axis was reduced to 25% whereas those of O(2W) and O(3W) were also reduced to 50% due to short OO separation (1.69(6) Å). The occupancy factors of the water molecules (O(4W), O(5W) and O(7W) for 2 and O(2W), O(3W) for 3) were reduced to 50% due to their large thermal parameter. The hydrogen atoms associated with all lattice waters in 2 were not included in the reﬁnements. Crystallographic data and structural Scheme 1. The p-sulfophenylarsonic acid (H 3 L) and o-sulfophenylarsonic acid (H 3 L 0 ) as well as the synthetic route for H 3 L ligand. | [] | [] | ["4"] | [] | [] | ["phen ligand--NaN"] | [] | [] | []
s11243-009-9223-y | Preparations of complexes 1 and 2 [Co(L) 2 (SCN) 2 ] ? (1). A solution of L (11 mg, 0.05 mmol) in MeOH (5 mL) was carefully layered on top of a mixed solution of MeOH/H 2 O (v/v 1:1, 10 mL), and a H 2 O solution (10 mL) of Co(NO 3 ) 2 6H 2 O (15 mg, 0.05 mmol) and NH 4 SCN (4 mg, 0.05 mmol) in a test tube. Yellow single crystals suitable for X-ray analysis appeared at the tube wall after ca. 1 month at room temperature. Yield: *40% based on L. Anal. For C 28 H 22 CoN 8 S 2 Found: C, 56.8; H, 3.9; N, 18.7%; Calcd: C, 56.7; H, 3.7; N, 18.9%. IR (KBr pellet, cm -1 ): 3386vs, 2801m, 2712m, 2070s, 1583s, 1509s, 1461m, 1349s, 1288m, 1267m, 1219m, 1193m, 1066w, 1012w, 958w, 911w, 888w, 762s, 707s, 646m, 504m, 423w. | [] | [] | ["[Co(L) 2 (SCN) 2 ] ?", "C 28 H 22 CoN 8 S 2"] | ["Co(NO 3 ) 2 6H 2 O--15 mg, 0.05 mmol"] | ["NH 4 SCN--4 mg, 0.05 mmol"] | ["L--11 mg, 0.05 mmol"] | [] | ["ca. 1 month"] | ["MeOH--5 mL", "MeOH/H 2 O (v/v 1:1)--10 mL", "H 2 O--10 mL"]
s11696-014-0584-0 | {Zn(bptc)  . (bib)}  (I) AmixtureofH 4 bptc (0.0132 g, 0.04 mmol), bib (0.0086 g, 0.040 mmol), ZnCl 2 · 2.5H 2 O (0.0109 g, 0.08 mmol), DMF (3 mL), H 2 O(2mL)andCH 3 CN (2 mL) was placed in a Teﬂon-lined stainless steel vessel, incubated at 150 ◦ C for three days, and then cooled to room temperature slowly. Colorless block crystals of I (suitable for X-ray diﬀraction) were obtainedandwashedwithDMFandH 2 O, and dried under reduced pressure. Yield: 57 % (based on Zn). | [] | [] | ["Zn(bptc) n (bib) m", "H 4 bptc", "bib", "ZnCl 2 \n2.5H 2 O"] | ["ZnCl 2 \n2.5H 2 O--0.0109 g, 0.08 mmol"] | [] | ["H 4 bptc--0.0132 g, 0.04 mmol", "bib--0.0086 g, 0.040 mmol"] | ["150 \nC"] | ["three days"] | ["DMF--3 mL", "H 2 O--2 mL", "CH 3 CN--2 mL"]
j.molstruc.2017.02.011 | 2.2. Synthesis of the complexes 2.2.1. [Ag 6 (2-stp) 2 (3-methyl-2-apy) 3 ·H 2 O] n (1) A mixture of AgNO 3 (0.0845 g, 0.50 mmol), 2-NaH 2 stp (0.134 g, 0.50 mmol), 3-methyl-2-aminopyridine (0.054 g, 0.50 mmol) and 10 mL distilled water in a 15 mL Teﬂon-lined stainless steel reactor. | [] | [] | ["[Ag 6 (2-stp) 2 (3-methyl-2-apy) 3 ·H 2 O] n"] | ["AgNO 3--0.0845 g, 0.50 mmol"] | [] | ["2-NaH 2 stp--0.134 g, 0.50 mmol", "3-methyl-2-aminopyridine--0.054 g, 0.50 mmol"] | [] | [] | ["distilled water--10 mL"]
acs.cgd.7b01341 | [Tb(MMA)(INA)(H 2 O) 2 ] n (4). Yield, 22% based on HINA. Anal.Calcd for C 10 H 12 TbNO 8 : C, 27.73; H, 2.79; N, 3.23%. Found: C, 27.75; H, 2.77; N, 3.25%. IR (KBr pellet, cm −1 ): 3163 s, 1552 s, 1412 s, 1286 m, 1227 w, 1067 w, 1001 w, 921 w, 710 w, 683 w, 557 w.Synthesis of 5. A total of 0.2 mL of Dy(NO 3 ) 3 (1 M, 0.4 mmol) aqueous solution, 0.4 mL of H 2 MMA (1 M, 0.4 mmol) aqueous solution, 0.049 g of HINA (0.4 mmol), and 2 mL of deionized water were placed in a 15 mL vial. 1 M NaOH aqueous solution was added dropwise to adjust the pH value of the resulting solution to about 5.0 under stirring. The vial was sealed and heated at 90 °C in an oven for 2 days and then cooled to room temperature. Spindly block colorless crystals of the products were prepared.[Dy(MMA)(INA)(H 2 O) 2 ] n (5). Yield, 18% based on HINA. Anal.Calcd for C 10 H 12 DyNO 8 : C, 27.50; H, 2.77; N, 3.21%. Found: C, 27.52; H, 2.79; N, 3.20%. IR (KBr pellet, cm −1 ): 3149 s, 1591 s, 1425 s, 1287 m, 1227 w, 1067 w, 1007 w, 922 w, 710 m, 676 w, 550 w. | [] | [] | ["[Tb(MMA)(INA)(H 2 O) 2 ] n", "[Dy(MMA)(INA)(H 2 O) 2 ] n"] | ["Tb(MMA)(INA)(H 2 O) 2--NaN", "Dy(NO 3 ) 3--0.2 mL of 1 M, 0.4 mmol"] | [] | ["HINA--0.049 g, 0.4 mmol", "H 2 MMA--0.4 mL of 1 M, 0.4 mmol"] | ["90 °C"] | ["2 days"] | ["deionized water--2 mL"]
cg2002749 | {[Zn 3 (L) 2 (fum) 3 (H 2 O) 6 ](H 2 O) 2 } n (8). ZnO (16.4 mg, 0.20 mmol) and fumaric acid (HO 2 CCHCHCO 2 H) (23.2 mg, 0.20 mmol) were suspended in 10 mL aqueous solution, and the mixture was refluxed and stirred for about 8 h. The aqueous solution was filtrated and cooled to room temperature. A solution of L (18.2 mg, 0.05 mmol) in methanol (10 mL) was added to the aqueous solution at room temperature. Two weeks later, colorless rod-like crystals suitable for X-ray analysis were obtained. Yield: 72% based on L. Anal. Calcd for C 48 H 64 O 20 N 18 Zn 3 (FW. 1409.28): C 40.91; H 4.58; N 17.89%. Found: C 41.02; H 4.42; N 17.93%. IR (KBr pellet, cm 1 ): 3419br, 3134w, 1576s, 1452w, 1379s, 1281 m, 1207 m, 1134s, 1010 m, 988 m, 884w, 805 m, 674s, 641 m. | [] | ["Two weeks"] | ["{[Zn 3 (L) 2 (fum) 3 (H 2 O) 6 ](H 2 O) 2 } n", "C 48 H 64 O 20 N 18 Zn 3"] | ["ZnO--16.4 mg, 0.20 mmol"] | [] | ["fumaric acid (HO 2 CCHCHCO 2 H)--23.2 mg, 0.20 mmol", "L--18.2 mg, 0.05 mmol"] | ["refluxed and stirred"] | ["about 8 h"] | ["aqueous solution--10 mL", "methanol--10 mL"]
c2sc20443f | A mixture of 3 0 ,5 0 -dicyano-4-(p-bromophenyl)-4,2 0 :6 0 ,4 00 -terpyridine (0.44 g, 1 mmol), K 2 CO 3 (1.38 g, 10 mmol) and diethyl isophthalate-5-boronic acid (0.27 g, 1 mmol) in DMF (30 ml) and H 2 O (10 ml) was de-aerated with N 2 for 20 min. To this mixture was added Pd(PPh 3 ) 4 (28 mg, 0.024 mmol) and the reaction mixture heated at 90  C for 5 days under N 2 . The resultant mixture was evaporated to dryness under reduced pressure, extracted into CHCl 3 and dried over MgSO 4 . Removal of CHCl 3 gave a pale white solid, which was treated with KOH (2 M, 100 ml) and reﬂuxed for 2 days to afford a slightly yellow solution.The solution was acidiﬁed with conc. HCl (37%) to yield H 4 L (0.44 g, 78%) as an off-white solid. Elemental analysis for C 31 H 19 N 3 O 8 (calcd/found): C, 66.31/66.28; H, 3.41/3.39; N, 7.48/ 7.50; IR (KBr, n max ): 3423, 3084, 1702, 1674, 1633, 1597, 1541, 1505, 1384, 1249, 1103, 834, 793, 761, 671 cm 1 ; 1 H-NMR (DMSO-d 6 ): 8.80 (d, 4H), 8.50 (s, 1H), 8.45 (s, 2H), 8.33 (d, 4H), 7.90 (d, 2H), 7.82 (d, 2H).Fig. 6 Plot showing the normalised band areas of the peaks at 3690 (C) and 3582 cm 1 (-) as a function of CO 2 pressure. The areas were averaged at each pressure to produce a point-to-point average (black line). | [] | [] | ["3,5-dicyano-4-(p-bromophenyl)-4,2':6',4''-terpyridine", "H 4 L", "C 31 H 19 N 3 O 8"] | ["Pd(PPh 3 ) 4--28 mg, 0.024 mmol"] | ["K 2 CO 3--1.38 g, 10 mmol", "KOH (2 M)--100 ml"] | ["diethyl isophthalate-5-boronic acid--0.27 g, 1 mmol"] | ["90 \nC", "reflux"] | ["5 days", "2 days"] | ["DMF--30 ml", "H 2 O--10 ml"]
s0020-1693(99)00585-x | 2 .3 . Synthesis of [ cis-Re 2 ( m-O 2 CCH 3 ) 2 Cl 4 ( m4 , 4 %-bpy )] n (3) A procedure similar to the one described in Section 2.2 was employed with the use of 0.11 g (0.16 mmol) of cis-Re 2 (m-O 2 CCH 3 ) 2 Cl 4 (H 2 O) 2 and 0.16 g (1.0 mmol) of 4,4%-bipyridine; yield 0.08 g (65%). Anal. Calc for C 14 H 14 Cl 4 N 2 O 4 Re 2 : C, 21.33; H, 1.79; N, 3.55. Found: C, 21.78; H, 2.02; N, 3.36%. Far IR spectrum (Nujol mull): 362(s), 358(s), 345(m) and 332(m-w) cm −1 . | [] | [] | ["[cis-Re 2 ( m-O 2 CCH 3 ) 2 Cl 4 ( m4 , 4 %-bpy)] n", "C 14 H 14 Cl 4 N 2 O 4 Re 2"] | ["cis-Re 2 (m-O 2 CCH 3 ) 2 Cl 4 (H 2 O) 2--0.11 g, 0.16 mmol"] | [] | ["4,4%-bipyridine--0.16 g, 1.0 mmol"] | [] | [] | []
s205322961400312x | nitrile (5 ml) was carefully layered onto an aqueous solution (5 ml) of Hptmba (0.156 g, 0.5 mmol) and triethylamine (0.051 g, 0.5 mmol). The system was left in a dark room for about 5 d at ambient temperature, and colourless blockshaped crystals of (I) suitable for X-ray analysis were obtained (yield 0.164 g, 78%, based on silver). Elemental analysis calculated for C 15 H 11 AgN 4 O 2 S: C 42.98, H 2.64, N 13.36, S 7.65%; found: C 42.90, H 2.72, N 13.32, S 7.70%. IR (KBr, , cm 1 ): 2984 (w), 1590 (s), 1498 (s), 1438 (m), 1387 (s), 1303 (m), 1178 (m), 850 (m), 806 (m), 734 (m), 711 (m), 693 (m), 630 (w). | [] | [] | ["HptmbaAg(I)"] | ["silver nitrate--NaN"] | [] | ["Hptmba--0.156 g, 0.5 mmol"] | [] | ["5 d"] | ["nitrile--5 ml", "water--5 ml"]
j.molstruc.2005.03.005 | 2.1.3. Synthesis of {[Cd(bpe)(dpa)](H 2 O)} n (3) The procedure is similar to the synthesis of complex 2 except that bpe (0.09 g, 0.5 mmol) was used instead of 4,4 0 bipy. Yield: 0.11 g (40%). Elementary analysis: calcd. for C 26 H 22 CdN 2 O 5 (554.86): C, 56.28; H, 3.96; N, 5.05%; found: C, 56.24; H, 3.89; N, 5.01%. IR (KBr pellet, cm K1 ): 3440 (w, br), 1604 (s), 1576 (s), 1551 (m), 1465 (m), 1432 (m), 1387 (s), 1298 (w), 1257 (w), 1231 (w), 1147 (w), 1102 (vw), 1069 (vw), 1049 (vw), 1007 (vw), 924 (w), 865 (vw), Table 1 Crystallographic data for complexes 1—2 Compound 123 Formula C 24 H 20 CdN 2 O 5 C 48 H 34 Cd 2 N 4 O 9 C 26 H 22 CdN 2 O 5 F w 528.82 1035.59 554.86 Crystal size (mm) 0.36 !0.18 !0.14 0.42 !0.20 !0.12 0.50!0.20 !0.16 Crystal system Monoclinic Orthorhombic Monoclinic Space group P2 1 /n Pna2(1) P2 1 /n a/A ˚ 9.9721(2) 17.589(6) 13.923(4) b/A ˚ 19.5588(4) 23.432(8) 10.060(3) c/A ˚ 12.5878(1) 10.011(4) 16.549(4) b/8 110.479(1) 92.486(3) V/A ˚ 3 2299.99(7) 4126(3) 2315.8(10) Z 444 D c /g cm K3 1.527 1.667 1.591 m/mm K1 0.986 1.096 0.984 T/K 293(2) 293(2) 173(2) l (Mo Ka)/A ˚ 0.71073 0.71073 0.71073 F(000) 1064 2072 1120 Reﬂections collected 7167 27851 18343 Unique reﬂections 4028 7952 5719 R int 0.0288 0.0671 0.0196 Parameters 289 568 307 S on F 2 1.224 1.082 1.052 R 1 (IO2s(I)) a 0.0571 0.0458 0.037 w R 2 (all data) b 0.1402 0.1429 0.1056 Dr min and max [e/A ˚ 3 ] 0.934 and K0.615 0.795 and K2.100 1.291 and K0.848 a RZSjjF 0 jKjF c jj)/SjF 0 j. | [] | [] | ["{[Cd(bpe)(dpa)](H 2 O)} n", "C 26 H 22 CdN 2 O 5"] | ["Cd--NaN"] | [] | ["bpe--0.09 g, 0.5 mmol"] | [] | [] | ["H 2 O--NaN"]
c1ce05489a | Preparation of [Tb 2 (H 2 L) 2 (C 2 O 4 ) 2 ]$2.46H 2 O (2) The procedure is same as that for 1 except that Eu(NO 3 ) 3 $6H 2 O is replaced by Tb(NO 3 ) 3 $6H 2 O (1 mmol, 0.453 g) and the yield was 0.228 g (52.3% based on Tb). The initial pH value of the reactive solution was 0.91 and the ﬁnal pH value was 2.18. Anal. | [] | [] | ["[Tb 2 (H 2 L) 2 (C 2 O 4 ) 2 ]$2.46H 2 O"] | ["Tb(NO 3 ) 3 $6H 2 O--1 mmol, 0.453 g"] | [] | [] | [] | [] | []
j.jorganchem.2009.03.012 | 4: Yield 0.048 g, 40%; m.p.(d) > 250 °C; Anal. Calc. for C 13 H 14 N 2 SiPdCl 2 : C, 37.72; H, 3.78; N, 5.25. Found: C, 37.79; H, 3.77; N, 5.20%. NMR: ( 1 H, CDCl 3 ,25°C vs TMS) d (ppm): 8.85 (m, 4H, H 5 +H 4 ) , 7.84 (bs, 2H, H 2 ), 7.36 (bs, 2H, H 3 ), 6.59 (m, 1H, H 6 ), 6.41 (m, 1H, H 7a ), 5.90 (m, 1H, H 7b ), 0.74 (s, 6H, Me). ( 13 C{ 1 H}, CDCl 3 ,25°C vs TMS) d (ppm): 157.9 (C 5 ), 151.8 (C 4 ), 144.8 (C 2 ), 139.3 (C 7 ), 135(C 3 ), 131.4 (C 1 ), 124.9 (C 6 ), 2.7 (Me). IR(KBr, cm 1 ): 3056 (m; t C–H (aromatic) ), 2955 (s; t C–H (aiiphatic) ), 1626 (m; t (vinyl C@C) ), 1259 (s; t Si–Me ), 793 (vs; t Si–C(py) ). | [] | [] | ["C 13 H 14 N 2 SiPdCl 2"] | [] | [] | [] | [] | [] | []
j.molstruc.2017.11.016 | 2.2. Preparation [(Co(o-BDC)] n (1). A mixture containing CoCl 2 $6H 2 O (238 mg, 1 mmol), o-BDC (49.2 mg, 0.3 mmol), acetone (15 mL) and triethylamine (0.25 mL) was sealed in a Teﬂon-lined stainless steel vessel (25 mL), which was heated at 160  C for 3 days and then cooled to room temperature at a rate of 5 ºC/h. Ianthinus sheet crystals of 1 were obtained and picked out, washed with distilled water and dried in air. Yield: 30% (based on Co(II)). Anal. Calcd. (%) for C 8 H 4 CoO 4 : C, 43.08; H, 1.81. Found: C,43.02; H, 1.75. IR (KBr, cm 1 ): 3420(m), 1543(s), 1482(w), 1417(s), 1359(m), 1255(w), 1138(w), 1086(w), 1041(w), 957(w), 853(w), 801(w), 730(s), 691(m), 594(s), 490(m), 432(m). | [] | [] | ["(Co(o-BDC)) n", "C 8 H 4 CoO 4"] | ["CoCl 2 $6H 2 O--238 mg, 1 mmol"] | ["triethylamine--0.25 mL"] | ["o-BDC--49.2 mg, 0.3 mmol"] | ["160 \nC"] | ["3 days"] | ["acetone--15 mL"]
aoc.6079 | 2.3.5 ¦ [Ag (Cl 2 -L 2 )NO 3 ] m (Ag5) Yield: 96%. Anal. Calcd for C 14 H 12 AgCl 2 N 3 O 4 :C, 36.16; H, 2.60; N, 9.04%. Found: C, 36.20; H, 2.65; N, 8.87%.1 H NMR (400 MHz, DMSO-d 6 ) δ: 8.50 (s, C N), 7.31–8.55 (m, H aromatic), 4.03 (t, CH 2 ), 3.21 (t, CH 2 ). IR data (KBr, cm −1 ): 3062 (w), 2850 (w), 1650 (s, C N), 1597 (m), 1566 (w), 1504 (s), 1380 (s), 1312 (w), 1216 (w), 1150 (m), 1046 (w), 859 (m), 752 (m), 521 (w), 472 (w). | [] | [] | ["[Ag (Cl 2 -L 2 )NO 3 ] m (Ag5)", "C 14 H 12 AgCl 2 N 3 O 4"] | [] | [] | [] | [] | [] | []
j.poly.2019.01.009 | diffraction data of the obtained polycrystalline samples showed their purity in all cases, except for the preparation of 1 when a mixture of complexes was obtained. 2.2.2.1. [Cu(L NH 2 ) 3 Cl 2 ]·H 2 O (1) Complexation was carried out in water. Blue crystals of 1 were manually separated off from the obtained mixture, containing also unidentified light-green powder. 2.2.2.2. [Cu(L tBu ) 2 Cl 2 ] (2) Complexation was carried out in ethanol. Deep blue crystals. Yield 81%. C 12 H 24 Cl 2 CuN 8 (414.82): C 34.62 (calc. 34.74); H 5.99 (5.83); N 26.88 (27.01)%. FT-IR (cm 1 ): 2996 m, 2970 s, 2876 m, 1511 s, 1474 s, 1451 s, 1405 m, 1370 s, 1323 w, 1272 w, 1232 m, 1210 s, 1164 s, 1092 w, 1051 w, 1038 w, 834 w, 764 w, 716 s. 2.2.2.3. [Cu(L Ph ) 2 Cl 2 ] (3) Complexation was carried out in ethanol. Blue crystals. Yield 66%. C 16 H 16 Cl 2 CuN 8 (454.80): C 42.45 (calc. 42.25); H 3.69 (3.55); N 24.40 (24.64)%. FT-IR (cm 1 ): 3077 m, 3030 m, 1608 m, 1552 s, 1452 s, 1439 s, 1414 m, 1311 m, 1291 w, 1273 w, 1164 m, 1132 m, 1070 m, 1023 m, 1003 w, 934 w, 782 s, 744 s, 719 m, 699 s, 683 w, 531 m. 2.2.2.4. [Cu(L MeS ) 2 Cl 2 ] (4) Complexation was carried out in ethanol. Blue crystals. Yield 77%. C 6 H 12 Cl 2 CuN 8 S 2 (394.80): C 18.34 (calc. 18.25); H 3.19 (3.06); N 28.08 (28.38)%. FT-IR (cm 1 ): 3007 m, 2986 m, 2924 m, 1588 w, 1483 s, 1420 s, 1396 s, 1306 s, 1250 m, 1189 s, 1094 m, 1053 w, 1010 w, 981 m, 967 m, 715 m, 684 w. 2.2.2.5. [Cu(L Vin )Cl 2 ] n (5) Complexation was carried out in ethanol/1,2-dichloroethane (1:1) mixture. Green crystals. Yield 70%. C 4 H 6 Cl 2 CuN 4 (244.57): C 19.88 (calc. 19.64); H 2.59 (2.47); N 22.59 (22.91)%. FT-IR (cm 1 ): 3112 w, 3084 s, 3033 m, 3019 m, 2958 m, 1639 s, 1586 w, 1518 s, 1488 m, 1469 s, 1459 s, 1421 w, 1394 s, 1323 s, 1295 m, 1239 m, 1154 s, 1069 m, 1033 s, 1017 w, 985 s, 777 s, 721 s, 687 s, 599 m. 2.2.2.6. [Cu(L MeSO 2 )(H 2 O)Cl 2 ] n (6) Complexation was carried out in ethanol. Green crystals. Yield 75%. C 3 H 8 Cl 2 CuN 4 O 3 S (314.63): C 11.60 (calc. 11.45); H 2.69 (2.56); N 17.58 (17.81)%. FT-IR (cm 1 ): 3377 s br, 2995 s, 2912 s, 2361 s, 2341 s, 1668 m, 1473 s, 1433 m, 1394 m, 1328 s, 1258 m, 1203 s, 1156 s, 965 s, 821 w, 773 s, 707 s, 688 m, 561 s, 501 s, 477 s. 2.3. X-ray Structure Determination Single crystal X-ray diffraction data of complexes 16 and ligand L MeSO 2 were collected on a SMART Apex II diffractometer using graphite monochromated Mo-  Å) at temperatures 100 and 296 K for all compounds, except for complex 2, investigated only at | [] | [] | ["[Cu(L NH 2 ) 3 Cl 2 ]\nH 2 O", "[Cu(L tBu ) 2 Cl 2 ]", "[Cu(L Ph ) 2 Cl 2 ]", "[Cu(L MeS ) 2 Cl 2 ]", "[Cu(L Vin )Cl 2 ] n", "[Cu(L MeSO 2 )(H 2 O)Cl 2 ] n"] | ["Cu(NO 3 ) 2 \n2.5H 2 O--NaN"] | [] | ["L NH 2--NaN", "L tBu--NaN", "L Ph--NaN", "L MeS--NaN", "L Vin--NaN", "L MeSO 2--NaN"] | [] | [] | ["water--NaN", "ethanol--NaN", "ethanol/1,2-dichloroethane (1:1) mixture--NaN"]
ic802026n | Synthesis of [Cd(3,5-daba)(N 3 )] n (2). Amixtureof 3,5-diaminobenzoic acid (0.0760 g, 0.5 mmol), CdCl 2 3 2.5H 2 O (0.1140 g, 0.5 mmol), NaN 3 (0.0650 g, 1 mmol), and H 2 O (2 mL) was sealed in a 25 mL Teflon-lined autoclave and heated at 373 K for 3 days. Then, the autoclave was cooled to room temperature over a period of 24 h. Brown block crystals of 2 were obtained. Yield: 52%. Anal. calcd for C 7 H 7 CdN 5 O 2 :C, 27.51; H, 2.31; N, 22.92. Found: C, 27.27; H, 2.47; N, 22.63%. IR (KBr, cm -1 ): 3337(m), 3313(m), 3262(m), 2042(vs), 1544(s), 1399(s), 1329(w), 1062(m), 969(m), 942(w), 795(m), 772(m), 681(w), 494(w).Synthesis of [Mn(4-aba)(N 3 )] n (3). A mixture of 4-aminobenzoic acid (0.0685 g, 0.5 mmol), MnCl 2 3 4H 2 O (0.098 g, 0.5 mmol), NaN 3 (0.0975 g, 1.5 mmol), ethanol (4 mL), and water (0.5 mL) was placed in a 25-mL Teflon-lined autoclave and heated at 393 K for 7 days. Then, it was cooled down slowly to room temperature, giving brown needle crystals of 3 in a yield of 40%. Anal. calcd for C 7 H 6 MnN 4 O 2 : C, 36.07; H, 2.59; N, 24.04. Found: C, 36.20; H, 2.47; N, 24.27%. IR (KBr, cm -1 ): 3412(w), 3336(m), 3265(m), 2078(s), 1608(s), 1551(s), 1516(s), 1398(s), 1241(w), 1179(w), 1099(w), 987(m), 966(m), 860(w), 852(w), 790(m), 703(w), 653(w), 621(m), 548(m).Synthesis of [Cu 2 (gly) 2 (N 3 ) 2 ] n (4). A solution of NaN 3 (0.0195 g, 0.3 mmol) in 2 mL of ethanol and 1 mL of water was added slowly into a solution of Cu(NO 3 ) 2 3 3H 2 O (0.1449 g, 0.6 mmol) and gly (0.0450 g, 0.6 mmol) in 10 mL of water. | [] | [] | ["[Cd(3,5-daba)(N 3)] n", "C 7 H 7 CdN 5 O 2"] | ["CdCl 2 3 2.5H 2 O--0.1140 g, 0.5 mmol"] | [] | ["3,5-diaminobenzoic acid--0.0760 g, 0.5 mmol", "NaN 3--0.0650 g, 1 mmol"] | ["373 K"] | ["3 days"] | ["H 2 O--2 mL"]
cg060520r | The resulting solution was mixed well, excess glacial acetic acid was added to dissolve the remaining solids, and the solution was filtered. | [] | [] | [] | [] | ["glacial acetic acid--excess"] | [] | [] | [] | []
00958972.2013.788155 | 2.7. Preparation of [Cd(η 2 -OOCCH=(CH 3 )CFc) 2 (pmbbm)] n (6) The procedure was the same as that for 5, pmbbm (31.8 mg, 0.10 mM) was used instead of bbbm (30.4 mg, 0.10 mM). Yield: 45%. Anal. Calcd for C 48 H 50 CdFe 2 N 4 O 5 : C, 58.36; H, 5.07; N, 5.67%. Found: C, 58.18; H, 5.17; N, 5.79%. IR (cm 1 , KBr): 3429 m, 3097 m, 1618s, 1527s, 1461 m, 1406s, 1294 m, 1255 m, 1105w, 826w, 744s, 498 m. | [] | [] | ["[Cd(η 2 -OOCCH=(CH 3 )CFc) 2 (pmbbm)] n", "C 48 H 50 CdFe 2 N 4 O 5"] | [] | [] | ["pmbbm--31.8 mg, 0.10 mM"] | [] | [] | []
j.poly.2013.02.041 | 2.2. Syntheses of 1 and 2 2.2.1. Synthesis of [Cu(2-aminomethyl)pyridine oxalateOH 2 ] n 1, (Cu2ampOx) To 120 ml methanolic solution of Cu(acetate) 2 H 2 O (0.600 g, 3.01 mmol), 20 ml methanolic solution of 2-amp (0.6 ml, 6.0 mmol) was added while stirring. A deep blue solution resulted, which was stirred for about 10 min. To this solution, 25 ml methanolic solution of oxalic acid (0.388 g, 3.08 mmol) was added while stirring and the resulting ink blue colored solution was further stirred for about 15 min. Violet colored precipitate formed was separated by ﬁltration, washed thoroughly with methanol and dried. Yield: 0.520 g (1.90 mmol, 62%). Recrystallization of the precipitate from water at room temperature (RT) afforded single crystals suitable for X-ray diffraction. Anal. Calc. for Cu 1 C 8 H 10N 2 O 5 : C, 34.60; H, 3.63; N, 10.09. Found: C, 35.57; H, 4.34; N, 9.54%.IR (cm 1 ): 3290(s), 3138(s), 1651(br), 1485(m), 1413(s), 1269(s), 1147(s), 1037(m), 771(s), 715(m), 655(m), 543(m), 484(m). M.P. = 215.5(±2) °C. | [] | [] | ["[Cu(2-aminomethyl)pyridine oxalateOH 2 ] n 1", "Cu 1 C 8 H 10N 2 O 5"] | ["Cu(acetate) 2 ?H 2 O--0.600 g, 3.01 mmol"] | [] | ["2-amp--0.6 ml, 6.0 mmol", "oxalic acid--0.388 g, 3.08 mmol"] | [] | [] | ["methanol--120 ml"]
j.jssc.2011.10.051 | 2.2.2. Synthesis of [Mn 4 (ip) 4 (dmf) 6 ]  2dmf (2) Compound 2 was prepared through liquid–liquid diffusion at room temperature. H 2 ip (1.00 mmol, 0.166 g) and MnCl 2  4H 2 O (1.00 mmol, 0.198 g) were dissolved in dmf (15.0 mL), into which a solution mixture of triethylamine (0.2 mL) and dmf (2.0 mL) was allowed to diffuse slowly. After 2 weeks, compound 2 was isolated as light yellow needle-like crystals with yield of 58% based on ligand from the reaction mixture. Anal. Calcd for C 56 H 72 Mn 4 N 8 O 24 (%): C 46.00, N 7.67, H 4.93. Found: C 45.66, N 7.44, H 5.18. IR data (KBr, cm 1 ) 3064w, 2935m, 2810w, 1671s, 1605m, 1496m, 1396s, 1259m, 1124m, 978w, and 934m. | [] | [] | ["[Mn 4 (ip) 4 (dmf) 6 ]  2dmf", "C 56 H 72 Mn 4 N 8 O 24"] | ["MnCl 2  4H 2 O--1.00 mmol, 0.198 g"] | [] | ["H 2 ip--1.00 mmol, 0.166 g"] | ["room temperature"] | ["2 weeks"] | ["dmf--15.0 mL", "triethylamine--0.2 mL"]
c2dt30268c | A mixture of Ln 2 O 3 (0.50 mmol), AgNO 3 (0.54 mmol), isonicotinic acid (Hina, 2.0 mmol) and 2-sulfobenzoic acid (H 2 sba, 1.0 mmol) in deionized water (10 mL) was placed in a 23 mL Teﬂon-lined stainless autoclave.After 20 min of stirring, it was sealed and heated at 175 °C for 132 h, then slowly cooled down to room temperature at a rate of 4°Ch −1 .For 1 (Ln 2 O 3 =La 2 O 3 ): colorless block-shaped large crystals were collected by ﬁltration, washed with distilled water and air dried. Yield: 93% (based on AgNO 3 ). Calcd for C 19 H 12 AgLaN 2 O 9 S (%): C, 33.02; H, 1.75; N, 4.05. Found (%): C, 33.00; H, 1.87; N, 4.02. IR (KBr pellet, cm −1 ): 1598 (s), 1548 (s), 1415 (s), 1278 (w), 1160 (w), 1080 (w), 1006 (m).For 2 (1 mmol Pr(OH) 3 was used instead of 0.5 mmol Ln 2 O 3 ): light green block-shaped crystals were collected by ﬁltration, washed with distilled water and air dried. Yield: 82% (based on AgNO 3 ). Calcd for C 19 H 14 AgN 2 O 10 PrS (%): C, 32.09; H, 1.98; N, 3.94. Found (%): C, 32.10; H, 2.04; N, 3.91. IR (KBr pellet, cm −1 ): 1655 (w), 1582 (s), 1548 (s), 1410 (s), 1242 (w), 1181 (m), 1082 (w), 1022 (w).For 3 (Ln 2 O 3 =Nd 2 O 3 ): light violet block-shaped crystals were collected by ﬁltration, washed with distilled water and air dried. Yield: 88% (based on AgNO 3 ). Calcd for C 19 H 14 AgN 2 NdO 10 S (%): C, 31.94; H, 1.97; N, 3.92. Found (%): C, 31.36; H, 2.05; N, 3.87. IR (KBr pellet, cm −1 ): 1657 (w), 1583 (s), 1549 (s), 1411 (s), 1242 (w), 1182 (m), 1082 (w), 1022 (w).For 4 (Ln 2 O 3 =Sm 2 O 3 ): light yellow block-shaped crystals were collect ed by ﬁltration, washed with distilled water and air dried. Yield: 69% (based on AgNO 3 ). Calcd for C 19 H 14 AgN 2 O 10 SSm (%): C, 31.67; H, 1.96; N, 3.89. Found (%): C, 31.88; H, 2.01; N, 3.82. IR (KBr pellet, cm −1 ): 1660 (w), 1584 (s), 1550 (s), 1411 (s), 1242 (w), 1183 (m), 1082 (w), 1022 (w). | [] | [] | ["Ln 2 O 3", "La 2 O 3", "Pr(OH) 3", "Nd 2 O 3", "Sm 2 O 3"] | ["AgNO 3--0.54 mmol"] | ["1 M HCl solution--adjust pH to approximately 2"] | ["isonicotinic acid (Hina)--2.0 mmol", "2-sulfobenzoic acid (H 2 sba)--1.0 mmol", "Pr(OH) 3--1 mmol"] | ["175 °C"] | ["132 h"] | ["deionized water--10 mL"]
chem.200801373 | 5,6-Dichloro-4-tBu-bpi (4): Yield: 79%; m.p.: 203 8 C; 1 H NMR (600.13 MHz, CDCl 3 , 295 K): d =14.04 (s, 1H; NH), 8.53 (d, 2H, 3 J H,H = 5.3 Hz; H 6’ ), 8.17 (s, 2H; H 4 + 7 ), 7.47 (d, 2 H, 4 J H,H = 1.4 Hz; H 3’ ), 7.17 (dd, 2H, 3 J H,H = 5.3, 4 J H,H = 1.4 Hz; H 5’ ), 1.39 ppm (s, 18 H; tBu); 13 C{ 1 H} NMR (150.90 MHz, CDCl 3 , 295 K): d = 162.6 (s, C 2’ ), 160.1 (s, C 4’ ), 151.6 (s, C 1 + 3 ), 147.7 (s, C 6’ ), 136.0 (s, C 8 + 9 ), 135.2 (s, C 5 + 6 ), 124.4 (s, C 4 + 7 ), 120.4 (s, C 3’ ), 118.1 (s, C 5’ ), 34.9 (s, CACHTUNGTRENNUNG(CH 3 ) 3 ), 30.6 ppm (s, CACHTUNGTRENNUNG(CH 3 ) 3 ); IR (KBr): n˜ = 3221 (m, br), 2967 (m), 2877 (w), 1628 (m), 1584 (s), 1547 (m), 1488 (s), 1401 (w), 1360 (w), 1283 (m), 1262(w), 1222 (w), 1202 (w), 1027 (w), 921 (m), 830 (m) cm 1 ; MS (EI + ): m/z (%): 479.2 (100) [M] + , 464.1 (17.0) [M-CH 3 ] + ; elemental analysis calcd (%) for C 26 H 27 Cl 2 N 5 (479.43): C 65.00, H 5.66, N 14.58; found: C 64.72, H 5.72, N 14.38.5-Nitro-4-tBu-bpi (5): Yield: 74%; m.p.: 198 8 C; 1 H NMR (399.90 MHz, CDCl 3 , 295 K): d = 14.18 (s, 1H; NH), 8.88 (s, 1 H, 4 J= 1.8 Hz; H 4 ), 8.53 (d, 1H, 3 J H,H = 5.4 Hz; H 6’ ), 8.52 (d, 1H, 3 J H,H = 5.2 Hz; H 6’’ ), 8.47 (dd, 1H, 3 J H,H = 8.2, 4 J H,H = 1.79 Hz; H 6 ), 8.19 (d, 1H, 3 J H,H = 8.2 Hz; H 7 ), 7.50 (d, 1H, 4 J H,H = 1.6 Hz; H 3’ ), 7.49 (d, 1 H, 4 J H,H = 1.5 Hz; H 3’’ ), 7.17 (dd, 1 H, 3 J H,H = 5.4, 4 J H,H = 1.6 Hz; H 5’ ), 7.16 (dd, 2 H, 3 J H,H = 5.2, 4 J H,H = 1.5 Hz; H 5’’ ), 1.38 (s, 9 H; CACHTUNGTRENNUNG(CH 3 ) 3 ), 1.37 ppm (s, 9 H; CACHTUNGTRENNUNG(CH 3 ) 3 ); 13 C{ 1 H} NMR (100.57 MHz, CDC l 3 , 295 K): d = 162.7 (s, C 2’ ), 162.6 (s, C 2’’ ), 159.9 (s, C 4’ + 4’’ ), 151.4 (s, C 3 ), 151.2 (s, C 1 ), 150.3 (s, C 5 ), 147.8 (s, C 6’ ), 147.7 (s, C 6’’ ), 141.3 (s, C 9 ), 137.2 (s, C 8 ), 126.4 (s, C 6 ), 123.4 (s, C 7 ), 120.7 (s, H 3’ ), 120.6 (s, H 3’’ ), 118.4 (s, C 5’ ), 118.3 (s, H 5’’ ), 118.1 (s, C 4 ), 34.9 (s, CACHTUNGTRENNUNG(CH 3 ) 3 ), 30.5 ppm (s, CACHTUNGTRENNUNG(CH 3 ) 3 ); IR (KBr): n˜ =3247 (m, br), 2968 (m), 2936 (w), 2845 (w), 1621 (m), 1588 (s), 1531 (m), 1457 (m), 1362 (w), 1328 (m), 1264 (m), 1100 (m), 902 (m), 819 (m) cm 1 ; MS (EI + ): m/z (%): 456.2 (100) [M] + , 441.1 (31.4) [MCH 3 ] + , 399.2 (14.1) [MC 4 H 9 ] + , 322.1 (25.3) [Mtert-butylpyridyl] + ; elemental analysis calcd (%) for 2C 26 H 28 N 6 O 2 (456.54) + methanol: C 67.35, H 6.40, N 17.78; found: C 67.57, H 6.11, N 17.99. | [] | [] | ["5,6-Dichloro-4-tBu-bpi (4)", "5-Nitro-4-tBu-bpi (5)"] | [] | [] | [] | [] | [] | []
j.ica.2010.06.051 | 2.2.7. [Cu( l -S,S-dtucH 2 )(PPh 3 )I] n CHCl 3 (7) Yield, 0.016 g, 20.5%, m.p. 278–280 °C. Anal. Calc. for C 23 H 20 Cl 3 CuIN 2 PS 2 : C, 38.53; H, 2.79; N, 3.91. Found: C, 38.65; H, 2.91; N, 3.78%. IR (KBr, cm 1 ): m (N–H) 3110(w), 3040(w), m (C–H) 2930–2990(w), m (C–N) + d(C–H) 1625(s), 1555(m), m (C@S) 1125(s), m (P–C Ph ) 1110(sh). Crystals were grown from CH 3 CN– CHCl 3 (2: 1) mixture.HN NH S HN NMe S S NH S (I) (II) (III) (IV) N H NH SS 1 1 1 1 2 2 2 2 3 3 3 3 4 4 4 4 5 55 5 6 Chart 1. | [] | [] | ["[Cu(l-S,S-dtucH 2)(PPh 3)I] n", "C 23 H 20 Cl 3 CuIN 2 PS 2"] | [] | [] | [] | [] | [] | ["CHCl 3--NaN", "CH 3 CN--NaN"]
ic301237p | Synthesis of [Fe(bdpt) 2 ]·EtOH (1·EtOH). A mixture of Fe(ClO 4 ) 2 ·6H 2 O (0.036 g, 0.1 mmol), Hbdpt (0.060 g, 0.2 mmol), LiCl·H 2 O (0.009 g, 0.1 mmol), ethanol (EtOH) (3 mL), and N,Ndimethylformamide (DMF) (1 mL) was placed in a 10-mL thick glass tube. The tube was ﬁlled with dinitrogen, sealed and heated at 393 K for 5 days, and then cooled spontaneously to room temperature. Pure crystals of 1·EtOH were isolated in about 57% yield. Anal. Calcd (%) for C 26 H 20 Br 2 FeN 10 O: C, 44.35; H, 2.86; N, 19.89. Found: C, 44.07; H, 2.78; N, 19.78. | [] | [] | ["[Fe(bdpt) 2 ]·EtOH", "C 26 H 20 Br 2 FeN 10 O"] | ["Fe(ClO 4 ) 2 ·6H 2 O--0.036 g, 0.1 mmol"] | ["LiCl·H 2 O--0.009 g, 0.1 mmol"] | ["Hbdpt--0.060 g, 0.2 mmol"] | ["393 K"] | ["5 days"] | ["ethanol (EtOH)--3 mL", "N,Ndimethylformamide (DMF)--1 mL"]
00958972.2017.1360489 | 2.2.1. Synthesis of 1. A solution of 3,3'-abpy (1.0 mmol) in ethanol was added dropwise to a stirred solution of [Ni(sac) 2 (H 2 O) 4 ]·2H 2 O in ethanol (2.0 mmol). A few drops of DMSO were added to the reaction mixture which was heated under reflux for 2 h. Crystals suitable for X-ray analysis were obtained by slow evaporation over a period of one week. For orange 1 (yield 73.2%). Anal. Calc. for C 34 H 32 N 10 O 10 S 2 Ni (1): C, 47.29; H, 3.74; N, 15.86. Found: C, 46.86; H, 3.99; N, 15.86.2.2.2. Synthesis of 2. A solution of 3,3'-abpy (1.0 mmol) in ethanol was added dropwise to a stirred aqueous solution of [Cu(sac) 2 (H 2 O) 4 ]·2H 2 O (2.0 mmol) and refluxed for 2 h. Crystals suitable for X-ray analysis were obtained by slow evaporation over a period of 5 days. For orange 2 (yield 53.0%) Anal. Calc. for C 24 H 18 N 6 O 7 S 2 Cu (2): C, 45.75; H, 2.88; N, 13.34. Found: C, 45.85; H, 3.23; N, 13.09. | [] | ["one week", "5 days"] | ["orange 1", "orange 2"] | ["[Ni(sac) 2 (H 2 O) 4 ]·2H 2 O--2.0 mmol", "[Cu(sac) 2 (H 2 O) 4 ]·2H 2 O--2.0 mmol"] | ["DMSO--few drops"] | ["3,3'-abpy--1.0 mmol"] | ["reflux", "reflux"] | ["2 h", "2 h"] | ["ethanol--N/A", "ethanol--N/A"]
acs.inorgchem.0c01827 | Preparations of K 3n [M(H 2 O) 2 ] 1.5n [Fe 2 V 6 O 11 (mal) 6 ] n ·xnH 2 O (3Cu, M = Cu, x = 10; 4-Zn, M = Zn, x = 6.5). A mixture of VOSO 4 (163 mg, 1.0 mmol), (R,S)-malic acid (134 mg, 1.0 mmol), Fe(NO 3 ) 3 ·9H 2 O (101 mg, 0.25 mmol), and CuCl 2 ·2H 2 O (42.6 mg, 0.25 mmol) in water (5.0 mL) was adjusted to pH 4.1 with potassium hydroxide. The dark blu e solution w as evaporated at room temperature. After 2 weeks, dark blue crystals of 3-Cu were obtained and washed with water. Yield: 38 mg (12.5%; based on vanadium).Anal. Calcd for C 24 H 44 Fe 2 K 3 O 54 V 6 Cu 1.5 : C, 15.78; H, 2.43. Found: C, 15.43; H, 2.38. IR (KBr, cm −1 ): ν(OH), 3439(s); ν(CH), 2917(w), 2878(w); ν as (COO − ), 1667( s), 1651 (s), 1644(s ), 1562( s); ν s (COO − ), 1384(m), 1361(m), 1341(m); ν(V O), 993(s). | [] | ["2 weeks"] | ["K 3n [M(H 2 O) 2 ] 1.5n [Fe 2 V 6 O 11 (mal) 6 ] n ·xnH 2 O", "3-Cu", "4-Zn"] | ["VOSO 4--163 mg, 1.0 mmol", "Fe(NO 3 ) 3 \n9H 2 O--101 mg, 0.25 mmol", "CuCl 2 \n2H 2 O--42.6 mg, 0.25 mmol"] | [] | ["(R,S)-malic acid--134 mg, 1.0 mmol"] | [] | [] | ["water--5.0 mL"]
j.jssc.2017.09.023 | 2.7. Synthesis of [Cu 2 (HL)] (3) Cu(NO 3 ) 2 ·6H 2 0 (24 mg, 0.1 mmol) and H 3 L (18 mg, 0.05 mmol) were mixed in 3 mL ethanol/water (2:1, v/v). The mixture was placed in a Teﬂonlined stainless steel vessel and heated at 120 °C for 48 h, then cooled to room temperature over 24 h. Light yellow crystals of 3 were obtained and collected by ﬁltration, washed with water and then dried in air. Yield: 45% (based on H 3 L) Anal. Calcd (%): C, 43.90; H, 2.23; N, 8.53. Found (%): C, 43.23; H, 2.31; N, 8.71. IR (KBr, cm −1 ): 3432(m), 3081(s), 2971(m), 2619(s), 2549(s), 2467(m), 2135(s), 1935(s), 1722(s), 1618(s), 1585(s), 1384(s), 1301(m), 1240(s), 1163(s), 1084(s), 1019(s), 923(m), 867(s), 819(m), 771(s), 722(s), 667(s), 591(s), 509(s), 419(s). | [] | ["24 h"] | ["[Cu 2 (HL)]", "Cu(NO 3 ) 2 ·6H 2 O"] | ["Cu(NO 3 ) 2 ·6H 2 O--24 mg, 0.1 mmol"] | [] | ["H 3 L--18 mg, 0.05 mmol"] | ["120 °C"] | ["48 h"] | ["ethanol/water--3 mL"]
b300479a | The product was recrystallized from MeOH (1.8 g, 88%).Mp 117–119 ⬚C. 1 H NMR (500 MHz, D 2 O): δ 7.68 (s, 2H, imidazole), 7.23 (d, 4H, Ph), 7.17 (d, 4H, Ph), 7.04 (s, 2H, imidazole), 6.93 (s, 2H, imidazole), 5.13 (s, 4H, –CH 2 Ph–), 3.77 (s, 4H, –CH 2 NH–), 2.80 (s, 4H, –CH 2 CH 2 –). Calc. elem. anal.for C 24 H 28 N 6 : C, 71.97; H, 7.05; N, 20.98. Found: C, 71.71; H, 7.30; N, 20.99.Preparation of [Cd(L1)Br 2 ] (1) The title compound was prepared by layering method. A buﬀer layer of solution (10 ml) of methanol and water (3 : 1) was carefully layered over an aqueous solution of CdBr 2 ⴢ4H 2 O (34.4 mg, 0.1 mmol). Then a solution of L1 (40.0 mg, 0.1 mmol) in methanol was layered over the buﬀer layer. Single crystals appeared after several days. Yield: 47%. Calc. elem. anal. for C 24 H 34 N 6 Br 2 CdO 3 : C, 39.66; H, 4.72; N, 11.56. Found: C, 39.47; H, 4.72; N, 11.48. | [] | [] | ["C 24 H 28 N 6", "[Cd(L1)Br 2 ]"] | ["CdBr 2 ⴢ4H 2 O--34.4 mg, 0.1 mmol"] | [] | ["L1--40.0 mg, 0.1 mmol"] | [] | ["several days"] | ["methanol--10 ml", "water--3 : 1"]
j.ica.2005.04.007 | 2.1.3. [Ag(tmpp) 2 ][Ag 5 I 6 (quin)] (1¦1) Æ CH 3 CN AgI (1 mmol ) and tmpp (1 mmol) were dissolved in a mixture of quin (5 ml) and acetonitrile (10 ml), followed by warming to give a clear solution which, on cooling and standing, deposited a few colourless crystals of the product whose characterization rests on the structural and spectroscopic studies. | [] | [] | ["[Ag(tmpp) 2 ][Ag 5 I 6 (quin)]", "CH 3 CN AgI"] | ["AgI--1 mmol"] | [] | ["tmpp--1 mmol", "quin--5 ml"] | [] | [] | ["acetonitrile--10 ml"]
c0dt00008f | [{Cu(Hpen)(DMF)(NO 3 )} 2 ]·0.5(CH 3 ) 2 CO (1b). A solution of H 2 pen (0.230 g, 1 mmol) was added to the solution of Cu(NO 3 ) 2 ·3H 2 O (0.242 g, 1 mmol) in water (5 ml) at 90 ◦ C. The obtained mixture was left for 24 h at room temperature that afforded green crystals which were ﬁltered and dissolved in DMF (5 ml). The single crystals suitable for X-ray analysis were obtained by slow diffusion of acetone vapors into the complex solution in DMF. The complex is soluble in hot water and alcohols. Yield: 0.13 g (34%). Anal. Found: C, 33.83; H, 4.98; N, 18.42%: Calcd for C 25.5 H 43 Cu 2 N 12 O 16.5 : C, 33.70; H, 4.77; N, 18.50%. IR (cm -1 ): 1170 n(N–O oxime ), 1631 n(amide I), 1545 n(amide II), 3350 n(NH amide ), 3500(br), n(OH oxime ); UV-VIS (diffuse-reﬂ.), l max = 600 nm. | [] | [] | ["[Cu(Hpen)(DMF)(NO 3 )] n"] | ["Cu(NO 3 ) 2 ·3H 2 O--0.242 g, 1 mmol"] | [] | ["H 2 pen--0.230 g, 1 mmol"] | ["90 \nC"] | ["24 h"] | ["water--5 ml", "DMF--5 ml", "acetone--vapors"]
j.ica.2011.08.009 | 2.2.3. Preparation of [Cd 3 (DPBA-3) 2 (SCN) 6 ]2DMF4H 2 O(3) The compound was prepared by layering method. A buffer layer of a THF/DMF 1:1 solution (5 mL) containing NH 4 SCN (7.6 mg, 0.1 mmol) was carefully layered over a solution of DPBA-3 (16.0 mg, 0.05 mmol) in THF (3 mL). Then a solution of Cd(ClO 4 ) 2 6H 2 O (20.9 mg, 0.05 mmol) in acetone (3 mL) was layered over the buffer layer. Single crystals appeared after one week.Yield: 70%. Anal. Calc. for C 46 H 48 Cd 3 N 18 O 10 S 6 : C, 36.06; H, 3.21; N, 16.19. Found: C, 35.82; H, 3.14; N, 16.34%. IR (KBr pellet, cm 1 ): 3276 (m), 3061 (m), 2091 (s), 1657 (s), 1543 (s), 1482 (m), 1427 (s), 1386 (m), 1331 (m), 1292 (m), 1244 (m), 1128 (w), 1102 (w), 1058 (m), 923 (w), 840 (w), 806(m), 734 (w), 696 (s), 665 (m), 641 (m), 591 (m). | [] | [] | ["[Cd 3 (DPBA-3) 2 (SCN) 6 ]2DMF4H 2 O", "C 46 H 48 Cd 3 N 18 O 10 S 6"] | ["Cd(ClO 4 ) 2 ?6H 2 O--20.9 mg, 0.05 mmol"] | ["NH 4 SCN--7.6 mg, 0.1 mmol"] | ["DPBA-3--16.0 mg, 0.05 mmol"] | [] | ["one week"] | ["THF/DMF 1:1 solution--5 mL", "THF--3 mL", "acetone--3 mL"]
s10904-015-0223-4 | 2.2.2 Synthesis of {[Cd 2 (bipy) 2 (NIPH) 2 ]2H 2 O} n (2) Cd(NO 3 ) 2 4H 2 O (0.1540 g, 0.5 mmol), 5-nitroisophthalic acid (0.1056 g, 0.5 mmol) and bipy (0.0780 g, 0.5 mmol) were dissolved in 10 mL deionized water. The pH of the solution was adjusted to ca. 5 by dropwise addition of 1 M NaOH solution. The mixture was then transferred into a 25 mL Teﬂon-lined stainless steel vessel and heated at 160 °C for 72 h. The mixture was allowed to cool to room temperature and the resulting needle shaped crystals were isolated by decanting the supernatant liquid. Crystals were washed with deionized water, ethanol and dried in air. Yield: 60 % anal. calc. for C 36 H 26 Cd 2 N 6 O 14 (991.43): C, 43.61; H, 2.64; N, 8.48. Found: C, 43.54; H, 2.62; N, 8.42. FT-IR (cm -1 ): 523 (w), 650 (m), 737 (s), 767 (s), 796 (w), 924 (s), 983 (w), 1022 (s), 1090 (s), 1159 (s), 1237 (m), 1364 (m), 1443 (m), 1512 (w), 1560 (w), 1589 (w), 1628 (m), 1697 (w), 1854 (m), 1913 (w), 1984 (w), 2011 (w), 2266 (w), 2549 (w), 2637 (w), 2804 (w), 2863 (w), 3098 (m), 3421 (broad). | [] | [] | ["{[Cd 2 (bipy) 2 (NIPH) 2 ]?2H 2 O} n", "C 36 H 26 Cd 2 N 6 O 14"] | ["Cd(NO 3 ) 2 ?4H 2 O--0.1540 g, 0.5 mmol"] | [] | ["5-nitroisophthalic acid--0.1056 g, 0.5 mmol", "bipy--0.0780 g, 0.5 mmol"] | ["160 \n°C"] | ["72 h"] | ["deionized water--10 mL"]
b409201p | 5. 1·H 2 O (120 mg, 0.547 mmol) was dissolved in MeOH (5 ml) and CuSO 4 (22 mg, 0.137 mmol) was added. An equal volume of H 2 O was then added and the solution was stirred to dissolve the copper salt. After filtration, Na 3 trimesate (30 mg, 0.0912 mmol) was added and the resulting solution was stirred to give a clear blue solution. The solvent was reduced in volume until a product began to form on the sides of the flask. The flask was then left to stand and crystals formed overnight. Crystalline yield = 40 mg (39%). IR: 932 cm −1 m(S–N), 3217, 3154 and 3056 cm −1 m(N–H), 1607, 1564, 1350 and 1334 cm −1 m(C–O). Microanalysis, found C 60.4 H 4.3, N 5.0%; Calc. for C 114 H 98 Cu 3 N 8 O 14 S 8 ; C 60.8, H 4.4, N 5.0%. | [] | ["overnight"] | ["1·H 2 O"] | ["CuSO 4--22 mg, 0.137 mmol"] | [] | ["Na 3 trimesate--30 mg, 0.0912 mmol"] | [] | [] | ["MeOH--5 ml", "H 2 O--equal volume"]
s1600536810035002 | Experimental A 5 ml H 2 O solution of Cu(ClO 4 ) 2 6H 2 O (0.2000 g, 0.54 mmol) was added to a 10 ml methanol solution of 1,10-phenanthroline (0.1070 g, 0.54 mmol), and the mixture was stirred for a few minutes, then a 5 ml H 2 O solution of NaNCS (0.0875 g, 1.08 mmol) was added dropwise and the mixture was stirred for a few minutes and then placed in a Teflon-lined autoclave and heated at 433K for 144 h at autogenous pressure. After the contents of the autoclave were cooled to room temperature, the red single crystals were obtained. | [] | [] | ["NaNCS"] | ["Cu(ClO 4 ) 2 6H 2 O--0.2000 g, 0.54 mmol"] | ["NaNCS--0.0875 g, 1.08 mmol"] | ["1,10-phenanthroline--0.1070 g, 0.54 mmol"] | ["433K"] | ["144 h"] | ["methanol--10 mL", "H 2 O--5 mL"]
chem.201102278 | FT-IR spectra were obtained using a Perkin–Elmer Spectrum One spectrometer.Synthesis and characterization of coordination polymers General procedure for the synthesis of compounds 1–3: Compound 1 (Ln= Tb), {[TbACHTUNGTRENNUNG(PTMTC)ACHTUNGTRENNUNG(EtOH) 2 ACHTUNGTRENNUNG(H 2 O)]·xH 2 O, yEtOH}: A solution of TbACHTUNGTRENNUNG(NO 3 ) 3 ·6H 2 O (100 mg, 0.22 mmol) in H 2 O (10 mL) was layered with an EtOH buffer (10 mL). Then, a solution of PTMTCNa 3 ligand (189 mg, 0.22 mmol) in EtOH (10 mL) was layered on top of the buffer. Red crystals of 1 appeared after 10 days, and they were recovered after 20 days of slow diffusion. Crystals were obtained in 36 % yield (86 mg, 0.079 mmol). | [] | ["20 days"] | ["[Tb(PTMTC)(EtOH) 2 (H 2 O)]·xH 2 O, yEtOH"] | ["TbACHTUNGTRENNUNG(NO 3 ) 3 ·6H 2 O--100 mg, 0.22 mmol"] | [] | ["PTMTCNa 3 ligand--189 mg, 0.22 mmol"] | [] | ["10 days"] | ["H 2 O--10 mL", "EtOH--10 mL"]
ejic.201600593 | [Bu 4 N] 2n [Pt(tdas) 2 Cu 4 I 4 ] n (3): [Bu 4 N] 2 [Pt(tdas) 2 ] (50 mg, 0.051 mmol) was dissolved in THF (15 mL) and CuI (38 mg, 0.2 mmol) was added to this solution. After 5 h of stirring, DMF (3 mL) was added and the solution was continuously stirred for 24 h at room temperature. Some precipitate formed during this time and it was filtered off resulting in a clear green-coloured solution. Finally the filtrate was diffused with ether. After 1 w, green-coloured crystals separated out. These crystals were washed with ether and finally dried in air; they were suitable for single crystal X-ray crystallography, yield = 37 mg (43 % based on Pt). C 36 H 72 Cu 4 I 4 N 6 PtS 6 (1738.21): calcd. C 24.87, H 4.17, N 4.83, S 11.07; found C 24.71, H 4.23, N 4.76, S 11.16. IR (KBr pellet): ν ˜ = 2958, 2874, 1484, 1369, 1243, 1149, 1025, 883, 779, 737, 492 cm –1 . | [] | ["1 w"] | ["[Bu 4 N] 2n [Pt(tdas) 2 Cu 4 I 4 ] n "] | ["[Bu 4 N] 2 [Pt(tdas) 2 ]--50 mg, 0.051 mmol", "CuI--38 mg, 0.2 mmol"] | [] | [] | ["room temperature"] | ["24 h"] | ["THF--15 mL", "DMF--3 mL"]
b003527k | Cu(dca)(Me 4 pyz) 1/2 2. Warm solutions of Cu(MeCN) 4 (ClO 4 ) (120 mg, 0.37 mmol) in acetonitrile (12 cm 3 ), Me 4 pyz (25 mg, 0.18 mmol) in acetone (9 cm 3 ), and [PPN][dca] (340 mg, 0.56 mmol) in acetone (9 cm 3 ) were mixed. Colourless crystals of compound 1 were ﬁltered oﬀ after 3 h, and yellow crystals of 2 formed over 24 h (6 mg, 0.03 mmol, 8%) (Found: C, 36.44; H, 3.21; N, 28.27%. C 6 H 6 CuN 4 requires C, 36.45; H, 3.07; N, 28.35%); ν˜ max /cm ⫺1 (2320–2000) 2312s, 2254s, 2206s and 2182vs (KBr). The powder X-ray diﬀraction pattern was consistent with the single crystal structure. | [] | [] | ["Cu(dca)(Me 4 pyz) 1/2"] | ["Cu(MeCN) 4 (ClO 4 )--120 mg, 0.37 mmol"] | [] | ["Me 4 pyz--25 mg, 0.18 mmol", "[PPN][dca]--340 mg, 0.56 mmol"] | [] | ["3 h", "24 h"] | ["acetonitrile--12 cm 3", "acetone--9 cm 3"]
s0277-5387(00)00361-2 | 3.4. Preparation of [Cd(py)(malonate)] (II) Toan aqueoussolution of(CdSO 4 ) 3 P7H 2 O(0.333mmol) was added pyridine (1 mmol) and malonic acid (1 mmol) with stirring. The pH was adjusted to 6 using dilute NaOH solution. Diffraction-quality crystals had grown after several days. Yield (291 mg, 92%). Anal. Calc. for compound II: C, 30.77; H, 2.88; N, 4.49. Found: C, 30.87; H, 2.91; N, 4.50%. | [] | ["several days"] | ["[Cd(py)(malonate)]", "Compound II"] | ["(CdSO 4 ) 3 P7H 2 O--0.333 mmol"] | [] | ["pyridine--1 mmol", "malonic acid--1 mmol"] | [] | [] | []
ja0710712 | Anal. Calcd r* Cr : Found (interval refers to a series of different preparations) C%, 42.35-43.10; H%, 3.22-3.34; N%, 4.23-5.05; O%, 27.66 (O% could be underestimated due to the formation of metal oxides during combustion); Zn%, 7.65; Cr%, 7.11.Attempts to grow suitable single crystals for X-ray diffraction analysis by dissolution in hot H 2 O/MeOH (1:1), followed by slow cooling at room temperature and then at 0 °C, failed due to the formation of powders of crystallinity not sufficient for X-ray identification.Synthesis of 1-6. In a 100 mL flask DAMBA (20.5 mg; 0.14 mmol) was added to the corresponding phase r or r* (80.0 mg), prepared as above-reported, dissolved in 70 mL of H 2 O. The solution was heated under reflux for 1.5 h and then cooled at room temperature. On standing overnight, the formation of a greenish compound with a metallic luster was observed. After filtration, the compound was dried under vacuum. | [] | ["overnight"] | ["DAMBA"] | ["r or r*--80.0 mg"] | [] | ["DAMBA--20.5 mg, 0.14 mmol"] | ["reflux"] | ["1.5 h"] | ["H 2 O--70 mL"]
s0277-5387(03)00229-8 | 2.1.4. [Co(hfac) 2 ] 3 L 2 ×/0.5C 7 H 16 A mixture of Co(hfac) 2 ×/2H 2 O (0.0763 g, 1.5/10 4 mol) and L (0.0259 g, 10 4 mol) was dissolved in boiling CH 2 Cl 2 (15 ml). The solution was filtered and cooled to room temperature; then heptane (20 ml) was added.After 1 day, the brown /red crystals were filtered off, washed with cold heptane, and dried in air. Yield: 0.063 g, 62%. Calc. for Co 3 C 58 H 38 N 6 O 16 F 36 : C 36.0, H 2.0, N 4.3%; Found: C 36.3, H 2.0, N 4.9%. | [] | [] | ["[Co(hfac) 2 ] 3 L 2", "Co 3 C 58 H 38 N 6 O 16 F 36"] | ["Co(hfac) 2 ×/2H 2 O--0.0763 g, 1.5/10 4 mol"] | [] | ["L--0.0259 g, 10 4 mol"] | ["boiling"] | ["1 day"] | ["CH 2 Cl 2--15 ml", "heptane--20 ml"]
j.poly.2018.11.049 | {[Er 2 (1,3-pda) 3 (H 2 O)]H 2 O} n (3). The preparation method of 3 was identical to that adopted for compounds 1 and 2 except that a different form of lanthanide(III) ion source was applied, namely ErCl 3 xH 2 O (0.5 g, 1.827 mmol). Yield: 58% based on Er (0.2829 g).Elemental analysis calc. (wt.%) for C 30 H 28 O 14 Er 2 (947.14): C, 38.01; H, 2.96; Er, 35.33. Found: C, 37.89; H, 3.05; Er, 34.88%. | [] | [] | ["{[Er 2 (1,3-pda) 3 (H 2 O)]H 2 O} n", "C 30 H 28 O 14 Er 2"] | ["ErCl 3 \nxH 2 O--0.5 g, 1.827 mmol"] | [] | ["1,3-pda--not provided"] | [] | [] | []
ic0486872 | [Mn 6 (pshz) 6 (bpea) 2 (dmf) 2 ]‚x(guest)‚y(dmf), (guest ) mbz: 13; ibp: 14; ebz: 15; pbz: 16; bbz: 17; dmp: 18; dep: 19; dpp: 20; dbp: 21). 13-21 were prepared in an analogous manner to that used for 4. A 0.104 g (0.50 mmol) sample of H 3 pshz and 7 mL of the corresponding guest species were used during each preparation. | [] | [] | ["[Mn 6 (pshz) 6 (bpea) 2 (dmf) 2 ]", "(guest)‚y(dmf)"] | [] | [] | [] | [] | [] | []
cg050150r | UV-vis: λ max ) 470 nm,  ) 28.4.Transformations of Tetrahydrate Succinato Complexes [M(suc)(H 2 O) 4 ] n [M ) Ni, 1; Co, 1a] to [M(suc)(phen)(H 2 O)] n [M ) Ni, 3; Co, 3a 14 ]. The conversions of 1 and 1a to 3 and 3a were similar to the procedures mentioned above, using 1,10-phenanthroline (0.198 g, 1 mmol) instead of 2,2′-bipyridine. Blue prism single crystals of 3 (0.251 g, yield 67%) and blocklike yellow single crystals of 3a 14 (0.246 g, yield 66%) were obtained after a few weeks. For 3, Calcd. for C 16 H 14 N 2 O 5 Ni: C, 51.5; H, 3.8; N, 7.5. Found: C, 50.9; H, 3.7; N, 7.3. IR (KBr, cm -1 ): ν(O-H) 3158 m ,ν as (CdO) 1579 s , 1543 vs , ν s (CdO) 1422 vs , 1408 vs , ν (Ni-O) 727 m .UV-vis: λ max ) 485 nm,  ) 25.1. | [] | [] | [] | [] | [] | ["1,10-phenanthroline--0.198 g, 1 mmol"] | [] | ["a few weeks"] | []
chem.201903120 | FULL PAPER ether and dried in vacuo. Yield: 12.13 g (96 % referring to applied phenylacetylene) of 2'-C 2 Ph. Elemental analysis (C 24 H 26 MgO 4 , 402.7): Mg: calcd.: 5.96, found: 6.03 %. Alkalinity: calc.: 243.3 mg of H 2 SO 4 /g, found: 243.5 mg. 1 H NMR (400.1 MHz, [D 8 ]THF): δ 3.58 (16H, s, dx), 6.91 (2H, m, p-CH), 7.08 (4H, m, m-CH), 7.20 (4H, m, o-CH); 13 C{ 1 H} NMR (100.6 MHz, [D 8 ]THF): δ 67.9 (dx), 109.2 (C-), 124.9 (p-C), 128.2 (m-C), 130.6 (i-C), 131.3 131.8 (o-C and C-Mg, respectively). Single crystals of 2'-C 2 Ph were grown by heating a suspension of 0.66 g (1.6 mmol) of the microcrystalline substance in a mixture of 10 mL of THF and 4.5 mL (51.1 mmol) of dioxane at 65 °C for 72 h. Crystallization of [MgCl 2 (  -dx) 2 ] ∞ (2'-Cl). 3.0 mL (9.0 mmol) of a solution of methylmagnesium chloride (3.0 M) in THF was diluted with 25 mL of THF. We added 2 mL (22.7 mmol) of 1,4-dioxane to this solution. The clear solution was heated to 65 °C in a 270 mL Schlenk tube yielding a white amorphous precipitate after a few minutes. After one week at this temperature the precipitate transformed into colorless crystals of 2'-Cl with different size. Crystallization of [MgBr 2 (-dx) 2 ] ∞ (2'-Br). 3.0 mL (2.7 mmol) of a 0.9 M solution of n-propylmagnesium bromide in THF was diluted with 25 mL of THF. Then 0.9 mL (10.2 mmol) of 1,4-dioxane were added. The clear solution was heated to 65 °C. During this procedure a colorless precipitate of 2’-Br slowly formed. This suspension was tempered one week at this temperature. During this time, the precipitate aged and turned into a crystalline solid with crystals of different sizes. Crystal structure determinations. The intensity data for the compounds were collected on a Nonius KappaCCD diffractometer using graphitemonochromated Mo-K  radiation. Data were corrected for Lorentz and polarization effects; absorption was taken into account on a semiempirical basis using multiple-scans. | [] | [] | ["2'-C 2 Ph", "[MgCl 2 (-dx) 2 ] ∞ (2'-Cl)", "[MgBr 2 (-dx) 2 ] ∞ (2'-Br)"] | ["Mg--N/A", "methylmagnesium chloride (3.0 M)--N/A", "n-propylmagnesium bromide--N/A"] | [] | ["phenylacetylene--N/A", "1,4-dioxane--51.1 mmol"] | ["65 °C"] | ["72 h", "one week"] | ["THF--10 mL", "dioxane--4.5 mL", "THF--25 mL"]
c9ce00073a | 5 loses guest molecules of acetone and the final composition is [Zn 2 (H 2 O) 2 (oFBPDC) 2 ]∙1.3(CH 3 ) 2 CO. Found, %: C 37.56, H 1.18, F 29.70; calculated for C 31.9 H 11.8 F 16 O 11.3 Zn 2 , %: C 37.91, H 1.18, F 30.08. FT-IR, ν/cm −1 : 3576 (s, br), 1617 (s), 1560 (w), 1469 (s), 1452 (s), 1370 (s), 1264 (w), 1006 (s), 977 (s), 837 (w), 817 (w), 774 (s), 722 (s), 697 (w), 406 (w). | [] | [] | ["[Zn 2 (H 2 O) 2 (oFBPDC) 2 ]∙1.3(CH 3 ) 2 CO"] | [] | [] | [] | [] | [] | ["acetone--guest molecules", "CH 3 ) 2 CO--1.3"]
j.poly.2007.04.043 | Colorless block crystals of 2 were obtained (yield: 0.041 mg, 36% based on Zn). Elemental Anal. Calc. for C 16 H 19 ZnN 4 O 7.5 (452.72): C, 42.45; H, 4.23; N, 12.38.Found: C, 42.39; H, 4.17; N, 12.42%. IR (KBr, cm 1 ): 3462 (bs), 1622 (vs), 1349 (vs), 1244 (m), 1100 (m), 956 (w), 777 (s), 726 (s), 652 (m), 629 (w). | [] | [] | ["C 16 H 19 ZnN 4 O 7.5"] | [] | [] | [] | [] | [] | []
j.poly.2009.10.029 | {Na 3 [Ag 2 (barb) 2 ](pippr)2H 2 O} n (2) was synthesized in a similar way, replacing pipet with Hpippr. Yield 65%. M.p. 150 °C (decomp).Anal. Calc. for C 29 H 29 Ag 2 N 6 Na 3 O 8 : C, 38.8; H, 5.8; N, 9.4. Found: C, 38.7 H, 5.6; N, 9.5%. IR (cm 1 ): 3403sb, 3260m, 2966sh, 2917s, 2848s, 1708m, 1671s, 1630s, 1601vs, 1548vs, 1446s, 1418s, 1360s, 1311vs, 1279m, 1181vw, 1156vw, 1103w, 1033w, 952w, 858w, 805w, 756w, 633vw, 613vw, 539vw, 478vw. | [] | [] | ["{Na 3 [Ag 2 (barb) 2 ](pippr)2H 2 O} n", "C 29 H 29 Ag 2 N 6 Na 3 O 8"] | [] | [] | [] | [] | [] | []
j.molstruc.2013.12.024 | 2.3. Syntheses of the complexes K 2 [Ni(CN) 4 ]H 2 O was prepared by mixing the stoichiometric amounts of nickel(II) chloride hexahydrate (1 mmol, 0.238 g) in water (10 mL) solution with potassium cyanide (4 mmol, 0.260 g) in water (10 mL) solution. To this K 2 [Ni(CN) 4 ]H 2 O (1 mmol, 0.259 g) in water (50 mL) solution, 1 mmol of the copper(II) chloride dihydrate (0.170 g) dissolved in water (10 mL) were added with continuous stirring approximately for 4 h at 50 °C in a temperature-controlled bath. The compounds obtained were ﬁltered and washed with water and dried in air. {[Cu(NH 3 ) 4 ( l -na)] [Ni(CN) 4 ]} n (1) and {[Cu(NH 3 ) 2 (ina) 2 Ni( l -CN) 2 (CN) 2 ]} n (2) complexes were prepared by mixing together with the 50 mL of water solution of Cu[Ni(CN) 4 ]H 2 O (1 mmol, 0.244 g). To this solution, of the na or ina (2 mmol, 0.244 g), dissolved in ethanol (10 mL), and the ammonia (4 mmol, 28%) were added with continuous stirring approximately for 5 h at 60 °C in a temperature-controlled bath and then ﬁltered. The obtained products were kept for crystallization at room temperature. Within few days formed crystals were obtained. Single crystals of X-ray quality were formed for 1 and 2. The chemical reactions are schematically given in Scheme 1. | [] | [] | ["K 2 [Ni(CN) 4 ]\nH 2 O", "{[Cu(NH 3 ) 4 ( l -na)] [Ni(CN) 4 ]} n", "{[Cu(NH 3 ) 2 (ina) 2 Ni( l -CN) 2 (CN) 2 ]} n"] | ["nickel(II) chloride hexahydrate--1 mmol, 0.238 g", "potassium cyanide--4 mmol, 0.260 g", "copper(II) chloride dihydrate--1 mmol, 0.170 g", "Cu[Ni(CN) 4 ]\nH 2 O--1 mmol, 0.244 g", "na or ina--2 mmol, 0.244 g", "ammonia--4 mmol, 28%"] | [] | [] | ["50 °C", "60 °C"] | ["4 h", "5 h"] | ["water--10 mL", "water--50 mL", "ethanol--10 mL"]
acs.inorgchem.7b02443 | Synthesis of 5-(1H-imidazol-1-yl)isophthalic acid (H 2 L). The ligand was synthesized according to a procedure reported in the literature. | [] | [] | ["5-(1H-imidazol-1-yl)isophthalic acid", "H 2 L"] | [] | [] | [] | [] | [] | []
j.poly.2012.10.040 | 2.5. Synthesis of [Cu(O 2 CMe) 2 L 2 ]2H 2 O(2) A solution of Cu(O 2 CMe) 2 H 2 O (0.01 g, 0.05 mmol) and isoconazole nitrate 15 (0.047 g, 0.1 mmol) in 10 mL of MeOH was reﬂuxed G.M. Dulcevscaia et al. / Polyhedron 52 (2013) 106–114 107 during 40 min. Dark blue crystals of 2 suitable for X-ray analysis were ﬁltered off, washed with MeOH and dried in air. Yield 0.03 g, 58%. Anal. Calc. for C 40 H 38 Cl 8 CuN 4 O 8 (1049.93): C, 45.76; H, 3.65; N, 5.34. Found: C, 45.68; H, 3.97; N, 4.67%. IR (KBr, cm 1 ): 3659 (w), 3289 (w), 3195 (w), 3141 (w), 3118 (w), 2931 (w), 2888 (w), 1585 (vs), 1563 (s), 1526 (m), 1467 (m), 1438 (s), 1395 (vs), 1378 (sh), 1336 (m), 1291 (m), 1242 (m), 1218 (m), 1199 (m), 1141 (w), 1107 (s), 1095 (s), 1079 (sh), 1045 (s), 1020 (s), 992 (m), 955 (m), 861 (s), 819 (m), 782 (s), 762 (s), 728 (m), 682 (m), 656 (m). | [] | [] | ["[Cu(O 2 CMe) 2 L 2 ] ? 2H 2 O", "C 40 H 38 Cl 8 CuN 4 O 8"] | ["Cu(O 2 CMe) 2 ?H 2 O--0.01 g, 0.05 mmol"] | [] | ["isoconazole nitrate 15--0.047 g, 0.1 mmol"] | ["refluxed"] | ["40 min"] | ["MeOH--10 mL"]
ic061867m | {[Ag 2 (4tet)](PF 6 ) 2 } ∞ (5). AgPF 6 (40 mg, 0.16 mmol) dissolved in 20 mL of degassed MeCN was added via cannula to 4tet (50 mg, 80 µmol) dissolved in 20 mL of degassed CH 2 Cl 2 and stirred for 3 days. The tan solid which precipitated was filtered and dried in vacuo. Yield 66 mg (73%). Yellow X-ray quality crystals of 5‚6MeCN were grown from the slow diffusion of a CHCl 3 solution of 4tet layered with CH 2 Cl 2 and an MeCN solution of AgPF 6 . Anal. | [] | [] | ["[Ag 2 (4tet)](PF 6 ) 2"] | ["AgPF 6--40 mg, 0.16 mmol"] | [] | ["4tet--50 mg, 80 µmol"] | [] | ["3 days"] | ["MeCN--20 mL", "CH 2 Cl 2--20 mL"]
j.ica.2008.03.039 | Well-grown single crystals of the ﬁnal hybrid compounds [M 2 Ni(C 2 O 4 ) 6 ][DAMS] 4  2DAMBA  2H 2 O, 1 (M = Rh), 2 (M = Cr), 3 (M = Fe), were obtained in high yields and after reasonable waiting times. By the Kurtz–Perry method, working with a non-resonant wavelength of 1907 nm, 1, 2 and 3 were found to be characterized by the same extremely high SHG (same order of magnitude of [DAMS][p-toluenesulfonate] at the same wavelength [16]). Therefore this synthetic route is a general high-yield method for the synthesis of compounds of this family thus producing isostructural hybrid materials with varying M III and M II centers. | [] | [] | ["[M 2 Ni(C 2 O 4 ) 6 ][DAMS] 4  2DAMBA  2H 2 O, 1 (M = Rh)"] | ["Rh--NaN"] | [] | ["DAMS--NaN", "DAMBA--NaN"] | [] | [] | []
j.poly.2007.07.009 | 2.1. General synthesis of ‘‘A E -TFA 2 (solv)’’ The appropriate metal was added to a stirring solution of H-TFA in a ﬂat bottom ﬂask. The reaction immediately began to bubble and was allowed to stir for 12 h. After this time, the bubbling was complete and if the metal was not dissolved, the reaction mixture was heated at reﬂux temperatures on a Schlenk line until all of the metal was consumed. The solution was dried in vacuo to yield oﬀ-white powders. This material was assumed to be ‘A E (TFA) 2 ’ was redissolved in a minimum of the appropriate Lewi s basic solvent and X-ray quality crystals were allowed to form by slow evaporation of the volatile component of the reaction. | [] | [] | ["A E (TFA) 2"] | [] | [] | ["H-TFA--not specified"] | [] | ["12 h"] | []
j.ica.2005.12.055 | 2.5.1.13. [GdH 2 L 2 ](NO 3 ) 3 Æ 7H 2 O. Yield: 71%. Anal. Calc.for C 19 H 29 N 6 O 16 Gd Æ 7H 2 O: C, 25.9; N, 9.5; H, 4.9. | [] | [] | ["[GdH 2 L 2 ](NO 3 ) 3 Æ 7H 2 O", "C 19 H 29 N 6 O 16 Gd Æ 7H 2 O"] | [] | [] | [] | [] | [] | []
j.ica.2004.09.042 | 2.3.4. [Cu 4 OCl 6 (Mebta) 4 ] Æ 0.25H 2 O(4 Æ 0.25H 2 O) Method A (in a mixture with complexes 1 and 3).A green solution of CuCl 2 Æ 2H 2 O (0.25 g, 1.47 mmol) in EtOH (40 ml) was added to a stirred solution of Mebta (0.20 g, 1.50 mmol) in the same solvent (20 ml). The resulting green solution was stirred for 5 min, and left capped and undisturbed for 2 weeks . This prolonged storage gave a mixture of bluish green prisms, brown prisms and brown needles. These diﬀerent forms were carefully collected by ﬁltration and dried in air. The three products were separated manually and individually identiﬁed as complexes 1 (by spectral comparison with authentic material), 3 (by unit cell determination) and 4 Æ 0.25H 2 O (by single-crystal X-ray crystallography), respectively. Typical yields were 10% (1), 30% (3)and20%(4 Æ 0.25H 2 O).Method B. CuO (0.09 g, 1.19 mmol) was added to a brown solution of CuCl 2 (0.32 g, 2.38 mmol) in MeOH (20 ml). The resulting brown slurry was reﬂuxed for 24 h to give a cloudy brown ‘‘solution’’. This was ﬁltered and a solution of Mebta (0.40 g, 3.00 mmol) in MeOH (5 ml) added to the ﬁltrate. No noticeable colour change occurred. The new solution obtained soon began to deposit a ﬁne brown powder. The slurry was stirred until the reaction appeared complete and then ﬁltered. The brown precipitate of the product was washed with cold MeOH (5 ml) and Et 2 O(2· 5 ml), and dried in air. Yield: 43%. Anal. Calc. for C 28 H 28.5 N 12 O 1.25 Cl 6 Cu 4 : C, 33.0; H, 2.8; N, 16.5. | [] | [] | ["[Cu 4 OCl 6 (Mebta) 4 ] Æ 0.25H 2 O", "CuO"] | ["CuCl 2 Æ 2H 2 O--0.25 g, 1.47 mmol", "CuCl 2--0.32 g, 2.38 mmol"] | [] | ["Mebta--0.20 g, 1.50 mmol", "Mebta--0.40 g, 3.00 mmol"] | [] | ["2 weeks", "24 h"] | ["EtOH--40 ml", "MeOH--20 ml"]
zaac.201800037 | 4.2 Syntheses Synthesis of [Zn(PBDC)(bbbm) 0.5 ] n (1): The synthesis was performed under hydrothermal conditions. A mixture of H 2 PBDC (0.035 g, 0.1 mmol), bbbm (0.029 g, 0.1 mmol), Zn(NO 3 ) 2 ·6H 2 O (0.030 g, 0.1 mmol), pyridine (1 mL), and deionized water (8 mL) was placed in a Teflon-lined stainless steel autoclave (15 mL) and heated at 160 °C for 120 h under autogenous pressure. After the reaction mixture was cooled to 25 °C at a rate of 8 K·h –1 , colorless block crystals of complex 1 were obtained in 55.36% yield (based on Zn). | [] | [] | ["[Zn(PBDC)(bbbm) 0.5 ] n", "Complex 1"] | ["Zn(NO 3 ) 2 \n6H 2 O--0.030 g, 0.1 mmol"] | [] | ["H 2 PBDC--0.035 g, 0.1 mmol", "bbbm--0.029 g, 0.1 mmol"] | ["160 °C"] | ["120 h"] | ["pyridine--1 mL", "deionized water--8 mL"]
s10870-010-9965-6 | Synthesis of [(Tp) 2 Fe 2 III (CN) 6 Zn2H 2 O] n (I) A solution of (Bu 4 N)[(Tp)Fe(CN) 3 ] (118 mg, 0.2 mmol) in methanol (20 mL) was layered carefully on the top of a solution of Zn(NO 3 ) 2 6H 2 O (30 mg, 0.1 mmol) in water (20 mL). Slowly diffusion of the resulting solution at room temperature for a week afforded black needlelike crystals of I. Yield: 84%. Anal. Calc. For C 24 H 24 B 2 N 18 Fe 2 ZnO 2 :C, 37.69; H, 2.85; N, 32.44. Found: C, 37.86; H, 3.05; N, 32.21. IR (m CN ,cm -1 ): 2169 (s) and 2129 (m). | [] | [] | ["[(Tp) 2 Fe 2 III (CN) 6 Zn2H 2 O] n", "C 24 H 24 B 2 N 18 Fe 2 ZnO 2"] | ["Zn(NO 3 ) 2 6H 2 O--30 mg, 0.1 mmol"] | [] | ["(Bu 4 N)[(Tp)Fe(CN) 3 ]--118 mg, 0.2 mmol"] | ["room temperature"] | ["a week"] | ["methanol--20 mL", "water--20 mL"]
b913541c | [Cd 2 (dmax) 4 (H 2 O) 4 (bpym)]·6H 2 O(2). 0.1 mmol (0.0581 g) of [Cd(H 2 O) 6 ](dmax) 2 was dissolved in 10 mL of water/methanol 1:1. After adding 0.1 mmol (0.0158 g) of bpym dissolved in 10 mL of ethanol, it was left to stand at room temperature and, after several days, colourless crystals suitable for X-ray studies were isolated. Yield ~ 25%. Anal. Calc. for C 32 H 50 Cd 2 N 24 O 18 : C, 29.9; H, 3.9; N, 26.2. Found: C, 30.1; H, 3.6; N, 26.7%. | [] | [] | ["[Cd 2 (dmax) 4 (bpym)]·6H 2 O", "C 32 H 50 Cd 2 N 24 O 18"] | ["[Cd(H 2 O) 6 ](dmax) 2--0.1 mmol (0.0581 g)"] | [] | ["bpym--0.1 mmol (0.0158 g)"] | [] | ["several days"] | ["water/methanol 1:1--10 mL", "ethanol--10 mL"]
j.molstruc.2009.05.040 | 2.2. Synthesis of complex 1 A mixture of Co(NO 3 ) 2 6H 2 O (1 mmol), H 2 ca (0.5 mmol), Hina (1 mmol), triethylamine (0.3 mL) and water (10 mL) were sealed in a 23-mL teﬂon-lined, stainless-steel Parr bomb. The bomb was heated at 170 °C for 120 hours. Then red block crystals were obtained and picked out, washed with distilled water and dried in air. (yield: 30%, based on ca). Elemental analysis (%). Calcd (found) for 1 (C 22 H 24 Co 2 N 2 O 9 ): C, 45.69 (45.65); H, 4.18 (4.20); N, 4.84 (4.79). Selected IR data (KBr pellet, cm -1 ): 3230s, 1604s, 1550s, 1385vs, 1231m, 1059m, 777m, 691s, 505w.2.3. X-ray crystallography Diffraction data were collected on a Bruker Smart Apex CCD diffractometer with graphite monochromated Mo-K a radiation (k = 0.71073 Å). All intensity data were corrected for Lorentz and polarization effects, and empirical absorption corrections based on equivalent reﬂections were applied (SADABS). The structures were solved by direct methods and reﬁned by the full-matrix least-squares method on F 2 with SHELXTL program package [13]. | [] | [] | ["complex 1", "C 22 H 24 Co 2 N 2 O 9"] | ["Co(NO 3 ) 2 ?6H 2 O--1 mmol"] | ["triethylamine--0.3 mL"] | ["H 2 ca--0.5 mmol", "Hina--1 mmol"] | ["170 \nC"] | ["120 hours"] | ["water--10 mL"]
c3dt50532d | Found: C, 67.48; H, 3.72; N, 10.77. IR (KBr, cm −1 ): 3736 (s), 3033 (m), 1603 (s), 1390 (s), 1218 (w), 1021 (w), 828 (w), 781 (w), 704 (w). | [] | [] | [] | [] | [] | [] | [] | [] | []
s11243-015-9955-9 | Synthesis of complex 3 Complex 3 was prepared as for 2 by using CuBr in place of CuI. Red block-like crystals of [Cu 6 Br 3 (dpt) 3 ] n were obtained in a yield of 0.161 g , 75 % (based on Hdpt). The phase purity of the bulk material was conﬁrmed by comparison of its powder diffraction pattern with that calculated from the single-crystal study (Fig. S2, ESI).Elemental analysis for 3 C 36 H 24 Br 3 Cu 6 N 15 , Calcd: C, 33.6; H, 1.9; N, 16.3. Found: C, 33.6; H, 1.9; N, 16.3. IR data (KBr) (400–4 000 cm -1 ): 3039w, 2946m, 1606s, 1571m, 624 Transition Met Chem (2015) 40:623–629 123 | [] | [] | ["[Cu 6 Br 3 (dpt) 3 ]n", "C 36 H 24 Br 3 Cu 6 N 15"] | ["CuBr--not specified"] | [] | ["dpt--not specified"] | [] | [] | []
c3dt50453k | Anal. Calcd for C 35 H 37 N 5 O 31 Sm 2 Sr 2 : C, 28.03; H, 2.49; N, 4.67%.Found: C, 27.64; H, 2.29; N, 4.76%. Selected IR data (KBr, cm −1 ): 3564(s), 3089(s), 1623(s), 1437(s), 1399(s), 1372(s), 1280(s), 1190(s), 1076(s), 1020(s), 924(s), 769(s), 732(w), 697(w), 664(s).Synthesis of [DySr(pda) 3 (H 2 O) 4 ]·Him·3H 2 O (7). A mixture of H 2 pda (0.0334 g, 0.2 mmol), SrCl 2 ·6H 2 O (0.0267 g, 0.1 mmol), DyCl 3 ·6H 2 O (0.0182 g, 0.05 mmol), imidazole (0.0544 g, 0.8 mmol), and H 2 O–C 2 H 5 OH (2.5 mL, v/v = 2 : 1) was sealed in a Pyrex-tube (8 mL). The tube was heated at 120 °C for 4 days under autogenous pressure, and was then cooled to room temperature, generating block crystals. The crystals were collected by filtration, washed with H 2 O (3 mL) and dried in air. | [] | [] | ["[DySr(pda) 3 (H 2 O) 4 ]·Him·3H 2 O", "C 35 H 37 N 5 O 31 Sm 2 Sr 2"] | ["SrCl 2 ·6H 2 O--0.0267 g, 0.1 mmol", "DyCl 3 ·6H 2 O--0.0182 g, 0.05 mmol"] | [] | ["H 2 pda--0.0334 g, 0.2 mmol", "imidazole--0.0544 g, 0.8 mmol"] | ["120 °C"] | ["4 days"] | ["H 2 O–C 2 H 5 OH--2.5 mL, v/v = 2 : 1"]
j.carres.2008.09.018 | 4.4. 2,3,2 0 ,3 0 ,4 0 -Penta-O-acetyl-xylobiose (2) A solution of compound 1 (2.5 g, 4.6 mmol) in a mixture of dry DMF (10 mL) and DIPEA (8 mL, 46.8 mmol, 10 equiv) was stirred with ammonium acetate (4.3 g, 56.1 mmol; crystals were prewashed with 2  50 mL portions of diethylether and were dried for 15 min under diminished pressure) for 16 h at rt. The reaction mixture was decanted from the undissolved crystals of ammonium acetate, diluted with CH 2 Cl 2 (300 mL) and washed with 1 M aq NaHCO 3 (2  20 mL), water (20 mL), dried over MgSO 4 , and concentrated under diminished pressure. The resulting colorless syrup was submitted to silica gel chromatography (3:2 EtOAc–n-hexane) to yield 2.1 g (92%) of 2 as colorless crystals; mp 158–163 °C, lit 14 mp 171 °C; R f = 0.4 (3:2 EtOAc–n-hexane); 1 H NMR (300 MHz, CDCl 3 ) for a isomer: d 5.43 (t, 1H, J 3,2 = J 3,4 9.4 Hz, H-3), 5.33 (t, 1H, J 1,2 4.0, J 1,OH 3.4 Hz, H-1), 5.09 (t, 1H, J 3 0 ,2 0 7.5, J 3 0 ,4 0 8.0 Hz, H3 0 ), 4.88 (ddd, 1H, J 4 0 ,5 0 a 4.3, J 4 0 ,5 0 b 7.5 Hz, H-4 0 ), 4.80 (dd, 1H, H-2 0 ), 4.79 (dd, 1H, H-2), 4.57 (d, 1H, J 1 0 ,2 0 5.7 Hz, H-1 0 ), 4.11 (dd, 1H, J 5 0 a,5 0 b 12.5 Hz, H-5 0 a), 3.85–3.70 (m, 3H, H-5a, H-4, H-5b), 3.40 (dd, 1H, J 5 0 b,4 0 7.5 Hz, H-5 0 b), 2.79 (d, 1H, OH), 2.08, 2.06, 2.05, 2.04 (4s, 15H, 5  CH 3 ). The 1 H NMR spectrum also indicated the presence of the b isomer in approx 30%. | [] | ["15 min"] | ["2,3,2 0 ,3 0 ,4 0 -Penta-O-acetyl-xylobiose (2)"] | [] | [] | ["compound 1--2.5 g, 4.6 mmol", "ammonium acetate--4.3 g, 56.1 mmol"] | ["rt"] | ["16 h"] | ["dry DMF--10 mL", "DIPEA--8 mL, 46.8 mmol, 10 equiv", "CH 2 Cl 2--300 mL", "1 M aq NaHCO 3--2  20 mL", "water--20 mL"]
00958970802238523 | 2.2. Syntheses 2.2.1. Synthesis of [Cd 2 Cl 2 (1,3-BDC)(TTBT)(H 2 O)] (1). A mixture of CdCl 2  2H 2 O (0.114 g, 0.5 mmol), 1,3-H 2 BDC (0.084 g, 0.5 mmol), TTBT (0.141 g, 0.5 mmol), NaOH (0.008 g, 0.2 mmol) and deionized water (15 mL) was heated to 180  C for 72 h in a 25 mL Teflon-lined stainless steel vessel under autogenous pressure. Subsequently, it was cooled to room temperature at a rate of 10  Ch 1 . Yellow crystals of 1 were isolated by filtration and washed with water and dried at ambient temperature (36% yield based on Cd(II)). Anal. Calcd for C 44 H 34 Cd 2 Cl 2 N 8 O 5 (%): C, 50.26; H, 3.24; N, 10.66. Found (%): C, 50.77; H, 2.98; N, 10.10. | [] | [] | ["[Cd 2 Cl 2 (1,3-BDC)(TTBT)(H 2 O)] n", "C 44 H 34 Cd 2 Cl 2 N 8 O 5"] | ["CdCl 2 ? 2H 2 O--0.114 g, 0.5 mmol"] | ["NaOH--0.008 g, 0.2 mmol"] | ["1,3-H 2 BDC--0.084 g, 0.5 mmol", "TTBT--0.141 g, 0.5 mmol"] | ["180 \n C"] | ["72 h"] | ["deionized water--15 mL"]
c3ce42404a | Elemental anal. calcd (found) for C 8 H 6 N 6 O 4 SAg 2 : C, 19.28 (19.29); H, 1.20 (1.21); N, 16.87 (16.90). Selected IR data (KBr, pellet, ν cm −1 ): 3436(s), 1630(m), 1505(m), 1456(m), 1391(s), 1270(vs), 1120(s), 1053(m), 1010(s), 834(w), 743(w), 432(w). | [] | [] | ["C 8 H 6 N 6 O 4 SAg 2"] | [] | [] | [] | [] | [] | []
j.ica.2015.12.002 | 2.1.3. Synthesis of compound 1 A mixture of CuI (31.0 mg, 0.16 mmol), dpdbt (63.0 mg, 0.16 mmol), toluene (20 mL) and acetonitrile (40 mL) were stirred for 10 min. The suspension was then transferred and sealed in ten 14 mL Teﬂon-lined stainless steel reactors, which were heated in an oven to 433 K under autogeneous pressure for 72 h and then cooled to room temperature at a rate of 10 K h 1 . The yellow plate-like crystals were manually isolated from the reaction mixture, which were washed with acetonitrile, collected, and dried in the air (11.0 mg). Yield: 11.7%. Its purity was conﬁrmed by Xray powder diffraction studies (Fig. S6). Elemental Anal. Calc. for C 52 H 28 Cu 4 I 4 N 4 S 2 : C 40.70, H 1.84, N 3.65. Found: C 40.52, H 1.89, N 3.49%. | [] | [] | ["compound 1"] | ["CuI--31.0 mg, 0.16 mmol"] | [] | ["dpdbt--63.0 mg, 0.16 mmol"] | ["433 K"] | ["72 h"] | ["toluene--20 mL", "acetonitrile--40 mL"]
00958970500038191 | Electronic absorption spectra were measured in water on a Shimadzu UV-260 spectrophotometer at room temperature. A TG–DTA study was performed on a Shimadzu DTG-60 simultaneous DTA–TG instrument. The sample was contained within alumina crucibles and heated at a rate of 10  C min 1 from room temperature to 700  C in air.2.3. Synthesis The title complex was prepared by dissolving Cu(ClO 4 ) 2  6H 2 O (0.19 g, 0.5 mmol) and 2,2 0 -bipyridine (0.08 g, 0.5 mmol) in 25 mL of 30% (v/v) methanol–water with stirring, followed by addition of an aqueous solution of L-valine (0.13 g, 1 mmol). After filtration, the filtrate was kept in a refrigerator (4  C) for several weeks , yielding dark blue crystals (60% yield). Anal. Calcd. for C 20 H 26.67 Cl 1.33 N 4 O 9.33 Cu 1.33 (%): C, 39.71; H, 4.41; N, 9.26. Found: C, 39.97; H, 4.36; N, 9.32. | ["4  C"] | ["several weeks"] | ["Cu(bipy)(val)(ClO 4 ) 2 "] | ["Cu(ClO 4 ) 2 \n6H 2 O--0.19 g, 0.5 mmol"] | [] | ["2,2 0 -bipyridine--0.08 g, 0.5 mmol", "L-valine--0.13 g, 1 mmol"] | [] | [] | ["30% (v/v) methanol–water--25 mL", "aqueous solution--not specified"]
s11243-016-0060-5 | Synthesis of [Ag 2 (Hshis) 2 ]3H 2 O(1) A mixture of AgNO 3 (0.034 g, 0.2 mmol) and H 2 shis (0.052 g, 0.2 mmol) in water (6 mL) plus methanol (14 mL) was stirred for 20 min at room temperature, and then ﬁltered. Colorless crystals of complex 1 were obtained from the ﬁltrate after standing at room temperature for several days (72 % yield). Anal. Calcd for C 26 H 34 Ag 2 N 6 O 9 (M r = 790.32): C, 39.51 %; H, 4.33 %; N, 10.63 %. | [] | [] | ["[Ag 2 (Hshis) 2 ]3H 2 O", "1", "C 26 H 34 Ag 2 N 6 O 9"] | ["AgNO 3--0.034 g, 0.2 mmol"] | [] | ["H 2 shis--0.052 g, 0.2 mmol"] | ["room temperature"] | ["20 min"] | ["water --6 mL", "methanol --14 mL"]
j.jssc.2012.09.017 | 2.2. Synthesis Compound 1 was prepared hydrothermally from a mixture of In(NO 3 ) 3  4H 2 O, NH 4 F, PIP, H 3 PO 3 and H 2 O with a molar ratio of 0.25:2:0.5:20:554. In a typical reaction, In(NO 3 ) 3  4H 2 O (87 mg, 0.25 mmol), NH 4 F (80 mg, 2.0 mmol), and PIP (44 mg, 0.5 mmol) were dispersed in H 2 O (10 mL) with stirring. H 3 PO 3 (1.00 mL, 20 mmol) was then added slowly to the above mixture and sealed in a Teﬂon-lined steel autoclave. The solution was heated to 140 1C for 2 days, after which colorless block-like crystals of compound 1 were collected (65% yield based on Indium).Compound 2 was prepared hydrothermally in a similar fashion from In(NO 3 ) 3  4H 2 O (87 mg, 0.25 mmol), oxalate (127 mg, 1.00 mmol), H 3 PO 3 (100 mg, 1.22 mmol), PIP (33 mg, 0.38 mmol) and H 2 O (6 mL) with a molar ratio of 0.28:1.00:1.22:0.38:333. The mixture was heated in a sealed Teﬂon-lined steel autoclave at 160 1C for 3 days to yield colorless prism-like crystals of compound 2 (47% yield based on Indium). | [] | [] | [] | ["In(NO 3 ) 3 \n4H 2 O--87 mg, 0.25 mmol"] | [] | ["NH 4 F--80 mg, 2.0 mmol", "PIP--44 mg, 0.5 mmol", "oxalate--127 mg, 1.00 mmol", "H 3 PO 3--100 mg, 1.22 mmol", "H 3 PO 3--33 mg, 0.38 mmol"] | ["140 1C", "160 1C"] | ["2 days", "3 days"] | ["H 2 O--10 mL", "H 2 O--6 mL"]
s10870-011-0005-y | Preparation of [Cd 2 (H 2 dtpc) 2 (H 2 O) 6 ](I) Orotic acid (0.062 g, 0.4 mmol) in 5 ml ethanol solution with ﬁve drops triethylamine (pH = 7.0) was layered on top of an aqueous solution of Cd(OAC) 2 2H 2 O (0.0534 g, 0.2 mmol) slowly. After 15 days, prism-like crystals were found at the interface of the mixture solution. The crystals were then collected, washed with methanol and diethyl ether. Yield: 67% (based on Cd). Anal. Calcd. (%) for C 5 H 8 CdN 2 O 7 : C, 18.7; H, 2.52; N, 8.74; Found (%):C, 18.3; H, 2.56; N, 8.72. IR (KBr, cm -1 ): 3421(s), 1640(vs), 1488(m), 1382(s), 1343(w), 1209(w), 1159(w), 1025(s), 948(w), 868(m), 778(s), 724(w), 682(w), 585 (m), 534(w). | [] | [] | ["[Cd 2 (H 2 dtpc) 2 (H 2 O) 6 ](I)", "C 5 H 8 CdN 2 O 7"] | ["Cd(OAC) 2 \n2H 2 O--0.0534 g, 0.2 mmol"] | ["triethylamine--five drops"] | ["orotic acid--0.062 g, 0.4 mmol"] | [] | ["15 days"] | ["ethanol--5 ml"]
j.poly.2016.11.043 | standard. Elemental Analyses were performed by Midwest Microlab LLC in Indianapolis. Ligand L was synthesized according to a published procedure [12]. 2.2. Synthesis of Ag(L)(NO 3 )(1) Ligand L (19.8 mg, 0.100 mmol) was dissolved in CH 2 Cl 2 -MeCN (10 mL, 1:1, v/v) in a 25 mL vial, to which an acetonitrile solution of AgNO 3 (33.8 mg, 0.200 mmol) was added upon stirring at room temperature. The resulting solution was allowed to stir for 30 min and then filtered. Slow evaporation of the filtrate over 5 days gave colorless crystals, which were suitable for X-ray diffraction analysis. The product was collected by decanting the solvent and then washed with diethyl ether, and dried in the air. Yield: 30.9 mg (84% based on L). FT-IR (solid, cm -1 ): 2921w, 1432m, 1405s, 1277s, 1155w, 1083w, 1023m, 990w, 908w, 815s, 730s, 669w, 599w. Anal. Calcd. for C 10 H 14 AgNO 3 S 2 ·0.2CH 2 Cl 2 : C 31.80, H 3.77, N 3.64%. Found C 31.79, H 3.60, N 3.87%. 2.3. Synthesis of Ag 2 (L)(BF 4 ) 2 ·0.25(H 2 O) (2) The procedure was similar to that for 1, except for the replacement of AgNO 3 with AgBF 4 (38.8 mg, 0.200 mmol). After one week, colorless crystals of 2 were collected by filtration, washed with diethyl ether and dried in the air. Yield: 37.0 mg (61%). FT-IR (solid, cm -1 ): 3565br, 1627m, 1427m, 1288w, 1028s, 819m, 725s, 654w, 556m, 519m. Anal. Calcd. for C 10 H 14 Ag 2 B 2 F 3 S 2 ·1.5H 2 O: C 19.54, H 2.79 %. Found C 19.16, H 2.82 %. 2.4. Synthesis of Ag(L) 2 (PF 6 ) (3) The procedure is similar to that for 1, except for the replacement of AgNO 3 with AgPF 6 (50.4 mg, 0.200 mmol). After one week, colorless crystals of 3 were collected by filtration, washed with diethyl ether and dried in the air. Yield: 27.5 mg (85% based on L). FT-IR (solid, cm -1 ): 1636m, 1534m, 1484m, 1449s, 1379s, 1338s, 1290s, 1214m, 1150m, 1074m, 1034w, 929w, 839w, 779m, 753m, 601m, 556m. Anal. Calcd. for C 20 H 28 AgF 6 PS 4 : C 36.98, H 4.35; Found C 36.87, H 4.24%. 2.5. Synthesis of Ag(L)(SbF 6 )(NCCH 3 ) 2 (4) | [] | ["5 days", "one week", "one week"] | ["Ag(L)(NO 3 )(1)", "Ag 2 (L)(BF 4 ) 2 ·0.25(H 2 O) (2)", "Ag(L) 2 (PF 6 ) (3)"] | ["AgNO 3--33.8 mg, 0.200 mmol", "AgBF 4--38.8 mg, 0.200 mmol", "AgPF 6--50.4 mg, 0.200 mmol"] | [] | ["L--19.8 mg, 0.100 mmol"] | ["room temperature"] | ["30 min"] | ["CH 2 Cl 2 -MeCN--10 mL, 1:1, v/v"]
ejic.201100599 | [18a] Crystal yield: 0.003 g; 1.5%.[LiTb(OQ) 4 ] n (1): Tb(OQ) 3 (0.15 g, 0.25 mmol), LiOQ (0.15 g, 0.99 mmol) and TMB (1.50 g, 11.10 mmol) were heated to 270 °C for 42 d. Yellow crystals of the title complex were handpicked from the bulk powder. Crystal yield: 0.018 g; 10%. M.p.: ⬎ 360 °C. IR (as Nujol mull): ν ˜ = 1569 (m), 1498 (m), 1463 (s), 1377 (s), 1322 (m), 1281 (w), 1226 (w), 1107 (m), 1033 (w), 823 (m), 728 (m) cm –1 .Powder XRD data on bulk powder [d spacing (Å), rel. int.]: 10.39 (100); 9.76 (20); 7.05 (24); 6.30 (17); 5.79 (30); 5.21 (15); 4.66 (42); 4.41 (59); 4.17 (34); 3.87 (21); 3.46 (16); 3.28 (20); 2.98 (16), corresponded well with that calculated from single-crystal data, showing only minor contamination by an unidentified crystalline material. | [] | [] | ["[LiTb(OQ) 4 ] n", "Tb(OQ) 3", "LiOQ", "TMB"] | ["Tb(OQ) 3--0.15 g, 0.25 mmol", "LiOQ--0.15 g, 0.99 mmol", "TMB--1.50 g, 11.10 mmol"] | [] | [] | ["270 \nC"] | ["42 d"] | []
zaac.200900007 | Synthesis of [Na 5 (OtBu) 4 PH 2 ]·dme (8): Finely divided sodium (1.725 g, 0.075 mol, 3 equiv.), red phosphorus (0.775 g, 0.025 mol, 1 equiv.) and naphthalene (140 mg, ca. 0.9 mmol) were weighed in an argon atmosphere into a 250 mL flask equipped with a reflux condenser, a pressure valve, a KPG stirrer and an additional inlet for the addition of further chemicals. While stirring, dme (60 mL) was added to give a red-brown suspension, which was heated in an oilbathat90°C for 24 h, so that the sodium particiles stay finely divided and do not form large lumps. During this time, a black suspension formed, which was cooled to room temperature. Afterwards, tBuOH (5.4 mL, 0.055 mol, 2.1 equiv.) in dme (5 mL) was added during 1 h. An almost clear solution formed, which could contain small amounts of unreacted sodium. In this case, the mixture was stirred for an additional 1.5 h at r.t. Subsequently, the mixture was filtered through celite using a G4 glass frit. The light brown filtrate was concentrated to dryness to give a yellowish solid. | [] | [] | ["[Na 5 (OtBu) 4 PH 2 ]·dme (8)"] | ["sodium--1.725 g, 0.075 mol, 3 equiv."] | ["tBuOH--5.4 mL, 0.055 mol, 2.1 equiv."] | ["red phosphorus--0.775 g, 0.025 mol, 1 equiv.", "naphthalene--140 mg, ca. 0.9 mmol"] | ["90°C", "room temperature"] | ["24 h", "1 h", "1.5 h"] | ["dme--60 mL"]
ja803783c | Cu 24 (5 - NH 2 - mBDC) 24 (DMF) 12 (H 2 O) 12 · (DMF) 32 (EtOH) 6 (H 2 O) 12 , MOP-15. Solution A was prepared by the same manner as that for MOP-14. H 2 5-NH 2 -mBDC (18 mg) dissolved in DMF/ EtOH (2.6:0.4 mL) was mixed with solution A (3.0 mL) in a capped vial (20 mL) and maintained at room temperature for 5 days. Green truncated-octahedral crystals were formed. These crystals were washed with 3 × 10 mL of DMF and 2 × 5 mL of cyclohexane (yield: 13 mg, 31% based on H 2 5-NH 2 -mBDC). Anal. Calcd for C 358 H 578 N 74 O 185 Cu 24 ) Cu 24 (5-NH 2 -mBDC) 24 (DMF) 44 (EtOH) 6 (H 2 O) 24 : C, 41.40; H, 5.29; N, 9.77%. Found: C, 41.32; H, 5.22; N, 10.12%. FT-IR: (KBr, 3500-400 cm -1 ): 3440 (br), 3355 (m), 3237 (w), 2932 (w), 2880 (w), 2819 (w), 1668 (s), 1630 (s), 1593 (s), 1435 (sh), 1387 (s), 1253 (w), 1099 (m), 1062 (w), 1003 (w), 960 (w), 898 (w), 776 (m), 735 (m), 663 (w), 555 (w), 493 (w). | [] | [] | ["Cu 24 (5 - NH 2 - mBDC) 24 (DMF) 12 (H 2 O) 12 · (DMF) 32 (EtOH) 6 (H 2 O) 12"] | ["Cu--not specified"] | [] | ["5-NH 2 -mBDC--18 mg"] | [] | ["5 days"] | ["DMF/ EtOH--2.6:0.4 mL"]
j.molstruc.2005.07.027 | (53%). C 10 H 10 CuN 6 S 2 (341.93): calcd C 35.13, H 2.95, N 24.58; found: C 35.01, H 2.89, N 24.47. IR data (cm K1 ): 3122m, 2986w, 2074s, 1596w, 1522s, 1440s, 1372m, 1251m, 1108m, 1095m, 1060w, 960m, 822m, 743m, 652m, 630m and 474w. | [] | [] | ["C 10 H 10 CuN 6 S 2"] | [] | [] | [] | [] | [] | []
cg100418a | Synthesis of [ZnCo(tib)(1,2,4-BTC)(H 2 O) 2 ]Cl 3 3H 2 O (2). The title complex was prepared by similar procedures used for preparation of 1 except that the pH value of reaction solution was adjusted to ∼5-6 instead of 8 -9 for 1. Red platelet crystals of 2 were obtained with yield of 47%. The result of ICP revealed that the molar ratio of Zn(II)/Co(II) is 1:1. Anal. Calcd for C 24 H 27 ClCoN 6 O 11 Zn (%): C 39.20, H 3.70, N 11.43. Found: C 39.24, H 3.76, N 11.81. IR (KBr, cm -1 ): 3439(s,br), 1618(s), 1572(s), 1515(s), 1394(s), 1318(m), 1243(s), 1110(m), 1074(s), 1018(m), 950(m), 854(m), 763(m), 749(m), 650(m). | [] | [] | ["[ZnCo(tib)(1,2,4-BTC)(H 2 O) 2 ]Cl 3 3H 2 O", "C 24 H 27 ClCoN 6 O 11 Zn"] | ["Zn(II)--NaN", "Co(II)--NaN"] | [] | ["tib--NaN", "1,2,4-BTC--NaN"] | [] | [] | []
j.poly.2012.05.029 | 2.2.2. Synthesis of [Cu 2 ( l 4 -SCN)( l 4 -Mtta)] n (2) A mixture of [Cu(CH 3 CN) 4 ]ClO 4 (32.7 mg, 0.1 mmol), KSCN (9.7 mg, 0.1 mmol), NaN 3 (6.5 mg, 0.1 mmol) and acetonitrile (1.5 mL) in water (0.5 mL) was transferred into a 4 mL Teﬂon-lined stainless steel autoclave, which was heated to 168 °C and held at that temperature for 72 h. After cooling to room temperature and ﬁltration, needle-like crystals of 2 were recovered in 41% yield. | [] | [] | ["[Cu 2 ( l 4 -SCN)( l 4 -Mtta)] n"] | ["[Cu(CH 3 CN) 4 ]ClO 4--32.7 mg, 0.1 mmol"] | [] | ["KSCN--9.7 mg, 0.1 mmol", "NaN 3--6.5 mg, 0.1 mmol"] | ["168 \nC"] | ["72 h"] | ["acetonitrile--1.5 mL", "water--0.5 mL"]
j.poly.2007.12.012 | 2.1. Preparation of [Sn(CH 2 CH 2 CN) 3 I] (1) A mixture of [Sn 2 (CH 2 CH 2 CN) 6 ] (0.562 g, 1.0 mmol) and I 2 (0.254 g, 1.0 mmol) in dichloromethane (7 cm 3 ) was stirred under reﬂux until the disappearance of iodine was observed. The crystalline so lid was ﬁltered oﬀ, recrystallized from CH 2 Cl 2 , washed with cold dichloromethane and dried in vacuo. Yield of the colorless product 0.547 g, 67%. Anal. Calc. for C 9 H 12 N 3 ISn: C, 26.51; H, 2.97; N, 10.30; Sn, 29.11. Found: C, 26.27; H, 2.73; N, 10.15; Sn, 29.40%. IR (KBr, cm 1 ): 2958 w, 2920 m, 2260 vs (m CN ), 2244 vs (m CN ), 1426 vs, 1417 vs, 1380 w, 1356 vw, 1316 vw, 1283 vw, 1250 vw, 1150 vs, 1140 sh, 1015 m, 1004 s, 912 sh, 890 s, 880 s, 868m, 718 w, 680 vs, 673 vs, 653 s, 632 m, 617 w, 545 vw, 507 vw, 460 m, 440 s, 372 mw. | [] | [] | ["[Sn(CH 2 CH 2 CN) 3 I]", "C 9 H 12 N 3 ISn"] | ["[Sn 2 (CH 2 CH 2 CN) 6 ]--0.562 g, 1.0 mmol", "I 2--0.254 g, 1.0 mmol"] | [] | [] | [] | [] | ["dichloromethane--7 cm 3", "CH 2 Cl 2--not specified"]
ic800623v | {[Pr 3 (Hnica) 6 (H 2 O) 9 ] · 3H 2 O · SO 4 · NO 3 } n (4). A mixture of H 2 nica (0.0834 g, 0.6 mmol), Pr(NO 3 ) 3 · 6H 2 O (0.1740 g, 0.4 mmol), MnSO 4 · H 2 O (0.0676 g, 0.4 mmol), (CH 3 ) 3 CCOONa (0.0496 g, 0.4 mmol), and H 2 O (12 mL) was put in a 25 mL acid digestion bomb and heated at 180 °C for 3 days. After a small quantity of precipitates was ﬁltered off, green crystals were obtained by slow evaporation of the ﬁltrate at room temperature. The product was washed with water (2 × 5 mL) and diethyl ether (2 × 5 mL). Yield: 35% (based on Pr). Anal. calcd for C 36 H 48 N 7 O 37 Pr 3 S (1625.58): C, 26.60; H, 2.98; N, 6.03. Found: C, 27.00; H, 2.63; N, 6.15. IR (KBr, cm -1 ): 3416 (br), 1639 (vs), 1557 (s), 1462 (m), 1426 (m), 1383 (s), 1323 (w), 1234 (vw), 1113 (s), 788 (m), 571 (w). | [] | [] | ["{[Pr 3 (Hnica) 6 (H 2 O) 9 ] · 3H 2 O · SO 4 · NO 3 } n", "C 36 H 48 N 7 O 37 Pr 3 S (1625.58)"] | ["Pr(NO 3 ) 3 · 6H 2 O--0.1740 g, 0.4 mmol"] | ["(CH 3 ) 3 CCOONa--0.0496 g, 0.4 mmol"] | ["H 2 nica--0.0834 g, 0.6 mmol"] | ["180 °C"] | ["3 days"] | ["H 2 O--12 mL"]
ic0509985 | [Zn(PDCO)(bix)] n (3). The synthesis was similar to that described for 2 except using bix (0.6 mmol) instead of 4,4′-bpy, and colorless crystals of 3 were obtained (yield: 54% based on Zn). Anal. Calcd for C 21 H 17 N 5 O 5 Zn: C, 52.03; H, 3.53; N, 14.45.Found: C, 52.06; H, 3.62; N, 14.51. IR spectrum (cm -1 ): 3423 (m), 3111 (s), 1654 (m), 1640 (s), 1595 (m), 1531 (m), 1520 (m), 1444 (m), 1394 (s), 1368 (m), 1339 (s), 1253 (w), 1234 (m), 1190 (m), 1110 (s), 1092 (s), 957 (m), 898 (m), 847 (m), 811 (m), 795 (w), 766 (m), 757 (m), 732 (m), 707 (s), 659 (s), 624 (m), 595 (m), 535 (w), 516 (w), 483 (w), 452 (w). | [] | [] | ["[Zn(PDCO)(bix)] n", "C 21 H 17 N 5 O 5 Zn"] | [] | [] | ["bix--0.6 mmol"] | [] | [] | []
b806297h | Anal. Calcd for C 43 H 26 F 6 N 4 O 10 Zn 2 : C 51.47; H 2.61; N 5.58; found: C 51.44; H 2.62; N 5.62%. IR(KBr pellet, cm 1 ): 3396 (m), 3064 (m), 2923 (w), 1623 (s), 1589 (s), 1519 (m), 1495 (w), 1428 (s), 1386 (s), 1346 (w), 1307 (w), 1256 (m), 1214 (m), 1181 (m), 1137 (w), 1087 (w), 988 (w), 957 (w), 850 (m), 793 (w), 726 (m), 669 (w), 643 (w), 496 (w). | [] | [] | ["C 43 H 26 F 6 N 4 O 10 Zn 2"] | [] | [] | [] | [] | [] | []
ic052073v | The residue was extracted with toluene (10 mL × 2), and the solution was combined and concentrated to ca. 10 mL. The solution was cooled to -18 °C for several days to form colorless plates of 2‚C 7 H 8 , which were isolated by filtration, washed with hexane, and dried in vacuo.Yield: 0.43 g (56%). Anal. Calcd for C 38 H 93 ClLa 2 N 4 O 2 SSi 8 : C, 37.78; H, 7.76; N, 4.64. Found: C, 37.26; H, 7.81; N, 4.33. Mp: 111-114 °C. | [] | [] | ["C 38 H 93 ClLa 2 N 4 O 2 SSi 8"] | [] | [] | [] | [] | [] | ["toluene--10 mL", "hexane--not specified"]
b822394g | Preparation of 3,5-di(1H-imidazol-1-yl)benzoic acid (HL). The compound was prepared by reaction of 3,5-dibromobenzoic acid with imidazole following the procedures used for synthesis of 1,3,5-tris(1-imidazolyl)benzene (Scheme 1). | [] | [] | ["3,5-di(1H-imidazol-1-yl)benzoic acid"] | [] | [] | ["3,5-dibromobenzoic acid--NaN", "imidazole--NaN"] | [] | [] | []
c3dt50987g | Synthesis of complex [Cu 6 I 6 (L1) 2 ] n (1). A solution of CuI (0.6 mmol, 114 mg) in CH 3 CN (5 mL) was added to a solution of L1 (0.2 mmol, 57 mg) in CH 3 CN (5 mL) under stirring. The mixture was stirred at r.t. in air overnight. The suspension was filtered under suction and washed with CH 3 CN and then Et 2 O. | [] | [] | ["[Cu 6 I 6 (L1) 2 ] n"] | ["CuI--0.6 mmol, 114 mg"] | [] | ["L1--0.2 mmol, 57 mg"] | [] | ["overnight"] | ["CH 3 CN--5 mL"]
cg400531j | Tm 2 (TBDC) 3 (DMF) 2 (H 2 O) 2 · 4H 2 O(4). AmixtureofTm(NO 3 ) 3 ·3H 2 O (40 mg, 0.10 mmol) and H 2 TBDC (20 mg, 0.09 mmol) was suspended in mixed solution of DMF/EtOH/H 2 O (V/V = 5:2:1, 15 mL) and heated in an uncovered tube at 30 ° C for two weeks. The colorless prism crystals were collected, washed with ethanol, and dried in the air. Yield: 53% (based on H 2 TBDC). | [] | [] | ["Tm 2 (TBDC) 3 (DMF) 2 (H 2 O) 2 · 4H 2 O", "Tm(NO 3 ) 3 ·3H 2 O", "H 2 TBDC"] | ["Tm(NO 3 ) 3 ·3H 2 O--40 mg, 0.10 mmol"] | [] | ["H 2 TBDC--20 mg, 0.09 mmol"] | ["30 \nC"] | ["two weeks"] | ["DMF/EtOH/H 2 O--V/V = 5:2:1, 15 mL"]
c7nj01072a | Preparation of {[Zn 2 (1,4-ndc) 2 (3-abpt)]2DMF} n (1) A mixture of Zn(NO 3 ) 2 6H 2 O (0.0297 g, 0.1 mmol), 3-abpt (0.0238 g, 0.1 mmol), 1,4-ndc (0.0216 g, 0.1 mmol), and DMF/ CH 3 CN (5 mL, v :v = 1 : 1) was stirred in a 10 mL Teflon-lined stainless steel autoclave for 1 h, heated to 90 1C for 3 days, and then cooled down to room temperature at a rate of 5 1Ch 1 .Light yellow crystals were obtained, washed with Et 2 O, and dried at room temperature (yield: 43.7% based on Zn). Elemental analysis calcd (%) for C 42 H 36 N 8 O 10 Zn 2 :C,53.46;N,11.88;H,3.85. | [] | [] | ["{[Zn 2 (1,4-ndc) 2 (3-abpt)]?2DMF} n", "C 42 H 36 N 8 O 10 Zn 2"] | ["Zn(NO 3 ) 2 ?6H 2 O--0.0297 g, 0.1 mmol"] | [] | ["3-abpt--0.0238 g, 0.1 mmol", "1,4-ndc--0.0216 g, 0.1 mmol"] | ["90 \nC"] | ["3 days"] | ["DMF/ CH 3 CN--5 mL, v :v = 1 : 1"]
zaac.201500134 | 2.4 Synthesis of [Mn 2 (pymtza) 2 Cl 2 (EtOH)]·H 2 O (2) An identical procedure to that of 1 was followed to prepare 2 except that the pH value of the solution was adjusted to 6 with KOH (0.2 mol·L –1 ). Colorless crystals of 2 were obtained. Yield: 48% based on Mn. C 16 H 18 Cl 2 Mn 2 N 12 O 6 : calcd. C 29.33; H 2.77; N 25.65 %; found: C 29.11; H 2.75; N 25.85 %. IR (KBr): ν ˜ = 3425 (s), 1654 (s), 1618 (s), 1579 (s), 1481 (w), 1435 (m), 1409 (s), 1322 (w), 1307 (w), 1270 (w), 824 (s), 743 (m), 707 (m), 680 (m), 641 (m), 592 (m) cm –1 . | [] | [] | ["[Mn 2 (pymtza) 2 Cl 2 (EtOH)]·H 2 O", "C 16 H 18 Cl 2 Mn 2 N 12 O 6"] | [] | [] | ["pymtza--NaN"] | [] | [] | ["EtOH--NaN", "H 2 O--NaN"]
00958972.2011.611243 | 2.2.1. Synthesis of [Zn 3 (tda) 2 (2,2 0 -bipy) 2 (H 2 O) 2 E 4H 2 O] n (1). A mixture of Zn(CH 3 COO) 2  2H 2 O (0.110 g, 0.5 mmol), H 3 tda (0.078 g, 0.5 mmol) and 2,29-bipy (0.082 g, 0.5 mmol) were dissolved in water (12 mL) and ethanol (3 mL), the pH of the solution was adjusted to be about 6–7 with 0.2 molL 1 aqueous NaOH, then the mixed solution was stirred for 30 min at room temperature, transferred to and sealed in a 25 mL TeFon-lined stainless steel reactor, and then heated at 150  C for 72 h. Upon cooling to room temperature, colorless crystals were obtained. Yield: 56% based on Zn. | [] | [] | ["[Zn 3 (tda) 2 (2,2 0 -bipy) 2 (H 2 O) 2 E 4H 2 O] n", "NaN"] | ["Zn(CH 3 COO) 2  2H 2 O--0.110 g, 0.5 mmol"] | [] | ["H 3 tda--0.078 g, 0.5 mmol", "2,29-bipy--0.082 g, 0.5 mmol"] | ["150  C"] | ["72 h"] | ["water--12 mL", "ethanol--3 mL"]
c1ce06044a | This solution was transferred under nitrogen to a second Schlenk tube containing 1 (0.020 g, 0.013 mmol), and the reaction mixture was left for 5 days at room temperature. After this time, the resultant dark red crystals were separated by ﬁltration and examined under a microscope before IR analysis.Crystallography The data reported for 1 were collected at 200 K, as data collections at lower temperatures were hampered by a possible phase transition. The crystals decomposed in the X-ray beam, so low sigmas on the intensity data were sacriﬁced in order to get a ‘complete’ data set before degradation of the sample. This adversely affected R(int), such that data were truncated to 22  . | [] | [] | ["1"] | [] | [] | ["1--0.020 g, 0.013 mmol"] | ["room temperature"] | ["5 days"] | []
ejic.201000212 | Yield: 0.83 g, 56 %. C 12 H 40 CuN 4 NiO 14 (586.72): calcd. C 24.57, H 6.87, Cu 10.83, N 9.55, Ni 10.01; found C 24.6, H 6.9, Cu 11.0, N 9.7, Ni 10.1. The compound is sparingly soluble in dmso, dmf and water and is indefinitely stable in air. | [] | [] | ["C 12 H 40 CuN 4 NiO 14"] | [] | [] | [] | [] | [] | []
j.poly.2012.07.036 | 2.1.2. Preparation of [{Mn(bpy)(H 2 O)} 2 ( l -2-COOHC 6 H 4 COO) 2 ( l O)](NO 3 ) 2 (A) The same procedure for the preparation of compound 1 was followed, using Mn(NO 3 ) 2 4H 2 O (0.32 g, 1.28 mmol) and 2,2 0 -bipyridine (0.25 g, 1.60 mmol). The resulting solution (total volume 100 mL in this case) was stirred for 15 min and a small quantity of brown residue was ﬁltered. Slow evaporation of the mother liquor led to the precipitation of the desired dark product. Yield 27% (0.16 g). Anal. Calc. for C 72 H 58 Mn 4 N 12 O 33 (1839.04): C, 47.02; H, 3.18; N, 9.14. Found: C, 47.5; H, 3.0; N, 9.5%. Selected IR data (KBr pellet, cm 1 ): 3408(s), 1736(vs), 1610(s), 1589(s), 1496(w), 1470(m), 1447(s), 1384(vs), 1307(s), 1075(m), 1033(m), 772(s), 728(s), 662(w). | [] | [] | ["[{Mn(bpy)(H 2 O)} 2 ( l -2-COOHC 6 H 4 COO) 2 ( l O)](NO 3 ) 2", "C 72 H 58 Mn 4 N 12 O 33"] | ["Mn(NO 3 ) 2 4H 2 O--0.32 g, 1.28 mmol"] | [] | ["2,2 0 -bipyridine--0.25 g, 1.60 mmol"] | [] | ["15 min"] | ["total volume 100 mL--"]
b508332j | Synthesis of {[Cd 3 (l 2 -L 2 ) 3 (dca) 6 ]·0.75H 2 O} n (6). Amixtureof Cd(NO 3 ) 2 ·6H 2 O (69 mg, 0.20 mmol), L 2 (29 mg, 0.2 mmol), NaN(CN) 2 (36 mg, 0.4 mmol), and water (10 mL) was stirred for 5 h and ﬁltered. The ﬁltrate was kept in a CaCl 2 desiccator.After a few days, colorless crystals suitable for X-ray diffraction were obtained, yield 32% (based on Cd( II) salts). Anal. Calc. for C 22 H 13 Cd 2 N 20 O 0.5 : C, 33.43; H,1.66; N, 35.44%. Found: C, 33.46; H,1.68; N, 35.50%. IR (KBr): m = 3522.7w, 3476.3m, 3231.3m, 3120.3m, 3101.9m, 3041.7w, 2301.7s, 2260.1s, 2209.2s, 2144.4bs, 1622.4w, 1578.2m, 1527.9s, 1465.8w, 1436.4m, 1362.4s, 1327.0s, 1262.6m, 1238.3s, 1191.1m, 1126.1w, 1102.3m, 1052.2m, 1019.5s, 978.1m, 922.1m, 847.7m, 809.7m, 715.2w, 697.4s, 650.1m, 623.5m, 526.0s, 413.7w cm −1 . | [] | [] | ["{[Cd 3 (l 2 -L 2 ) 3 (dca) 6 ]·0.75H 2 O} n", "C 22 H 13 Cd 2 N 20 O 0.5"] | ["Cd(NO 3 ) 2 \n6H 2 O--69 mg, 0.20 mmol"] | [] | ["L 2--29 mg, 0.2 mmol", "NaN(CN) 2--36 mg, 0.4 mmol"] | [] | ["5 h"] | ["water--10 mL"]
ic9015838 | [K(L 9 )Fe(II)] 2 (15). The ligand L 9 H 3 (0.223 g, 0.54 mmol) was dissolved in degassed THF (30 mL), and KH (0.065 g, 1.62 mmol) was added to this solution. The mixture was allowed to stir overnight, followed by the addition of anhydrous FeCl 2 (0.068 g, 0.54 mmol). This mixture was stirred for an additional 12 h to afford a green-brown solution. The solvent was reduced under a vacuum to 10.0 mL, and the solution was refrigerated (-30 C) overnight. The insoluble salts and a green-brown oily residue were filtered off on an anaerobic frit in the drybox, and the orange filtrate was further reduced to 5.0 mL. Pentane (20 mL) is carefully layered over the THF, and the system is allowed to slowly mix at -30 C to afford orange crystalline material of the title compound (0.140 g, 51%). Crystals suitable for X-ray diffraction are obtained by the slow diffusion of pentane into concentrated THF solutions of the bulk material at -30 C.1 H NMR (CD 3 CN, 1.95 ppm): δ 68.00, 50.22, 46.12, 41.68, 35.32, 6.90, 6.84, 3.65, 2.96, 2.84, 2.22, 1.81, -7.22, - 8.15, -14.62, -26.22. IR (KBr, cm -1 ): 3490, 3386, 3054, 3026, 2955, 2919, 2860, 1595, 1580, 1510, 1461, 1433, 1380, 1361, 1316, 1260, 1228, 1173, 1153, 1120, 1042, 740, 626, 576, 417. UV-vis (THF): λ max (ε (M -1 cm -1 )) 313 (23 000). Elem anal. calcd for C 54 H 66 N 8 Fe 2 K 2 : C, 63.77; H, 6.54; N, 11.02. Found: C, 63.53; H, 6.47; N, 10.94. | ["-30 C"] | ["refrigerated overnight"] | ["[K(L 9 )Fe(II)] 2"] | ["KH--0.065 g, 1.62 mmol", "anhydrous FeCl 2--0.068 g, 0.54 mmol"] | [] | ["L 9 H 3--0.223 g, 0.54 mmol"] | [] | ["overnight", "additional 12 h"] | ["THF--30 mL"]
c7ce00753a | IR (cm −1 , KBr pellets): 3567(w), 3106(w), 3054(w), 2884(w), 2480(w), 1829(w), 1601(s), 1555(m), 1525(s), 1454(m), 1415(m), 1376(m), 1333(s), 1296(s), 1259(s), 1167(m), 1149(m), 1095(m), 1049(m), 937(w), 922(w), 833(w), 794(w), 736(w), 705(m) (Fig. S2 of the ESI†).[CuĲL 3 )ĲH 2 O) 2 ] n (9). 9 was synthesized by the same procedure as that for 5 using 2-(1H-tetrazol-5-yl)phenol (32.4 mg, 0.20 mmol) instead of 4-(1H-tetrazol-5-yl)phenol (32.4 mg, 0.20 mmol). Green block crystals of 9 were isolated in a 48% yield based on Cu. Anal. calcd (%) for C 7 H 6 N 6 O 7 Cu: C, 24.04; H, 1.73; N, 24.03. Found: C, 24.32; H, 1.58; N, 24.32. IR Scheme 2 Synthetic routes to complexes 1–9. | [] | [] | ["[Cu(L) 3 )H 2 O) 2 ] n", "C 7 H 6 N 6 O 7 Cu"] | [] | [] | ["2-(1H-tetrazol-5-yl)phenol--32.4 mg, 0.20 mmol"] | [] | [] | []
ja048135i | [Ru 2 (O 2 CMe) 4 ] 3 [Co III (CN) 6 ] (3) was prepared similarly to 1a except K 3 [Co(CN) 6 ] was used (yield: 99 mg, 96%). IR 2125 cm -1 (υ CN ). Calcd for C 30 H 36 CoN 6 O 24 Ru 6 : C, 23.55; H, 2.37; N, 5.49. Found: C, 23.37; H, 2.13; N, 5.28. | [] | [] | ["[Ru 2 (O 2 CMe) 4 ] 3 [Co III (CN) 6 ]", "C 30 H 36 CoN 6 O 24 Ru 6"] | ["K 3 [Co(CN) 6 ]--NaN"] | [] | [] | [] | [] | []
ncrs.2003.218.4.541 | Source of material Single crystals suitable for X-ray analysis have been obtained by mixing 7.5 ml of 0.2 M nickel(II) nitrate solution with 7.5 ml sodium metasilicate solution (1.06 g/ml, pH 5.0). After three days the gelling process is finished and a solution, containing 0.05 M sodium-squarate and 0.1 M pyridine, was placed over the set gel. Within one week well developed blue crystals are formed on the gel-solution interface. | [] | [] | ["Ni(squarate)(pyridine)"] | ["nickel(II) nitrate--0.2 M, 7.5 ml"] | [] | ["sodium-squarate--0.05 M", "pyridine--0.1 M"] | [] | ["one week"] | ["sodium metasilicate solution--1.06 g/ml, 7.5 ml"]
(sici)1521-3749(199805)624:5<902::aid-zaac902>3.0.co;2-6 | C 14 H 22 LaN 3 O 9 ; M = 515,2 g/mol; C 32,6 (ber. 32,6)%; H 4,3 (ber. 4,3)%; N 8,0 (ber. 8,2)%.Simultane Thermoanalyse Die Analysen wurden mit dem STA/QMS-System 409/429403 der Fa. NETZSCH durchgefuÈ hrt. Probemenge jeweils 50 mg, im Korundtiegel, in Helium-AtmosphaÈre (He-Fluû 200 ml/min), Temperaturgradient 5 K/min, Referenz: Korund. | [] | [] | ["C 14 H 22 LaN 3 O 9"] | [] | [] | [] | [] | [] | []
j.ica.2015.09.014 | 2.4. Synthesis of [Cd 2 (L 1 )(H 2 O) 2 ]2.5DMSO2H 2 O(1) Equimolar amounts of H 4 L 1 (0.0094 g, 0.02 mmol) in DMSO solvent (1 mL) and CdSO 4 3H 2 O (0.0103 g, 0.04 mmol) in 0.2 mL H 2 O were placed in a 20 mL scintillation vial, heated to 85 °C for 24 h, and cooled to room temperature. The colorless crystals were collected, washed with DMSO, and dried in air (40% yield). Element Anal. Calc. for C 24 H 31 N 5 Cd 2 ClO 14.5 S 2.5 : C, 29.96; H, 3.24; N, 7.28. | [] | [] | ["[Cd2(L1)(H2O)2]·2.5DMSO·2H2O", "C24H31N5Cd2ClO14.5S2.5"] | ["CdSO4·3H2O--0.0103 g, 0.04 mmol"] | [] | ["H4L1--0.0094 g, 0.02 mmol"] | ["85 \nC"] | ["24 h"] | ["DMSO--1 mL", "H2O--0.2 mL"]
cg200300x | The bright red block crystals, 2a, of the product were obtained (54.6% yield based on L3). Anal. Calcd (%) for C 168 H 154 Br 5 Cu 17N 60 O 5 : C, 44.08; H, 3.37; N, 18.37. Found: C, 44.34; H, 3.43; N, 18.23.They changed to black ones, 2b, when the red crystals were exposed to air at room temperature for several hours. Anal. Calcd (%) for C 168 H 150 Br 5 Cu 17 N 60 O 3 : C, 44.43; H, 3.31; N, 18.51. Found: C, 43.82; H, 3.56; N, 18.37. FT-IR for 2b (solid KBr pellet, ν/cm 1 ): 3446(br), 3336(w), 3215(w), 3025(w), 2370(w), 1617(vs), 1536(w), 1455(vs), 1435(s), 1405(w), 1385(m), 1345(m), 1294(s), 1174(s), 1124(w), 1073(w), 1013(w), 912(w), 953(w), 822(vs), 762(s), 701 (w), 661(w), 641(w), 611(w), 581(m), 530(w), 490(w). | [] | [] | ["C 168 H 154 Br 5 Cu 17N 60 O 5", "C 168 H 150 Br 5 Cu 17 N 60 O 3"] | [] | [] | [] | [] | [] | []
ejic.201301479 | C 19 H 20 Cl 2 N 2 O 3 PtS (622.429): calcd. C 36.66, H 3.24, N 4.50; found C 36.61, H 3.18, N 4.72.Synthesis of cis-[PtCl 2 (DMSO)(HQ Ph )] (2a): To an ethanol (20 mL) suspension of cis-[PtCl 2 (DMSO) 2 ] (0.102 g; 0.241 mmol), kept under stirring at 70 °C, was added the ligand HQ Ph (0.071 g, | [] | [] | ["C 19 H 20 Cl 2 N 2 O 3 PtS"] | ["cis-[PtCl 2 (DMSO) 2 ]--0.102 g; 0.241 mmol"] | [] | ["HQ Ph--0.071 g"] | ["70 \nC"] | [] | ["ethanol--20 mL"]
j.jssc.2012.10.003 | 2.4. Synthesis of [Cu 4 ( m 3 -OH) 2 (atrz) 2 (SIP) 2 ]  4H 2 O (3) A mixture of CuNO 3  3H 2 O (0.048 g, 0.2 mmol), atrz (0.008 g, 0.1 mmol), NaH 2 SIP (0.040 g, 0.15 mmol), H 2 O (8.0 mL) and NaOH (0.1 mol L –1 , 3.0 mL) was stirred for 1 h in air, and then sealed in a 25 mL Teﬂon-lined stainless-steel autoclave at 120 1C for 72 h. | [] | [] | ["[Cu 4 ( m 3 -OH) 2 (atrz) 2 (SIP) 2 ]  4H 2 O"] | ["CuNO 3  3H 2 O--0.048 g, 0.2 mmol"] | ["NaOH--0.1 mol L –1 , 3.0 mL"] | ["atrz--0.008 g, 0.1 mmol", "NaH 2 SIP--0.040 g, 0.15 mmol"] | ["120 1C"] | ["72 h"] | ["H 2 O--8.0 mL"]
s160053681004242x | Experimental A solution containing Cu(II) acetate hydrate (0.201 g, 1.01 mmol), 5-bromo-2-pyridylcarboxylic acid (0.102, 0.50 mmol), methanol (5.00 ml, 123.56 mmol), and DMF (5.00 ml, 64.58 mmol), in the mole ratio 2.02:1.00:247:129 was stirred briefly before transfer to a 20 ml glass vial. The capped vial was heated at 75 o C for 72 h. Green blocks of the title compound, suitable for X-ray diffraction, were isolated in 50% yield. Initial and final pH values of 4.0 and 4.0, respectively, were recorded. Anal. Calcd. for C 12 H 6 Br 2 CuN 2 O 4 :C, 30.9; H, 1.29; N, 6.01. Found: C, 29.7; H, 1.55; N, 5.93. | [] | [] | ["C 12 H 6 Br 2 CuN 2 O 4"] | ["Cu(II) acetate hydrate--0.201 g, 1.01 mmol"] | [] | ["5-bromo-2-pyridylcarboxylic acid--0.102 g, 0.50 mmol"] | ["75 \nC"] | ["72 h"] | ["methanol--5.00 ml, 123.56 mmol", "DMF--5.00 ml, 64.58 mmol"]
ejic.201500741 | C 32 H 28 Br 4 Cu 4 F 6 N 10 O 4 (1304.44): calcd. C 29.46, H 2.16, N 10.74; found C 29.42, H 2.21, N 10.69.Synthesis of {[Cd(HLvcz) 2 (NO 3 ) 2 ]·0.25H 2 O} n (2): Cd(NO 3 ) 2 ·4H 2 O (23.14 mg, 0.075 mmol), HLvcz (26.25 mg, 0.075 mmol), and methanol/H 2 O (4.0 mL:4.0 mL) were mixed in a 25 mL beaker. Colorless crystals of 2 were obtained after storing the sample at room temperature for 10 d. Yield: 31.28 mg (44 % based on Cd). IR (KBr): ν ˜ = 3467 (br.), 3144 (w), 1605 (s), 1505 (w), 1498 (w), 1412 Table 2. Crystallographic data and details of refinements for complexes 1–5. | [] | [] | ["{[Cd(HLvcz) 2 (NO 3 ) 2 ]·0.25H 2 O} n", "C 32 H 28 Br 4 Cu 4 F 6 N 10 O 4"] | ["Cd(NO 3 ) 2 \n4H 2 O--23.14 mg, 0.075 mmol"] | [] | ["HLvcz--26.25 mg, 0.075 mmol"] | [] | ["10 d"] | ["methanol/H 2 O--4.0 mL:4.0 mL"]
ic061561f | Tetrakis(tropolonato)lead(IV), Pb(trop) 4 (5). This compound was obtained by mixing a dichloromethane solution (1.5 mL) of lead(IV) acetate (0.227 g, 0.512 mmol) and a methanol solution (0.5 mL) of tropolone (0.338 g, 2.768 mmol). Product 5 precipitated immediately as a brown-violet solid, which is insoluble in common organic solvents. Yield: 0.219 g, 63%. Anal. Calcd for C 28 H 20 O 8 Pb: C, 48.62; H, 2.92. Found: C, 48.17; H, 3.26. UV-vis: λ max (,dm 3 ‚mol -1 ‚cm -1 ) ) 233.5 (>65500), 328 (>27700), 369sh (>12700) 386sh (>10250) nm (real  values are higher because not all of the compound dissolved in CH 3 OH). | [] | [] | ["Pb(trop) 4 ", "C 28 H 20 O 8 Pb"] | ["lead(IV) acetate--0.227 g, 0.512 mmol"] | [] | ["tropolone --0.338 g, 2.768 mmol"] | [] | [] | ["dichloromethane--1.5 mL", "methanol--0.5 mL"]
ic048371u | Yield: 0.035 g (0.048 mmol, 15%). Anal. Calcd for C 32 H 24 MnN 14 S 2 : C, 53.11; H, 3.34; N, 27.10. Found: C, 53.00; H, 3.41; N, 27.00. IR (KBr pellet) (cm -1 ): 3040 w, 2042 s, 1599 s, 1566 m, 1489 w, 1414 m, 1323 w, 1248 w, 1221 m, 1051 w, 1008 m, 989 w, 976 w, 854 m, 844 m, 569 m, 544 w, 526 w, 486 w. | [] | [] | ["C 32 H 24 MnN 14 S 2"] | [] | [] | [] | [] | [] | []
00958972.2012.763118 | 2.2.5. Synthesis of [Cu 2 L 2 (H 2 O)] 2 [Cu 2 L 2 ][W(CN) 8 ] 2 ·8H 2 O(5). The preparation was carried out with a method similar to that of 4, except for use of K 3 [W(CN) 8 ]. Blue needle crystals were obtained in 23% yield based on Cu and washed with ether. Elemental analysis (%) Calcd for C 47 H 67 N 20 O 8 Cu 3 W: H, 4.74; C, 39.87; N, 19.79%. Found: H, 5.11; C, 39.82; N, 19.71%; IR (KBr, cm 1 ): 2992(w), 2925(w), 2890(w), 2145(s), 2107(m), 1633 (m), 1552(s), 1468(m), 1396(m), 1350(m), 1303(m), 1257(m), 1144(w), 1092(w), 1057(w), 911(w), 797(w), 646(w). | [] | [] | ["[Cu 2 L 2 (H 2 O)] 2 [Cu 2 L 2 ][W(CN) 8 ] 2 ·8H 2 O", "C 47 H 67 N 20 O 8 Cu 3 W"] | [] | ["K 3 [W(CN) 8 ]--not specified"] | [] | [] | [] | []
ic9503803 | The product was recrystallized from toluene. Yield: 7.50 g (85%).Mp: 138 °C. Anal. Calcd for C 19 H 15 N 3 O 3 : C, 68.46; H, 4.54; N, 12.61.Found: C, 68.35; H, 4.60; N, 12.52.1 H NMR: δ 6.91 (dd, J ) 8.9, 7.4 Hz, 1H), 6.98 (d, J ) 8.4, 1H), 7.22-7.31 (m, 1H), 7.32-7.45 (m, 3H), 7.48-7.55 (m, 1H), 7.77 (d, J ) 8.1 Hz, 1H), 7.84-7.97 (m, 2H), 8.34 [d, J ) 7.9 Hz, 1H, H-C(16) 19a ], 8.62 [d, J ) 4.8 Hz, 1H, H-C(19)], 10.06 (br s, 1H), 10.27 (br s, 1H), 12.34 [s, 1H, C(1)OH]. | [] | [] | ["C 19 H 15 N 3 O 3"] | [] | [] | [] | [] | [] | ["toluene--recrystallized"]
c7nj01058c | The reaction mixture was stirred for 10 minutes, and then an acetonitrile solution (8 mL) of bpy (31 mg; 0.2 mmol) was added dropwise. Small amount of green precipitate formed immediately, which was removed by filtration after short period of stirring.From the clear solution the red prism-like single crystals started to form next day. After two days the crystals were filtered off and dried in air (the yield was 40%). IR data (KBr, cm –1 ): 3445 (m, br), 3110 (w), 3077 (w), 2920(w), 1639 (w), 1622 (w), 1600 (w), 1523 (vs), 1474 (m), 1442 (m), 1367 (m), 1314 (m), 1284 (w), 1264 (w), 1249 (w), 1224 (w), 1172 (w), 1158 (w), 1103 (w), 1059 (w), 1043 (w), 1024 (m), 991 (w), 835 (m), 765 (m), 736 (m), 652 (w), 634 (w), 572 (m), 488 (w), 443 (w), 417 (w), 357 (w). Anal. Calcd for C 28 H 21 Cl 2 N 5 NiO 5 ( 2 ): C, 52.79; H, 3.32; N, 10.99 (%). Found: C, 52.63; H, 3.18; N, 10.83 (%). [Cr(bpy) 2 (CA)] 2 (CA) ∙2MeCN∙2H 2 O (3). | [] | ["two days"] | ["Cr(bpy) 2 (CA)] 2 (CA) ∙2MeCN∙2H 2 O"] | ["NaN--NaN"] | [] | ["bpy--31 mg; 0.2 mmol"] | [] | ["10 minutes"] | ["acetonitrile--8 mL"]
s1070328417100116 | Synthesis of I. A mixture of the orange powder (0.0620 g) from the NiL 2 preparation, Cu(NO 3 ) 2 · 3H 2 O (0.0241 g, 0.0993 mmol), methanol (60 mL), water (60 mL) and isopropanol (60 mL) was stirred to form a pale yellow solution. The filtrate of the solution was then stored at room temperature for 20 days, and red crystals suitable for X-ray single crystal analysis were formed. The yield was 0.0320 g. | [] | [] | ["I"] | ["NiL 2--0.0620 g", "Cu(NO 3 ) 2 · 3H 2 O--0.0241 g, 0.0993 mmol"] | [] | [] | [] | ["20 days"] | ["methanol--60 mL", "water--60 mL", "isopropanol--60 mL"]
s0277-5387(00)00318-1 | 2.3. Synthesis of [Cu II LCl 2 ] A methanolic solution (8 cm 3 ) of L (0.1 g, 0.42 mmol) was added to a solution of CuCl 2 P2H 2 O (0.072 g, 0.42 mmol) in methanol (4 cm 3 ), under magnetic stirring at 298 K and a green mixture resulted. After 2 h, the solution was ﬁltered to remove some yellow precipitate. On concentration of the ﬁltrate a dark green crystalline material precipitated out. The crystalline product was collected by ﬁltration, washed with methanol and dried in vacuo (yield ca. 64%). | [] | [] | ["[Cu II LCl 2 ]", "NaN"] | ["CuCl 2 P2H 2 O--0.072 g, 0.42 mmol"] | [] | ["L--0.1 g, 0.42 mmol"] | ["298 K"] | ["2 h"] | ["methanol--8 cm 3"]
b402715a | Synthesis of Mn 3 (CTC) 2 (DMF) 2 1 A mixture of MnCl 2 ·4H 2 O (0.15 g, 0.75 mmol), H 3 CTC (0.11 g, 0.5 mmol), DMF (5.0 mL), C 2 H 5 OH (5.0 mL) and H 2 O (1.5 mL) was stirred in air for 2 h, and then 0.05 mL TEA was added dropwise to the above solution. The resulting solution was allowed to stand in air at 60 °C for three days, yielding colorless crystals in 65% yield based on Mn. Anal. Calc. for C 24 H 32 N 2 O 14 Mn 3 1: C 39.09, H 4.37, N 3.80%. Found: C 38.94, H 4.28, N 3.73%; IR (KBr, cm −1 ):  3437m, 2947m, 1658vs, 1564vs, 1400vs, 1352w, 1109m, 1030w, 972w, 766m, 673m, 594m, 561w, 542w. | [] | ["three days"] | ["Mn 3 (CTC) 2 (DMF) 2", "C 24 H 32 N 2 O 14 Mn 3"] | ["MnCl 2 ·4H 2 O--0.15 g, 0.75 mmol"] | ["TEA--0.05 mL"] | ["H 3 CTC--0.11 g, 0.5 mmol"] | ["60 \nC"] | ["2 h"] | ["DMF--5.0 mL", "C 2 H 5 OH--5.0 mL", "H 2 O--1.5 mL"]
cg301106g | Preparation of [(MoS 4 Cu 3 I) 2 (bbd) 3 ] n ·n(DMF), 3. This compound was prepared in a manner similar to that for complex 2, but using (NH 4 ) 2 [MoS 4 ] (0.035 g, 0.14 mmol) instead of (NH 4 ) 2 [WS 4 ]. | [] | [] | ["[(MoS 4 Cu 3 I) 2 (bbd) 3 ] n ·n(DMF)"] | ["(NH 4 ) 2 [MoS 4 ]--0.035 g, 0.14 mmol"] | [] | ["bbd--not provided"] | [] | [] | ["DMF--not provided"]
ja300034j | Zn 2 (dobpdc)(DEF) 2 ·DEF·H 2 O (DEF-1). To a 2-mL Pyrex tube, H 4 dobpdc (4.0 mg, 0.015 mmol), ZnBr 2 ·2H 2 O (8.9 mg, 0.034 mmol), and 0.5 mL of mixed solvent (1:1 DEF:EtOH; DEF = N,Ndiethylformamide) were added. The tube was sealed and placed in a pre-heated oven at 100 °C. After 72 h, needle-shaped, colorless crystals had formed. The crystals were isolated by ﬁltration and washed with hot DEF to aﬀord 3.7 mg (35%) of product. Anal. Calcd for C 29 H 41 N 3 O 10 Zn 2 : C, 47.84; H, 5.64; N, 5.79. Found: C, 48.21; H, 5.72; N, 5.82. IR (KBr): 1655 (vs), 1610 (s), 1544 (s) 1462 (s), 1412 (vs), 1286 (s), 1234 (s), 1149 (m), 1103 (m), 1047 (w), 881 (m), 825 (m), 760 (w), 690 (m), 586 (m), 505 (w) cm −1 . | [] | [] | ["Zn 2 (dobpdc)(DEF) 2 ·DEF·H 2 O", "C 29 H 41 N 3 O 10 Zn 2"] | ["ZnBr 2 \b2H 2 O--8.9 mg, 0.034 mmol"] | [] | ["H 4 dobpdc--4.0 mg, 0.015 mmol"] | ["100 \b0C"] | ["72 h"] | ["DEF--0.5 mL", "EtOH--0.5 mL"]
cg3000526 | Synthesis of [Cd(L)(biim-4)]·2H 2 O (6). A mixture of H 2 L (34.6 mg, 0.1 mmol), Cd(CH 3 COO) 2 ·2H 2 O (27.0 mg, 0.1 mmol), biim-4 (19.0 mg, 0.1 mmol), NaOH (4.0 mg, 0.1 mmol), DMF (2 mL), and water (6 mL) was placed in a Teﬂon reactor (15 mL) and heated at 120 °C for 4 days. After the mixture had been cooled to room temperature at a rate of 10 °C·h −1 , colorless crystals of 6 were obtained with a yield of 52% based on Cd(II). Anal. Calcd for C 31 H 32 CdN 4 O 7 (M r = 685.01): C, 54.35; H, 4.71; N, 8.18. Found: C, 54.32; H, 4.75; N, 8.16. IR data (KBr, cm −1 ): 3419 (s), 3146 (s), 3062(s), 2924 (s), 2875 (s), 1681 (s), 1600 (m), 1536 (w), 1464 (m), 1307 (m), 1233 (w), 1153 (m), 1033 (m), 943 (s), 865 (w), 765 (w), 655 (w). | [] | [] | ["[Cd(L)(biim-4)]\n2H 2 O", "C 31 H 32 CdN 4 O 7"] | ["Cd(CH 3 COO) 2 \n2H 2 O--27.0 mg, 0.1 mmol"] | ["NaOH--4.0 mg, 0.1 mmol"] | ["H 2 L--34.6 mg, 0.1 mmol", "biim-4--19.0 mg, 0.1 mmol"] | ["120 \n°C"] | ["4 days"] | ["DMF--2 mL", "water--6 mL"]
ic061349b | 6. Mp: 232 °C (dec). Anal. Calcd for C 5 H 8 HgN 2 O 2 : C, 18.38; H, 1.85; N, 8.57. Found: C, 18.80; H, 2.09; N, 8.81. IR (Nujol, cm -1 ): 3250 br (OH), 3110 w (CH), 1555 sh, 1529 s, 1490 s, 1429 m (CO, C‚‚‚C, C‚‚‚N), 451 w, 399 w, 376 w, 310 w.1 H NMR (CD 3 OD, 295 K): δ 1.82 (s, 6H, CH 3ac ), 6.69 (t, 2H, 4-H pz ), 7.95 (d, 4H, 3-H pz or 5-H pz ). ESI MS (+) (CH 3 CN) (m/z, relative intensity %): 269, 80, [Hg(pz)] + , 328, 100, [Hg(pz)(ac) + H] + , 594, 60, [Hg 2 (pz) 2 (ac)] + , 853, 15, [Hg 2 (pz) 2 (ac) 2 (acH) 3 (H 2 O) + H] + , 854, 20, [Hg 3 (pz) 2 (ac) 2 ] + .Synthesis of [Hg(ac)(pz)] (7). Mercury(II) acetate (0.32 g, 1.0 mmol) was dissolved in 10 mL of ethanol. A Hpz solution (0.14 g, 2.0 mmol, in 10 mL of ethanol) was then added under stirring.After 2 min a colorless solid started to precipitate. The suspension was stirred for 24 h, and then the solid was filtered off, washed with 10 mL of ethanol, and dried under vacuum. Yield: 0.258 g, 75%. 7 is insoluble in most common organic solvents. | [] | [] | ["[Hg(ac)(pz)]", "C 5 H 8 HgN 2 O 2"] | ["Mercury(II) acetate--0.32 g, 1.0 mmol"] | [] | ["Hpz--0.14 g, 2.0 mmol"] | [] | ["24 h"] | ["ethanol--10 mL"]
ic034625k | Preparation of Diruthenium Compounds. A methanol solution (15 cm 3 ) of salpyH 2 (120 mg, 0.6 mmol) for 1, 5-MesalpyH 2 (128 mg, 0.6 mmol) for 2, 5-ClsalpyH 2 (141 mg, 0.6 mmol) for 3, 5-BrsalpyH 2 (167 mg, 0.6 mmol) for 4, or 5-NO 2 salpyH 2 (147 mg, 0.6 mmol) for 5 containing NaOH (48 mg, 1.2 mmol) for 2, 3, and 4, or KOH (67 mg, 1.2 mmol) for 1 and 5, was added to a solid of Ru 2 (O 2 CCH 3 ) 4 Cl (142 mg, 0.3 mmol), and the brown suspension was stirred overnight at room temperature. During this time, the brown suspension was gradually transformed into a dark green solution with some precipitates. Then, the solution was filtered to remove insoluble solids, and the filtrate was evaporated under reduced pressure. The green solid was dissolved again in 18 cm 3 of THF containing 18-crown-6-ether (317 mg, 1.2 mmol), and the obtained solution was then stirred for 10 min at room temperature.The filtered solution was pipetted into a narrow Schlenk tube for diffusion with 18 cm 3 of toluene to form rectangular green crystals. | [] | [] | [] | ["Ru 2 (O 2 CCH 3 ) 4 Cl--142 mg, 0.3 mmol"] | ["NaOH--48 mg, 1.2 mmol", "KOH--67 mg, 1.2 mmol", "18-crown-6-ether--317 mg, 1.2 mmol"] | ["salpyH 2--120 mg, 0.6 mmol", "5-MesalpyH 2--128 mg, 0.6 mmol", "5-ClsalpyH 2--141 mg, 0.6 mmol", "5-BrsalpyH 2--167 mg, 0.6 mmol", "5-NO 2 salpyH 2--147 mg, 0.6 mmol"] | ["room temperature", "room temperature"] | ["overnight", "10 min"] | ["methanol--15 cm3", "THF--18 cm3", "toluene--18 cm3"]
00958972.2013.867027 | Found: C, 69.61; H, 5.56; N, 6.96%.Synthesis of Co-2, [Co(dbm) 2 ] 3/2 (L1)  2(CH 3 OH)  (C 6 H 5 NO 2 )  (Guest): A nitrobenzenemethanol mixed solution (1 : 1 (v/v), 45 ml) containing [Co(dbm) 2 (H 2 O) 2 ] (305 mg) was added to a nitrobenzene-me thanol mixed solution (1 : 1 (v/v), 10 ml) containing L1 (57 mg). Red plate crystals were obtained after leaving the mixture at ambient temperature for a few days (178 mg). Elemental analysis: Anal. Calcd for C 79 H 65 Co 1.5 N 6 O 12 ([Co (dbm) 2 ] 3/2 (L1) · 3(CH 3 OH) · 3(C 6 H 5 NO 2 )·(H 2 O)): C, 66.56; H, 4.75; N, 6.10%. Found: C, 66.04; H, 4.94; N, 6.32%.Synthesis of Co-3, [Co(dbm) 2 ](L1): A mixture of [C o(dbm) 2 (H 2 O) 2 ] (310 mg, 0.57 mmol), L1 (118 mg, 0.38 mm ol), and water (8 ml) was sealed in an Teﬂon-lined autoclave and heated to 160 °C for 72 h. After slowly cooling to room temperature, red block crystals were obtained. The crystals were ﬁltered, washed with distilled water, and dried in the air (270 mg, 81% yield). Elemental analysis: Anal. Calcd for C 50 H 36 CoN 4 O 4 : C, 73.61; H, 4.45; N, 6.87%. Found: C, 73.51; H, 4.53; N, 6.68%. | [] | [] | ["[Co(dbm) 2 ] 3/2 (L1) ? 2(CH 3 OH) ? (C 6 H 5 NO 2 ) ? (Guest)"] | ["[Co(dbm) 2 (H 2 O) 2 ]--305 mg"] | [] | ["L1--57 mg"] | [] | ["a few days"] | ["nitrobenzenemethanol mixed solution--45 ml", "nitrobenzene-methanol mixed solution--10 ml"]
b206990c | Complex 12. Ligand 6 (20.0 mg, 0.06 mmol) and Ru(bpy) 2 Cl 2 ⴢ2H 2 O (42.0 mg, 0.06 mmol) in 3 : 1 EtOH–H 2 O (8 ml) were reﬂuxed for 15 h. The product was isolated, as above for complex 7. Yield 67.0 mg (87%) (Found: C, 44.12; H, 2.49; N, 11.59. | [] | [] | ["Complex 12"] | ["Ru(bpy) 2 Cl 2 ⴢ2H 2 O--42.0 mg, 0.06 mmol"] | [] | ["Ligand 6--20.0 mg, 0.06 mmol"] | ["reflux"] | ["15 h"] | ["EtOH-H 2 O--3 : 1, 8 ml"]
om0107845 | Synthesis of [PhSO 2 CCNLi 2 ‚THF], 3. (Phenyl)sulfonylacetonitrile (0.18 g, 1 mmol) was dissolved in THF (20 mL), and methyllithium (2 mmol, ofa1Msolution in Et 2 O) was added dropwise to this solution at ambient temperature. An off-white precipitate was instantly produced, and the mixture was stirred at ambient temperature for 3 h. The precipitate was separatedby filtration and dried in vacuo before transferal to a glovebox. Yield: 230 mg, 92%. Decomposed above 200 °C (Found: C, 53.18; H, 5.00; N, 5.32. C 12 H 13 Li 2 NO 3 S requires C, 54.35; H, 4.94; N, 5.28). ν max /cm -1 (CtN): broad peak at 2046 with shoulders at 2095 and 2177 (Nujol).1 H NMR (400 MHz, [D 6 ]-DMSO, 25 °C): δ 7.66 (m, 2H; o-H, Ph), 7.37 (m, 3H; m- and p-H, Ph), 3.59 (m, 4H; O-CH 2 , THF), 1.75 (m, 4H; CH 2 , THF).13 C NMR (100 MHz, [D 6 ]-DMSO, 25 °C): δ 151.94 (i-C, Ph), 129.40 (p-C, Ph), 128.60 (m-C, Ph), 124.68 (o-C, Ph) 126.86 (CtN), 67.48 (O-CH 2 , THF), 25.58 (CH 2 , THF). No signal for the anionic C atom was located even on extended acquisition times. | [] | [] | ["[PhSO 2 CCNLi 2 ‚THF]", "C 12 H 13 Li 2 NO 3 S"] | [] | [] | ["(Phenyl)sulfonylacetonitrile--0.18 g, 1 mmol", "methyllithium--2 mmol, of a 1M solution in Et 2 O"] | [] | ["3 h"] | ["THF--20 mL"]
acssuschemeng.8b04875 | 7 [Ho(μ 2 –OH)(dtp)(H 2 O)] (1) IR (KBr, cm −1 ): 3581 (w), 1607 (m), 1534 (s), 1426 (s), 1369 (s), 1077 (m), 985(w), 874 (m), 777 (s), 642 (s). | [] | [] | ["[Ho(μ 2 –OH)(dtp)(H 2 O)]"] | ["Ho--NaN"] | [] | ["dtp--NaN"] | [] | [] | ["H 2 O--NaN"]
a708202i | Λ M 0.7 S cm 2 mol 21 .[SnBu 2 (pspa)]. SnBu 2 O (1.11 g, 4.4 mmol), H 2 pspa (0.80 g, 4.4 mmol), ethanol (50 cm 3 ), 3 d stirring, white solid. Yield: 89%. M.p. 190 8C (Found: C, 48.8; H, 5.8; S, 6.7. Calc. for C 17 H 24 O 2 SSn: C, 49.7; H, 5.9; S, 7.8%). IR and Raman (R) (cm 21 ): ν asym (CO 2 ) 1523vs (IR); ν sym (CO 2 ) 1375vs (IR), 1370m (R); ν asym (Sn]C) 635w (IR); ν sym (Sn]C) 599w (IR), 596w (R); ν(Sn]S) 355m (IR), 354w (R). Mass spectrum (m-nitrobenzyl alcohol): m/z 177 ([Sn 1 Bu], 70.7), 413 ([M 1 H] 1 100.0), 1175 ([3M 2 Bu 2 4H] 1 , 1.9) and 1233 ([3M 2 3H] 1 , 0.7%). | [] | [] | ["SnBu 2 (pspa)"] | ["SnBu 2 O--1.11 g, 4.4 mmol"] | [] | ["H 2 pspa--0.80 g, 4.4 mmol"] | [] | ["3 days"] | ["ethanol--50 cm 3"]
j.ica.2008.09.031 | 2.2. Synthesis of [Cd 8 (nicO) 8 (phen) 8  (H 2 O)] n (1) A mixture of 3CdSO 4  8H 2 O (0.319 g), H 2 nicO (0.139 g), phen (0.046 g), and Na 2 CO 3 (0.102 g) for 1 in a mixed solution of ethanol (5 mL) and water (10 mL) was placed in a Parr Teﬂon-lined stainless steel vessel (25 mL), and the vessel was sealed and heated to 160 °C for 72 h, then the reactant mixture was cooled at a rate of 0.5 °C/min to room temperature. Colorless crystals were obtained and collected by ﬁltration, washed with water and ethanol, then dried in air, 62% yield (based on H 2 nicO) for 1. Anal. Calc. for C 36 H 22.5 Cd 2 N 6 O 6.25 : C, 50.05; H, 2.63; N, 9.73. Found: C, 49.80; H, 2.75; N, 9.62%.Compound 1 is insoluble in water and common organic solvents such as DMF, DMSO, acetonitrile, acetone, benzene, toluene, methanol, ethanol, and propanol. IR (KBr): 3412m, 3066w, 1606s, 1568m, 1535m, 1423m, 1419m, 1391s, 1285m, 1109m, 844m, 808m, 728m, 641m, 549w, and 422w cm -1 . | [] | [] | ["[Cd 8 (nicO) 8 (phen) 8 \n(H 2 O)] n", "C 36 H 22.5 Cd 2 N 6 O 6.25"] | ["3CdSO 4 \n8H 2 O--0.319 g"] | [] | ["H 2 nicO--0.139 g", "phen--0.046 g"] | ["160 °C"] | ["72 h"] | ["ethanol--5 mL", "water--10 mL"]
s10904-012-9738-0 | IR (selected bands; in cm -1 ): 657 (m, C–H), 1442 (s, C=N imine ), 1475 (m), 1510 (m), 1568 (s, C=C aromatic and C=N aromatic ), 1640 (vs, C=O), 3043 (w, C–H aromatic )[30].2.3 Preparation of [Hg(L2)(I) 2 ](2) Isolate single crystals of this compound was prepared by the branch tube [24] method: mercury(II) iodide (0.45 g, 1 mmol) was placed in one arm of a branched tube and L2 (0.24 g, 1 mmol) in the other. Methanol was then carefully added to ﬁll both arms, the tube sealed and the ligandcontaining arm immersed in a bath at 60 °C, while the other was left at ambient temperature. After 8 days, crystals (m.p. 203 °C) suitable for an X-ray structure determination had deposited in the arm at ambient temperature. | [] | [] | ["Hg(L2)(I) 2"] | ["mercury(II) iodide--0.45 g, 1 mmol"] | [] | ["L2--0.24 g, 1 mmol"] | ["60 \nC"] | ["8 days"] | ["methanol--not specified"]
s0277-5387(01)00869-5 | Found: C, 69.02; H, 9.45; N, 10.20. Calc.: C, 69.03; H, 9.41; N, 10.07%. m.p. 146– 148 °C. IR: 3076, 2944, 2856, 1603, 1576, 1300, 1150, 1119, 1026, 995, 816, 741 cm −1 . Mass spec.: m/z= 279, 278, 179, 136 (base peak).3 .2 .[ Co ((9 ) DCH ) 3 ] Cl 3 .H 2 O (2) To a stirred solution of trans-(9 )DCH (3.21 g, 28.11 mmol) in ethanol (20 cm 3 ) was added a solution of CoCl 2 .6H 2 O (2.23 g, 9.37 mmol) in ethanol (10 cm 3 ).An immediate blue to green to light red colour change occurred and the light-red product precipitated. The mixture was stirred for 0.5 h, ﬁltered and then washed with several portions of cold ethanol. After a ﬁnal washing with diethyl ether the solid was allowed to air-dry. Yield 2.17 g (44%). Anal. Found: C, 41.37; H, 8.34; N, 15.31. Calc.: C, 41.11; H, 8.43; N, 15.99%. IR: 3440, 3140, 3070, 2940, 2860, 1590, 1450, 1159, 1059, 1030 cm −1 . | [] | [] | ["[Co((9)DCH)3]Cl3.H2O", "Not Available"] | ["trans-(9)DCH--3.21 g, 28.11 mmol", "CoCl2.6H2O--2.23 g, 9.37 mmol"] | [] | [] | [] | ["0.5 h"] | ["ethanol--20 cm3", "ethanol--10 cm3", "diethyl ether--Not Available"]
chem.201204275 | Ligand syntheses KOCPhMe F 2 : A slurry of KH (0.2750 g, 6.856 mmol) in Et 2 O was cooled to 78 8 C by using a dry ice/acetone bath. A deficiency of HOCPhMe F 2 (1.510 g, 6.185 mmol) was syringed into the solution slowly, while the flask was flushed with N 2 . The reaction mixture was cloudy white and kept cold for approximately 2 h before being warmed to RT over 4 h. | [] | [] | [] | [] | [] | ["KH--0.2750 g, 6.856 mmol", "HOCPhMe F 2--1.510 g, 6.185 mmol"] | ["-78 8 C", "RT"] | ["approximately 2 h", "4 h"] | ["Et 2 O--NA"]
chem.201100226 | was sonicated for 2 min to disperse the mixture. The tube was frozen under liquid nitrogen, sealed under vacuum, and placed inside an oven at 120 8 C. Light yellow single crystals were obtained after heating for 12 h (39% yield based on the L ligand). FTIR (KBr): n˜ =3432 (m), 1672 (m), 1615 (s), 1537 (ms), 1392 (vs), 1321 (m), 774 cm 1 (ms); elemental analysis calcd (%) for C 63 H 37 N 5 O 13 S 6 Zn 3 : C 51.76, H 2.55, N 4.79; found: C 51.99, H 2.72, N 5.01. | [] | [] | ["[Zn(L) 3 (H 2 O) 3 ]"] | [] | [] | ["L--NA"] | ["120 \n8 C"] | ["12 h"] | []
ejic.200900998 | Hex-5-ynylpyrimidin-2-ylamine (11f): Hex-5-ynylamine (806 mg, 8.30 mmol), 2-chloropyrimidine (1.2 g, 10.5 mmol), and K 2 CO 3 (1.0 g, 7.2 mmol) were stirred in dmf (20 mL) for 2 d at 70 °C. After aqueous workup and extraction with dichloromethane (2⫻ 100 mL), the crude product was dried with MgSO 4 and concentrated under reduced pressure. The residue was purified by flash column chromatography (SiO 2 , cyclohexane/EtOAc, 3:1) to afford 11e as a white solid. Yield: 963 mg (66 %). M.p. 59 °C. | [] | [] | ["Hex-5-ynylpyrimidin-2-ylamine (11f)"] | [] | ["K 2 CO 3--1.0 g, 7.2 mmol"] | ["Hex-5-ynylamine--806 mg, 8.30 mmol", "2-chloropyrimidine--1.2 g, 10.5 mmol"] | ["70 \nC "] | ["2 d"] | ["dmf--20 mL", "dichloromethane--2⫻ 100 mL"]
s10904-012-9715-7 | temperature. Yield: 70 %. Anal (%): Calcd. (578.22): N 4.84, C 29.34, H 3.28; Found: N 4.81, C 29.10, H 3.11.2.3.2 Synthesis of C 30 H 38 Ce 2 N 4 O 27 To a solution of 84 mg (0.5 mmol) of pyridine-2,6-dricaboxylic acid in 10 mL water was slowly added 5 mL mixture of water containing 110 mg (0.25 mmol) of cerium nitrate hexahydrate and 223 lL (4 mmol) of ethylene glycol. Stirring was continued to attain a clear solution, reﬂux the mixture for 3 h. The transparent yellow solution was ﬁltered and left standing in a beaker (covered with pricked aluminum foil to control the rate of evaporation) at ambient temperature. After 3 weeks, yellow plate like crystals suitable for X-ray analysis were separated from the mother liquor by ﬁltration, washed with plenty of water and dried at room temperature. Yield: 60 %. Anal. (%). Calcd. | [] | ["3 weeks"] | ["C 30 H 38 Ce 2 N 4 O 27"] | ["cerium nitrate hexahydrate--110 mg, 0.25 mmol"] | [] | ["pyridine-2,6-dricaboxylic acid--84 mg, 0.5 mmol", "ethylene glycol--223 \nL, 4 mmol"] | ["reflux"] | ["3 h"] | ["water--10 mL"]
c000940g | [Mn 3 (dctrz) 2 (H 2 O) 8 ] n (1) Yield 34%. Elemental Analysis for C 8 H 16 Mn 3 N 6 O 16 : calc. C 15.57; H 2.61; N 13.62. Found: C 15.46, H 2.71, N 13.63; IR data (KBr pellets): 3437 m, 1643 s, 1578 m, 1442 s, 1414 s, 1303 s, 1192 w, 1082 w, 854 m, 664 m. | [] | [] | ["[Mn 3 (dctrz) 2 (H 2 O) 8 ] n", "C 8 H 16 Mn 3 N 6 O 16"] | [] | [] | [] | [] | [] | []
b008259g | mg) as colourless needles in 80% yield after crystallisation from 1H-NMR 300 MHz, 25 ¡C) : dCH 2 Cl 2 ÈEt 2 O. (CDCl 3 , 1.35 (s, 12H, 2.07 (s, 24H, 4.07 (s, 8H,para-CH 3 ), ortho-CH 3 ), 7.09 (d, J \ 8.8, 8H, HÈPy), 8.69 (d, J \ 8.8, 4H,ArÈCH 2 ÈAr), HÈPy), 8.72 (d, J \ 8.8 Hz, 4H, HÈPy) ; 13C-NMR 50(CDCl 3 , MHz, 25 ¡C) : d 18.10, 19.29, 32.86, 124.99, 125.28, 130.67, 135.55, 137.90, 138.43, 150.08, 150.20, 152.08. Anal. calc. for C 82.53, H 7.39, N 6.42 ; found: C 82.40, HC 60 H 60 N 4 É 2H 2 O: 7.33, N 6.69%.In a crystallisation tube (15 cm long, 0.4 cm(1 Æ AgPF 6 ) n .diameter) a mixture of 1,2-dichlorobenzene (0.5 ml) and (0.25 ml) containing the ligand 1 (3.0 mg, 3.6 ] 10~6CH 2 Cl 2 mol) was slowly di†used, in the dark and at room temperature, into a MeOH (1.25 ml) solution containing excess (3.3 mg, 1.3 ] 10~5 mol) to a†ord a colourless crys-AgPF 6 talline material after one week. | [] | [] | ["(1 Æ AgPF 6 ) n", "C 60 H 60 N 4 É 2H 2 O"] | [] | ["AgPF 6--3.3 mg, 1.3 ] 10~5 mol"] | ["ligand 1--3.0 mg, 3.6 ] 10~6CH 2 Cl 2 mol"] | [] | ["one week"] | ["1,2-dichlorobenzene--0.5 ml", "MeOH--1.25 ml"]
cg701187t | Cobalt(II) Complex. Co(OH) 2 (1 g, 10.75 mmol) was mixed with [Hbet][Tf 2 N] (8.57 g; 21.51 mmol) and 10 mL of water. The mixture was stirred under reﬂux for 12 h. The excess metal hydroxide was removed by ﬁltration. After ﬁltration, water was evaporated under a vacuum. Purple crystals were obtained after recrystallization of the compound in a small amount of water. Elemental anal. Calcd (%) for C 10 H 10 CoF 12 N 8 O 8 S 8 (M r ) 912.75): C, 13.15; H, 1.10; N, 12.27. Found: C, 13.36; H, 1.34; N, 12.43%.Zinc(II) Complex. ZnO (1 g; 12.3 mmol) was mixed with [Hbet][Tf 2 N] (9.788 g; 24.5 mmol) and 10 mL of water. The mixture was stirred under reﬂux for 12 h. The excess metal oxide was removed by ﬁltration. After ﬁltration, water was evaporated under a vacuum.Colorless crystals were obtained and recrystallized from water.Elemental anal. Calcd (%) for C 66 H 118 F 48 N 18 O 56 S 16 Zn 4 (M r ) 3746.27): C, 21.15; H, 3.17; N, 6.72. Found: C, 20.47; H, 3.48; N, 6.42. | [] | [] | ["Co(OH) 2", "ZnO"] | ["Co(OH) 2--1 g, 10.75 mmol", "ZnO--1 g; 12.3 mmol"] | [] | ["[Hbet][Tf 2 N]--8.57 g; 21.51 mmol", "[Hbet][Tf 2 N]--9.788 g; 24.5 mmol"] | ["reflux", "reflux"] | ["12 h", "12 h"] | ["water--10 mL", "water--10 mL"]
cg801228x | yl)pyridine hydrochloride (1.63 g, 10 mmol) was added and the mixture was further reﬂuxed for 24 h. After removal of the solvent under vacuum, the residue was washed with water several times. The white solid is 1-(3-pyridinylmethyl)-2-acetylbenzimidazole. yield 65% 1 H NMR (300 MHz, CDCl 3 ,25°C): δ (ppm): 8.54 (s, 1H), 8.50 (d, 1H, J ) 4.3 Hz), 7.92 (d, 1H, J ) 7.5 Hz), 7.42 (m, 3H), 7.38 (dd, 1H, J ) 3.6 and 9 Hz), 7.19 (dd, 1H J ) 3.6 and 9 Hz), 5.86 (s, 2H), 2.85 (s, 3H). In the third step, a mixture of N 2 H 4 · 2HCl (0.53 g, 5.0 mmol) and KOH (0.50 g, 8.93 mmol) was suspended in EtOH (30 mL) and stirred for 0.5 h. 1-(3-Pyridinylmethyl)-2-acetyl benzimidazole (2.50 g, 10.0 mmol) was added and the mixture was heated and stirred for 12 h. The yellow precipitate was separated and washed with water to give the product. Yield 50%. IR (KBr, cm -1 ): 3038w, 2989w, 2935w, 1608s, 1482m, 1163m, 931w, 827m, 798w, 748s, 711m, 628w. | [] | [] | ["1-(3-pyridinylmethyl)-2-acetylbenzimidazole"] | [] | [] | [] | [] | ["12 h"] | ["EtOH--30 mL"]
b104965h | Preparation of [Fe(tpytrz) 2 Mo 4 O 14 ] (1). A solution of FeSO 4 ⴢ 7H 2 O (0.089 g, 0.32 mmol), MoO 3 (0.044 g, 0.306 mmol), 2,4,6tri(4-pyridyl)-1,3,5-triazine (0.05 g, 0.16 mmol), and 10 ml H 2 O (10 g, 555 mmol) in the molar ratio 2 : 1.9 : 2.1 : 3470 was heated at 180 ⬚C for 48 h in a Parr acid digestion bomb after adjustment of pH to ca. 8.5 by addition of 20% tetraethylammonium hydroxide. Large orange crystals of 1 were obtained in 35% yield. IR (KBr pellet, cm ⫺1 ): 1575(s), 1519(s), 1370(s), 1056(s), 955(s), 911(s), 814(s), 652(s). | [] | [] | ["[Fe(tpytrz) 2 Mo 4 O 14 ]", "FeSO 4 ⴢ 7H 2 O", "MoO 3", "2,4,6tri(4-pyridyl)-1,3,5-triazine"] | ["FeSO 4 ⴢ 7H 2 O--0.089 g, 0.32 mmol", "MoO 3--0.044 g, 0.306 mmol"] | ["tetraethylammonium hydroxide--20%"] | ["2,4,6tri(4-pyridyl)-1,3,5-triazine--0.05 g, 0.16 mmol"] | ["180 ⬚C"] | ["48 h"] | ["H 2 O--10 ml, 555 mmol"]
c3ce42091d | Syntheses of {[Er(DSPT)(ox) 0.5 ]·H 2 O} n (5). 5 was synthesized by a method similar to that for 3, except that Eu(NO 3 ) 3 ·6H 2 O wasreplacedbyEr(NO 3 ) 3 ·6H 2 O and 4-picolinic acid was replaced by nicotinic acid accordingly, and pale-yellow block crystals of 5 were collected by filtration and washed with distilled water and ethanol several times. Yield 54% (based on the Er). | [] | [] | ["{[Er(DSPT)(ox) 0.5 ]·H 2 O} n", "NaN"] | ["Er(NO 3 ) 3 ·6H 2 O--NaN"] | [] | ["DSPT--NaN", "nicotinic acid--NaN"] | [] | [] | []
ic302641v | temperature, with a step size of 2θ = 0.02°. Simulated PXRD patterns were calculated using the Material Studio software package employing single-crystal data.7 Preparation of MOFs. [Zn 3 (BTC) 2 (H 2 O) 3 ] (Zn-HKUST-1). ZnHKUST-1 was prepared using a procedure that was slightly modiﬁed from the reported procedures.8 A 0.021 g (0.099 mmol) amount of H 3 BTC was dissolved in 12 mL of DMF in a 20 mL vial. A 0.150 g (0.504 mmol) amount of Zn(NO 3 ) 2 ·6H 2 O was added to the solution.The clear colorless solution was heated at 60 °C for 4 days. After cooling to ambient temperature, block-shaped colorless transparent crystals were ﬁltered from the solution. | [] | [] | ["[Zn 3 (BTC) 2 (H 2 O) 3 ]", "Zn-HKUST-1"] | ["Zn(NO 3 ) 2 \n6H 2 O--0.150 g, 0.504 mmol"] | [] | ["H 3 BTC--0.021 g, 0.099 mmol"] | ["60 °C"] | ["4 days"] | ["DMF--12 mL"]
c4ce01259c | Synthesis of Co 2 L 2 (SO 4)2 (H 2 O) 6 ·H 2 O(2).The reaction procedure was carried out in a similar manner to that of 1 except that CoSO 4 (0.42 g, 0.15 mmol) was used instead of NiSO 4 ·7H 2 O (0.042 g, 0 .15 mmol). The resulting red block crystals were filtered (yield: ca. 72% based on L). Elemental anal. found: C, 47.80; N, 10.12; H, 3.76 %. Calcd. for C 44 H 42 N 8 O 15 S 2 Co 2 : C, 47.85; N, 10.15; H, 3.8 1%. IR (cm −1 ): 3281(s), 2360(m), 2342(w), 2230(w), 1610(s), 1540(m), 1506(w), 1464(w), 1398(m), 1364(w), 1221(w), 1189(m), 1111(s), 1019(m), 987(w), 834(m), 743(w), 684(m), 642(s), 627(s), 505(w). | [] | [] | ["Co 2 L 2 (SO 4)2 (H 2 O) 6 ·H 2 O", "C 44 H 42 N 8 O 15 S 2 Co 2"] | ["CoSO 4--0.42 g, 0.15 mmol"] | [] | [] | [] | [] | []
ic9021855 | The resulting mixture stood in the dark at room temperature.The orange bar crystals suitable for X-ray structure determination were formed several weeks later. Yield: 0.0225 g, 40%. IR (cm -1 ): 3385 (m), 1666(s), 1647 (s), 1599(m), 1532(vs), 1483(s), 1422(s), 1283(m), 800(m), 700(m). Anal. Calcd for C 44 H 36 Br 2 CdFe 2 N 8 O 4 : C, 46.99; H, 3.223; N, 9.958. Found: C, 46.83; H, 3.225; N, 9.965. | ["room temperature"] | ["several weeks"] | ["CdFe 2 (HL) 2 (Br) 2 "] | ["Cd--NaN", "Fe--NaN"] | [] | ["HL--NaN"] | [] | [] | []
j.jorganchem.2007.11.040 | Then 20 mL of CS 2 were added (167 mmol) and stirring continued. After 12 h, CHCl 3 (1 L) was added and then the precipitate ﬁltered. The solid was washed with water (500 mL), left to dry and dissolved in acetone and set aside.After 15 days, a microcrystalline yellow powder was obtained (17. 2 g, 35%), which was the dihydrate of 1.Dec. at 300 °C. Anal. Calc. for C 9 H 4 N 3 S 3 K  2H 2 O: C, 33.21; H, 2.48; N, 12.91; S 29.55. Found: C, 33.58; H, 2.48; N, 13.07; S, 29.92%.4.2.2. 9H-3-Thia-1,4a,9-triaza-ﬂuorene-2,4-dithione (1a) Compound 1b (3 g, 9.2 mmol) was dissolved in THF (50 mL) and HCl (aq, 36%, 3 mL , 35 mmol) was added. | ["300 °C"] | ["15 days"] | ["CS 2"] | [] | [] | [] | [] | ["12 h"] | ["CS 2--20 mL, 167 mmol", "CHCl 3--1 L", "water--500 mL", "acetone--not specified"]
cg200327y | The resulting solution was heated for 5 days at 100 C. The product was obtained as crystalline material (yield 60% based on Mg, 0.135 g) by filtration and washed with ethanol. | [] | [] | [] | [] | [] | [] | ["100 \nC"] | ["5 days"] | []
j.ica.2007.03.005 | Found: C, 52.4; H, 3.9; N, 13.6%. IR data: m/cm 1 : 3379br, 3108w, 2965 w, 2935m, 2196s, 1608w, 1601m, 1576w, 1545s, 1496s, 1488s, 1446s, 1406w, 1381w, 1344m, 1309m, 1172m, 1032m, 777m, 731m, 661w, 540m, 485m, 418m. | [] | [] | [] | [] | [] | [] | [] | [] | []
cg1001557 | Synthesis of {[Cd 2 (TPOM)(5-OH-bdc) 2 ] 3 (H 2 O) 2 } n (5). Amixture of Cd(NO 3 ) 2 3 4H 2 O (30.8 mg, 0.1 mmol), 5-OH-H 2 bdc (18.2 mg, 0.1 mmol), and TPOM (22.2 mg, 0.1 mmol) was dissolved in 12 mL of DMF and H 2 O (1:3). The final mixture was placed in a Parr Teflonlined stainless steel vessel (15 mL) under autogenous pressure and heated at 95 °C for 3 days. Colorless-block crystals were obtained. | [] | [] | ["[Cd 2 (TPOM)(5-OH-bdc) 2 ] 3 (H 2 O) 2", "Cd(NO 3 ) 2 3 4H 2 O"] | ["Cd(NO 3 ) 2 3 4H 2 O--30.8 mg, 0.1 mmol"] | [] | ["5-OH-H 2 bdc--18.2 mg, 0.1 mmol", "TPOM--22.2 mg, 0.1 mmol"] | ["95 \n°C"] | ["3 days"] | ["DMF--12 mL", "H 2 O--1:3"]
j.jssc.2017.04.038 | 5 temperature. Colorless crystals of 2 were collected by filtration and washed with water. Anal. calcd. for C 24 H 24 N 4 O 5 Zn: C 51.10, H 51.10, N 5.90. Found: C 50.70, H 4.09, N 5.16. IR (KBr, cm –1 ): 3444w, 3109w, 2976w, 1584vs, 1531m, 1374vs, 1291w, 1096m, 949w, 837m, 713s. Synthesis of {[Zn 2 (μ-mpda) 2 (μ-mbix) 2 ]∙5H 2 O} n (3) A mixture of H 2 mpda (0.5 mmol, 0.10 g), Zn(O 2 CMe) 2 ·2H 2 O (0.5 mmol, 0.11 g), mbix (1 mmol, 0.24 g), NaOH (0.5 mmol, 0.02 g) and H 2 O (24 mL) was placed in a 45 mL Parr brand teflon-lined acid digestion bomb and sealed then heated at 120 ºC for 5 days, and then cooled at a rate of 5 ºC h –1 to room temperature. Colorless crystals of 3 were collected by filtration and washed with water. Anal. calcd. for C 24 H 24 N 4 O 5 Zn: C 53.30, H 5.03, N 10.36. Found: C 52.85, H 5.26, N 10.36. IR (KBr, cm –1 ): 3419w, 2950w, 1593vs, 1525m, 1444m, 1386vs, 1267m, 1232w, 1095w, 950w, 854m, 721s, 665m, 574m. Synthesis of {[Zn(µ-mpda)(µ-mbix)]∙2H 2 O} n (4) A mixture of H 2 mpda (0.5 mmol, 0.10 g), Zn(O 2 CMe) 2 ·2H 2 O (0.5 mmol, 0.11 g), mbix (0.1 mmol, 0.24 g) and DMF/H 2 O (24 mL, v:v = 1:3) was placed in a 45 mL Parr brand teflonlined acid digestion bomb and sealed then heated at 120 ºC for 5 days, and then cooled at a rate of 5 ºC h –1 to room temperature. Colorless crystals of 4 were collected by filtration and washed with water. Anal. calcd. for C 24 H 24 N 4 O 5 Zn: C 51.10, H 51.10, N 5.90. Found: C 50.70, H 4.09, N 5.16. IR (KBr, cm –1 ): 3403w, 2939w, 1614vs, 1505m, 1432m, 1354vs, 1262m, 1211w, 1029w, 939w, 837m, 720s, 669m, 546m. Synthesis of {[Zn(μ-mpda)(µ-pbix)]·0.5H 2 O} n (5) Complex 5 was prepared in a similar manner to 4, but using pbix (1 mmol, 0.24 g) instead of mbix. Anal. calcd. for C 48 H 46 N 8 O 9 Zn 2 : C 57.10, H 4.59, N 11.10. Found: C 56.48, H 4.76, N 11.19. IR (KBr, cm –1 ): 3448w, 3114m, 3026w, 2977w, 2922w, 1593vs, 1527m, 1373s, 1240w, 1105w, 948m, 854w, 758s. | [] | [] | ["{[Zn 2 (μ-mpda) 2 (μ-mbix) 2 ]∙5H 2 O} n", "C 24 H 24 N 4 O 5 Zn"] | ["Zn(O 2 CMe) 2 ·2H 2 O--0.5 mmol, 0.11 g"] | [] | ["H 2 mpda--0.5 mmol, 0.10 g", "mbix--1 mmol, 0.24 g", "NaOH--0.5 mmol, 0.02 g"] | ["120 ºC"] | ["5 days"] | ["H 2 O--24 mL"]
b719407b | Preparation of compounds 1,8-(3,6,9-Trioxaundecane-1,11-diyldioxy)xanthone (1) 12 . 1,8Dihydroxyxanthone (500 mg, 2.2 mmol) was dissolved in dry DMF (170 mL) in a three-necked ﬂask with stirring, and anhydrous potassium carbonate (1.0 g) was added under N 2 . 1,11Dibromo-3,6,9-trioxaundecane (1.4 g, 4.4 mmol) was added via a syringe and the mixture reﬂuxed for 14 h. Most of the DMF was evaporated under reduced pressure. The resulting mixture was diluted with water (30 mL), extracted several times with chloroform and the chloroform extracts evaporated. The residue was puriﬁed by column chromatography (SiO 2 ,CHCl 3 –EtOH), and then recrystallized from dry toluene afforded 1 as off-white crystals (385 mg, 45.3%); mp 189–190 ◦ C. | [] | [] | ["1,8-(3,6,9-Trioxaundecane-1,11-diyldioxy)xanthone (1)"] | [] | [] | ["1,8Dihydroxyxanthone--500 mg, 2.2 mmol", "1,11Dibromo-3,6,9-trioxaundecane--1.4 g, 4.4 mmol"] | ["reflux"] | ["14 h"] | ["dry DMF--170 mL", "chloroform--30 mL", "dry toluene--NA"]
j.ica.2010.12.047 | 4.2.5. Ni(Cha) 2 (C 2 H 5 OH) 2 (6) To a solution of NiCl 2 6H 2 O (0.05 g, 0.21 mmol) in water (3 cm 3 ) was added a solution of 2 (0.081 g, 0.46 mmol) in hot ethanol (20 cm 3 ). The reaction mixture was left to stand at room temperature for 2 months during which time light green crystals of 6 suitable for X-ray structure analysis, were obtained. These were collected by ﬁltration and washed with ethanol. Yield: 0.06 g, 0.12 mmol, 57%. Elemental Anal. Calc. for 6,C 22 H 26 N 4 O 6 Ni: C, 50.87; H, 5.45; N, 10.79, Ni, 11.31. Found C, 50.89; H, 5.86; N, 11.20; Ni, 11.83%. IR (KBr disc): 3073br, 1607vs, 1577vs, 1472vs, 1428s, 1378s, 1249s, 1179 vs cm 1 . | [] | [] | ["Ni(Cha) 2 (C 2 H 5 OH) 2 (6)", "C 22 H 26 N 4 O 6 Ni"] | ["NiCl 2 ?6H 2 O--0.05 g, 0.21 mmol"] | [] | ["2--0.081 g, 0.46 mmol"] | [] | ["2 months"] | ["water--3 cm 3", "hot ethanol--20 cm 3"]
acs.inorgchem.0c02904 | [UO 2 (bptc) 0.5 (phen)] (6; phen = 1,10-Phenanthroline). The synthesis of 6 was similar to that of 5, except the addition of phen (5.4 mg, 0.030 mmol). Small rhombohedral crystals of 6 obtained were ﬁltered and dried in air at room temperature. Yield: 8.0 mg, 43.5% (based on uranium). | [] | [] | ["UO 2 (bptc) 0.5 (phen)"] | [] | [] | ["phen--5.4 mg, 0.030 mmol"] | [] | [] | []
acs.inorgchem.6b02322 | Synthesis of [VO(tA-ono-tB)(OEt)] (10a). VO(OEt) 3 (298 mg, 1.47 mmol, 1 equiv) was dissolved in 5 mL of absolute dichloromethane, and the ligand tA-ono-tB (500 mg, 1.47 mmol, 1 equiv) was added. The mixture was stirred for 30 min at room temperature, and after that, the solvent was evaporated, yielding a black powder. This was taken up in diethyl ether, leading to a black brown precipitate. The solid was ﬁltered oﬀ, washed with diethyl ether, and dissolved in ethanol. Subsequently, the solvent was removed in vacuo to obtain complex 10a. Yield: 549 mg, 1.22 mmol, 83%. | [] | [] | ["[VO(tA-ono-tB)(OEt)]", "complex 10a"] | ["VO(OEt) 3--298 mg, 1.47 mmol, 1 equiv"] | [] | ["tA-ono-tB--500 mg, 1.47 mmol, 1 equiv"] | ["room temperature"] | ["30 min"] | ["absolute dichloromethane--5 mL", "diethyl ether--as required", "ethanol--as required"]
c9dt00680j | The solution was filtered through Celite to remove a white solid and generate a clear red filtrate (B). Addition of either 2 equivalents of pyridine or NaEPh·0.5thf (8 mmol, 2 equiv.) resulted in precipitation of the product as a microcrystalline solid, which was isolated by filtration and crystallized using a hexane diﬀusion into toluene (3) or slow evaporation of a 4 : 1 Et 2 O : THF solution (4). U(N t Bu) 2 (SPh) 2 (py) 2 (3-S): 1 H NMR (CDCl 3 , 293 K): δ 0.06 (s, 18H, t Bu), 6.82 (t, 2H, SPh p-H), 7.20 (t, 4H, SPh m-H), 7.68 (d, 4H, SPh o-H), 8.01 (br s, 4H, py m-H), 8.21 (br s, 2H, py p-H), 10.40 (br s, 4H, py o-H) ppm. | [] | [] | [] | [] | ["pyridine--2 equivalents", "NaEPh·0.5thf--8 mmol, 2 equiv."] | [] | [] | [] | []
zaac.200400188 | Cu(2,2⬘-bpy)(C 4 H 4 O 4 ) 0.5 (NO 3 )(H 2 O) (2): A mixture of Cu(NO 3 ) 2 · 3H 2 O (0.24 g, 1.0 mmol) with succinic acid (0.118 g, 1.0 mmol) and 2,2⬘-bpy (0.08 g, 0.5 mmol) in the molar ratio 2:2:1 and 10 mL H 2 O were placed in a Parr Teflon-lined stainless steel vessel (25 cm 3 ), then the vessel was sealed and heated to 160 °Cfor3days.The reaction mixture was cooled at a rate of 0.5 °Cmin ⫺1 to lead to the formation of blue crystals 2 in a yield of 50 % based on 2,2⬘bpy. Anal. Calc. for C 12 H12CuN 3 O 6 : C, 40.28; H, 3.38; N, 11.74. | [] | [] | ["Cu(2,2⬘-bpy)(C 4 H 4 O 4 ) 0.5 (NO 3 )(H 2 O)", "C 12 H12CuN 3 O 6"] | ["Cu(NO 3 ) 2 · 3H 2 O--0.24 g, 1.0 mmol"] | [] | ["succinic acid--0.118 g, 1.0 mmol", "2,2⬘-bpy--0.08 g, 0.5 mmol"] | ["160 °C"] | ["3 days"] | ["H 2 O--10 mL"]
c9qi01263j | crystals were filtered, washed with MeOH and Et 2 O, and dried at room temperature. Yield: ca. 47% based on Th(NO 3 ) 4 ·6H 2 O.Alternatively, this compound could be prepared using the following procedure. A mixture of Th(NO 3 ) 4 ·6H 2 O (47 mg, 0.08 mmol), HCOOH (0.2 mL, 5.3 mmol), DMF (1.45 mL), NaNO 3 (3.4 mg, 0.04 mmol), and H 2 O (0.44 mL) in a capped vial was heated at 120 °C for only 18 h, after which colourless needle-like crystals crystallized from the solution. Yield: ca. | [] | [] | ["Th(NO 3 ) 4 ·6H 2 O"] | ["Th(NO 3 ) 4 ·6H 2 O--47 mg, 0.08 mmol"] | ["NaNO 3--3.4 mg, 0.04 mmol"] | ["HCOOH--0.2 mL, 5.3 mmol"] | ["120 \n°C"] | ["18 h"] | ["DMF--1.45 mL", "H 2 O--0.44 mL"]
j.molstruc.2009.04.016 | Pink crystals of 1 were obtained in 32% yield (0.047 g). Anal. Calcd.for C 18 H 28 CoN 12 O 16 (1): C, 29.72; H, 3.88; N, 23.11%. Found: C, 29.58; H, 3.82; N, 22.97. IR data (cm 1 ): 35143118m, 1567vs, 1497m, 1474m, 1366m, 1320w, 1250w, 1150w, 1096w, 1058w, 972w, 903w, 756w, 679m, 633m, 502w. | [] | [] | ["C 18 H 28 CoN 12 O 16"] | [] | [] | [] | [] | [] | []
j.ica.2006.08.021 | IR(KBr): 2559w (BH), 1606s (Py).3.1.2. Complex 7 371 ll (470 mg, 6.18 mmol) of CS 2 was added dropwise with stirring over a period of 30 min into a solution of 352 mg (0.62 mmol) of 2 in 30 ml of methanol/dichloromethane/water (2:2:1) at 5 °C. After 6 h of stirring, all volatiles were removed in vacuo and the residue was taken up in chloroform. After 30 min of stirring the mixture was ﬁltered and the ﬁltrate evaporated to dryness, leaving behind 289 mg (71%) of 7 as a colourless powder, m.p. 218 °C. | [] | [] | ["Complex 7"] | ["CS 2--470 mg, 6.18 mmol"] | [] | ["2--352 mg, 0.62 mmol"] | ["5 \t°C"] | ["6 h"] | ["methanol/dichloromethane/water--30 ml"]
cg401391b | [Tb(pqc)(Hpqc)(NO 3 ) 2 ] n (4). Yield: 45% (based on Tb 3+ ). Elemental Anal. Calcd (%) for C 32 H 21 TbN 4 O 10 (M r , 780.46): C, 49.25; H, 2.71; N, 7.18. Found: C, 49.12; H, 2.91; N, 7.17. IR (KBr, cm −1 ): 3426(w), 2024(m), 1629(m), 1560(s), 1492(m), 1434(s), 1396(s), 1325(s), 1279(m), 770(m), 705(w). | [] | [] | ["[Tb(pqc)(Hpqc)(NO 3 ) 2 ] n", "C 32 H 21 TbN 4 O 10"] | [] | [] | [] | [] | [] | []
ejic.200800375 | Yield: 0.111 g, 85.22%. M.p. ⬎300 °C. C 27 H 25 N 5 O 4 (483.52): calcd.C 67.07, H 5.21, N 14.48; found C 67.30, H 5.02, N 14.23. | [] | [] | ["C 27 H 25 N 5 O 4"] | [] | [] | [] | [] | [] | []
j.jssc.2010.04.029 | 2.2.3. Syntheses of {[Mn(1,10-phen) 2 (3,4-H 2 bptc)]  4H 2 O} n (4).A mixture of Mn(CH 3 COO) 2  4H 2 O (0.5 mmol, 130 mg), 3,4-H 4 bptc (0.5 mmol, 165 mg), 1,10-phen (0.55 mmol, 100 mg), MeOH (1 mL) and H 2 O (18 mL) was adjusted to pH 4.3 with a 0.5 M NaOH solution, then was sealed in a 30 mL Teﬂon-lined bomb and heated at 160 1C for 3 days. Then the reaction mixture was cooled to room temperature at a rate of 10 1C/h. Yellow block crystals of 4 suitable for X-ray diffraction analysis were isolated in 78% yield. Anal. Calcd for C 40 H 34 MnN 4 O 12 : C, 58.76; H, 4.19; N, 6.85%. Found: C, 58.79; H, 4.39; N, 6.78%. IR (KBr)/cm 1 : 3473 (s), 3416 (s), 1697 (m), 1637 (s), 1618 (s), 1513 (m), 1422 (m), 1383 (s), 1299 (w), 1142 (m), 1100 (m), 992 (m), 846 (m), 805 (w), 780 (m), 765 (m), 726 (m), 619 (m), 482 (w). | [] | [] | ["{[Mn(1,10-phen) 2 (3,4-H 2 bptc)] ? 4H 2 O} n", "C 40 H 34 MnN 4 O 12"] | ["Mn(CH 3 COO) 2 ?4H 2 O--0.5 mmol, 130 mg"] | [] | ["3,4-H 4 bptc--0.5 mmol, 165 mg", "1,10-phen--0.55 mmol, 100 mg"] | ["160 \nC"] | ["3 days"] | ["MeOH--1 mL", "H 2 O--18 mL"]
bcsj.76.1387 | Synthesis of 2b. A form of zinc( b) terephthalate-pyridine was synthesized as follows. To an aqueous solution (15.0 mL) of zinc( b) acetate dihydrate (147 mg, 0.673 mmol) was added a pyridine solution (40.0 mL) of terephthalic acid (166 mg, 1.00 mmol). The mixture was then allowed to stand for several days at room temperature, after which colorless plate-like crystals precipitated out of the solution. [Zn( b)(-O 2 CC 6 H 4 CO 2 )(C 5 H 5 N) 2 (H 2 O) 2 ]  (C 5 H 5 N) 2  2H 2 O 2b. Anal. Found: C, 54.40; H, 5.57; N, 8.95%. Calcd for C 28 H 32 N 4 O 8 Zn: C, 54.42; H, 5.22; N, 9.07%. | [] | [] | ["Zn( b)(-O 2 CC 6 H 4 CO 2 )(C 5 H 5 N) 2 (H 2 O) 2", "C 28 H 32 N 4 O 8 Zn"] | ["zinc( b) acetate dihydrate--147 mg, 0.673 mmol"] | [] | ["terephthalic acid--166 mg, 1.00 mmol", "pyridine--40.0 mL"] | ["room temperature"] | ["several days"] | ["aqueous solution--15.0 mL"]
00958972.2011.642301 | 2.2. Synthesis of {[Zn(bdic)(bmt)H 2 O] .0.5H 2 O} n (1) A mixture of Zn(NO 3 ) 2  6H 2 O (0.1 mmol), H 2 bdic (0.1 mmol), bmt (0.1 mmol), water (5 mL), and DMF (2 mL) was placed in a 25 mL Teflon-lined stainless steel vessel and heated at 100  C for 3 days. After the mixture was cooled to room temperature at 10  Ch 1 , colorless crystals of 1 were obtained. Anal. Calcd for C 17 H 15 N 6 O 5.5 Zn (%): C, 44.67; H, 3.28; N, 18.39. Found: C, 43.89; H, 3.14; N, 18.21. Selected IR (cm 1 , KBr): 3440(m), 3116(m), 1616(s), 1567(s), 1538(m), 1498(m), 1424(s), 1405(s), 1368(s), 1281(m), 1269(m), 1129(s), 888(w), 774(m), 744(s), 727(s). | [] | [] | ["{[Zn(bdic)(bmt)H 2 O] .0.5H 2 O} n", "C 17 H 15 N 6 O 5.5 Zn"] | ["Zn(NO 3 ) 2  6H 2 O--0.1 mmol"] | [] | ["H 2 bdic--0.1 mmol", "bmt--0.1 mmol"] | ["100  C"] | ["3 days"] | ["water--5 mL", "DMF--2 mL"]
c4ra05290k | Synthesis of 4-(1,2 : 5,6-di-O-isopropylidene-aDglucofuranos)-1-(methyl-2,3,4-tri-O-benzyl-6-deoxy-aDglucopyranosyl)-1H-1,2,3-triazole (6e) Methyl-6-azido-2,3,4-tri-O-benzyl-6-deoxy-aD-glucopyranose 5c (0.082 g, 0.16 mmol) was treated with 1,2 : 5,6-di-O-isopropylidene-3-O-propargyl-aD-glucofuranose 4d (0.05 g, 0.16 mmol) in dichloromethane in the presence of DIPEA and complex 1 as catalyst (5 mg) and aﬀorded 6e (0.027 g, 20%) as a yellowish viscous liquid (Completion of reaction was detected by TLC).1 H NMR (300 MHz, CDCl 3 ): d 7.63 (s, 1H, triazolyl-H), 7.33–7.31 (m, 15H, Ar–H), 5.85 (d, J ¼ 1.8 Hz, 1H, H-1), 5.84– 4.46 (m, 12H, Sugar-H), 2.89 (d, J ¼ 6.3 Hz, 1H, Sugar-H), 4.12– 3.96 (m, 6H, Sugar-H), 3.42 (d, J ¼ 9.1 Hz, 1H, Sugar-H), 3.17– 3.13 (m, 4H, Sugar-H), 1.48, 1.41, 1.32, 1.29 (each s, 4  CH 3 , >(CH 3 ) 2 ). | [] | [] | ["4-(1,2 : 5,6-di-O-isopropylidene-aDglucofuranos)-1-(methyl-2,3,4-tri-O-benzyl-6-deoxy-aDglucopyranosyl)-1H-1,2,3-triazole (6e)"] | [] | ["DIPEA--not specified", "complex 1--5 mg"] | ["Methyl-6-azido-2,3,4-tri-O-benzyl-6-deoxy-aD-glucopyranose 5c--0.082 g, 0.16 mmol", "1,2 : 5,6-di-O-isopropylidene-3-O-propargyl-aD-glucofuranose 4d--0.05 g, 0.16 mmol"] | [] | [] | ["dichloromethane--not specified"]
cg5017388 | They were collected and washed as done for 3. Yield: 26.1 mg (48%).Anal. Calcd for C 36 H 26 N 8 O 11 SCu 2 Pd (1012.29 g mol −1 )(5): C, 42.72; H, 2.59; N, 11.07; Cu, 12.85. Found: C, 41.66; H, 2.48; N, 10.87; Cu, 13.01%. IR (KBr, cm −1 ): 1715 (CO bpca ), 1626 and 1600 (OC− O − +CO), 1456 (OC−O − ), 1362 (CN), 1356 (C−N), 1008 (SO), 826, 767 (C−H), 586 (Cu−O), 540 (Pd−N), 421 (Pd−O).Physical Techniques. Elemental analysis (C, H, and N) was carried out on a PerkinElmer 2400 analyzer. Atomic absorption for Cu was performed with a Hitachi Z-8200 polarized atomic absorption spectrophotometer. Infrared spectra were recorded on a PerkinElmer 882 spectrophotometer in the range of 4000−400 cm −1 using KBr pellets. Thermogravimetric analysis (TG/DTA) data were collected Scheme 1. Schematic Representation of the Building Blocks [Cu(bpca)] + , [Pd(opba)] 2− , and [Pd 2 (mpba) 2 ] 4− Crystal Growth & Design Article DOI: 10.1021/cg5017388 Cryst. Growth Des. XXXX, XXX, XXX−XXX B | [] | [] | ["C 36 H 26 N 8 O 11 SCu 2 Pd"] | [] | [] | [] | [] | [] | []
c0dt01781g | Synthesis of [Dy((HO 3 PCH 2 ) 2 NHCH 2 C 6 H 5 )(C 2 O 4 )]·2H 2 O(9).Theprocedurewasthesameasthatfor1 except that LaCl 3 ·6H 2 O was replaced by DyCl 3 ·6H 2 O (0.19 g, 0.50 mmol). Colorless plate crystals of 9 were obtained and washed with water. Yield: 83.4% based on Dy. Anal. calcd (%) for C 11 H 18 NO 12 P 2 Dy (580.70): C 22.75, H 3.10, N 2.41, P 10.67, Dy 27.98. Found: C 22.68, H 3.15, N 2.35, P 10.59, Dy 28.06.Synthesis of [Er((HO 3 PCH 2 ) 2 NHCH 2 C 6 H 5 )(C 2 O 4 )]·2H 2 O (10).Theprocedurewasthesameasthatfor1 except that LaCl 3 ·6H 2 O was replaced by ErCl 3 ·6H 2 O (0.19 g, 0.50 mmol). Pink plate crystals of 10 were obtained and washed with water. Yield: 86.6% basedonEr.Anal.calcd(%)forC 11 H 18 NO 12 P 2 Er (585.46): C 22.57, H 3.07, N 2.39, P 10.58, Er 28.57. Found: C 22.51, H 3.12, N 2.32, P 10.51, Er 28.65. | [] | [] | ["[Dy((HO 3 PCH 2 ) 2 NHCH 2 C 6 H 5 )(C 2 O 4 )]·2H 2 O(9)", "[Er((HO 3 PCH 2 ) 2 NHCH 2 C 6 H 5 )(C 2 O 4 )]·2H 2 O (10)"] | ["DyCl 3 ·6H 2 O--0.19 g, 0.50 mmol", "ErCl 3 ·6H 2 O--0.19 g, 0.50 mmol"] | [] | ["(HO 3 PCH 2 ) 2 NHCH 2 C 6 H 5 --NaN", "C 2 O 4 --NaN"] | [] | [] | []
acs.cgd.5b01359 | N 5.12; found C 34.57, H 2.82, N 5.44. IR (solid KBr pellet, cm −1 ): 3334.0s, 3215.1s , 1613.5s , 1570.8s , 1443.4s , 1395.3s, 1085 .5w, 1012.6w, 872.8w, 721.4m. | [] | [] | [] | [] | [] | [] | [] | [] | []
ic9015838 | Colorless crystals of the compound were obtained overnight at -30 C (85%).1 H NMR (CD 3 CN, 1.95 ppm): δ 20.64, 11.19, 2.74. IR (KBr, cm -1 ): 3431, 3057, 3021, 2994, 2929, 2579, 2307, 2281, 2255, 1630, 1587, 1478, 1451, 1416, 1368, 1303, 1253, 1225, 1146, 1104, 1035, 949, 938, 870, 865, 824, 773, 762, 746, 727, 697, 665, 626, 611, 560, 496, 464, 428, 418. UV-vis (MeCN): λ max (ε (M -1 cm -1 )) 250 (35 700). Elem anal. calcd For C 28 H 18 N 6 F 9 FeKO 3 : C, 44.70; H, 2.41; N, 11.17. Found: C, 44.52; H, 2.44; N, 11.32. | [] | [] | [] | [] | [] | [] | ["-30 \nC"] | ["overnight"] | []
ejic.201100746 | [(C 13 H 9 N 4 O 3 ) 4 (C 13 H 8 N 4 O 3 ) 2 Mn 4 (H 2 O) 5 ](H 2 O) 2 (CH 3 OH) 2 (3): MnCl 2 ·4H 2 O (0.090 g, 0.46 mmol) was dissolved in methanol (10 mL) in a round-bottomed flask. H 2 L5 (0.10 g, 0.34 mmol) was added to the flask with a methanol/water (5:1) mixture (12 mL). | [] | [] | ["[(C 13 H 9 N 4 O 3 ) 4 (C 13 H 8 N 4 O 3 ) 2 Mn 4 (H 2 O) 5 ](H 2 O) 2 (CH 3 OH) 2", "NaN"] | ["MnCl 2 ·4H 2 O--0.090 g, 0.46 mmol"] | [] | ["H 2 L5--0.10 g, 0.34 mmol"] | [] | [] | ["methanol--10 mL", "methanol/water (5:1) mixture--12 mL"]
c3nj01198d | Anal. Calcd for C 12 H 20 Cl 2 Cu 2 N 16 O 11 : C, 18.91; H, 2.64; N, 29.40%.Found: C, 19.62; H, 2.79; N, 29.15%. IR (KBr pellet, cm 1 ): 3854 w, 3745 w, 3480 m br, 3118 m, 2995 w, 2948 w, 2379 w, 1731 m, 1650 s, 1508 w, 1391 s, 1305 w, 1186 m, 1098 m, 1024 m, 899 w, 799 w, 701 w. The yield of 4 is too low, so no other physical property test except single crystal X-ray diﬀraction and IR spectrum can be carried. IR of 4 (KBr pellet, cm 1 ): 3422 m br, 3118 s, 2998 m, 2948 w, 2352 w, 1733 s, 1499 w, 1387 m, 1232 w, 1186 s, 1097 s, 1013 s, 939 w, 893 m, 800 w, 684 w, 568 w.[CuCl 2 (1-Htza) 2 ]H 2 O (5). A mixture of 1-Htza (1.5 mmol, 0.192 g), anhydrous CuCl 2 (0.5 mmol, 0.067 g) and [BMIM]NTf 2 (1 mL) was placed in a 25 mL Teflon-lined stainless-steel autoclave, and then heated at 100 1C for 3 days and cooled to Scheme 1 The synthetic route of Cu-1-tza coordination compounds. | [] | [] | ["[CuCl 2 (1-Htza) 2 ]H 2 O", "C 12 H 20 Cl 2 Cu 2 N 16 O 11"] | ["CuCl 2 --0.5 mmol, 0.067 g"] | [] | ["1-Htza--1.5 mmol, 0.192 g"] | ["100 \nC"] | ["3 days"] | ["[BMIM]NTf 2--1 mL"]
s10876-011-0348-8 | Colorless block crystal of 2 was obtained and air dried. Yield: 152 mg, 72%. Main IR absorption bands (KBr, cm -1 ): 3053 (w), 2937 (m), 2056 (s), 1610 (s), 1580 (m), 1498 (m), 1482 (m), 1504 (m), 1454 (m), 1216 (s), 1022 (s), 889 (m), 855 (m), 804 (m), 736 (s), 684 (s), 600 (s). Anal. for C 40 H 36 N 6 S 4 Cd: calcd. C 57.04, H 4.29, N 9.98; found C 56.87, H 4.20, N 9.91%. | [] | [] | ["Cd(2)"] | ["Cd--N/A"] | [] | ["2--N/A"] | [] | [] | []
chem.201502758 | General procedure for SC-SC pillar linker substitutionreactions Prior to linker exchange, the mother crystals were soaked in DMF for 2days to dissolve any remaining reactants and side products that may be adhered to the crystals. During the process, DMF was refreshed twice. Thereafter,the crystals were dipped in the solution of the respective linker (0.05 m)inDMF at RT.Throughout the substitution process, the solution was replaced with fresh solution at least twice. After decanting the solution, the exchanged crystals were finally washed thoroughly with DMF. | [] | [] | [] | [] | [] | [] | [] | ["2 days"] | ["DMF--not specified"]
acs.inorgchem.9b01041 | [nBu 4 N][cat 2 B]. Synthesized following the procedure given by Duggan, Humphrey and coworkers.13 1 H NMR (300.3 MHz, THF-d 8 , rt): δ 0.92 (12 H, t, J = 7.6 Hz, CH 3 ), 1.30 (8 H, app. sext., J = 7.6 Hz, CH 2 ), 1.46−1.97 (8 H, m, CH 2 ), 3.10−3.20 (8 H, m, NCH 2 ), 6.33−6.49 (8 H, m, CH cat2B ).13 C{ 1 H} NMR (75.5 MHz, THF-d 8 , rt): 13.9 (CH 3 ), 20.4 (CH 2 ), 24.5 (CH 2 ), 58.7 (NCH 2 ), 108.3 (CH cat2B ), 117.6 (CH cat2B ), 153.7 (C cat2B ). | [] | [] | ["[nBu 4 N][cat 2 B]"] | [] | [] | [] | [] | [] | []
asia.200900181 | Li + fca  : A solution of cyanoamide (1.00 g; 23.8 mmol) in 10 mL dried methanol was added slowly to a stirred solution of lithium tert-butoxide (1.90 g; 23.8 mmol) in dried methanol (40 mL) at 0 8 C. After stirring for 30 min, the reaction mixture was heated to boiling and ethyl formate (5.80 mL; 5.34 g, 72.0 mmol) was added. After 3 h reflux, all volatiles were removed in vacuum and the residue was dried in vacuum. Yield: 1.72 g (95 %); T dec,onset = 194 8 C; IR (KBr, 25 8 C): n˜ = 2896 (w), 2202 (s), 1589 (vs), 1388 (m), 1334 (s), 1090 (w), 1001 (w), 640 (w), 600 (m), 540 cm 1 (m); Raman (200 mW, 25 8 C): n˜ = 2910 (2), 2210 (10), 1594/1573 (2), 1384 (3), 1328 (9), 1006 (2), 864 (3), 617 (1), 604 (1), 543 (1), 262 (9), 158 cm 1 (4); 1 H NMR ([D 6 ]DMSO, 400 MHz, 25 8 C): d = 8.49 ppm (s, CHO); 13 C NMR ([D 6 ]DMSO, 101 MHz, 25 8 C): d = 172.9 (s, CHO), 123.4 ppm (s, CN); 14 N NMR ([D 6 ]DMSO, 28.9 MHz, 25 8 C): d= 190 (s, Dn 1/2 = 1156 Hz, CN), 245 ppm (s, Dn 1/2 = 1927 Hz, N-CHO); MS (FAB  , Xenon, 6 keV, m-NBA-matrix), m/z (%): 69 (21) [M]; elemental analysis: calcd (%) for C 2 HLiN 2 O (75.98): C 31.62, H 1.33, N 36.87; found: C 32.46, H 1.87, N 35.94. | [] | [] | ["C 2 HLiN 2 O"] | ["lithium tert-butoxide--1.90 g, 23.8 mmol"] | ["ethyl formate--5.80 mL, 5.34 g, 72.0 mmol"] | ["cyanoamide--1.00 g, 23.8 mmol"] | ["boiling"] | ["3 h reflux"] | ["dried methanol--10 mL"]
ic400465g | [Zn(18)][Zn(NO 3 ) 4 ]. The ligand 18 (20.0 mg, 0.042 mmol) was combined with Zn(NO 3 ) 2 ·4H 2 O (22.0 mg, 0.084 mmol) in 1:1 CH 3 CN/CH 2 Cl 2 and reﬂuxed for 2 h. Colorless blocks where obtained by vapor diﬀusion with diethyl ether. IR (KBr pellet, cm −1 ): 3060, 2388, 1614, 1587, 1495, 1467, 1440, 1380, 1353, 1321, 1286, 1259, 1186, 1161, 1126, 1100, 1060, 1032, 1015, 982, 934, 898, 838, 812. HRMS (+ESI): calcd for [Zn(18)]H + , 536.1793; found, 536.1787. | [] | [] | ["[Zn(18)][Zn(NO 3 ) 4 ]"] | ["Zn(NO 3 ) 2 \n4H 2 O--22.0 mg, 0.084 mmol"] | [] | ["18--20.0 mg, 0.042 mmol"] | [] | ["2 h"] | ["CH 3 CN--1:1", "CH 2 Cl 2--1:1"]
s0020-1693(02)01338-5 | 2.1.6. [Bis(5-tert -butyl-3-methylpyrazol-2yl)acetato](isothiocyanato)zinc(II) ([Zn2(NCS)]) [Zn2(Cl)] (0.33 g, 0.76 mmol) was dissolved in 15 ml of CH 3 CN and treated with solid KNCS (0.074 g, 0.76 mmol). A colorless solid immediately precipitated from solution. After stirring for 1 h, the solvent was removed under reduced pressure and the solid was washed with diethyl ether. [Zn2(NCS)] was isolated by filtration, washed with diethyl ether and dried in vacuo and crystallized by slow diffusion of isopropyl ether into a concentrated CH 2 Cl 2 solution of [Zn2(NCS)] to yield 0.24 g (70%) colorless crystalline solid. Anal. Calc. | [] | [] | ["[Bis(5-tert -butyl-3-methylpyrazol-2yl)acetato](isothiocyanato)zinc(II) ([Zn2(NCS)]) [Zn2(Cl)]"] | ["[Zn2(Cl)]--0.33 g, 0.76 mmol"] | ["KNCS--0.074 g, 0.76 mmol"] | [] | [] | ["1 h"] | ["CH 3 CN--15 ml"]
s0022-2860(03)00498-8 | 2.2. Synthesis of [Tb 4 (mBDC) 6 (phen)] n (2) A mixture containing TbCl 3 ·6H 2 O (0.168 g), H 2 mBDC (0.075 g), phen (0.089 g), deionized water (10 ml) and 0.65 mol l 21 of aqueous NaOH (1.1 ml) was placed in a Teﬂon-lined stainless vessel (25 ml) and heated at 170 8C for 3d. Colorless stick-like crystals were obtained and washed with ethanol and deionized water, and then dried at ambient temperature. Yield: 127 mg (63%). Calc. for C 60 H 32 N 2 O 24 Tb 4 : C, 40.02; H, 1.79; N, 1.56.Found: C, 40.41; H, 1.47; N, 1.65%. FT-IR (KBr pellet, cm 21 ): 3440w, 1647m, 1597m, 1567m, 1450m, 1403s, 1385s, 1106w, 853w, 745s, 702m, 440m.2.3. Synthesis of [Er 4 (mBDC) 6 (phen)] n (3) The above procedure was repeated with ErCl 3 ·6H 2 O to obtain pink needle-like crystals in 42% yield.Calc. for C 60 H 32 N 2 O 24 Er 4 : C, 39.29; H, 1.76; N, 1.53.Found: C, 39.45; H, 1.49; N, 1.69%. FT-IR (KBr pellet, cm 21 ): 3447w, 1652m, 1596m, 1569m, 1451m, 1407s, 1387s, 1106w, 853w, 745s, 702m, 443m.2.4. Single-crystal X-ray diffraction Diffraction data collections (1:74 # u # 25:028 for 1,1:37 # u # 25:028 for 2 and 2:62 # u # 23:418 for 3) were performed on a Bruker SMART 1000 CCD area detector diffractometer with graphite-monochromated Mo Ka radiation ð l ¼ 0:71073  AÞ: All structures were solved by direct methods using the program SHELXS 97 [26] and reﬁned by full-matrix least squares on F 2 using the program SHELXL 97 [27]. | [] | [] | ["[Tb 4 (mBDC) 6 (phen)] n", "[Er 4 (mBDC) 6 (phen)] n"] | ["TbCl 3 ·6H 2 O--0.168 g", "ErCl 3 ·6H 2 O--not available"] | [] | ["H 2 mBDC--0.075 g", "phen--0.089 g"] | ["170 8C"] | ["3d"] | ["deionized water--10 ml"]
j.ica.2018.05.011 | 2806(w), 2499(w), 1607(m), 1564(m), 1447(w),1375(s), 1313(w), 1222(w), 806(w), 785(w), 729(w), 612(w), 485(w). 2.2.3. The synthesis of [Cd 3 (H 2 abtc) 3 (bpp)(μ 2 -OH 2 ) 2 (H 2 O) 3 ] n (3) Cd(NO 3 ) 2 ·4H 2 O (30 mg, 0.1 mmol), H 4 abtc (20 mg, 0.05 mmol), bpp (10 mg, 0.05 mmol) were dissolved in the mixture of DMF (4 ml) , deionized water (6 ml) and C 2 H 5 OH (2 ml), and the pH was adjusted to 2.5 with HNO 3 (6 M). After that, the mixture was stirred for 30 min at room temperature, transferred into a 20 ml capped vessel, and heated at 100 °C for 24 hours. Finally, the solvents were removed and the residual was washed with DMF and dried in air. Yellow block crystals were collected in ca. 51.8% yield based on Cd. Anal. calcd for C 61 H 48 N 8 O 29 Cd 3 : C, 43.21; H, 2.86; N, 6.61%. Found: C, 43.19; H, 2.85; N, 6.67%. IR (KBr, cm −1 ): 3417(m), 3326(w), 2359(w), 1864(w), 1657(m), 1607(m), 1544(s), 1413(m), 1363(s), 1266(w), 1210(s), 1095(w), 932(w), 779(m), 688(m), 499(w). 2.3. X-ray crystallography The crystal data of compounds 1 and 3 were acquired using a Bruker D8 Quest diffractometer, while that for 2 was collected on a Rigaku RAXIS RAPID diffractometer with graphite-monochromated Mo-Kα (0.71073 Å) radiation. The structure was solved by direct method and refined by full-matrix least-squares on F 2 using the SHELXTL crystallographic software package. All non-hydrogen atoms | [] | [] | ["[Cd3(H2abtc)3(bpp)(μ2-OH2)2(H2O)3]n", "C61H48N8O29Cd3"] | ["Cd(NO3)2·4H2O--30 mg, 0.1 mmol"] | ["HNO3 (6 M)--adjust pH to 2.5"] | ["H4abtc--20 mg, 0.05 mmol", "bpp--10 mg, 0.05 mmol"] | ["100 °C"] | ["24 hours"] | ["DMF--4 ml", "deionized water--6 ml", "C2H5OH--2 ml"]
ejic.200801155 | C 37.28, H 2.61, N 3.62; found C 37.36, H 2.69, N 3.58.Synthesis of 4a: Methanolic HBr (3.5 mL, 0.2  in MeOH, 0.7 mmol) was added to 3a (0.203 g, 0.31 mmol) dissolved in dry CH 2 Cl 2 (30 mL). After 2 d, the precipitate formed was separated and the supernatant evaporated to dryness to give a yellow powder (0.205 g, 82 %). Recrystallization from DMF/Et 2 O afforded analytically pure material. | [] | [] | ["4a"] | [] | [] | [] | [] | ["2 d"] | ["Methanolic HBr--3.5 mL, 0.2 M in MeOH, 0.7 mmol", "dry CH 2 Cl 2--30 mL", "DMF/Et 2 O--N/A"]
ic701573r | Synthesis of [{Co 2 (phen) 3 (H 2 O)}Mo 5 O 15 {O 3 P(CH 2 ) 3 PO 3 }] (14). A mixture of MoO 3 (0.157 g, 1.091 mmol), Co(O 2 CCH 3 ) 2 ‚ 4H 2 O (0.056 g, 0.225 mmol), phen (0.080 g, 0.444 mmol), H 2 PO 3 (CH 2 ) 3 PO 3 H 2 (0.091 g, 0.446 mmol), H 2 O (10 g, 555 mmol), and concentrated HF (0.125 g) in the mole ratio of 2.5:0.51:1:1: 1250 was stirred briefly before being heated to 200 °C for 72 h. | [] | [] | ["[{Co 2 (phen) 3 (H 2 O)}Mo 5 O 15 {O 3 P(CH 2 ) 3 PO 3 }]", "14"] | ["MoO 3--0.157 g, 1.091 mmol", "Co(O 2 CCH 3 ) 2 ‚ 4H 2 O--0.056 g, 0.225 mmol"] | [] | ["phen--0.080 g, 0.444 mmol", "H 2 PO 3 (CH 2 ) 3 PO 3 H 2--0.091 g, 0.446 mmol"] | ["200 °C"] | ["72 h"] | ["H 2 O--10 g, 555 mmol", "concentrated HF--0.125 g"]
acs.inorgchem.8b01684 | [(CuI) 2 (L2) 2 (R2) 2 ], 8. This compound was synthesized by following a procedure similar to that described above for 1 using L2 (100 mg, 0.37 mmol), CuI (71 mg), and 4-(diphenylphosphino)benzoic acid (115 mg), yielding 8 as light yellow solid (0.20 g, 71%). IR (ATR, diamond): ν/cm −1 2196 (−CC−), 1723(-CO(OH)). | [] | [] | [] | ["CuI--71 mg"] | [] | ["L2--100 mg, 0.37 mmol", "4-(diphenylphosphino)benzoic acid--115 mg"] | [] | [] | []
c5ce00774g | Synthesis of bmib. A Schlenk flask was loaded with 1,4dibromobenzene (8.0 g, 0.034 mol), 2-methyl-1H-imidazole (28 g, 0.34 mol), K 2 CO 3 (47 g, 0.34 mol) and CuSO 4 ·5H 2 O (2.0 g, 0.008 mol). The mixture was degassed through three freeze–pump–thaw cycles using liquid nitrogen, and then heated at 200 °C for 60 h. After water (100 mL) was added to the reaction system, the resultant mixture was extracted three times using dichloromethane. The organic layer was washed with brine and water, and dried over MgSO 4 . After the removal of the organic solvents under the reduced pressure, the residue was recrystallized in EtOH to provide a pale yellow solid. Yield: 4.5 g (55%). | [] | [] | ["bmib"] | ["CuSO 4 ·5H 2 O--2.0 g, 0.008 mol"] | ["K 2 CO 3--47 g, 0.34 mol"] | ["1,4dibromobenzene--8.0 g, 0.034 mol", "2-methyl-1H-imidazole--28 g, 0.34 mol"] | ["200 \nC"] | ["60 h"] | ["dichloromethane--3 times extraction", "EtOH--recrystallization"]
15533174.2013.841227 | Syntheses Synthesis of [Zn 2 (D-Cam) 2 (ttpy) 2 ] n (I1) A mixture of ZnO (0.008 g, 0.1 mmol), D-H 2 Cam (0.020 g, 0.1 mmol), ttpy (0.032 g, 0.1 mmol), and H 2 O (8 mL) was sealed into a Teﬂon-lined stainless autoclave, heated at 155  C for three days and then cooled to room temperature gradually. Yellow needle crystals were obtained, washed with methanol, and dried in air (yield 57%, 67 mg based on Zn). | [] | [] | ["[Zn 2 (D-Cam) 2 (ttpy) 2 ] n", "I1"] | ["ZnO--0.008 g, 0.1 mmol"] | [] | ["D-H 2 Cam--0.020 g, 0.1 mmol", "ttpy--0.032 g, 0.1 mmol"] | ["155 \nC"] | ["three days"] | ["H 2 O--8 mL"]
s1600536806035793 | water (10 ml) was sealed in a 23 ml Teﬂon-lined reactor, heated at 453 K for 3 d, and then cooled to room temperature at a rate of 5Kh 1 (yield 20%). Analysis calculated for C 6 H 8 CdN 2 O 7 : C 21.67, H 2.42, N 8.42%; found: C 21.55, H 2.45, N 8.73%. | [] | [] | ["C 6 H 8 CdN 2 O 7"] | [] | [] | [] | ["453 K"] | ["3 d"] | ["water--10 ml"]
j.poly.2009.06.010 | 2.2.1.4. 2-(1-Phenyl-1H-1,2,3-triazol-4-yl)pyridine (1d). To a stirred argon degassed solution of iodobenzene (0.41 g, 2.2 mmol, 1.1 equiv.) in EtOH/H 2 O (10 mL, 7:3) was added NaN 3 (0.16 g, 2.4 mmol, 1.2 equiv.), CuI (0.08 g, 0.4 mmol, 0.2 equiv.), N,N 0 Dimethylethylenediamine (0.05 g, 0.6 mmol, 0.3 equiv.) and sodium ascorbate (0.20 g, 1.0 mmol, 0.5 equiv.). The reaction was then heated to reﬂux under an argon atmosphere for 2 h. After this time had elapsed the reaction mixture was cooled to room temperature and 2-ethynylpyridine (0.21 g, 2.0 mmol, 1 equiv.), CuSO 4 5H 2 O (0.10 g, 0.2 mmol, 0.2 equiv.) and sodium ascorbate (0.20 g, 1.0 mmol, 0.5 equiv.) were added to the reaction mixture and the resulting suspension was stirred at room temperature for 20 h. The reaction mixture was then poured into aqueous NH 4 OH/EDTA (1 M, 100 mL). The resulting precipitate was isolated by ﬁltration and washed well with NH 4 OH/EDTA (10 mL) and H 2 O (10 mL) then vacuum dried. Chromatography (CH 2 Cl 2 then 19:1 CH 2 Cl 2 /acetone) gave 1d as a white solid. Yield: 0.39 g, 89%. Mp 90–91 °C; 1 H NMR (300 MHz, CDCl 3 ) d: 8.63 (ddd, J = 0.9, J = 1.7, J = 4.9, 1H, H a ), 8.61 (s, 1H, H e ), 8.26 (m, 1H, H d ), 7.85–7.80 (m, J.D. Crowley et al. / Polyhedron 29 (2010) 70–83 71 | [] | [] | ["2-(1-Phenyl-1H-1,2,3-triazol-4-yl)pyridine (1d)"] | [] | [] | ["iodobenzene--0.41 g, 2.2 mmol, 1.1 equiv.", "NaN 3--0.16 g, 2.4 mmol, 1.2 equiv.", "CuI--0.08 g, 0.4 mmol, 0.2 equiv.", "N,N 0 Dimethylethylenediamine--0.05 g, 0.6 mmol, 0.3 equiv.", "sodium ascorbate--0.20 g, 1.0 mmol, 0.5 equiv.", "2-ethynylpyridine--0.21 g, 2.0 mmol, 1 equiv.", "CuSO 4 5H 2 O--0.10 g, 0.2 mmol, 0.2 equiv."] | ["reflux", "room temperature"] | ["2 h", "20 h"] | ["EtOH/H 2 O--10 mL, 7:3"]
c1ce06216f | Synthesis of [Cd 1.5 (Bime)(Bpmb) 0.5 (m-Br)Br 2 $DMF] n (1). A solution of Cd(NO 3 ) 2 $4H 2 O (0.086 g, 0.25 mmol) in H 2 O (2 mL) and a solution of Bime (0.044 g, 0.25 mmol) in MeOH (5mL) were separately added to a solution of Bpmb-2HBr (0.120g, 0.25 mmol) in H 2 O (10 mL) and DMF (3 mL). The resulting mixture was stirred for 3 h at 60  C and was ﬁltered. The clear ﬁltrate was allowed to stand at room temperature for one week, colorless crystals were obtained. Yield: 0.080 g (59%, based on Cd(NO 3 ) 2 $4H 2 O). Elemental analysis (%): calcd. for C 21 H 25 Br 3 Cd 1.5 N 6 O 3 (817.80): C 30.84, H 3.08, N 10.27; found: C 30.99, H 3.03, N 10.32. IR (KBr, cm 1 ): 3746(w), 3652(w), 3564 (w), 3449(w), 3115(w), 2933(w), 1672(m), 1620(s), 1560(m), 1516 (m), 1463(m), 1380(s), 1286(m), 1244(w), 585(w), 1224(w), 1197 (w), 1167(w) 1093(m), 1083(s), 833(m), 791(w), 760(w), 793(w), 698(w), 655(m), 525(m).Synthesis of [Cd 2 (Bimb) 2 (m-Br) 2 Br 2 ] n (2). The procedure was similar to that of complex 1 except that Bimb was used instead of Bime. Yield: 0.036 g, (31%, based on Cd(NO 3 ) 2 $4H 2 O). Elemental analysis (%): calcd. for C 20 H 28 Br 4 Cd 2 N 8 (924.94): C 25.96, H 3.05, N 12.10; found: C 25.69, H 3.03, N 12.32. IR (KBr, cm 1 ): 3694(w), 3147(w), 3032(w), 2943(w), 2876(w), 1624(m), 1522(vs), 1480(s), 1323(m), 1286(m), 1244(s), 1089(vs), 1025(m), 948(s), 833 (s), 765(s) 1093(m), 676(m), 651(s), 630(m), 515(w). | [] | ["one week"] | ["[Cd 1.5 (Bime)(Bpmb) 0.5 (m-Br)Br 2 $DMF] n", "C 21 H 25 Br 3 Cd 1.5 N 6 O 3"] | ["Cd(NO 3 ) 2 $4H 2 O--0.086 g, 0.25 mmol"] | [] | ["Bime--0.044 g, 0.25 mmol", "Bpmb-2HBr--0.120 g, 0.25 mmol"] | ["60 \nC"] | ["3 h"] | ["H 2 O--2 mL", "MeOH--5 mL", "DMF--3 mL"]
c1jm12859k | Mp > 300  C; 1 H NMR (300 MHz, DMSO-d 6 ): d ¼ 12.80 (sbr, 4H, COOH); 8.27 (d, J ¼ 7.8 Hz, 4H, ArH); 7.87 (m, 12H, ArH); 7.59 (d, J ¼ 7.8 Hz, 8H, ArH); 7.02 ppm (s, 4H, ArH); 13 C NMR: (75 MHz, DMSO-d 6 ) d ¼ 167.0 (C), 149.3 (C), 143.5 (C), 141.1 (C), 139.0 (C), 129.8 (CH), 129.5 (C), 127.4 (CH), 126.6 (CH), 121.8 (CH), 121.4 (CH), 65.8 ppm (Cspiro). IR (n): 2976 (O–H), 2899 (O–H), 1686 (C]O), 1608, 1407, 1278 (C–O), 1248, 1178, 1018, 858, 829, 771, 750, 715 cm 1 ; UV-Vis (THF): l max ¼ 323, 342 nm; HRMS (ESI  , MeOH/CH 2 Cl 2 95 : 5): m/z calcd for C 53 H 31 O 8 : 795.2024 [M  H  ]; found 795.2024. | [] | [] | ["C 53 H 31 O 8"] | [] | [] | [] | [] | [] | []
j.jorganchem.2004.01.016 | 3.2.2. Preparation of 2 and 3 Addition of Na 2 S (4 mg, 0.05 mmol) into the solution of 1 (469 mg, 0.8 mmol) in CH 3 CN/DMF (10 ml, v/ v ¼ 9:1) gave some insoluble black precipitate. After ﬁltration, Et 2 O (10 ml) was allowed to diﬀuse into the ﬁltrate. After standing it at ambient temperature for several days, long colorless column crystals of {[Ag 3 (Tab) 4 ] (PF 6 ) 3  2DMF} n (2) coupled with several colorless plates of [Ag 14 (l 6 -S)(tab) 12 (PPh 3 ) 8 ](PF 6 ) 12 (3  12CH 3 CN) were formed, which were separated mechanically under the microscope. Yield for 2: 240 mg (75% based on Ag). Anal.Calc. for C 42 H 66 Ag 3 F 18 N 6 O 2 P 3 S 4 : C, 32.03; H, 4.19; N, 5.34. Found: C, 32.19; H, 4.30; N, 5.63%. IR (KBr disc): 1485 (m), 1126 (w), 1006 (w), 837 (s), 559 (m) cm 1 .UV– Vis (CH 3 CN, k max (nm (e M 1 cm 1 ))): 296 (26 800). | [] | ["several days"] | ["{[Ag 3 (Tab) 4 ] (PF 6 ) 3  2DMF} n", "[Ag 14 (l 6 -S)(tab) 12 (PPh 3 ) 8 ](PF 6 ) 12 (3  12CH 3 CN)"] | ["Na 2 S--4 mg, 0.05 mmol", "1--469 mg, 0.8 mmol"] | [] | [] | [] | [] | ["CH 3 CN/DMF--10 ml, v/ v ¼ 9:1", "Et 2 O--10 ml"]
s1600536811022483 | Experimental Aqueous solutions of silver nitrate (0.17 g, 1.0 mmol) and the sodium salt of 2-methyl-3,5-dinitrobenzoic acid (0.248 g, 1.0 mmol) were prepared separately in 5.0 ml and 10.0 ml of water, respectively. The aqueous silver nitrate was dropwise added to the solution of sodium 2-methyl-3,5-dinitrobenzoate with continuous stirring till white precipitates were appeared. The reaction mixture was filtered after treatment with liquid ammonia. It was concentrated and kept for crystallization in dark.Colourless prisms of (I) appeared within two months.Refinement The H-atoms were positioned geometrically (C–H = 0.93–0.96 Å) and refined as riding with U iso (H) = xU eq (C), where x = 1.5 for methyl and x = 1.2 for aryl H-atoms. | [] | [] | [] | ["silver nitrate--0.17 g, 1.0 mmol"] | [] | ["sodium salt of 2-methyl-3,5-dinitrobenzoic acid--0.248 g, 1.0 mmol"] | [] | [] | ["water--5.0 ml"]
s10870-011-0071-1 | Synthesis of the Complex [Zn(MENP)(CH 3 COO)] n To the methanol solution (10 mL) of HMENP (22.3 mg, 0.1 mmol) was added a methanol solution (5 mL) of zinc(II) acetate dehydrate (22.0 mg, 0.1 mmol). The mixture was stirred at room temperature for 30 min to give a clear slight yellow solution. The solution was allowed to evaporate slowly at room temperature for 12 days, affording light-yellow block-shaped crystals which were collected by ﬁltration, washed three times with cold methanol and dried in air. Yield: 73% (based on HMENP). Analysis calculated for C 12 H 15 N 3 O 5 Zn: C, 41.6; H, 4.4; N, 12.1%; found: C, 41.4; H, 4.5; N, 12.2%. Selected IR data (KBr, cm -1 ): 3433 (b,w), 2913 (m), 2888 (m), 2871 (m), 2840 (m), 3318 (m), 1630 (s), 1553 (s), 1500 (m), 1451 (s), 1413 (s), 1328 (w), 1209 (m), 1142 (s), 1024 (m), 873 (m), 738 (s). | [] | ["12 days"] | ["C 12 H 15 N 3 O 5 Zn"] | ["zinc(II) acetate dehydrate--22.0 mg, 0.1 mmol"] | [] | ["HMENP--22.3 mg, 0.1 mmol"] | [] | ["30 min"] | ["methanol--10 mL"]
cg200534x | {[Ag 2 (bga) 2 (dnb) 2 ] 3 DMF} n (7). The synthesis of 7 was similar to that of 1 but with Hdnb (42.4 mg, 0.2 mmol) in place of H 2 mal. Blockshaped colorless crystals of 7 were obtained (yield, 35%, based on silver).Anal. calcd (found) for Ag 2 C 35 H 31 N 15 O 13 : C, 38.73 (38.51); H, 2.88 (3.01); N, 19.36 (19.56)%. IR (KBr): ν (cm 1 ) = 3410 (m), 3190 (m), 3107 (m), 1508 (w), 1492 (w), 1452 (w), 1398 (m), 1345 (m), 1259 (w), 1084 (w), 899 (w), 824 (w), 799 (w), 732 (w), 719 (w), 624 (s), 544 (s). | [] | [] | ["{[Ag 2 (bga) 2 (dnb) 2 ] 3 DMF} n", "Ag 2 C 35 H 31 N 15 O 13"] | [] | [] | ["Hdnb--42.4 mg, 0.2 mmol"] | [] | [] | []
j.poly.2004.06.011 | 2.2.3. [Cd(3-ampy)(N 3 ) 2 ] n (3) This complex was prepared by addition of a methanol solution(5 cm) of 3-aminopyridine hydrochloride (0.5 g, 3.8 mmol) to 30 cm 3 aqueous solution of 3CdSO 4 .8H 2 O (0.5 g, 2 mmol) followed by drop wi se addition of (0.5 g, 7.6 mmol) NaN 3 in water (10 cm). Colorless crystals suitable for X-ray diﬀraction were obtained by allowing the ﬁna l mixture to stand over several days in a refrigerator. Yield for C 5 H 6 N 8 Cd: 62%. Anal. Calc.: C, 20.7; H, 2.1; N, 38.5; Cd, 38.7. Found: C, 20.9; H, 2.2; N, 38.1; Cd, 38.8%. IR, KBr (cm 1 ): 3450 m, 3323 s, 3267 s, 3157 m (H-bonded NH 2 ), 2116 vs (m as N 3 ), 2040 vs (m as -N 3 ), 1585 s, 1491 m, 1448 s, 1327 s (m s -N 3 ), 1286 m, 1263 s, 1201 wm, 1101 wm, 1055 vm, 954 m, 926 vm, 799 m, 703 s, 645 m, 558 m. | [] | [] | ["[Cd(3-ampy)(N 3 ) 2 ] n"] | ["CdSO 4 .8H 2 O--0.5 g, 2 mmol"] | ["NaN 3--0.5 g, 7.6 mmol"] | ["3-aminopyridine hydrochloride--0.5 g, 3.8 mmol"] | [] | ["several days"] | ["methanol--5 cm", "water--10 cm"]
s160053680604699x | The synthesis of the compound was reported a long time ago (Agarwala et al., 1967); the present study complements the 13 C NMR assignment reported earlier (Kahn & O’Brien, 1991).Experimental Cadmium dichloride (18 mg, 0.1 mmol), 5-mercapto-1-methyltetrazole (23 mg, 0.2 mmol) and water (12 m) were placed in a Teﬂonlined stainless steel Parr bomb. The bomb was heated at 413 K for 48 h. The bomb was then cooled to room temperature over 36 h.Colourless crystals of (I)) were isolated in about 30% yield.Crystal data [Cd(C 2 H 3 N 4 S) 2 ] M r = 342.69 Monoclinic, P2 1 =c a = 11.431 (2) A ˚ b = 5.395 (1) A ˚ c = 7.771 (2) A ˚  = 92.00 (3)  V = 478.95 (17) A ˚ 3 Z =2 D x = 2.376 Mg m 3 Mo K radiation  = 2.69 mm 1 T = 295 (2) K Block, colourless 0.16  0.14  0.12 mm | [] | ["36 h"] | ["[Cd(C 2 H 3 N 4 S) 2 ]"] | ["Cadmium dichloride--18 mg, 0.1 mmol"] | [] | ["5-mercapto-1-methyltetrazole--23 mg, 0.2 mmol"] | ["413 K"] | ["48 h"] | ["water--12 m"]
ic701126t | Synthesis of In(OH)(2,7-NDC)(H 2 O) (3). Compound 3 was synthesized from a mixture of indium metal (2 mmol), 2,7naphthalenedicarboxylic acid dimethyl ester (1 mmol), and deionized water (10 mL) in their molar ratio of 2:1:560. The starting chemicals and deionized water were mixed into a hydrothermal reaction vessel and heated at 200 °C for 15 d. After quenching to room temperature, the product was filtered and washed with distilled water and dried at ambient temperature. The final product was a mixed phase containing excess beads of In metal, a minor phase of unidentified powder, and a major phase of light yellow crystals of In(OH)(2,7-NDC)(H 2 O) suitable for single-crystal X-ray analysis. | [] | [] | ["In(OH)(2,7-NDC)(H 2 O)"] | ["indium metal--2 mmol"] | [] | ["2,7naphthalenedicarboxylic acid dimethyl ester--1 mmol"] | ["200 \b0C"] | ["15 d"] | ["deionized water--10 mL"]
j.jssc.2017.10.002 | 2.2. Synthesis of {[Cu(tfBDC)(1,2-bix) 2 ]·2(H 2 O)} n (1) A mixture of Cu(OH) 2 (9.8 mg, 0.1 mmol), H 2 tfBDC (47.6 mg, 0.2 mmol), 1,2-bix (23.8 mg, 0.1 mmol), EtOH (5 ml) and distilled water (5 ml) were loaded into a 25 ml beaker, and were slowly added ammonia under the condition of ultrasonic until a clear homogeneous solution was obtained. Then the solution was allowed to stand at room temperature for slow evaporation over 3 days. Blue crystals of 1 were isolated after washed with acetone, and dried in the air. Yield: 83%. | [] | [] | ["{[Cu(tfBDC)(1,2-bix) 2 ]·2(H 2 O)} n"] | ["Cu(OH) 2--9.8 mg, 0.1 mmol"] | ["ammonia--added under ultrasonic conditions"] | ["H 2 tfBDC--47.6 mg, 0.2 mmol", "1,2-bix--23.8 mg, 0.1 mmol"] | [] | ["3 days"] | ["EtOH--5 ml", "distilled water--5 ml"]
s10870-016-0652-0 | Synthesis of Com plex 3 A mixture containing Cu(OAc) 2 H 2 O (40.0 mg, 0.2 mmol ), H 3 L3 (25.4 mg, 0.1 mmol), and timb (55.2 mg, 0.2 mmol ) in 12 ml deionized water and 3 ml CH 3 OH was sealed in a Teﬂon-lined stainless steel container and heated at 120 °C for 3 days and then allowed to cool to room temperature at the rate of 1 °C/min. Blue block crystals of 3 were collected by ﬁltration and washed with water and ethanol several times with a yield of 62 %. Anal. calcd for C 20 H 15 N 6 O 5 Cu: C 49.74; H 3.13; N 17.40; Found: C 49.73; H 3.15; N 17.42 %. IR(KBr pellet, cm -1 ): 3483(br), 3184 (w), 1609 (s), 1564 (s), 1521 (s), 1422 (m), 1387 (s), 1321 (m), 1264 (m), 1111 (m), 1079 (s), 1023 (m), 984 (m), 825 (m), 755 (m), 657 (m), 587 (w). | [] | [] | ["3"] | ["Cu(OAc) 2 \nH 2 O--40.0 mg, 0.2 mmol"] | [] | ["H 3 L3--25.4 mg, 0.1 mmol", "timb--55.2 mg, 0.2 mmol"] | ["120 °C"] | ["3 days"] | ["deionized water--12 ml", "CH 3 OH--3 ml"]
c0ce00144a | [Mn 4 (cptc) 2 (phen) 4 (H 2 O) 2 ]$3H 2 O (3). Yellow sheet-like crystals of 3 were obtained in a yield of 48.7% by a similar procedure to that used to synthesize 2, except for the amount of phen (0.082 g, 0.40 mmol). Anal. calcd (%) for C 66 H 54 Mn 4 N 8 O 21 (3): C 52.28, H 3.56, N 7.39. Found: C 52.37, H 3.41, N 7.23. IR data (KBr, cm 1 ): 3449 (m), 2357 (m), 1965 (m), 1575 (vs), 1405 (vs), 1292 (m), 1220 (w), 1105 (w), 985 (m), 852 (s), 779 (w), 727 (s), 639 (m). | [] | [] | ["[Mn 4 (cptc) 2 (phen) 4 (H 2 O) 2 ]$3H 2 O", "C 66 H 54 Mn 4 N 8 O 21"] | [] | [] | ["phen--0.082 g, 0.40 mmol"] | [] | [] | []
j.poly.2009.01.009 | {{[ZnL 1 2 (H 2 O) 4 ](ClO 4 ) 2 L 1 } 0.5  CH 3 OH} (7): A solution of Zn(ClO 4 ) 2  6H 2 O (37.2 mg, 0.10 mmol) in methanol (15 mL) was added to a solution of L 1 (40.4 mg, 0.1 mmol) in methanol (20 mL). The mixture was reﬂuxed for half an hour, and then cooled to room temperature. The solution was ﬁltered, and complex 7 was obtained by slow evaporation of the ﬁltrate at room temperature in 73% yield. Anal. Calc. for C 31 H 32 N 9 O 7 S 3 ClZn 0.50 :C, 46.14; H, 4.00; N, 15.62. Found: C, 46.20; H, 3.94; N, 15.56%. IR (KBr, cm 1 ): 3456 (m), 3066 (m), 1599 (w), 1565 (vs), 1539 (s), 1480 (m), 1430 (m), 1403 (s), 1358 (m), 1345 (m), 1323 (s), 1224 (w), 1206 (m), 1195 (s), 1120 (s), 1088 (s), 832 (m), 809 (m). | [] | [] | ["[ZnL 1 2 (H 2 O) 4 ](ClO 4 ) 2 L 1 } 0.5  CH 3 OH", "C 31 H 32 N 9 O 7 S 3 ClZn 0.50"] | ["Zn(ClO 4 ) 2  6H 2 O--37.2 mg, 0.10 mmol"] | [] | ["L 1--40.4 mg, 0.1 mmol"] | [] | [] | ["methanol--15 mL"]
s0108270102014658 | Experimental [Cd(CH 3 COO) 2 ]2H 2 O (1.33 g, 5 mmol) was dissolved in deionized water (10 ml). A solution of acetylenedicarboxylic acid (0.57 g, 5 mmol) in deionized water (10 ml) was added; the resulting solution had a pH of 2. Immediately, a colourless precipitate formed, which was ®ltered off after 2 h at 278 K. The resulting colourless crystals of (I) decomposed slowly in air, forming a brown solid, but in a sealed capillary during the X-ray analysis no decomposition of the single crystal was observed. In a vacuum, a yellow solid was obtained, which was amorphous to X-rays. | [] | [] | ["[Cd(CH 3 COO) 2 ]\n2H 2 O"] | ["Cd(CH 3 COO) 2 --1.33 g, 5 mmol"] | [] | ["acetylenedicarboxylic acid--0.57 g, 5 mmol"] | [] | ["2 h"] | ["deionized water--10 ml"]
j.ica.2014.08.058 | Found: C, 30.22; H, 4.20; N, 29.61%. IR (KBr, cm 1 ): 3431(s), 1625(s), 1570(m), 1435(m), 1385(s), 1315(m), 1199(w), 1130(w), 1083(w), 920(s), 827(w), 741(w), 645(w), 647(m), 588(w).2.3. Synthesis of [Sr(pymtza) 2 (H 2 O) 2 ]4H 2 O(2) and [Ba(pymtza) 2 (H 2 O) 4 ]H 2 O(3) An identical procedure to that of 1 was followed to prepare 2 and 3, respectively, except that MgCl 2 6H 2 O was replaced by SrCl 26H 2 O or BaCl 2 2H 2 O. Colorless crystals of 2 and 3 were obtained. | [] | [] | ["[Sr(pymtza) 2 (H 2 O) 2 ]\n4H 2 O", "[Ba(pymtza) 2 (H 2 O) 4 ]\nH 2 O"] | ["SrCl 2 \n6H 2 O--NaN", "BaCl 2 \n2H 2 O--NaN"] | [] | ["pymtza--NaN"] | [] | [] | []
c0ce00297f | difﬁcult to remove. Anal. calcd (%) for 1:C 24 H 15 MnN 5 O 8 (M r ¼ 556.35): C 51.81, H 2.71, N 12.59. Found (%): C 51.24, H 2.64, N 12.53. FT-IR (KBr, cm 1 ): 3448 m, 1602 s, 1572 w, 1535 s, 1508 w, 1473 w, 1439 s, 1390 s, 1277 s, 1173 m, 1015 s, 932 m, 770 w, 680 w, 560 w, 503 w. Anal. calcd (%) for 5: C 86 H 56 Mn 4 N 18 O 34 (M r ¼ 2105.25): C 49.06, H 2.68, N 11.98. | [] | [] | ["1:C 24 H 15 MnN 5 O 8 ", "5: C 86 H 56 Mn 4 N 18 O 34 "] | [] | [] | [] | [] | [] | []
acs.cgd.0c00056 | 845 (m), 681 (s), 625 (m), 539 (s). Anal. Calcd. for C 24 H 32 Cu 2 N 7 O 10 P (loss of MeOH): C, 39.13; H, 4.38; N, 13.31. Found: C, 38.95; H, 4.56; N, 13.58.[Cu 2 (CH 3 COO) 4 (L2)] n (5): Quantities: Cu(OAc) 2 ·H 2 O (0.10 g, 0.50 mmol), L2 (0.186 g, 0.50 mmol). Yield: 0.154 g, 83.7 % (based on metal). Mp: 220 o C (d). IR (KBr) cm -1 : 3423 (b), 3058 (m), 3035 (s), 2864 (m), 2477 (m), 2477 (b), 1630 (s), 1566 (s), 1524 (s), 1423 (s), 1383 (s), 1272 (m), 1089 (s), 1023 (m), 915 (s), 873 (s), 810 (m), 776 (s), 758 (s), 684 (s), 566 (m), 506 (m). Anal. Calcd. for C 24 H 32 Cu 2 N 7 O 10 P: C, 39.13; H, 4.38; N, 13.31. Found: C, 39.37; H, 4.56; N, 13.28. | [] | [] | ["Cu 2 (CH 3 COO) 4 (L2)] n", "C 24 H 32 Cu 2 N 7 O 10 P"] | ["Cu(OAc) 2 ·H 2 O--0.10 g, 0.50 mmol"] | [] | ["L2--0.186 g, 0.50 mmol"] | [] | [] | []
s1600536807025688 | Experimental Samples of the compound, in microcrystalline form, were kindly provided by SIMS (SIMS srl, Reggello Firenze, Italy).Crystals suitable for X-ray diffraction were obtained by slow evaporation from water-methanol solutions, under a nitrogen atmosphere. | [] | [] | [] | [] | [] | [] | [] | [] | ["water-methanol solutions--NaN"]
chem.200700133 | ACHTUNGTRENNUNG[Cd 3 ACHTUNGTRENNUNG(TPBA-2) 2 ACHTUNGTRENNUNG(SCN) 6 ]·6 THF·3 H 2 O (1): The compound was prepared by layering method. A buffer layer of a THF/acetone 1:1 solution (5 mL) containing NH 4 SCN (7.6 mg, 0.1 mmol) was carefully layered over a solution of TPBA-2 (24.0 mg, 0.05 mmol) in THF (3 mL). Then a solution of [CdACHTUNGTRENNUNG(ClO 4 ) 2 ]·6H 2 O (20.9 mg, 0.05 mmol) in acetone (3 mL) was layered over the buffer layer. Single crystals appeared after one week in 61% yield (21.7 mg). Elemental analysis calcd (%) for C 84 H 102 N 18 O 15 S 6 Cd 3 :C 47.29, H 4.82, N 11.82; found: C 47.21, H 4.84, N 11.81. | [] | [] | ["Cd 3 (TPBA-2) 2 (SCN) 6 ·6 THF·3 H 2 O"] | ["[Cd(ClO 4 ) 2 ]·6H 2 O--20.9 mg, 0.05 mmol"] | ["NH 4 SCN--7.6 mg, 0.1 mmol"] | ["TPBA-2--24.0 mg, 0.05 mmol"] | [] | ["one week"] | ["THF--3 mL", "acetone--3 mL"]
b401887g | Synthesis [Mn 5 ((C 6 H 4 (CO 2 )(S)-1,2) 2 ) 4 ( 3 -OH) 2 ] (1). To a stirred suspension of thiosalicylic acid (155 mg, 1.01 mmol) in H 2 O (6.0 cm 3 ) was added Mn(OAc) 3 ·2H 2 O (168 mg, 0.627 mmol) in H 2 O (4.0 cm 3 ) and the combined mixture was heated for 18 h at 200 °C, then cooled over a further 6 h to room temp. Large colourless square plate-like crystals of 1 were isolated from the resulting pale yellow solution and residual brown solid by decanting with several portions of H 2 O and then filtered in vacuo (yield 135 mg, 70%). Anal. Found: C, 44.12; H 2.27. C 56 H 34 Mn 5 O 18 S 8 requires: C, 44.08; H, 2.25%.  max (KBr/cm −1 ): 3588 m, 3057 w, 1654 w, 1648 w, 1602 s, 1590 s, 1567 s, 1457 m, 1437 m, 1407 s, 1394 s, 1364 s, 1279 s, 1157 m, 1054 w, 1038 m, 863 w, 841 w, 816 w, 786 w, 754 m, 742 m, 702 m, 654 m, 571 w. | [] | ["6 h"] | ["[Mn 5 ((C 6 H 4 (CO 2 )(S)-1,2) 2 ) 4 ( 3 -OH) 2 ]", "C 56 H 34 Mn 5 O 18 S 8"] | ["Mn(OAc) 3 ·2H 2 O--168 mg, 0.627 mmol"] | [] | ["thiosalicylic acid--155 mg, 1.01 mmol"] | ["200 \nC", "room temp"] | ["18 h"] | ["H 2 O--6.0 cm 3"]
ncomms7350 | The spin concentrations in the samples were determined from the second integral of the spectra using CuSO 4  5H 2 O as a standard. The as-synthesized sample (weight of B100  200 mg) was placed in the self-made quartz tube and dried for 8 h at 260 °C under high vacuum to remove the remnant solvent molecules, sealed with back-ﬁlled O 2 before measurements.Synthesis of materials . A mixture of aqueous ammonia (25%, 4 ml) solution of [Cu(NH 3 ) 2 ]OH (0.025 mol l  1 ), H 2 btm (0.009 g, 0.05 mmol), methanol (3.0 ml) and benzene (1.0 ml) was sealed in a 15-ml Teﬂon-lined stainless reactor, which was heated in an oven at 160 °C for 72 h. The oven was cooled to room temperature at a rate of 5 °Ch  1 . The resulting colourless block crystals were ﬁltered, washed by ethanol and dried in ai r to give C 6 H 6 @MAF-42-lp (yield ca 83%). Guest-free MAF-42 was obtained by heating C 6 H 6 @MAF-42-lp at 260 °C under high vacuum for 24 h. The oxidized samples were obtained by heating MAF-42 at 418 K in the O 2 ﬂow for different times. | ["260 \nC", "418 K"] | ["8 h", "24 h"] | ["C 6 H 6 @MAF-42-lp", "MAF-42"] | ["[Cu(NH 3 ) 2 ]OH--0.025 mol l -1"] | [] | ["H 2 btm--0.009 g, 0.05 mmol"] | ["160 \nC"] | ["72 h"] | ["methanol--3.0 ml", "benzene--1.0 ml"]
00958972.2014.966703 | For 1, IR(KBr): ν = 1632(s, C=N), 1460(m), 1393(m), 1257(s), 1160 (m), 1117(s), 1030 (s), 641(s) cm −1 ; 1 H NMR (400 Hz, methanol-d 4 ): δ = 0.90 (d, J = 6.8 Hz, 24H, CH (CH 3 ) 2 ), 1.65 (s, 12H, ArCH 3 ), 2.46 (sept, 4H, CH(CH 3 ) 2 ), 6.17 (d, J = 6.4 Hz, 4H, pi PrC 6 H 4 Me), 6.62 (d, J = 6.4 Hz, 4H, pi PrC 6 H 4 Me), 7.06 (d, J = 6.4 Hz, 8H, pyridyl), 7.59 (q, J = 3.2 Hz, 8H, BiBzIm), 7.81 (d, J = 6.4 Hz, 8H, pyridyl), 8.10 (q, J = 3.2 Hz, 8H, BiBzIm) ppm; 13 C NMR (100 Hz, methanol-d 4 ): δ = 18.04 (CH(CH 3 ) 2 ), 22.57 (ArCH 3 ), 32.67 (CH(CH 3 ) 2 ), 79.80 (pi PrC 6 H 4 Me), 87.38 (pi PrC 6 H 4 Me), 103.86 (pi PrC 6 H 4 Me), 104.48 (pi PrC 6 H 4 Me), 117.33 (BiBzIm), 124.08 (bpy), 125.48 (BiBzIm), 145.71 (bpy), 145.74 (BiBzIm), 155.11 (C=N, bpy), 157.68 (N– C=N, BiBzIm) ppm; elemental Anal. Calcd (%) for C 92 H 88 F 12 N 12 O 12 Ru 4 S 4 : C 47.75, H 3.83, N 7.26; found: C 47.80, H 3.86, N 7.30. | [] | [] | ["C 92 H 88 F 12 N 12 O 12 Ru 4 S 4"] | [] | [] | [] | [] | [] | []
c3ce00068k | Synthesis of the complexes All four complexes were prepared by the same method, as follows: a mixture of M(ClO 4 ) 3 ?6H 2 O (M = Co(1), Ni(2), Mn(3), and Zn(4), 0.1 mmol), H 2 ppmdc ligand (0.1 mmol), and H 2 O (10 mL) was sealed in a 23 mL Teflon-lined stainless steel container and heated at 160 uC for 4 days, then cooled to room temperature at a rate of 5 uCh 21 . Crystals of 1–4 suitable for a single crystal X-ray diffraction study were isolated by filtration and washed with distilled water. For 1, yield: 0.021 g, 62% based on Co. Anal. calcd (%) for C 11 H 9 CoN 3 O 6 : C, 39.07; H, 2.68; N, 12.43. Found: C, 39.21; H, 2.76; N, 12.52. IR (KBr, cm 21 ): 3403–2964(b), 1639(s), 1592(s), 1537(m), 1429(m), 1396(m), 1349(s), 1324(m), 1129(w), 1042(w), 1024(m), 974(w), 926(w), 914(m), 789(m), 768(s), 711(s), 679(m). For 2, yield: 0.018 g, 53% based on Ni. Anal. calcd (%) for C 11 H 9 NiN 3 O 6 :C, 39.10; H, 2.68; N, 12.44. Found: C, 39.21; H, 2.73; N, 12.53. IR (KBr, cm 21 ): 3402–2963(b), 1640(s), 1592(s), 1539(s), 1438(m), 1396(m), 1376(m), 1358(s), 1327(m), 1193(w), 1181(w), 1125(w), 1094(w), 1044(w), 1030(w), 969(w), 935(w), 800(m), 761(s), 703(m), 679(m). For 3, yield: 0.023 g, 72% based on Mn. Anal.calcd (%) for C 11 H 7 MnN 3 O 5 : C, 41.79; H, 2.23; N, 13.29. Found: C, 41.68; H, 2.27; N, 13.34. IR (KBr, cm 21 ): 3400–2993(b), Scheme 1 The coordination modes of the H 2 ppmdc ligand in complexes 1–4.4108 ¦ CrystEngComm, 2013, 15, 4107–4116 This journal is ß The Royal Society of Chemistry 2013 Paper CrystEngComm Downloaded by Portland State University on 30/04/2013 14:08:32. Published on 21 March 2013 on http://pubs.rsc.org ¦ doi:10.1039/C3CE00068K View Article Online | [] | [] | ["NaN"] | ["Co(ClO 4 ) 3 ?6H 2 O--0.1 mmol", "Ni(ClO 4 ) 3 ?6H 2 O--0.1 mmol", "Mn(ClO 4 ) 3 ?6H 2 O--0.1 mmol", "Zn(ClO 4 ) 3 ?6H 2 O--0.1 mmol"] | [] | ["H 2 ppmdc ligand--0.1 mmol"] | ["160 \nC"] | ["4 days"] | ["H 2 O--10 mL"]
c5dt03038b | with a Varian E-line Century Series epr spectrometer equipped with a dual cavity and operating at X-band of 100 kHz modulation frequency. An Axis ultra spectrometer was selected to measure X-ray photoelectron spectroscopy (XPS). Synthesis of [Cd 3 (dpa)(DMF) 2 (H 2 O) 3 ]·DMF (1) 5 A mixture of H 6 dpa (48.36 mg, 0.10 mmol) and Cd(CH 3 COOH) 2 ·2H 2 O (49.80 mg, 0.20 mmol) was dissolved in DMF (2 mL) in a screw-capped vial. After two drops of HNO 3 (62%, aq.) and 0.2 mL of H 2 O were added to the mixture, the vial was capped and placed in an oven at 105 ºC for 4 days. The 10 resulting single crystals were washed with DMF three times to give 1. Anal. Calc. for C 33 H 35 Cd 3 N 3 O 18 : C, 36.07; H, 3.21; N, 3.82. Found: C, 36.02; H, 3.31; N, 3.85%. IR (KBr, cm -1 ): 3425(s), 3058(w), 2925(m), 2959(w), 2855(w), 2800(w), 2494(w), 1835(w), 1656(m), 1616(m), 2551(s), 1427(w), 1382(s), 1252(w), 15 1145(w), 1094(s), 1021(m), 942(w), 914(w), 840(m), 780(s), 727(s), 665(m), 569(w), 499(m), 417(w). Synthesis of [H 2 N(CH 3 ) 2 ][Cd 4 (Hdpa) 2 (DMA) 2 (H 2 O) 3 ]·1.5 DMA·2H 2 O (2) The same synthetic method as that for 1 was used except that 20 solvent DMA was chosen instead of DMF. Yield: 55%. Anal. Calcd for C 66 H 75.5 Cd 4 N 5.5 O 32.5 : C, 41.38; H, 3.97; N, 4.02. Found: C, 41.43; H, 3.88; N, 3.95. IR (KBr, cm -1 ): 3427(s), 2922(w), 2496(w), 1616(s), 1537(s), 1554(m), 1373(s), 1015(m), 840(w), 775(m), 719(m), 586(w), 479(w), 425(w). 25 X-ray data collection and structure determination The diffraction data were collected at 295(2) and 100(2) K for 1 and 2, respectively, with a Bruker-AXS SMART CCD area detector diffractometer using ω rotation scans with a scan width of 0.3º and Mo Kα radiation (λ = 0.71073 Å). Absorption 30 corrections were carried out utilizing SADABS routine.22 The structures were solved by direct methods and refined using the SHELXTL 97 software. | [] | [] | ["[Cd 3 (dpa)(DMF) 2 (H 2 O) 3 ]·DMF"] | ["Cd(CH 3 COOH) 2 \n·2H 2 O--49.80 mg, 0.20 mmol"] | ["HNO 3 (62%, aq.)--two drops", "H 2 O--0.2 mL"] | ["H 6 dpa--48.36 mg, 0.10 mmol"] | ["105 \nºC"] | ["4 days"] | ["DMF--2 mL"]
j.ica.2006.09.002 | 3.1. Preparation of [(PhSe) 7 Hg 4 BrPy] n To a solution of (PhSe) 2 Hg (0.3584 g, 0.7 mmol) in 20 ml of tetrahydrofurane, HgBr 2 (0.036 g, 0.1 mmol) was added. After 5 min stirring at room temperature, 1,3bis(4-nitrophenyl)triazene (0.0574 g, 0.2 mmol) was added and the color turned orange. The solution was stirred for 5 min and 5 ml of pyridine were added. After 1.5 h stirring the mixture was ﬁltered. Slow evaporation of the solvent Table 2 Selected bond lengths (A ˚ ) and angles () for [(PhSe) 7 Hg 4 BrPy] n Bond lengths C(11)–Se(1) 1.927(6) Hg(1)–Se(3)–Hg(3) 93.65(4) C(21)–Se(2) 1.930(11) Hg(2)–Se(4)–Hg(3) 103.58(4) C(31)–Se(3) 1.920(5) Hg(4)–Se(5)–Hg(3) 107.40(4) C(41)–Se(4) 1.940(6) Hg(2)–Se(6)–Hg(4) 105.03(4) C(51)–Se(5) 1.951(7) N(1)–Hg(1)–Se(1) 97.5(2) C(61)–Se(6) 1.962(7) N(1)–Hg(1)–Se(3) 95.6(2) C(71)–Se(7) 1.938(8) N(1)–Hg(1)–Se(2) 103.4(2) Se(7)–Hg(4) 2.6517(12) Se(1)–Hg(1)–Se(3) 128.30(4) Se(7)–Hg(2)#1 2.6950(14) Se(1)–Hg(1)–Se(2) 118.58(4) Br(1)–Hg(3) 2.5965(14) Se(3)–Hg(1)–Se(2) 106.37(4) N(1)–Hg(1) 2.480(10) Se(6)–Hg(2)–Se(4) 131.57(4) Se(1)–Hg(1) 2.5521(12) Se(6)–Hg(2)–Se(7)#2 110.74(4) Se(1)–Hg(2) 2.7306(13) Se(4)–Hg(2)–Se(7)#2 100.13(4) Se(2)–Hg(1) 2.6266(11) Se(6)–Hg(2)–Se(1) 104.83(4) Se(2)–Hg(4) 2.6687(13) Se(4)–Hg(2)–Se(1) 97.85(4) Se(3)–Hg(1) 2.5916(12) Se(7)#2–Hg(2)–Se(1) 110.31(4) Se(3)–Hg(3) 2.6646(13) Br(1)–Hg(3)–Se(4) 105.37(4) Se(4)–Hg(2) 2.6204(12) Br(1)–Hg(3)–Se(3) 107.03(5) Se(4)–Hg(3) 2.6506(13) Br(1)–Hg(3)–Se(5) 111.37(5) Se(5)–Hg(4) 2.6277(13) Se(4)–Hg(3)–Se(3) 113.57(4) Se(5)–Hg(3) 2.6660(13) Se(4)–Hg(3)–Se(5) 107.07(4) Se(6)–Hg(2) 2.5997(12) Se(3)–Hg(3)–Se(5) 112.27(4) Se(6)–Hg(4) 2.7232(13) Se(5)–Hg(4)–Se(7) 114.40(4) Hg(2)–Se(7)#2 2.6950(14) Se(5)–Hg(4)–Se(2) 121.63(4) Bond angles Se(7)–Hg(4)–Se(2) 113.16(4) Hg(4)–Se(7)–Hg(2)#1 103.87(4) Se(5)–Hg(4)–Se(6) 105.56(4) Hg(1)–Se(1)–Hg(2) 94.37(4) Se(7)–Hg(4)–Se(6) 98.41(4) Hg(1)–Se(2)–Hg(4) 97.93(4) Se(2)–Hg(4)–Se(6) 98.90(5) Symmetry transformations used to generate equivalent atoms: (#1) x, y + 1/2, z  1/2; (#2) x, y + 1/2, z + 1/2. | [] | ["1.5 h"] | ["[(PhSe) 7 Hg 4 BrPy] n"] | ["(PhSe) 2 Hg--0.3584 g, 0.7 mmol", "HgBr 2--0.036 g, 0.1 mmol"] | [] | ["1,3bis(4-nitrophenyl)triazene--0.0574 g, 0.2 mmol"] | [] | [] | ["tetrahydrofurane--20 ml", "chloroform--10 ml", "pyridine--5 ml"]
c3dt52850b | > 330 °C.Preparation of crystalline materials Crystals of tecton 1. Vapour diﬀusion at 25 °C of pentane contained in an external glass vial into a glass vial (height = 4.5 cm, diameter = 1.5 cm) containing tecton 1 (10 mg) in CHCl 3 (2 mL) produced colourless needle-like single crystals after two days.Crystals of coordination polymers General. Crystallizations were carried out by liquid–liquid diﬀusion techniques in glass crystallization tubes (height = 15 cm, diameter = 0.4 cm) at ca. 25 °C. | [] | ["two days"] | ["tecton 1"] | [] | [] | [] | [] | [] | ["pentane--vapour diﬀusion", "CHCl 3--2 mL"]
ic9812609 | (2 mL) was added dropwise to a hot solution of BBA (0.3 mmol) in acetonitrile (3 mL). Purple crystals suitable for X-ray analysis formed overnight. Yield: 88%. Anal. Calcd for C 24 H 48 Br 2 CoN 6 O 6 : C, 39.2; H, 6.6; N, 11.4. Found: C, 39.2; H, 6.8; N, 11.6. IR (CsI, cm -1 ): 3228s, 3205sh ν(NH), 1621vs ν(CdO), 1563s ν(amide II), 1307s ν(amide III). | [] | [] | ["BBA (Cobalt(II) bromide)"] | ["Cobalt(II) bromide--2 mL"] | [] | ["BBA--0.3 mmol"] | [] | ["overnight"] | ["acetonitrile--3 mL"]
ejic.200600797 | For the synthesis of crystals of [Tb(paba) 3 (terpy)(H 2 O)] 2 ·6.7H 2 O (7) terpyridine (0.3 g) and p-aminobenzoic acid (0.2 g) were dissolved in 50% ethanol (3 mL). To the resulting clear solution, TbCl 3 solution (0.2 g in 3 mL water) was added dropwise. The reaction was stirred for 5 h. A few light-yellow crystals were received on partial evaporation of the solvent.Single crystals of [La(paba) 3 (pabaH)(phen) 2 ]·H 2 O(9)wereprepared as for compounds 6 and 8 except LaCl 3 solution was used in place of LnCl 3 (Ln = Eu, Tb).Tb(paba) 3 HDI, Tb(paba) 3 PDI and Tb(paba) 3 DPDI: The complex polymer composites were synthesised by adjusting a procedure described in the literature.[20] All operations were carried out providing for the exclusion of water (standard Schlenk techniques). Vacuum dried Tb(paba) 3 (10 –3 mbar, 140 °C, 5 h, 0.010 mol) was dissolved in dry DMF (20 mL). To this solution the pure diisocyanate (0.017 mol) was added dropwise. The reaction was carried out within 14 h at 80 °C under argon. After solvent evaporation, the residue was dried in vacuo and powdered using a mortar and pestle. | [] | [] | ["[Tb(paba) 3 (terpy)(H 2 O)] 2 ·6.7H 2 O", "[La(paba) 3 (pabaH)(phen) 2 ]·H 2 O"] | ["TbCl 3--0.2 g in 3 mL water", "LaCl 3--not specified"] | [] | ["terpyridine--0.3 g", "p-aminobenzoic acid--0.2 g"] | ["not specified", "80 °C"] | ["5 h", "14 h"] | ["50% ethanol--3 mL", "water--3 mL", "dry DMF--20 mL"]
chem.201504751 | Synthesis of the LMOCs 1–8:Toasolution of the ligand L(48 mg, 0.2 mmol) in H 2 O/EtOH/DMF (9 mL, 1:1:1), asolution of Zn(ClO 4 ) 2 ·6H 2 O(74 mg, 0.2 mmol) in H 2 O(4mL) was added. After 15 min, asolution of naphthalene-2,7-disulfonate (66 mg, 0.2 mmol) in H 2 O(4mL) was added. Then, the mixture was filtered and the filtrate was evaporated to yield colorless crystals of compound 1(92 mg, 62%). IR (solid KBr pellet): n ˜ = 3438 (s), 3274 (m), 2940 (w), 2834 (w), 1670(s), 1615 (s), 1560 (w), 1501 (w), 1429 (m), 1424 (m), 1383 (m), 1311(w), 1197 (s), 1100 (s), 1083 (m), 1028 (s), 961 (m), 940 (w), 914 (w), 855 (m), 800 (m), 699 (s), 632 (w), 606 (w), 577 (m), 480 (m), 437 cm ¢1 (w);elemental analysis calcd (%) for C 54 H 78 N 10 O 22 S 4 Zn 2 :C43.87, H5.32, N9.47;found:C43.86, H 5.34, N9.49. | [] | [] | [] | ["Zn(ClO 4 ) 2 \n·6H 2 O--74 mg, 0.2 mmol"] | [] | ["L--48 mg, 0.2 mmol", "naphthalene-2,7-disulfonate--66 mg, 0.2 mmol"] | [] | [] | ["H 2 O/EtOH/DMF--9 mL, 1:1:1", "H 2 O--4 mL"]
acs.inorgchem.0c02518 | Preparation of 2D Ln-MOF-Grafted Cellulose Nanopaper (Ln Nanopaper, Where Ln = Nd, Yb, Er, or Gd). NDC (108 mg, 0.5 mmol) was dissolved in a mixture of DMF (4 mL). Then, a LnCl 3 · 6H 2 O (0.033 mmol, Ln = Nd, 11.8 mg; Ln = Yb, 12.8 mg; Ln = Er, 12.6 mg; Ln = Nd, 12.2 mg) solution in 4 mL of deionized water was added. The solution was sonicated for 30 min before being tranferred to a 25 mL autoclave and placed in a muﬄe oven at 80 °C for 3 days.After cooling, 15 mL of DMF was added to the reacted solution and sonicated for 1 h to strip the 3D supramolecular architecture to 2D Ln-MOFs (Ln = Nd, Yb, Er, or Gd). Then, 4 mL of a tCNF suspension (0.5 wt %) was added to the above mixture and further stirred at 80 °C for 30 min, which produced 2D Ln-MOFs grafted onto tCNF via anion exchange. Then, vacuum ﬁltration was carried out through a self-made glass core funnel device and the nanopaper obtained after vacuum drying at 40 °C. | ["40 °C"] | [] | [] | ["LnCl 3 · 6H 2 O--Ln = Nd, 11.8 mg; Ln = Yb, 12.8 mg; Ln = Er, 12.6 mg; Ln = Nd, 12.2 mg"] | [] | ["NDC--108 mg, 0.5 mmol"] | ["80 °C"] | ["3 days", "30 min", "1 h"] | ["DMF--4 mL", "deionized water--4 mL", "tCNF suspension (0.5 wt %)--4 mL"]
00958970802672978 | 2.4. Synthesis of [Cd(dm4bt)Cl 2 ] n (2) CdCl 2  H 2 O (0.071 g, 0.35 mmol) and dm4bt (0.07 g, 0.35 mmol) were dissolved in methanol (10 mL) separately and added together without stirring. A colorless precipitate formed immediately was filtered off. Suitable crystals of 2 were obtained by slow evaporation of a mixed solvent system (DMSO/CH 3 OH, 1 : 2) at room temperature (yield 0.038 g, 66%, m.p.4300  C).1 H NMR H (DMSO-d 6 ): 7.79 (s, 1H, Ar) and 2.71 (s, 3H, CH 3 ). IR(CsI, cm 1 ) selected bands: 579 ( new ), 895 ( S–C ), 1212 ( C–N ), 1437 ( C–C ), 1515 ( C¼N ), 1584 ( C¼C ), 3106 ( C–H , Me), 3453 ( C–H , cycle).UV–Vis (DMSO): l max : 3.74  10 4 cm 1 . Anal. Calcd for C 8 H 8 Cd 1 Cl 2 N 2 S 2 (%): C, 25.29; H, 2.11; N, 7.37. Found: C, 25.17; H, 2.02; N, 7.23. | [] | [] | ["[Cd(dm4bt)Cl 2 ] n", "C 8 H 8 Cd 1 Cl 2 N 2 S 2"] | ["CdCl 2 \nH 2 O--0.071 g, 0.35 mmol"] | [] | ["dm4bt--0.07 g, 0.35 mmol"] | [] | [] | ["methanol--10 mL", "DMSO/CH 3 OH--1 : 2"]
ic2016963 | Synthesis of K[K(en)][K(18-crown-6)] 2 [Ni@Sn 9 ] 3 en (2).Ethylenediamine (1.5 mL) was added to 0.119 mmol (0.146 g) of a precursor with a nominal composition of K 4 Sn 9 andstirredfor 1015 min at room temperature, resulting in a dark red solution. | ["room temperature"] | ["10-15 min"] | ["K[K(en)][K(18-crown-6)] 2 [Ni@Sn 9 ] 3 en"] | ["K 4 Sn 9--0.119 mmol, 0.146 g"] | [] | ["Ethylenediamine--1.5 mL"] | [] | [] | []
j.jinorgbio.2010.06.010 | [Cu 2 (dimp)(H 2 O) 2 ](ClO 4 ) 4 ·8H 2 O was obtained by gradually adding 0.504 g (1 mmol) of solid dimp·4H 2 O to 2 mmol of or Cu (ClO 4 ) 2 ·6H 2 O dissolved in 30 mL of water. Blue crystals suitable for X-ray diffraction were collected after two days. Anal. calcd. for Cu 2 C 24 H 48 Cl 4 N 8 O 26 : C, 25.42; H, 4.24; N, 9.89. Found: C, 26.05; H, 4.53; N, 9.77. MeOH/H 2 O or MeCN/H 2 O solutions of the compound yielded crystals of the same compound, i.e., there was no coordination of solvent molecules other than water.2.2. X-ray diffraction X-ray diffraction data were collected at 298 K with a Siemens P4/ automatic diffractometer and analyzed using graphite-monochromated Mo–K α X-ray radiation (λ=0.71073 Å). The structure was solved by Patterson methods using SHELXS 97-2 [14]. Least-squares reﬁnement based on F 2 was carried out by full-matrix method of SHELXL 97-2. All non-hydrogen atoms were reﬁned with anisotropic thermal parameters. Anions exhibit disorder with prolate displacement ellipsoids for O atoms. Location of hydrogen atoms was generated geometrically and included in the reﬁnement with an isotropic ﬁxed thermal parameter using a “riding” model. Neutral atom scattering factors and anomalous dispersion corrections were taken from International Tables for Crystallography [15]. | [] | [] | ["[Cu 2 (dimp)(H 2 O) 2 ](ClO 4 ) 4 ·8H 2 O", "Cu 2 C 24 H 48 Cl 4 N 8 O 26"] | ["dimp·4H 2 O--0.504 g (1 mmol)", "Cu (ClO 4 ) 2 ·6H 2 O--2 mmol"] | [] | [] | [] | ["two days"] | ["water--30 mL"]
j.molstruc.2009.07.022 | 2.2.2. Syntheses of complexes {[Zn(CH 3 CO 2 ) 2 (4-PPDS)]H 2 CO 3 } n (1) and [FeCl 2 (4-PPDS) 2 ] n (2) Slowly added is the CH 2 Cl 2 (5 mL) solution of 4-PPDS ligand (0.1 mmol) into the metal salts [(1): Zn(OAc) 2 ;(2): FeCl 2 ] in methanol (10 mL) solution. The mixture was stood for three days to give single crystals suitable for X-ray diffraction analysis.Complex (1): yield, 65%. Anal. Calc. for C 23 H 20 N 6 O 7 S 2 Zn: C, 44.41; H, 3.24; N, 13.51. Found: C, 44.47; H, 3.36; N, 13.41. IR ( t cm 1 ): 1615 ms, 1558vs, 1346s, 1181 ms, 773w, 636s. Complex (2): yield, 53%. Anal. Calc. for C 36 H 24 Cl 2 N 12 S 4 Fe: C, 49.15; H, 2.75; N, 19.11. Found: C, 49.17; H, 2.66; N, 19.21. IR ( t cm 1 ): 1559vs, 1347s, 1183 ms, 771w, 629s. | [] | [] | ["{[Zn(CH 3 CO 2 ) 2 (4-PPDS)]\nH 2 CO 3 } n", "[FeCl 2 (4-PPDS) 2 ] n"] | ["Zn(OAc) 2--NA", "FeCl 2--NA"] | [] | ["4-PPDS ligand--0.1 mmol"] | [] | ["three days"] | ["CH 2 Cl 2--5 mL", "methanol--10 mL"]
b906694m | Preparation of compound 2. NiSO 4 $6H 2 O (0.132 g, 0.5 mmol) and hmt (0.068 g, 0.5 mmol) were dissolved in methanol (8 mL) and added into a vigorously stirred DMF solution (4 mL) of sodium azide (0.064 g, 1.0 mmol). After ﬁltering, the clear solution was stood at room temperature. Green plate crystals were obtained after 2 d. Take them as the precursor. Dip in water for a few minutes, the green crystals turn yellow green. X-Ray powder diffraction data has been collected to investigate its structure. The PXRD proved it is the isomorphs of to 1 Co. | [] | [] | ["compound 2"] | ["NiSO 4 $6H 2 O--0.132 g, 0.5 mmol"] | ["sodium azide--0.064 g, 1.0 mmol"] | ["hmt--0.068 g, 0.5 mmol"] | [] | ["2 d"] | ["methanol--8 mL", "DMF--4 mL"]
c7ra12874f | Preparation of {[Zn(PrOip)(bpe)]$H 2 O} n (6). Compound 6 was prepared by using a method similar to that used for the preparation of 2, except that bpe (18 mg, 0.1 mmol) were used instead of bpy. Colourless block crystals of 6 were obtained with a yield of 52% (based on Zn). Anal. calcd for C 23 H 22 N 2 O 6 Zn: C, 56.63%; H, 4.55%; N, 5.74%. Found: C, 56.65%; H, 4.53%; N, 5.68%. IR (KBr, cm 1 ): 3466(vs), 2959(w), 2878(w), 1613(s), This journal is © The Royal Society of Chemistry 2018 RSC Adv.,2018,8,7428–7437 ¦ 7429 Paper RSC Advances Open Access Article. Published on 16 February 2018. Downloaded on 25/02/2018 04:23:44. This article is licensed under a Creative Commons Attribution 3.0 Unported Licence. | [] | [] | ["{[Zn(PrOip)(bpe)]$H 2 O} n", "C 23 H 22 N 2 O 6 Zn"] | [] | [] | ["PrOip--not specified", "bpe--18 mg, 0.1 mmol"] | [] | [] | []
cg201025u | Synthesis of {[Zn(bpdc)(bix)](DMF) 3 } n (4). A mixture of Zn(NO 3 ) 2 ·6H 2 O (0.0148 g, 0.05 mmol), H 2 bpdc (0.0124 g, 0.05 mmol), bix (0.0119 g, 0.05 mmol), and DMF (7 mL) was sealed in a 15 mL PTFE-lined stainless steel vessel under autogenous pressure, heated at constant 110 °C for 72 h, and allowed to cool down to room temperature at a rate of 5 °C/h. Yield of the reaction was ca. 44% based on Zn(NO 3 ) 2 ·6H 2 O. Elem anal. Calcd for C 37 H 43 N 7 O 7 Zn: C, 58.23; H, 5.68; N, 12.85. Found: C, 57.54; H, 5.39; N, 13.06. FT-IR (cm −1 , KBr): 3431(m), 3119(m), 2930(w), 1676(s), 1606(vs), 1546(m), 1521(m), 1370(vs), 1235(m), 1172(w), 1106(m), 1090(m), 1027(w), 950(m), 840(m), 773(m), 657(m), 566(w). | [] | [] | ["{[Zn(bpdc)(bix)](DMF) 3 } n", "C 37 H 43 N 7 O 7 Zn"] | ["Zn(NO 3 ) 2 \n6H 2 O--0.0148 g, 0.05 mmol"] | [] | ["H 2 bpdc--0.0124 g, 0.05 mmol", "bix--0.0119 g, 0.05 mmol"] | ["110 \nC"] | ["72 h"] | ["DMF--7 mL"]
ejic.200700657 | Diethyl ether (20 mL) was layered onto the filtrate to form dark brown blocks of 7 (0.033 g, 67% based on 2) in several days . IR (KBr disc): ν ˜ = 3430.6 (m), 3142 (w), 2066 (vs), 2041 (s), 1614 (s), 1562 (m), 1486 (s), 1418 (m), 1392 (m), 1318 (m), 1139 (m), 1084 J.-P. Lang et al.FULL PAPER (m), 1053 (m), 986 (w), 799 (w), 740 (w) cm –1 .C 30 H 34 Cu 3 N 28 (977.47): calcd. C 37.04, H 3.52, N 40.32; found C 37.16, H 3.36, N 39.96. | [] | ["several days"] | ["C 30 H 34 Cu 3 N 28"] | [] | [] | [] | [] | [] | ["Diethyl ether--20 mL"]
ja0645483 | [4-(Pyridin-4-ylethynyl)benzaldehyde]. A mixture of 4-(ethynyl)benzaldehyde (0.33 g, 2.5 mmol), 4-bromopyridine hydrochloride (0.64 g, 3.3 mmol), Pd(PPh 3 ) 2 Cl 2 (89 mg, 0.13 mmol), CuI (24 mg, 0.13 mmol), and 25 mL of dry diethylamine was stirred under a nitrogen atmosphere for 24 h. The reaction mixture was subsequently evaporated to dryness and then redissolved in 75 mL of CH 2 Cl 2 . The organic solution was washed with 75 mL of H 2 O and 75 mL of brine and was then dried over MgSO 4 . The CH 2 Cl 2 was evaporated to dryness, and the resulting residue was purified by column chromatography (SiO 2 ; CH 2 Cl 2 /1% MeOH) to afford the product as a yellow solid. Yield: 58% (0.31 g). GC-EIMS: m/z 207.1 [M] + . | [] | [] | ["4-(Pyridin-4-ylethynyl)benzaldehyde"] | ["Pd(PPh 3 ) 2 Cl 2--89 mg, 0.13 mmol", "CuI--24 mg, 0.13 mmol"] | [] | ["4-(ethynyl)benzaldehyde--0.33 g, 2.5 mmol", "4-bromopyridine hydrochloride--0.64 g, 3.3 mmol"] | [] | ["24 h"] | ["dry diethylamine--25 mL", "CH 2 Cl 2--75 mL", "H 2 O--75 mL", "brine--75 mL", "MgSO 4--not specified", "SiO 2--not specified", "CH 2 Cl 2 /1% MeOH--not specified"]
zaac.200700298 | {[Ag 2 (N3Py) 2 ]·(CF 3 SO 3 ) 2 } n (5). N3Py (0.021 g, 0.1 mmol) was dissolved in CH 3 CN (3 ml), and then carefully layered onto a solution www.zaac.wiley-vch.de  2007 WILEY-VCH Verlag GmbH & Co. KGaA, Weinheim Z. Anorg. Allg. Chem. 2007, 2463⫺24692464 of AgCF 3 SO 3 (0.013 g, 0.05 mmol) in water (3 ml). After two weeks, yellow block crystals suitable for single-crystal X-ray analysis formed at the interface of the two solutions. Yield 27 %. Found (Calc.) for C 13 H 10 AgF 3 N 4 O 3 S: C 33.53 (33.48); N, 12.23 (12.02); H, 2.34 (2.60) %. IR (cm ⫺1 , KBr): 3078m, 1629s, 1482m, 1421s, 1249s, 1168s, 1046s, 971m, 866m, 805s, 763m, 701s, 654s.{[Zn(N4Py)]·(C 7 H 7 SO 3 ) 2 ·(C 2 H 5 OH) 2 ] n (6). Zn(C 7 H 7 SO 3 ) 2 (0.020 g, 0.05 mmol) was dissolved in ethanol (3 ml) and then carefully layered onto a solution of N4Py (0.011 g, 0.05 mmol) in CHCl 3 (3 ml). After three days, yellow block crystals suitable for singlecrystal X-ray analysis formed at the interface of the two solutions.Yield 48 %. IR (cm ⫺1 , KBr): 3420m, 3047m, 1653w, 1614s, 1559w, 1425m, 1309w, 1294s, 1127m, 1038m, 1012m, 815m, 692m, 568m, 526w. | [] | [] | ["[Ag 2 (N3Py) 2 ]·(CF 3 SO 3 ) 2", "C 13 H 10 AgF 3 N 4 O 3 S", "[Zn(N4Py)]·(C 7 H 7 SO 3 ) 2 ·(C 2 H 5 OH) 2"] | ["AgCF 3 SO 3--0.013 g, 0.05 mmol", "Zn(C 7 H 7 SO 3 ) 2--0.020 g, 0.05 mmol"] | [] | ["N3Py--0.021 g, 0.1 mmol", "N4Py--0.011 g, 0.05 mmol"] | [] | ["two weeks", "three days"] | ["CH 3 CN--3 ml", "water--3 ml", "ethanol--3 ml", "CHCl 3--3 ml"]
c9ce01745c | Synthesis of Cu 2 (H 2 O)(Cu 4 I 4 )(INA) 4 ·solvent (1) In a 20 mL quartz bottle, CuCl 2 ·2H 2 O (0.23 mmol, 40 mg), CuI (0.63 mmol, 120 mg), HINA (0.32 mmol, 40 mg) and 4,4'-biphenyldicarboxylic acid (0.10 mmol, 26 mg) were mixed in DMA (2 mL) and N,N′-diethylformamide (DEF, 2 mL) and further stirred for 1 h. Then the final mixture was sealed and kept at 100 °C in an oven for 4 days. After cooling to ambient temperature, green block crystals of 1 suitable for single crystal X-ray diffraction measurements were harvested by filtration, washing with DMA and drying in air. Yield: ca. 14% (based on CuI). IR (KBr pellet, v/cm −1 ): 3358(w), 2940(w), 1598(w), 1557(m), 1501(s), 1381(w), 1265(s), 1179(s), 1052(m), 1013(m), 846(s), 770(m), 684(m), 588(m). Synthesis of Cu 2 (H 2 O) 2 (Cu 4 I 4 ) 2 (INA) 4 (DABCO) 2 ·2DMA (2) In a 20 mL quartz bottle, CuCl 2 ·2H 2 O (0.23 mmol, 40 mg), CuI (0.42 mmol, 80 mg), HINA (0.32 mmol, 40 mg), and DABCO (0.18 mmol, 20 mg) were mixed in 5 mL DMA and stirred for 1 h. Then the final mixture was sealed and kept at 100 °C for 4 days. After cooling to ambient temperature, green square crystals of 2 suitable for single crystal X-ray diffraction measurements were harvested by filtration, washing with DMA and drying in air. Yield: ca. 52 % (based on CuI): C, H, N elemental analysis (wt %) for 2 ： calcd C 20.53, H 2.42, N 5.44; found: C 20.74, H 2.16, N 5.49. IR (KBr pellet, v/cm −1 ): 3414(w), 2940(m), 2885(s), 1608(w), 1547(s), 1497(m), 1391(w), 1265(m), 1179(m), 1052(s), 1013(w), 861(s), 796(s), 765(m), 680(m), 583(m). Synthesis of [(Cu 2 ) 2 (PVBA) 8 (Cu 4 I 4 )]·DMF (3) In a 20 mL quartz bottle, CuI (0.26 mmol, 50 mg), HPVBA (0.14 mmol, 30 mg) were mixed in 4 mL DMF and stirred for 1 h. Then the final mixture was sealed and kept at 100 °C for 4 days. After cooling to ambient temperature, pale green stick crystals of 3 suitable for single crystal X-ray diffraction measurements were obtained by filtration, washing with DMF and drying in air. Yield: ca. 18 % (based Page 2 of 10CrystEngComm CrystEngComm Accepted Manuscript Published on 20 December 2019. Downloaded on 1/3/2020 6:17:15 AM. View Article Online DOI: 10.1039/C9CE01745C | [] | [] | ["Cu 2 (H 2 O)(Cu 4 I 4 )(INA) 4 ?solvent", "Cu 2 (H 2 O) 2 (Cu 4 I 4 ) 2 (INA) 4 (DABCO) 2 ?2DMA", "[(Cu 2 ) 2 (PVBA) 8 (Cu 4 I 4 )]?DMF"] | ["CuCl 2 ?2H 2 O--0.23 mmol, 40 mg", "CuI--0.63 mmol, 120 mg", "CuCl 2 ?2H 2 O--0.23 mmol, 40 mg", "CuI--0.42 mmol, 80 mg", "CuI--0.26 mmol, 50 mg"] | [] | ["HINA--0.32 mmol, 40 mg", "4,4'-biphenyldicarboxylic acid--0.10 mmol, 26 mg", "HINA--0.32 mmol, 40 mg", "DABCO--0.18 mmol, 20 mg", "HPVBA--0.14 mmol, 30 mg"] | ["100 \nC", "100 \nC", "100 \nC"] | ["4 days", "4 days", "4 days"] | ["DMA--2 mL", "N,N′-diethylformamide (DEF)--2 mL", "DMA--5 mL", "DMF--4 mL"]
j.poly.2006.07.024 | 2.1.2. [(UO 2 ) 2 (C 2 O 4 ) 2 (OH)Na(H 2 O) 2 ](2) Uranyl nitrate hexahydrate (200 mg, 0.40 mmol), L(+)tartaric acid (60 mg, 0.40 mmol), NaOH (32 mg, 0.80 mmol) and demineralized water (3.2 mL) were placed in a 15 mL tightly closed vessel and heated at 140 °C under autogenous pressure. Few yellow crystals of complex 2 were obtained after 6 weeks. | [] | [] | ["[(UO 2 ) 2 (C 2 O 4 ) 2 (OH)Na(H 2 O) 2 ](2)"] | ["Uranyl nitrate hexahydrate--200 mg, 0.40 mmol"] | [] | ["L(+)tartaric acid--60 mg, 0.40 mmol"] | ["140 \nC"] | ["6 weeks"] | ["demineralized water--3.2 mL"]
cg049723a | Synthesis of [Ag 2 (HL) 2 (H 2 O) 3 ]H 2 O (2). To a solution of H 2 L (0.22 g, 1.0 mmol) and MgO (0.020 g, 0.5 mmol) in water (5 mL), a solution of AgNO 3 (0.170 g, 1.0 mmol) in water (10 mL) was added. After the sample was stirred for 30 min, the solution was filtered. Colorless crystals of 2 were obtained after the filtrate was left at room temperature for several days. The crystals were collected and washed with water and dried in air (0.27 g). Elemental analysis calcd for C 14 H 18 Ag 2 O 16 S 2 :C 23.29, H 2.51; found: C 22.91, H 2.40. IR (cm -1 ): 3408 s (-OH), 1656 m (-CO 2 H), 1021 s (ν 3 S-O).X-ray Crystallography. Experimental details of the X-ray analyses are provided in Table 1. Diffraction intensities for compounds 1 and 2 were collected on a Rigaku RAXIS-RAPID image plate diffractometer using ω scan technique with MoK R radiation (λ ) 0.71069Å). Absorption corrections were applied using a multiscan technique. | [] | ["several days"] | ["[Ag 2 (HL) 2 (H 2 O) 3 ]H 2 O", "2", "C 14 H 18 Ag 2 O 16 S 2"] | ["AgNO 3--0.170 g, 1.0 mmol"] | [] | ["H 2 L--0.22 g, 1.0 mmol"] | ["room temperature"] | ["30 min"] | ["water--5 mL"]
c1dt10153f | Synthesis of compounds [Ni(bpy) 3 ] 3 [H 4 In 10 S 20 ]·bpy·2EG·6H 2 O. (Mb-InS-1). Analytically pure In powder (0.0114 g, 0.1 mmol), nickel powder (0.0059 g, 0.1 mmol), sulfur powder (0.0064 g, 0.2 mmol), and bpy (0.0469 g, 0.3 mmol) were mixed in an aqueous solution of 50% ethylene glycol (EG). The mixture was placed in a thick Pyrex tube (0.7 cm dia., 18 cm length). The sealed tube was heated under autogenous pressure at about 140 ◦ C for 10 days to yield pink block-shaped crystals (32% yield based on In). The crystals were washed with ethanol, dried and stored under vacuum. The compound is stable in ambient conditions. Anal. Calcd for C 104 H 108 In 10 N 20 Ni 3 O 10 S 20 (MW 3763.60): C, 33.19; H, 2.89; N, 7.44%. Found: C, 32.85; H, 2.52; N, 7.41%. Important IR data (KBr, cm -1 ): 3425(s), 3030(w), 1636(m), 1594(vs), 1470(m), 1440(vs), 1315(m), 1245(w), 1157(m), 1019(s), 766(vs), 731(m), 655(m). | [] | [] | ["[Ni(bpy)3]3[H4In10S20]·bpy·2EG·6H2O", "C104H108In10N20Ni3O10S20"] | ["In powder--0.0114 g, 0.1 mmol", "nickel powder--0.0059 g, 0.1 mmol", "sulfur powder--0.0064 g, 0.2 mmol"] | [] | ["bpy--0.0469 g, 0.3 mmol"] | ["140 ◦ C"] | ["10 days"] | ["aqueous solution of 50% ethylene glycol (EG)--"]
cg101335a | Synthesis of [Cd(L1)( bpp)] n (9). A mixture of L1 (0.040 g, 0.12 mmol), bpp (0.019 g, 0.12 mmol), Cd(OAC) 2 3 2H 2 O(0.040g,0.15mmol),and H 2 O (5 mL) was heated in a 20 mL Teflon-lined autoclave at 160 °Cfor3 days, followed by slow cooling (5 °Ch 1 ) to room temperature. The resulting mixture was washed with H 2 O, and colorless block crystals were collected and dried in air. Yield: 38% (based on Cd). Elemental analysis (%): Calcd for 9 C 54.98, H 3.79, N 1 3.27; F ound C 5 5.25, H 3.66, N 13.41. IR (KBr, cm 1 ): 3349(m), 3194(m), 3068(m), 1615(s), 1558(s), 1394(s), 1022(w), 778(s). | [] | [] | ["[Cd(L1)( bpp)] n", "9 C"] | ["Cd(OAC) 2 3 2H 2 O--0.040g,0.15mmol"] | [] | ["L1--0.040 g, 0.12 mmol", "bpp--0.019 g, 0.12 mmol"] | ["160 \nC"] | ["3 days"] | ["H 2 O--5 mL"]
c3ce41073k | Preparation of {[Cd 6 (BTB) 4 (bpy) 4.5 (glycol)]·9H 2 O} n (2). A mixture of Cd(NO 3 ) 2 ·4H 2 O (0.102 g, 0.33 mmol), H 3 BTB (0.062 g, 0.25 mmol), bpy (0.039 g, 0.25 mmol), LiOH·H 2 O (0.021 g, 0.50 mmol), 3 mL of water and 3 mL of glycol was put into a 25 mL Teflon-lined Parr, heated to 160 °C for 3 days and then cooled to room temperature at a rate of 2 °Ch −1 . Colorless crystals were obtained. Elemental analysis (%) found (calcd.) for 2: C 41.11 (41.04), H 3.02 (2.95), N 5.08 (5.19); Yield: 44%. IR (KBr, cm −1 ): 3396 br, 1560 vs, 1460 s, 1380 vs, 1222 m, 1066 m, 941 w, 813 m, 772 m, 718 m, 631 m. | [] | [] | ["{[Cd 6 (BTB) 4 (bpy) 4.5 (glycol)]\b9H 2 O} n", "2"] | ["Cd(NO 3 ) 2 \b4H 2 O--0.102 g, 0.33 mmol"] | ["LiOH\bH 2 O--0.021 g, 0.50 mmol"] | ["H 3 BTB--0.062 g, 0.25 mmol", "bpy--0.039 g, 0.25 mmol"] | ["160 \bC"] | ["3 days"] | ["water--3 mL", "glycol--3 mL"]
ejic.200500704 | Preparation of {[CuL 1 ](PF 6 )} ⬁ : A solution of [Cu(CH 3 CN) 4 ]PF 6 (62 mg, 0.17 mmol) in MeCN (5 cm 3 ) was added to a solution of L 1 (80 mg, 0.17 mmol) in MeCN (20 cm 3 ). The colourless solution was stirred for 4 h and the volume reduced to ca. 10 cm 3 . Diethyl ether diffusion into the solution gave off-white crystals of {[CuL 1 ](PF 6 )} ⬁ which were suitable for X-ray crystallography. | [] | [] | ["{[CuL 1 ](PF 6 )} ?"] | ["[Cu(CH 3 CN) 4 ]PF 6--62 mg, 0.17 mmol"] | [] | ["L 1--80 mg, 0.17 mmol"] | [] | ["4 h"] | ["MeCN--5 cm 3"]
c3ce26864k | Synthesis of [Zn 2 (H 3 L 1 ) 2 (H 2 L 1 )(H 2 O) 2 (MeCN) 2 ] n (4). A mixture of ZnCl 2 (0.020 g, 0.15 mmol), H 4 L 1 (0.023 g, 0.05 mmol), H 2 O (3 mL), MeCN (3 mL), and 3 drops of HCl (1 M) was sealed in a Teflon-lined stainless steel vessel (15 mL), which was heated at 120 uC for 1 day and then cooled to room temperature at a rate of 10 uCh 21 . Colorless block crystals of 4 were collected in 69% yield (0.019 g, based on H 4 L 1 ). Anal.Calcd for C 76 H 60 N 2 O 32 Zn 2 : C, 55.52; H, 3.68; N, 1.70%. Found: C, 55.36; H, 3.98; N, 1.34%. IR (KBr pellet, cm 21 ): 3094 w, 2871 w, 2321 m, 2295 w, 1694 s, 1592 s, 1571 s, 1458 s, 1410 s, 1377 s, 1271 s, 1040 m, 788 w, 762 m. | [] | [] | ["[Zn 2 (H 3 L 1 ) 2 (H 2 L 1 )(H 2 O) 2 (MeCN) 2 ] n", "C 76 H 60 N 2 O 32 Zn 2"] | ["ZnCl 2--0.020 g, 0.15 mmol"] | ["HCl (1 M)--3 drops"] | ["H 4 L 1--0.023 g, 0.05 mmol"] | ["120 uC"] | ["1 day"] | ["H 2 O--3 mL", "MeCN--3 mL"]
ejic.201402642 | Compound 2: This compound was synthesized according to a procedure similar to that for 1, except that the reaction was performed in a Teflon-lined reactor at 120 °C for 3 d. Upon slow cooling to room temperature, block-shaped green crystals were obtained (65% yield based on H 2 PBPC); the crystals were collected by filtration, washed with MeOH, and dried in air. IR (400–4000 cm –1 ): ν ˜ = 3433 (s), 3142 (w), 2854 (w), 1626 (s), 1466 (w), 1429 (s), 1315 (s), 1219 (s), 1178 (w), 1132 (w), 1076 (w), 1020 (w), 839 (s), 781 (s), 636 (w), 534 (w) cm –1 .C 28 H 10 Cu 4 N 8 Na 2 O 11 (934.59): calcd. C 35.95, H 1.07, N 11.98; found C 36.17, H 1.18, N 12.23. | [] | [] | ["C 28 H 10 Cu 4 N 8 Na 2 O 11"] | [] | [] | [] | ["120 °C"] | ["3 d"] | []
cg301042y | Yield: 55%.1 H NMR (D 2 O, 400 MHz): δ = 8.96 (d, 2H, aromatic, 2,6position), 8.34 (d, 2H, aromatic, 3,5-position), 4.78 (m, 2H N−CH 2 -), 2.32 (m, 2H, −CH 2 −P) ppm.31 P NMR (D 2 O, 400 MHz): δ = 19.32 (m) ppm.The N-phosphonoethyl-3-carboxypyridinium chloride (H 3 L 2 ) was prepared with a similar procedure, except for the workup of the product: after evaporation of the solvent, the residue was treated with a 9:1 isopropanol/anhydrous ethanol mixture. A white solid precipitated and was ﬁltered. This solid was a mixture of NH 4 Cl, 3carboxypirydinium chloride, and H 3 L 2 , for a total weight of 1.5 g. | [] | [] | [] | [] | [] | [] | [] | [] | []
j.jssc.2009.06.015 | 3.5. After 0.5 h of stirring, it was sealed in a 23 ml Teﬂon-lined stainless autoclave, and heated at 135 1C for 100 h, then slowly cooled down to room temperature at a rate of 2 1Ch 1 . Colorless crystals were recovered by ﬁltration, washed repeatedly with distilled water, and air dried. Yield: 55% (based on H 3 L 1 ligand).Calcd for C 13 H 24 La 1 N 2 O 14.5 P 2 S 1 : C 23.19, H 3.59, N 4.16; found: C 22.97, H 3.51, N 4.15. IR (KBr (cm 1 )): 3438 (m, br), 3276 (w), 3060 (m), 1623 (m), 1584 (s), 1478 (m), 1337 (w), 1256 (s), 1223 (vs), 1127 (vs), 1031 (vs), 906 (m), 675 (w), 597 (m).2.2.2. Synthesis of [Pr(HL 1 )(H 2 L 2 ) 0.5 (H 4 L 2 ) 0.5 (H 2 O)]  (H 2 O) 1.5 (2) The synthetic process was the same as that of compound 1 by using PrCl 3 (0.4 mmol), H 3 L 1 (0.3 mmol) and H 4 L 2  HCl (0.3 mmol). | [] | [] | ["C 13 H 24 La 1 N 2 O 14.5 P 2 S 1", "[Pr(HL 1 )(H 2 L 2 ) 0.5 (H 4 L 2 ) 0.5 (H 2 O)]\n(H 2 O) 1.5"] | ["La 1--NaN", "PrCl 3--0.4 mmol"] | [] | ["H 3 L 1--0.3 mmol", "H 4 L 2--0.3 mmol", "H 4 L 2 HCl--0.3 mmol"] | ["135 \n1C"] | ["100 h"] | []
ic4030475 | Preparation of [Ag 2 (L 2 ) 2 (NO 3 ) 2 ] (4). AgNO 3 (8.1 mg, 0.048 mmol) in methanol was added to a solution of L 2 (20.0 mg, 0.048 mmol) in dichloromethane (1 mL). Slow evaporation of the solution aﬀorded a white precipitate. The precipitate was ﬁltered oﬀ, washed with methanol and diethyl ether, and dried. Vapor diﬀusion of diethyl ether into DMF solution aﬀorded a colorless crystalline product 4 suitable for X-ray analysis. mp 159−160 °C. IR (KBr, pellet): 3072, 3019 (m, aromatic C−H), 2923, 2868, 2838 (m, aliphatic C−H), 1598, 1584 (m, aromatic CC), 1493, 1452 (m, aromatic CC), 1401 (s, NO 3 − ), 1283, 1251 (s, allyl C−S), 1133−1103 (s, C−O), 1057 (m, C−O), 1018 (m), 936 (w), 768 (m), 745 (m) cm −1 . Anal.Calc. for C 44 H 56 Ag 2 N 2 O 14 S 4 : C, 44.75; H, 4.78; N, 2.37; S, 10.86.Found: C, 44.83; H, 4.75; N, 2.38; S, 10.84%. | [] | [] | ["[Ag 2 (L 2 ) 2 (NO 3 ) 2 ]", "4", "C 44 H 56 Ag 2 N 2 O 14 S 4"] | ["AgNO 3--8.1 mg, 0.048 mmol"] | [] | ["L 2--20.0 mg, 0.048 mmol"] | [] | [] | ["methanol--NA", "dichloromethane--1 mL"]
ch16547 | n max (neat)/cm 1 3058wbr, 2920wbr, 1683s, 1560s, 1400s, 1357s, 1268m, 1197m, 1179m, 1151m, 982m br, 765s. d H ([D 6 ]dmso, 400.17 MHz) 2.31 (2H, t, CH 2 COO), 2.34 (3H, s, CH 3 ), 3.10 (2H, t, CH 2 CO), 7.27 (2H, d, Ar m-H), 7.84 (2H, d, Ar o-H). d H ([D 2 O], 400.17 MHz) 2.31 (3H, s, CH 3 ), 2.61 (2H, t, CH 2 COO), 3.36 (2H, t, CH 2 CO), 7.44 (2H, d, Ar m-H), 7.96 (2H, d, Ar o-H). d C ([D 6 ]dmso, 75 MHz) 32.3, 35.5, 128.0, 129.2, 134.7, 143.0, 177.0, 200.0. | [] | [] | [] | [] | [] | [] | [] | [] | []
open.201800170 | Compound 3:Asolution of H 2 L(10.1 mg, 0.025 mmol) and samarium(III) nitrate hexahydrate (22.2 mg, 0.050 mmol) in DMF (2 mL) and water (0.5 mL) was prepared and then transferred to a8mL glass vessel, which was sealed and heated at 708Cfor 48 h(solvothermal reactor). Cooling of the solution to room temperature afforded colorless crystals of 3.FTIR (KBr): n ˜ = 3853 (w), 3347 (mb), 1670 (m), 1623 (s), 1550 (s), 1407 (s), 1385 (s), 1160 (w), 1079 (m), 1003 (w), 890 (w), 773 (m), 754 (m), 673 (m), 574 (w), 435 cm @1 (w); elemental analysis calcd (%) for C 27 H 29 N 6 O 12 Sm (779.91): C41.58, H 3.75, N10.78;found:C41.43, H3.20, N10.34. | [] | [] | ["C 27 H 29 N 6 O 12 Sm"] | ["samarium(III) nitrate hexahydrate--22.2 mg, 0.050 mmol"] | [] | ["H 2 L--10.1 mg, 0.025 mmol"] | ["708C"] | ["48 h"] | ["DMF--2 mL", "water--0.5 mL"]
chem.201204275 | The reaction mixture was yellow and slightly cloudy. A colorless solutio n of KOC 4 F 9 (0.3811 g, 1.39 mmol) in Et 2 O was added and the mixture stirred for 2 h at RT. The cloudy yellow solution was filtered over Celite to remove any insoluble material, and the bright yellow filtrate was concentrated to dryness in vacuo. The resultant yellow solid residue was washed twice with hexanes to remo ve mesitylene (Hmes), then the solid was dried in vacuo, yielding a pale yellow powder, and recrystallized by using Et 2 O/hexanes to obtain a microcrystalline solid (62%, 0.4935 g). If drybox conditions were not optimal, recrystallization attempts resulted in an orange insoluble material precipitating from solution; this significantly lowered the yield, making the pure yellow solid difficult to recover. Colorless crystals suitable for single-crystal X-ray diffraction were grown slowly from the same Et 2 O/hexanes recrystallization mixture at 34 8 C.Satisfactory elemental analyses could not be obtained due to the exceptional sens itivity of 1 to O 2 and the high degree of fluorination.13 C NMR (125 MHz, (CD 3 ) 2 CO): d = 123.9 (q, CACHTUNGTRENNUNG(CF 3 ) 3 , 1 JACHTUNGTRENNUNG(C,F)= 293.4 Hz), 84.1 ppm (decte t, CACHTUNGTRENNUNG(CF 3 ) 3 , 2 JACHTUNGTRENNUNG(C,F)= 27.7 Hz); 19 F NMR (470 MHz, (CD 3 ) 2 CO): d=  75.35 ppm (s, OCACHTUNGTRENNUNG(CF 3 ) 3 ); ESI-MS (CH 2 Cl 2 ) negative scan: m/z: 235 [  OC 4 F 9 ], 533/535 [CuACHTUNGTRENNUNG(OC 4 F 9 ) 2 ]  ; positive scan: m/z: 145/ 147 [CuACHTUNGTRENNUNG(MeCN) 2 ] + . | [] | [] | [] | ["KOC 4 F 9--0.3811 g, 1.39 mmol"] | [] | [] | ["RT"] | ["2 h"] | ["Et 2 O--added", "hexanes--washed"]
j.ica.2006.12.004 | 2.4. Preparation of [Co 2 (4-mpht) 2 (H 2 O) 4 (dpa) 2 ] Æ H 2 O (3) CoCl 2 Æ 6H 2 O (88 mg, 0.37 mmol), 4,4 0 -dipyridylamine (127 mg, 0.74 mmol) and 4-methylphthalic acid (65 mg, 0.37 mmol) were added to 10 mL of distilled H 2 Oina 23 mL Teﬂon lined Parr acid digestion bomb. The bomb was sealed, heated to 120 C for 44 h, and then gradually cooled to 23 C. Light pink plates of 3 (90 mg, 54% yiel d based on Co) were obtained after ﬁltration, washing with distilled water and acetone, and drying in air. Crystals of 3 were stable indeﬁnitely in air. Anal. Calc. for C 38 H 40 Co 2 N 6 O 13 (3): C, 50.34; H, 4.48; N, 9.27. Found: C, 50.12; H, 4.09; N, 9.22%. IR (KBr, cm 1 ): 3234 s, 3155 s, 2992 m, 2364 w, 1937 w, 1600 s, 1546 s, 1521 s, 1437 m, 1397 s, 1349 m, 1208 m, 1158 w, 1085 w, 1064 w, 1019 m, 899 w, 853 m, 825 m, 795 m, 770 m, 732 m, 675 m, 640 m, 591 m, 531 m, 448 m. | [] | [] | ["[Co 2 (4-mpht) 2 (H 2 O) 4 (dpa) 2 ] Æ H 2 O", "C 38 H 40 Co 2 N 6 O 13"] | ["CoCl 2 Æ 6H 2 O--88 mg, 0.37 mmol"] | [] | ["4,4 0 -dipyridylamine--127 mg, 0.74 mmol", "4-methylphthalic acid--65 mg, 0.37 mmol"] | ["120 C"] | ["44 h"] | ["distilled H 2 O--10 mL"]
chem.201503725 | Yield:240 mg= 87 %.MIR: n ˜ =3192 (s), 3148 (s), 3123 (s), 2962(m), 2917 (m), 1791 (w), 1743 (w), 1550 (m), 1533 (m), 1530 (m), 1497 (s), 1404 (s), 1312 (m), 1287 (m), 1271 (m), 1223 (w), 1192 (m), 1161 (s), 1146 (m), 1058 (m), 1042 (s), 1003 (m), 899 (m), 884 (w), 794 (m), 673 (m), 644 (m), 627 cm ¢1 (s);elemental analysis calcd (%) for C 4 H 6 N 6 ZnCl 2 :C17.50, H2.21, N30.63;found:C17.42, H2.22, N30.22. | [] | [] | ["C 4 H 6 N 6 ZnCl 2"] | [] | [] | [] | [] | [] | []
00958970801968799 | washed with ethanol (3  3 mL) to give 1 in yield of 70%. Elemental analysis for C 32 H 22 O 10 Cd 2 (%), Calcd: C, 48.53; H, 2.78. Found: C, 48.49; H, 2.72. IR (KBr): 3351m, 3236m, 3032w, 1580s, 1535s, 1509m, 1175m, 955m, 863m, 796m, 710w. | [] | [] | ["C 32 H 22 O 10 Cd 2"] | [] | [] | [] | [] | [] | ["ethanol--3 mL"]
j.mencom.2007.03.007 | For 2: 3-phenyl-5-[(Z)-3-pyridinemethylidene]-2-thiohydantoin (10 mmol) was suspended in ethanol (5 ml) and water (5 ml). To this mixture 0.5 ml of a 15% aqueous solution of KOH was added, followed by 20 mmol of MeI. After stirring for 15 min at room temperature, the precipitate was filtered off. Yield, 71%; mp 167 °C (EtOH). 1 HNMR ([ 2 H 6 ]DMSO) d: 9.22 (s, 1H, H α -Py), 8.69 (d, 1H, H α' -Py, J 8.3 Hz), 8.53 (d, 1H, H γ -Py, J 4.4 Hz), 7.46 (m, 6H, H β' -Py, Ph), 6.88 (s, 1H, CH=), 2.70 (s, 3H, Me). | [] | [] | ["3-phenyl-5-[(Z)-3-pyridinemethylidene]-2-thiohydantoin"] | [] | ["15% aqueous solution of KOH--0.5 ml", "MeI--20 mmol"] | [] | ["room temperature"] | ["15 min"] | ["ethanol--5 ml", "water--5 ml"]
acs.cgd.0c01007 | [Cd(UO 2 ) 3 (bptc) 2 (H 2 O) 2 ] n (2). A mixture of UO 2 (NO 3 ) 2 ·6H 2 O (0.0126 g, 0.025 mmol), H 4 bptc (0.0083 g, 0.025 mmol), Cd(NO 3 ) 2 · 4H 2 O (0.0077 g, 0.025 mmol), and ultrapure water (1 mL) was placed in a 20 mL Teﬂon-lined autoclave and heated at 160 °C for 3 days. After the mixture was cooled to room temperature, yellow block crystals of 2 were collected by ﬁltration, washed with distilled water, and air-dried. Yield: 0.0048 g (35.7%) based on UO 2 2+ . | [] | [] | ["[Cd(UO 2 ) 3 (bptc) 2 (H 2 O) 2 ] n"] | ["UO 2 (NO 3 ) 2 \b6H 2 O--0.0126 g, 0.025 mmol", "Cd(NO 3 ) 2 \b4H 2 O--0.0077 g, 0.025 mmol"] | [] | ["H 4 bptc--0.0083 g, 0.025 mmol"] | ["160 \b0C"] | ["3 days"] | ["ultrapure water--1 mL"]
ic011124v | Synthesis of [Cu(bpy)(Mo 2 O 5 )(O 3 PCH 2 CH 2 CH 2 PO 3 )] (4). A solution of CuSO 4 ‚5H 2 O (0.087 g, 0.348 mmol), 2,2′-bipyridine (0.050 g, 0.320 mmol), MoO 3 (0.056 g, 0.438 mmol), 1,3′-propylene diphosphonic acid (0.083 g, 0.407 mmol), and water (10.57, 586 mmol) in the mole ratio 1.09:1.00:1.37:1.27:1831 was heated to 180° C for 42.5 h. The reaction was allowed to cool slowly in the oven at a rate of about 20° C/h until reaching room temperature, whereupon blue crystals of 4 were isolated in 30% yield. IR (KBr pellet, cm -1 ): 1602 (m), 1443 (s), 1160 (m), 1107 (m), 1059 (m), 939 (m), 906 (m), 772 (s), 698 (m), 620 (s). Anal. Calcd for C 13 H 14 CuMo 2 N 2 O 11 P 2 : C, 22.6; H, 2.04; N, 4.05. Found: C, 22.9; H, 2.11; N, 3.99. | [] | [] | ["[Cu(bpy)(Mo 2 O 5 )(O 3 PCH 2 CH 2 CH 2 PO 3 )]"] | ["CuSO 4 ‚5H 2 O--0.087 g, 0.348 mmol"] | [] | ["2,2′-bipyridine--0.050 g, 0.320 mmol", "1,3′-propylene diphosphonic acid--0.083 g, 0.407 mmol"] | ["180° C"] | ["42.5 h"] | ["water--10.57, 586 mmol"]
cg049808b | IR (KBr, cm -1 ): 3450(m), 1615(s), 1530(w), 1477(m), 1427(m), 1227(w), 1035(w), 840(vs), 735(s).Preparation of {[Ag(L5)](ClO 4 )‚H 2 O} n (3). A solution of L5 (4.76 mg, 0.020 mmol) in EtOH (10 mL) was layered onto a solution of AgClO 4 (12.75 mg, 0.060 mmol) in H 2 O (10 mL). | [] | [] | ["{[Ag(L5)](ClO 4 )‚H 2 O} n", "3"] | ["AgClO 4--12.75 mg, 0.060 mmol"] | [] | ["L5--4.76 mg, 0.020 mmol"] | [] | [] | ["EtOH--10 mL", "H 2 O--10 mL"]
acs.cgd.8b01528 | 16 H 3 BTBA (0.01 mmol, 5 mg) and Zn(NO 3 ) 2 ·6H 2 O (0.017 mmol, 5 mg) were dissolved under ultrasound in 1 mL of DMF in a 4 mL glass vial. 0.1 mL of acetonitrile and 0.1 mL of deionized water were added to the solution. The vial was then tightly sealed and the mixture was sonicated for 15 minutes. This resulting solution was heated in an oven of 80 °C for 24 h. After cooling down to RT, the colorless crystals (4.6 mg of activated sample, 75% yield based on the H 3 BTBA ligand) were collected by ﬁltration, and washed with DMF.Synthesis of BUT-35 [Fe 2 Co(μ 3 -O)(CH 3 COO) 6 ] was prepared according to the literature. | [] | [] | ["BUT-35 [Fe 2 Co(μ 3 -O)(CH 3 COO) 6 ]"] | ["Zn(NO 3 ) 2 ·6H 2 O--0.017 mmol, 5 mg"] | [] | ["H 3 BTBA--0.01 mmol, 5 mg"] | ["80 °C"] | ["24 h"] | ["DMF--1 mL", "acetonitrile--0.1 mL", "deionized water--0.1 mL"]
zaac.201500207 | Preparation of [Mn(bda)(bip)] n (1): A mixture of MnCl 2 ·4H 2 O (0.099g, 0.5 mmol), H 2 bda (0.5 mmol, 0.135g), bip (0.5 mmol, 0.119 g), NaOH (0.04 g, 1 mmol), and deionized water (15 mL) was heated at 160 °C for 72 h, and cooled to room temperature. The brown block crystals were obtained and washed with alcohol for several times (Yield: 48% based on Mn). C 29 H 22 MnN 4 O 5 : calcd. C 62.04; H 3.95; N 9.98%; found: C 62.05; H 3.96; N 9.99%. IR (KBr): ν ˜ = 1615 (s), 1427 (m), 1378 (m), 1209 (s), 1177 (m), 1006 (s), 933 (s), 897 (s), 747 (m), 603(m) cm –1 . | [] | [] | ["[Mn(bda)(bip)] n", "C 29 H 22 MnN 4 O 5"] | ["MnCl 2 ·4H 2 O--0.099g, 0.5 mmol"] | ["NaOH--0.04 g, 1 mmol"] | ["H 2 bda--0.5 mmol, 0.135g", "bip--0.5 mmol, 0.119 g"] | ["160 \nC"] | ["72 h"] | ["deionized water--15 mL"]
ic050583j | Chemical Generation of 2. In an ESR tube, a solution of 0.0288 g (0.2 mmol) of 1 and 0.0448 g (0.4 mmol) of t-BuOK in 1 mL of absolute MeCN, degassed by three freeze-pump-thaw cycles, was heated to 50 °C for 20 min. After the mixture was cooled to 25 °C, the ESR spectrum of the reaction solution was recorded to be identical to that of electrochemically prepared 2.Preparation of 8 and 9. A solution of 0.103 g (0.2 mmol) of salt 7 in 0.5 mL of absolute MeCN was kept for 3 days at 20 °C (in the case of 8)orat-20 °C (in the case of 9). The crystals formed were filtered off and identified by XRD as salts 8 or 9. | [] | [] | [] | [] | ["t-BuOK--0.0448 g, 0.4 mmol"] | [] | ["50 °C"] | ["20 min"] | ["absolute MeCN--1 mL"]
j.dyepig.2015.07.005 | 2.2.2. [Ba(HBTPCA)(DMF)] (2) A mixture of BaCO 3 (0.020 g, 0.10 mmol), H 3 BTPCA (0.047 g, 0.10 mmol), DMF (6 mL), EtOH (3 mL) was sealed in a Teﬂon-lined stainless steel vessel (15 mL), which was heated at 120  C for 8 h and cooled to room temperature at a rate of 5  Ch 1 . Colorless petal-like crystals of 2 were collected in 76% yield (0.053 g, based on BTPCA). Anal. Calcd for C 24 H 34 N 7 O 7 Ba: C, 43.03%; H, 5.12%; N, 14.64%. Found: C, 42.98%; H, 5.15%; N, 14.58%. IR (KBr disks): 3445 (m), 2918 (m), 1941 (m), 1686 (m), 1525(s), 1409 (m),1234 (m), 1097 (m), 930 (s), 806 (s), 663 (w), 511 (m). | [] | [] | ["[Ba(HBTPCA)(DMF)]"] | ["BaCO 3--0.020 g, 0.10 mmol"] | [] | ["H 3 BTPCA--0.047 g, 0.10 mmol"] | ["120  C"] | ["8 h"] | ["DMF--6 mL", "EtOH--3 mL"]
zaac.201400214 | Synthesis of [Cd(atphth)(H 2 O)] n (2): A mixture of Cd(NO 3 ) 3 ·4H 2 O (0.0925 g, 0.3 mmol) and 2-aminoterephthalic acid (0.0332 g, 0.2 mmol) in 6 mL H 2 O/DMF (v/v = 2:1) was filled into a Parr Teflonlined stainless steel vessel (25 mL). The vessel was sealed and heated to 100 °C. Afterwards the temperature was held for 3 d and the mixture was cooled naturally to obtain brown block crystals. The crystalline product was filtered, washed with H 2 O, and dried at ambient temperature (yield: 0.0161 g, 26% on the basis of 2-aminoterephthalic acid). | [] | [] | ["[Cd(atphth)(H 2 O)] n"] | ["Cd(NO 3 ) 3 \n4H 2 O--0.0925 g, 0.3 mmol"] | [] | ["2-aminoterephthalic acid--0.0332 g, 0.2 mmol"] | ["100 \n°C"] | ["3 d"] | ["H 2 O/DMF--6 mL"]
ic503029t | Synthesis of Compound 3/I. Co(NCS) 2 (43.8 mg, 0.25 mmol), and 4-acetylpyridine (55.1 μL, 0.50 mmol) were stirred in 1.5 mL of ethanol for 3 d. Yield: 80.4%. Single crystals suitable for single crystal X-ray diﬀraction were prepared by the same method in acetonitrile.After 2 weeks dark red single crystals were obtained. Anal. Calcd (%) for C 16 H 14 CoN 4 O 2 S 2 : C 46.04, H 3.38, N 13.42; S 15.37. Found: C 46.07, H 3.32, N 13.47, S 15.39. IR (ATR): ν max = 3131 (w), 3083 (w), 3046 (w), 2102 (s), 1687 (s), 1555 (m), 1413 (s), 1361 (m), 1270 (s), 1138 (b), 1059 (m), 815 (s), 594 (s), 465 (m). | [] | [] | ["Co(NCS) 2 (4-acetylpyridine)"] | ["Co(NCS) 2--43.8 mg, 0.25 mmol"] | [] | ["4-acetylpyridine--55.1 μL, 0.50 mmol"] | [] | ["3 d", "2 weeks"] | ["ethanol--1.5 mL", "acetonitrile--not specified"]
j.molstruc.2010.03.071 | (found) for Ag 4 C 18 H 32 N 6 O 14 : C, 21.88 (21.91); H, 3.26 (3.30); N, 8.51 (8.46)%. IR (KBr): v (cm 1 ) = 3408 (s), 2965 (w), 2935 (w), 1655 (s), 1585 (s), 1475 (w), 1384 (m), 1152 (w), 1049 (w), 872 (w), 624 (w), 558 (w), 545 (w), 497 (w). | [] | [] | ["Ag 4 C 18 H 32 N 6 O 14"] | [] | [] | [] | [] | [] | []
s10876-009-0240-y | Experimental Synthesis of [(Phen)Cu 3 I 3 ] n A mixture of CuI (0.0573 g, 0.3 mmol), Phen (0.180 g, 0.1 mmol) and CH 3 OH (8 mL) was stirred at the room temperature (pH = 5.0) for 20 mins, then sealed in a 30 mL Teﬂon-lined autoclave and heated at 160 °C for 4 days. The autoclave was slowly cooled to ambient temperature at the rate 2 °C/h. The resulting red block crystals suitable for X-ray structural analysis were ﬁltered off, and dried. The yield was ca 29.7% based on the CuI. Elemental analysis: Anal. Calcd for C 12 H 12 Cu 3 I 3 N 2 (751.55):C 19.40% (cal: 19.12%), H 1.06% (cal: 1.06%), N 3.53% (cal: 3.72%). IR (cm -1 ): 3050m, 1590s, 1510s, 1420m, 1240m, 1140m, 837s, 725s, 635s. | [] | [] | ["[(Phen)Cu 3 I 3 ] n", "C 12 H 12 Cu 3 I 3 N 2"] | ["CuI--0.0573 g, 0.3 mmol"] | [] | ["Phen--0.180 g, 0.1 mmol"] | ["160 \nC"] | ["4 days"] | ["CH 3 OH--8 mL"]
j.inoche.2011.12.024 | (%): Calcd. For (1): C 53.40, H 4.72, N 13.11. Found: C 53.45, H 4.68, N 13.15. IR (KBr): ν (cm –1 ) = 3095.62(w) 2941.68(w) 2849.63(w) 1604.35(s) 1555.31(w) 1535.26(s) 1492.33(w) 1447.97(m) 1422.55(m) 1409.11(w) 1313.60(s) 1265.74(w) 1134.47(w) 1064.70(m) 959.17(m) 932.46(w) 838.93(m) 816.48(m) 765.49(w) 653.03(w) 533.44(w). Synthesis of 2: Similar procedures to complex 1 were performed except that Co(NO 3 ) 2 ·6H 2 O was replaced by Cd(NO 3 ) 2 ·4H 2 O (154mg, 0.5 mmol). Colourless needle-like crystals of 2 were obtained in 45% yield (based on Cd). Elemental analysis(%): Calcd. for (2): C 47.46, H 4.19, N 11.65. Found: C 47.43, H 4.22, N 11.63. | [] | [] | ["NaN", "NaN"] | ["Cd(NO 3 ) 2 \n4H 2 O--154mg, 0.5 mmol"] | [] | [] | [] | [] | []
s11243-008-9146-z | Preparation of [Cu(L2)(l 1,3 -N 3 )] n [Cu(L2)(l 1,3 -N 3 )] n was prepared in methanol solution by a similar procedure as that described for [Cu(L1)(l 1,3 -N 3 )] n with HL1 replaced by HL2 (0.1 mmol, 26.2 mg). Blue block-shaped crystals of the complex were obtained after 3 days. Yield: 53%. Anal. Calcd (%) for C 15 H 21 CuN 5 O 2 : C, 49.1; H, 5.8; N, 19.1. Found (%): C, 49.3; H, 6.1; N, 18.9. IR data (cm -1 ): 3421 (b, w), 3028 (w), 2935 (w), 2864 (w), 2072 (vs), 2050 (vs), 1634 (s), 1598 (m), 1529 (m), 1468 (m), 1454 (s), 1388 (w), 1349 (m), 1319 (m), 1194 (m), 1149 (m), 1110 (s), 1055 (w), 903 (m), 772 (m), 747 (m). | [] | [] | ["[Cu(L2)(l 1,3 -N 3 )] n"] | [] | [] | ["HL2--0.1 mmol, 26.2 mg"] | [] | ["3 days"] | ["methanol--solution"]
j.molstruc.2017.06.020 | 2.3. Synthesis of {[Ho(2-stp)3(H 2 O)](H 2 O)} n (2) Same method was used for the synthesis of complex 2, using mixture of HoCl 3 .6H 2 O (0.1 mmol, 0.0379 g), and 2-sulfoterephthalic acid monosodium salt (0.1 mmol, 0.0268 g) in 10 ml distilled water. The resultant yellow crystals were collected and washed with distilled water. Analytical. Calculation for C 8 H 11 HoO 11 S: Calcd. C, 20.01; H, 2.31 %; Found: C, 20.10; H, 2.33 %. Yield: 60%. O OO Dy Dy O S Dy O O O Dy O OO O S O O O Ho Ho Ho (a) (b) Scheme 1: Coordination modes of 2-stp ligand for complexes 1 and 2. | [] | [] | ["{[Ho(2-stp)3(H 2 O)](H 2 O)} n", "C 8 H 11 HoO 11 S"] | ["HoCl 3 .6H 2 O--0.1 mmol, 0.0379 g"] | [] | ["2-sulfoterephthalic acid monosodium salt--0.1 mmol, 0.0268 g"] | [] | [] | ["distilled water--10 ml"]
ic000496l | Black blocks of [H x MoO 3 (4,4′-bpy) 0.5 ] were recovered in 50% yield based on MoO 3 . Anal. Calcd for C 5 H 4.5 NO 3 Mo: C, 27.0; H, 2.02; N, 6.29. Found: C, 26.9; H, 2.10; N, 6.11. IR (KBr pellet, cm -1 ): 1606(m), 1057(m), 954(s), 806(m), 628(s).2.1.3. [MoO 3 (1,2,4-triazole) 0.5 ]. A solution of Na 2 MoO 4 (0.0734 g, 0.36 mmol), 1,2,4-triazole (0.0200 g, 0.29 mmol), NiCl 2 ‚6H 2 O (0.1422 g, 0.60 mmol), and H 2 O (8.001 g, 444.5 mmol) in the mole ratio 1:0.95: 1.67:1465 was heated for 136 h at 200 °C. Light-yellow blocks of [MoO 3 (triazole) 0.5 ] were recovered in ca. 74% yield based on molybdenum. | [] | [] | ["[H x MoO 3 (4,4'-bpy) 0.5 ]", "[MoO 3 (1,2,4-triazole) 0.5 ]"] | ["Na 2 MoO 4 --0.0734 g, 0.36 mmol", "NiCl 2 ‚6H 2 O--0.1422 g, 0.60 mmol"] | [] | ["4,4'-bpy--NaN", "1,2,4-triazole--0.0200 g, 0.29 mmol"] | ["200 \n°C"] | ["136 h"] | ["H 2 O--8.001 g, 444.5 mmol"]
j.ica.2014.02.027 | 2.2.4. Synthesis of Cd(Hdmpz) 4 (L4) 2 (4) A solution of Cd(CH 3 COO) 2 2H 2 O (0.027 g, 0.10 mmol) in 6 mL of MeOH was added to an EtOH solution (4 mL) containing Hdmpz (0.019 g, 0.20 mmol) and 5-chlorosalicylic acid (HL4) (0.069 g, 0.40 mmol), under continuous stirring. The solution was stirred for about 2 h at room temperature, the solution became turbid, then a few drops of conc. ammonia was added till the solution became clear completely. The clear solution was ﬁltered into the test tube, after several days colorless crystals formed, which was N O OH N NH HL1 HL4 Hdmpz HO O HO Cl OOH O HO H 2 L6 HNO OH HL2 OHO O H N HL3 O HO O OH H 2 L5 Scheme 1. The ligands used in this paper.32 S. Jin, D. Wang / Inorganica Chimica Acta 415 (2014) 31–43 ﬁltered off, washed with EtOH and dried under vacuum to afford 0.062 g of the product. Yield: 74% (Based on Cd(CH 3 COO) 2 2H 2 O). | [] | ["several days"] | ["Cd(Hdmpz) 4 (L4) 2"] | ["Cd(CH 3 COO) 2 \n2H 2 O--0.027 g, 0.10 mmol"] | [] | ["Hdmpz--0.019 g, 0.20 mmol", "5-chlorosalicylic acid (HL4)--0.069 g, 0.40 mmol"] | ["room temperature"] | ["about 2 h"] | ["MeOH--6 mL", "EtOH--4 mL"]
j.jorganchem.2007.02.028 | 4.2. [{Li(THF) 2 K(DiepForm) 2 } n ](2) n-BuLi (1.20 mL, 1.92 mmol) was added dropwise to a stirred pale yellow solution of in situ prepared 1 (Method 2; 1.18 g, 3.83 mmol DiepFormH, 3.80 mL, 1.90 mmol K{N(SiMe 3 ) 2 }) in THF (20 mL). The resulting light yellow clear solution was left to stir for 12 h prior to concentration in vacuo (ca. 5 mL). Prolonged standing at 15 °C gave 2 as colourless rhombohedral prisms (1.11 g, 1.38 mmol, 73%), m.p. 329–335 °C (decomposition, solvent loss 190 °C). IR: 1920 w, 1861 w, 1801 w, 1745 w, 1661 m, 1593 s, 1534 s, 1228 m, 1189 s, 1103 sh m, 1072 m, 987 m, 961 sh m, 916 s, 866 m, 812 m, 788 s, 757 m, 729 sh m, 694 sh w, 671 m cm 1 ; 1 H NMR (d 8 -THF, 300 K): d 1.16 (t, 24H; CH 3 , 3 J HH = 6.6 Hz), 2.65 (q, 16H; CH 2 , 3 J HH = 6.6 Hz), 6.62–7.12 (m, 12H; ArH), 7.39 (s, 2H; NC(H)N); 13 C{ 1 H} NMR (d 8 -THF, 300 K): d 11.6 (s; CH 3 ), 22.5 (s; CH 2 ), 119.0 (br s; ArC), 122.8 (s; ArCH), 134.6 (br s; ArCH), 144.9 (br s; ArC), 153.2 (br s; NCN). | [] | [] | ["[Li(THF) 2 K(DiepForm) 2 } n ](2)"] | ["n-BuLi--1.20 mL, 1.92 mmol", "K{N(SiMe 3 ) 2 }--1.90 mmol"] | [] | ["DiepFormH--1.18 g, 3.83 mmol"] | [] | ["12 h"] | ["THF--20 mL"]
cg400643g | U 6 O 4 (OH) 4 (fum) 5 (form) 2 (H 2 O) 2 ·3DMF (2): a mixture of 100 mg (0.26 mmol) of UCl 4 , 30 mg (0.27 mmol) of fumaric acid, 1.5 mL (39 mmol) of formic acid, 30 μL (1.67 mmol) of water and 4 mL (51 mmol) of N,N-dimethylformamide was placed in a Parr autoclave and then heated at 150 °C for 1 day. The resulting black powder was then ﬁltered oﬀ, washed with DMF, and dried at room temperature in air atmosphere. The ﬁnal product is stable in air for several weeks. 2 was analyzed by scanning electron microscope (Hitachi S-3400N), and it shows a mixture of spherical particles and small crystals with octahedral shape (Figure S2). Yield: 64% (based on uranium). | [] | [] | ["U 6 O 4 (OH) 4 (fum) 5 (form) 2 (H 2 O) 2 \n3DMF"] | ["UCl 4--100 mg (0.26 mmol)"] | [] | ["fumaric acid--30 mg (0.27 mmol)"] | ["150 °C"] | ["1 day"] | ["formic acid--1.5 mL (39 mmol)", "water--30 μL (1.67 mmol)", "N,N-dimethylformamide--4 mL (51 mmol)"]
chem.200801899 | b-Pigment Yellow 191 (b-1): Compound a-1 (300 mg) was dissolved in hot dimethylacetamide (30 mL). The solution was cooled to room temperature, and water (50 mL) was added. The b-phase was obtained as a fine yellow powder.a-Pigment Yellow 183 (a-2): A sample of commercial Pigment Yellow 183 (Paliotol Yellow K2270 from BASF) was heated as a suspension in a water/isobutanol mixture at reflux for 1 h in order to improve the crystallinity. The a-phase was obtained as a fine yellow powder. | [] | [] | ["b-Pigment Yellow 191", "a-Pigment Yellow 183"] | [] | [] | [] | [] | [] | ["dimethylacetamide--30 mL", "water--50 mL", "water/isobutanol mixture--reflux"]
00958972.2011.608428 | 2.2. Synthesis of {[Zn(btp)(1,2-bdc)(H 2 O)] .H 2 O} n (1) A solution of H 2 -1,2-bdc (0.2 mmol) in 10 mL H 2 O was adjusted to pH 6.5 with dilute NaOH solution. Then btp (0.2 mmol) in 10 mL CH 3 OH was added. This mixture was added to one side of the ‘‘H-shaped’’ tube and Zn(NO 3 ) 2  6H 2 O (0.2 mmol) in 20 mL water was added to the other side of the ‘‘H-shaped’’ tube. Colorless crystals of 1 (yield: 52%) were obtained after 2 weeks at room temperature. Anal. Calcd for C 15 H 18 N 6 O 6 Zn (1): C, 40.60; H, 4.09; N, 18.94%. Found: C, 40.49; H, 4.02; N, 18.82.IR data (cm 1 ): 3250 m, 1657 w, 1604 s, 1545 m, 1531 m, 1483 m, 1404 s, 1373 s, 1281 m, 1209 w, 1136 m, 1088 w, 1007 w, 988 m, 957 w, 909 w, 870 m, 835 w, 773 m, 709 m, 675 s, 632 w, 432 w. | [] | [] | ["{[Zn(btp)(1,2-bdc)(H 2 O)] .H 2 O} n", "C 15 H 18 N 6 O 6 Zn"] | ["Zn(NO 3 ) 2  6H 2 O--0.2 mmol"] | [] | ["H 2 -1,2-bdc--0.2 mmol", "btp--0.2 mmol"] | ["room temperature"] | ["2 weeks"] | ["H 2 O--10 mL", "CH 3 OH--10 mL", "water--20 mL"]
j.ica.2013.03.038 | [14BDC], 0.106 g (0.36 mmol) of cobalt nitrate hexahydrate and 0.029 g (0.72 mmol) of sodium hydroxide were added to a single beaker to achieve the total deprotonation of [14BDC]. 30 mL of water was used as the solvent, and the ﬁnal mixture was transferred into a Teﬂon beaker, which was then sealed and stored in an autoclave. The reaction system was heated to 130 °C and stored at this temperature for 1 week. After this time, the formation of two different compounds precipitated in the solution was observed: a pink powder and several small dark-red crystals. The crystals had a yield of approximately 69%. Next, the crystals were separated and washed with methanol for further characterisation.The pink powder was also characterised. It is experimentally possible to obtain only the dark red crystals extending the time reaction for 3 weeks. Anal. Found: C, 48.06; H, 3.20; N, 8.98%. Calc. for C 18 H 14 CoN 3 O 7 : C, 48.77; H, 3.18; N, 9.48%. IR (KBr, cm 1 ): 3306 w ( m NH ), 3144 m ( m NH2 ), 1709 m ( m asym(COO  ) ), 1660 m ( m C @ O ) Isoniazid , 1538 s ( m asym(COO  ) ), 1490 m ( m sym(COO  ) ), 1403 s ( m sym(COO  ) ), 1420 w ( m C@ C + d C @ C–C ), 1221 m (d CH + m py ), 1200 m (d CH + m aromatic ), 1012 w ( m py + d py ). | [] | [] | ["[Co(14BDC)(H2O)2] n", "C 18 H 14 CoN 3 O 7"] | ["cobalt nitrate hexahydrate--0.106 g (0.36 mmol)"] | [] | ["[14BDC]--0.106 g (0.36 mmol)", "sodium hydroxide--0.029 g (0.72 mmol)"] | ["130 \nC"] | ["1 week"] | ["water--30 mL"]
j.saa.2012.03.009 | The precipitate was ﬁltered off, washed with H 2 O and then dried under vacuum.The recrystallization of the solid could not provide crystals suitable for X-ray diffraction studies.Yield 68%, m.p.261 ◦ C (dec.), IR (KBr,  cm −1 ): 1425s  sym (COO − ), 1647s  asym (COO − ), 431m (M O), 467s (M N), 1552s (C N), 1400s, 780s, 724s (C C) pyridine ring stretching vibration, 3405 (H 2 O).FAB-mass (m-nitrobenzylalcohol, NBA matrix): m/z = 406 (57%), [Cu(ada)(phen)(H 2 O) + H] + ; m/z = 387 (37%), [Cu(ada)(phen)] + ; m/z = 205 (29%), [Cu(ada) − 2H] + .Anal.(%) Calcd.for C 18 H 22 CuN 2 O 7 : C, 48.97; H, 5.03; N, 6.35.Found: C, 48.25; H, 5.14; N, 6.35.1 H NMR (ı ppm, D 2 O) (300 MHz): 3.32 (2H, s, CH 2 ), 7.1–8.2 (8H, m, aromatic protons), 2.4 (2H, s, coordinated H 2 O). | [] | [] | [] | [] | [] | [] | [] | [] | []
c5dt01648g | {[Cu(Cmdcp)(phen)(H 2 O)] 2 ·9H 2 O} n (5). The abovementioned solution 1 was treated with phen (36.0 mg, 0.2 mmol) in DMF (5 mL) to give a green solution accompanied by some blue precipitates. The mixture was heated at 100 °C for 0.5 h (to dissolve the blue precipitates) and was then filtered. The filtrate was allowed to stand at ambient temperature for several days to aﬀord blue crystals. The resulting crystals were colScheme 1 Structures of bipy, phen, H 2 CcbpBr and H 3 CmdcpBr. | [] | ["several days"] | ["[Cu(Cmdcp)(phen)(H 2 O)] 2 ·9H 2 O"] | [] | [] | ["phen--36.0 mg, 0.2 mmol"] | ["100 °C"] | ["0.5 h"] | ["DMF--5 mL"]
j.molstruc.2020.128695 | 2.2. Synthesis of the compound 2.2.1. [Cu( m 4 -dmg)(DMF)] n (1) A mixture of 3,3-dimethylglutaric acid (0.016 g, 0.1 mmol) and Cu(ClO 4 ) 2 $6H 2 O (0.037 g, 0.1 mmol) in the mixture of DMF:H 2 O (v:v, 1:1 mL) was stirred at room temperature for 30 min, then placed in a 5 mL closed capped Pyrex bottle and heated to 80  C for 3 days to obtain blue crystals of 1. Anal. Calcd. for C 10 H 17 O 5 NCu: C, 40.74, N, 4.75% and H, 5.81%. Found: C, 40.76, N, 4.87 and H, 5.14%. | ["80 \nC"] | ["3 days"] | ["[Cu( m 4 -dmg)(DMF)] n", "C 10 H 17 O 5 NCu"] | ["Cu(ClO 4 ) 2 $6H 2 O--0.037 g, 0.1 mmol"] | [] | ["3,3-dimethylglutaric acid--0.016 g, 0.1 mmol"] | ["room temperature"] | ["30 min"] | ["DMF:H 2 O (v:v, 1:1 mL)--N/A"]
chem.201203154 | Compound 1 was prepared by a layering method. A buffer layer of a solution of acetonitrile/water (1:1, v/v, 10 mL) was carefully layered over an aqueous solution (5 mL) of H 2 bpdc (48.8 mg, 0.2 mmol) and KCl (29.82 mg, 0.4 mmol). A solution of CuCl 2 ·2H 2 O (34.4 mg, 0.2 mmol) in acetonitrile (5 mL) was carefully layered over the buffer layer. Few days later, green crystals were formed. Yield: 99.8 mg (88.3%); IR (KBr): n˜ = 3411, 3224, 3081, 1639, 1592, 1378, 1348, 1164, 1099, 773 cm 1 ; elemental analysis calcd (%) for C 12 H 10 N 2 O 6 Cu: C 42.17, H 2.95, N 8.20; found: C 42.09, H 2.88, N 8.12. | [] | ["Few days later"] | ["Cu(bpdc)"] | ["CuCl 2 ·2H 2 O--34.4 mg, 0.2 mmol"] | ["KCl--29.82 mg, 0.4 mmol"] | ["H 2 bpdc--48.8 mg, 0.2 mmol"] | [] | [] | ["acetonitrile/water--10 mL", "water--5 mL", "acetonitrile--5 mL"]
s2053229618007374 | 2.1.3. One-pot synthesis of I-Op. A reaction mixture having the same chemical composition as described previously was prepared at ambient temperature in a round-bottomed ﬂask.The resulting suspension was kept under vigorous magnetic stirring, while heating at 373 K for 60 min. The vessel was then removed from the oil bath and allowed to cool to ambient temperature (’298 K). The resulting material was isolated as a white microcrystalline powder, recovered by vacuum ﬁltration, washed with abundant amounts of distilled water and dried at ambient temperature (yield ca 75%). | [] | [] | [] | [] | [] | [] | ["373 K"] | ["60 min"] | []
acs.cgd.5b01772 | {[(CH 3 ) 2 NH 2 ][ZnL 5 ATZ]·DMF} n (A5). Colorless block crystals were formed in 49% yield based on Zn(ATZ) 2 . Anal. calcd (%) for C 17 H 18 N 6 O 4 Zn (435.75): C, 46.86; H, 4.16; N, 19.29. Found: C, 46.77; H, 4.29; N, 19.12. IR (KBr, cm −1 ): 3312(m), 3184(w), 2779(w), 1672(s), 1597(s), 1534(s), 1383(s), 1253(w), 1176(w), 1104(m), 1014(m), 775(s), 678(m), 483(m).Scheme 1. (a) Formation of 3D MOFs from 2D Polymeric Layers by a Sequential Self-Assembly (SSA) Approach and (b) Molecular Structure of the Co-ligands Crystal Growth & Design Article DOI: 10.1021/acs.cgd.5b01772 Cryst. Growth Des. XXXX, XXX, XXX−XXX B | [] | [] | ["[(CH 3 ) 2 NH 2 ][ZnL 5 ATZ]·DMF} n", "C 17 H 18 N 6 O 4 Zn"] | [] | [] | ["Zn(ATZ) 2--NaN"] | [] | [] | ["DMF--NaN"]
ic5016115 | Synthesis. Synthesis of [Ce 13 (ccnm) 6 (CO 3 ) 14 (H 2 O) 6 (phen) 18 ] Cl 3 (CO 3 )·25H 2 O(β-1Ce). (Et 4 N)(dcnm) (100 mg, 446 μmol) dissolved in methanol (1 mL) was added to 1,10-phenanthroline monohydrate (44 mg, 222 μmol) in methanol (4 mL). CeCl 3 ·7H 2 O (41 mg, 110 μmol) dissolved in methanol (1 mL) was then added to the reaction solution, which was allowed to evaporate to dryness over a period of 1 month. A small orange crystal was removed from an amorphous white precipitate and characterized by X-ray crystallography as the pseudopolymorph complex β-1Ce. Insuﬃcient material was available for further analysis to determine the degree of solvation. | [] | [] | ["[Ce 13 (ccnm) 6 (CO 3 ) 14 (H 2 O) 6 (phen) 18 ] Cl 3 (CO 3 )·25H 2 O(β-1Ce)"] | ["(Et 4 N)(dcnm)--100 mg, 446 μmol", "CeCl 3 ·7H 2 O--41 mg, 110 μmol"] | [] | ["1,10-phenanthroline monohydrate--44 mg, 222 μmol"] | [] | ["1 month"] | ["methanol--1 mL", "methanol--4 mL", "methanol--1 mL"]
ic1006132 | Water (0.5 mL) was added to the solids, followed by addition of two drops of HF. The autoclave was sealed and heated to 190 °C in a box furnace, and the temperature was held constant for 72 h.The autoclave was then cooled at an average rate of 5 °C/h until it reached room temperature. Initial pH = 0.77. The resulting product was washed with distilled water and methanol and allowed to air-dry at room temperature. Colorless tablets of Thcpp were isolated. Yield: 70 mg (74% based on thorium). | [] | [] | ["Thcpp"] | [] | [] | [] | ["190 \nC"] | ["72 h"] | ["Water--0.5 mL", "HF--two drops"]
j.poly.2010.12.046 | The preparation of compound 2 was similar to that of compound 1, except that 3CdSO 4 8H 2 O was replaced by FeSO 4 7H 2 O (8.5 mg, 0.05 mmol). Yellow crystals were obtained after a few days at room temperature. Yield: 9.9 mg (53%). Anal. Calc. for C 14 H 8 FeN 8 S (%): C, 44.70; H, 2.14; N, 29.79. Found: C, 45.22; H, 2.76; N, 28.91%. IR (KBr, cm 1 ): 3440(w), 2289(m), 2163(s), 1586(s), 1481(m), 1415(m), 1359(m), 1217(w), 1064(w), 1008(w), 824(m), 721(m), 654(w), 545(m), 493(m). | [] | [] | ["compound 2", "C 14 H 8 FeN 8 S"] | ["FeSO 4 7H 2 O--8.5 mg, 0.05 mmol"] | [] | [] | ["room temperature"] | [] | []
b100390i | The reagents were added to the reaction vessel in the order listed and heated at 180 ± 5 ⬚C for 125 h. Upon overnight cooling to room temperature, a mixture of small needle-like orange crystals of 7 and lamellar yellow crystals of 1 were recovered in 40% total yield. Attempts to prepare monophasic samples of 1 and 7 under hydrothermal conditions proved unsuccessful.[Cu 2 (CN) 2 (etpyr)] (2). The reaction of CuCN (0.358 g, 3.99 mmol), KCN (0.064 g, 0.98 mmol), and 5.00 mL of aqueous 0.20 mmol mL ⫺1 2-ethylpyrazine for 70.5 h at 175 ± 5 ⬚C yielded long yellow needles of 2 in 60% yield.[Cu 2 (CN) 2 (tmp)] (3). A mixture of CuCN (0.360 g, 4.02 mmol), KCN (0.066 g, 1.0 mmol), and tetramethylpyrazine (0.136 g, 0.993 mmol) in H 2 O (5.00 mL, 0.278 mmol) was heated for 72 h at 175 ± 5 ⬚C. After cooling for 4 h, lamellar orange crystals of 3 were recovered in ca. 45% yield. | [] | ["overnight cooling to room temperature", "cooling for 4 h"] | ["7", "[Cu 2 (CN) 2 (etpyr)]", "[Cu 2 (CN) 2 (tmp)]"] | ["CuCN--0.358 g, 3.99 mmol", "CuCN--0.360 g, 4.02 mmol"] | [] | ["KC--0.064 g, 0.98 mmol", "KC--0.066 g, 1.0 mmol", "2-ethylpyrazine--5.00 mL, 0.20 mmol mL -1", "tetramethylpyrazine--0.136 g, 0.993 mmol"] | ["180 ± 5 ⬚C", "175 ± 5 ⬚C", "175 ± 5 ⬚C"] | ["125 h", "70.5 h", "72 h"] | ["H 2 O--5.00 mL"]
ic8014089 | After being stirred for 10 h at 80 °C, the resulting solution was cooled to room temperature and passed through a glass ﬁlter. The ﬁltrate was stored in a stoppered ﬂask for two weeks, whereupon green crystals mixed with an amorphous dark material separated out. Recrystallization from methanol allowed the ﬁltration of a material which was identiﬁed as Cu(trans-2-butenoate) 2 by elemen tal analysis and X-ray powder diffraction (see Figure S1 in the Supporting Information). Compound 1 was isolated from the ﬁltrate as blue prismatic crystals in about 45% yield based on the copper salt. Anal. calcd for complex 1,C 40 H 64 O 27 Cu 2 Gd 2 : C, 33.85, H, 4.55, Cu, 9.00. Found: C, 34.60; H, 4.75; Cu, 9.10%. | [] | ["two weeks"] | ["Cu(trans-2-butenoate) 2"] | [] | [] | [] | ["80 \nC"] | ["10 h"] | ["methanol--NA"]
j.jssc.2019.120927 | 2.2. Syntheses of complex 1 and 2 2.2.1. Preparation of {[Pb 3 (L-NH 2 ) 2 Cl 5 ]⋅(H 2 O)} n (complex 1) PbCl 2 (20 mg) and HL-NH 2 (8 mg) were both dissolved in a mixture solution of CH 3 CN (2.5 mL) and H 2 O (1.5 mL), which was heated at 100  C for 5 days in a Telfon-lined stainless steel vessel under an autogenous pressure. After the reaction vessel was gradually cooled down to room temperature, light yellow single crystals with well shape of complex 1 were collected and dried in air with a 59% yield based on HLNH 2 . Anal. Calcd for C 12 H 8 O 5 N 4 Cl 5 Pb 3 : C, 13.3; H, 0.7; N, 5.2%. Found: C, 13.4; H, 0.6; N, 5.2%.2.2.2. Syntheses of [Pb 2 (L–O)Cl 2 ] n (complex 2) A mixture of HL–OH (8 mg), PbCl 2 (25 mg) was putted in CH 3 CN (2.5 mL) and H 2 O (1.5 mL), which was further added 0.1 mL of NaOH (0.1 M). The resultant mixture was heated at 100  C for 4 days in a sealed Telfon-lined stainless steel vessel. After it was slowly cooled down to room temperature, yellow block crystals with good quality can be Table 1 Crystal data and structure reﬁnement for 1 and 2. | [] | [] | ["{[Pb 3 (L-NH 2 ) 2 Cl 5 ]⋅(H 2 O)} n", "C 12 H 8 O 5 N 4 Cl 5 Pb 3"] | ["PbCl 2--20 mg"] | [] | ["HL-NH 2--8 mg"] | ["100 \nC"] | ["5 days"] | ["CH 3 CN--2.5 mL", "H 2 O--1.5 mL"]
c3nj40783g | Syntheses Preparation of 1–4. 0.75 mmol ZnCl 2 and 0.50 mmol of 2,3-H 2 qldc were added to 15 mL of the diﬀerent solvents [H 2 O for 1 and 4, DMSO + H 2 O (v : v = 1 : 1) for 2 and C 6 H 6 + H 2 O (v : v = 1 : 1) for 3]. After the mixture was stirred for 30 min at room temperature, the mixture was transferred to a 25 mL Teflon lined stainless-steel autoclave and reacted for one day at 60 1C (for 1–3) or 160 1C (for 4 ). Then the reaction mixture was cooled to room temperature at a rate of 10 1Ch 1 without forming the corresponding crystals. After filtration, the filtrate was kept at room temperature for several days to give colourless crystals (1 and 2) (pale yellow or light yellow for 3 and 4, respectively) upon slow evaporation of the solvent. The crystals were filtered and dried in air. | ["60 \nC (for 1–3)", "160 \nC (for 4)"] | ["one day"] | [] | ["ZnCl 2--0.75 mmol"] | [] | ["2,3-H 2 qldc--0.50 mmol"] | ["room temperature"] | ["30 min"] | ["H 2 O--15 mL", "DMSO + H 2 O (v : v = 1 : 1)--15 mL", "C 6 H 6 + H 2 O (v : v = 1 : 1)--15 mL"]
j.ica.2009.09.031 | 2.4. Synthesis of [Cu 3 (OBt) 2 (BDC)( l 3 -OH) 2 (H 2 O) 2 2H 2 O] n (3) A mixture of HOBt 0.0675 g (0.5 mmol), H 2 BDC 0.0657 g (0.4 mmol) and CuSO 4 5H 2 O 0.1284 g (0.5 mmol), was stirred in water (10 mL), and the pH of the mixture was adjusted to 6.0 with a 2 mol L 1 NaOH solution. It was then sealed in a 23 mL Telfon-lined stainless-steel container, which was heated to 110 °C for 72 h and then cooled to room temperature at a rate of 6 °Ch 1 .Green club crystals were obtained, wished with distilled water, and air dried. Yield 62% (based on Cu). | [] | [] | ["[Cu 3 (OBt) 2 (BDC)( l 3 -OH) 2 (H 2 O) 2 ?2H 2 O] n "] | ["CuSO 4 ?5H 2 O--0.1284 g, 0.5 mmol"] | [] | ["HOBt--0.0675 g, 0.5 mmol", "H 2 BDC --0.0657 g, 0.4 mmol"] | ["110 \nC"] | ["72 h"] | ["water--10 mL"]
cg101731j | Preparation of {[Zn(pyeb) 2 ](DMF)(H 2 O)} n (1). A mixture of Zn(NO 3 ) 2 3 6H 2 O (0.5 mmol) and pyebH (0.5 mmol) was taken in N, N 0 -dimethylformamide (DMF) (2 mL) and ethanol (2 mL) and heated to 85 °C under autogenous pressure in a Teflon-lined steel bomb for 3 days, followed by slow cooling (5 °Ch -1 ) to room temperature. The colorless needle-shaped crystals formed were collected, washed with DMF, and dried in air. Yield: ∼44%. Anal. Calcd for C 31 H 29 N 3 O 6 Zn: C, 61.54; H, 4.83; N, 6.94%. Found: C, 61.82; H, 4.73; N, 7.02%. IR (KBr, cm -1 ): 3434.5(mb), 2925.3(w), 1659.2(w), 1605.2(w), 1385(s). | [] | [] | ["{[Zn(pyeb) 2 ](DMF)(H 2 O)} n", "C 31 H 29 N 3 O 6 Zn"] | ["Zn(NO 3 ) 2 3 6H 2 O--0.5 mmol"] | [] | ["pyebH--0.5 mmol"] | ["85 \nC"] | ["3 days"] | ["N, N 0 -dimethylformamide (DMF)--2 mL", "ethanol--2 mL"]
chem.201103791 | Synthesis of [Ni 2 (C 14 H 10 O 2 N) 2 (C 8 H 2 Br 4 O 2 )ACHTUNGTRENNUNG(C 3 H 7 ON) 2 ACHTUNGTRENNUNG(H 2 O) 2 ] (3): Compound 3 was prepared according to the same procedure as compound 1 but [NiCl 2 ]·6H 2 O (23.5 mg, 0.05 mmol) was added instead of [CdACHTUNGTRENNUNG(ClO 4 ) 2 ]·6H 2 O to afford green rhombus-shaped crystals (37 mg, 55% yield). | [] | [] | ["[Ni 2 (C 14 H 10 O 2 N) 2 (C 8 H 2 Br 4 O 2 )(C 3 H 7 ON) 2 (H 2 O) 2 ]", "Compound 3"] | ["[NiCl 2 ]·6H 2 O--23.5 mg, 0.05 mmol"] | [] | ["C 14 H 10 O 2 N--not specified", "C 8 H 2 Br 4 O 2--not specified", "C 3 H 7 ON--not specified", "H 2 O--not specified"] | [] | [] | []
j.jssc.2011.10.005 | 2.1. Syntheses KNa[Ru(bpy) 3 ] 2 [H 2 W 12 O 40 ]  8H 2 O(1) was synthesized from a mixture of bpy, 3Na 2 WO 4  9WO 3  H 2 O, RuCl 3  xH 2 O and H 2 O. A typical synthesis is as follows: 1.0 mL aqueous solution containing 0.020 g RuCl 3  xH 2 O was mixed thoroughly with 1.0 mL methanol solution containing bpy (0.029 g). Then, 3Na 2 WO 4  9WO 3  H 2 O (0.141 g) was added and the pH of the resulting mixture was adjusted with 0.5 M KOH to approximately 10. The reaction mixtures were transferred to a Teﬂon bag, sealed and placed in a 45 mL reaction vessel, and heated in an oven at 90 1C for 48 h. Orange crystals were ﬁltered and dried in air (yield: 0.034 g). FT-IR spectrum (KBr, cm  1 ): 3492 (broad), 1624 (m), 1600 (m), 1445 (m), 1320 (w), 929 (s), 871 (s), 786 (s).K 6 [Ru(pzc) 3 ] 2 [SiW 12 O 40 ]  12H 2 O(2) was synthesized as follows: H 4 SiO 4  12WO 3  xH 2 O (0.103 g), and 1.0 mL methanol solution of pzc (0.027 g) were added to 1.0 mL aqueous solution containing 0.013 g RuCl 3  xH 2 O. The pH of this mixture was adjusted with 0.5 M KOH to approximately 8.5. The reaction mixtures were transferred to a Teﬂon bag, sealed and placed in a 45 mL reaction vessel, and heated in an oven at 105 1C for 48 h.Purple plate crystals were ﬁltered and dried in air (yield: 0.053 g).FT-IR spectrum (KBr, cm  1 ): 3457 (s), 1627 (s), 1606 (s), 1457 (w), 920 (s), 778 (s). | [] | [] | ["KNa[Ru(bpy) 3 ] 2 [H 2 W 12 O 40 ] ? 8H 2 O(1)", "K 6 [Ru(pzc) 3 ] 2 [SiW 12 O 40 ] ? 12H 2 O(2)"] | ["RuCl 3 ? xH 2 O--0.020 g", "RuCl 3 ? xH 2 O--0.013 g"] | [] | ["bpy--0.029 g", "pzc--0.027 g"] | ["90 1C", "105 1C"] | ["48 h", "48 h"] | ["methanol--1.0 mL", "H 2 O--1.0 mL"]
acs.inorgchem.5b00771 | {[Cu 6 (L4)(μ 6 -BO 3 )(μ-C 3 H 7 NO) 3 ][ClO 4 ] 3 ·3C 3 H 7 NO} 2 (2). This reaction was carried out in thoroughly degassed solvent and under argon atmosphere. DFMP (0.33 g, 2.0 mmol) dissolved in 30 mL of hot methanol was added to a solution of copper(II) perchlorate hexahydrate [Cu(ClO 4 ) 2 .6H 2 O] (1.5 g, 4.0 mmol) in 20 mL of the same solvent dropwise with constant stirring. A light brownish green solution formed, which was stirred under reﬂux for 10 min, and a solution of boric acid (H 3 BO 3 ) (0.12 g, 2.0 mmol) in 10 mL of methanol was added dropwise with stirring under reﬂux. The reaction mixture was reﬂuxed further for 10 min, and a solution of 1,3-DAP (0.18 g, 2.0 mmol) dissolved in 15 mL of methanol was added dropwise in ca. 5 min followed by a solution of TEA (0.50 g, 5.0 mmol) in 5 mL of the same solvent. A dark green solution that formed was stirred under reﬂux for 36 h. The color of solution changed to bluish green, and the reaction mixture was left undisturbed at ambient temperature for 3 days. A bluish green solid that separated was ﬁltered oﬀ and washed with methanol (3 × 3 mL). Crystals suitable for X-ray study were obtained by slow diﬀusion of diethyl ether into a solution of 2 in DMF:MeOH (1:1) mixture strictly under argon in a drybox. IR spectrum: υ(H 2 O), 3540, 3339 cm −1 ; υCN, 1652 cm −1 ; υClO 4 , 1097, 1067, 1044 cm −1 .UV−vis spectrum: 595 and 308 nm. (Yield: 0.66 g, 61% based on DFMP.) Anal. (air-dried sample, before recrystallization) Found (%): C, 26.50; H, 3.39; N, 5.72. Calcd (%) for Cu 6 (C 36 H 36 N 6 O 6 )(BO 3 )(ClO 4 ) 3 (H 2 O) 12 : C, 26.97; H, 3.77; N, 5.24. | [] | ["3 days"] | ["{[Cu 6 (L4)(μ 6 -BO 3 )(μ-C 3 H 7 NO) 3 ][ClO 4 ] 3 ·3C 3 H 7 NO} 2"] | ["copper(II) perchlorate hexahydrate [Cu(ClO 4 ) 2 .6H 2 O]--1.5 g, 4.0 mmol"] | ["TEA--0.50 g, 5.0 mmol"] | ["DFMP--0.33 g, 2.0 mmol", "boric acid (H 3 BO 3)--0.12 g, 2.0 mmol", "1,3-DAP--0.18 g, 2.0 mmol"] | [] | ["36 h"] | ["methanol--30 mL"]
15533174.2011.609239 | Synthesis of L 1 A solution of 2-acetylpyridine (0.121 g, 1.0 mmol) in MeOH (20 mL) was added to a solution of propane-1,3-diamine (0.074 g, 1.0 mmol) in MeOH (20 mL) under stirring. The mixture was stirred at room temperature for 30 min, and then the solvent was evaporated by distillation to give yellow oil product, which was puriﬁed by silica gel (petroleum ether/dichloromethane, V:V = 2:1). Yield: 87%. Characteristic IR (cm −1 , KBr pellets): 3321 (sh, m), 3297 (sh, m), 1616 (s).Anal. Calcd. for C 10 H 15 N 3 : C, 67.8; H, 8.5; N, 23.7. Found: C, 67.5; H, 8.7; N, 23.6.Synthesis of L 2 A solution of 2-acetylpyridine (0.242 g, 2.0 mmol) in MeOH (20 mL) was added to a solution of propane-1,3-diamine (0.074 g, 1.0 mmol) in MeOH (20 mL) under stirring. The mixture was stirred at room temperature for 30 min, and then the solvent was evaporated by distillation to give yellow gummy product, which was puriﬁed by silica gel (petroleum ether/dichloromethane, V:V = 2:1). Yield: 93%. Characteristic IR (cm −1 , KBr pellets): 1615 (s). Anal. Calcd. for C 17 H 20 N 4 : C, 72.8; H, 7.2; N, 20.0. | [] | [] | ["L 1", "L 2", "C 10 H 15 N 3", "C 17 H 20 N 4"] | [] | [] | ["2-acetylpyridine--0.121 g, 1.0 mmol", "propane-1,3-diamine--0.074 g, 1.0 mmol", "2-acetylpyridine--0.242 g, 2.0 mmol", "propane-1,3-diamine--0.074 g, 1.0 mmol"] | [] | ["30 min", "30 min"] | ["MeOH--20 mL"]
j.ica.2008.01.043 | 2.3. Synthesis of complexes 1–5 2.3.1. Co(HL 1 ) 2 (H 2 O) 2 (1) A mixture of H 2 L 1 (0.0756 g, 0.60 mmol), Co(NO 3 ) 2  6H 2 O (0.0873 g, 0.30 mmol), and H 2 O (10 mL) was sealed in a 25 mL stainless steel Teﬂon liner reactor, and the pH value was adjusted by NaOH(aq) to 7. The reaction mixture was directly heated to 140 °C and then the reaction was kept for three days. Subsequently, it was cooled to room temperature during 8 h. The resulting red crystals of 1 were ﬁltered oﬀ, washed and dried at an ambient temperature (yield: 59% based on Co). Anal. Calc. for C 10 H 14 CoN 4 O 6 1: C, 34.80; H, 4.09; N, 16.23. Found: C, 34.73; H, 4.15; N, 16.18%. IR data (KBr, cm 1 ): 3486br, 3140m, 2857m, 2333w, 1606br, 1548s, 1501s, 1422s, 1385m, 1350s, 1290m, 1198w,1018m, 838br, 690w, 551w. | [] | ["8 h"] | ["Co(HL 1 ) 2 (H 2 O) 2", "C 10 H 14 CoN 4 O 6"] | ["Co(NO 3 ) 2  6H 2 O--0.0873 g, 0.30 mmol"] | [] | ["H 2 L 1--0.0756 g, 0.60 mmol"] | ["140 °C"] | ["three days"] | ["H 2 O--10 mL"]
ejic.200800290 | [Ag(5)][BF 4 ]: The reaction was carried out with ligand 5 (80 mg, 0.24 mmol) and AgBF 4 (46 mg, 0.24 mmol). [Ag(5)][BF 4 ] was isolated as a yellow solid (120 mg, 0.23 mmol, 93 %). | [] | [] | ["[Ag(5)][BF 4 ]"] | ["AgBF 4--46 mg, 0.24 mmol"] | [] | ["ligand 5--80 mg, 0.24 mmol"] | [] | [] | []
j.jssc.2019.05.014 | Cu 3 (OH) 2 Cl(tta) 3 (3) A mixture of CuCl 2 (0.068 g, 0.4 mmol), Htta (0.028 g, 0.40 mmol), and H 2 O (7 mL) was stirred for 15 min and adjusted to pH ¼ 3 with the addition of HClO 4 (ca. 70%) solution, then sealed in a 12 mL Teﬂon-lined stainless autoclave and heated to 160  C for 3 days. After it was cooled to room temperature and subjected to ﬁltration, sky blue cubic block crystals of 3 were recovered in 61% yield. Anal. calcd (%) for C 3 H 3 ClCu 3 N 12 O 2 : C, 7.71; H, 1.08; N, 35.97. Found: C, 7.85; H, 1.21; N, 36.10. IR data (KBr, cm 1 ): 3438(s), 1650(s), 1444(w), 1262(w), 1092(s), 988(m), 864(w), 552(m). | [] | [] | ["Cu 3 (OH) 2 Cl(tta) 3 ", "C 3 H 3 ClCu 3 N 12 O 2"] | ["CuCl 2--0.068 g, 0.4 mmol"] | [] | ["Htta--0.028 g, 0.40 mmol"] | ["160 \n C"] | ["3 days"] | ["H 2 O--7 mL", "HClO 4 (ca. 70%) solution--NaN"]
acs.cgd.6b00176 | The resulting solution was neutralized using 3 N HCl. Removal of THF under reduced pressure resulted in the precipitation of the product, which was isolated and dried under vacuum. The crude product was recrystallized from DMF after diﬀusing vapors of diethyl ether, which produced a highly crystalline product within 2−3 days.Yield: 0.35 g, 78%. Anal. Calcd for C 110 H 94 Co 2 N 18 Na 2 O 46 ·8C 3 H 7 NO: C, 51.05%; H, 4.80%; N, 11.55%. Found: C, 51.49%; H, 4.33%; N, 11.73%. FTIR spectrum (Zn-Se (ATR), selected peaks): 1714 (COO), 1568 (CO) cm −1 . Absorption spectra (λ, nm, DMF (ε,M −1 cm −1 ): 650 (100), 475 (sh), 300 (sh). Conductivity (∼1 mM, DMF, 298 K): Λ M =80Ω −1 cm 2 mol −1 (the range for 1:1 electrolyte in CH 3 OH is 65−160). | [] | ["2−3 days"] | ["NaN"] | [] | [] | [] | [] | [] | ["THF--NaN", "DMF--NaN", "diethyl ether--NaN"]
00958970802366316 | 4H 2 O: C, 54.18; H, 4.78; N, 11.15. Found: C, 54.12; H, 4.79; N, 11.12. IR data: (KBr pellet, cm 1 ): 3419(s), 2972(w), 2850(w), 2536(w), 1628(s), 1576(s), 1554(s), 1524(s), 1489(s), 1385(m), 1354(m), 1338(m), 1306(s), 1272(s), 1226(m), 1184(w), 1114(m), 1031(w), 949(m), 897(m), 866(m), 842(m), 816(m), 787(w), 715(w), 627(s), 585(w), 557(w), 544(w), 513(w). | [] | [] | ["NaN"] | [] | [] | [] | [] | [] | []
j.inoche.2011.09.019 | Hydrothermal reaction of CdCl 2 ·2.5H 2 O with HTZ and H 2 BDC at 160 °C afforded colorless block-shaped crystals of 1 in 70% yield (Scheme 1; see the Supplementary material). Anal. Calcd for C 7 H 15 N 12 O 7 Cd 2 (1·5H 2 O): C, 13.92; H, 2.50; N, 27.82%. Found: C, 13.86; H, 2.53; N, 27.92%. Elemental analysis is an important auxiliary tool to infer and calculate the number of the guest molecules in porous MOFs. The result of the elemental analysis for 1 indicates that there are ﬁve guest H 2 O molecules per formula unit. | [] | [] | ["1", "C 7 H 15 N 12 O 7 Cd 2 (1·5H 2 O)"] | ["CdCl 2 ·2.5H 2 O--not specified"] | [] | ["HTZ--not specified", "H 2 BDC--not specified"] | ["160 \nC"] | [] | []
j.ica.2010.03.025 | Yield: 0.13 g; 26%. Anal. Calc. for C 30 H 36 Co 2 N 6 O 20 S 2 (982.63): C, 36.67; H, 3.69; N, 8.55; S, 6.53. Found: C, 36.11; H, 3.90; N, 8.35; S, 6.50%. IR (ATR, cm 1 ): 3114.2 (w), 2907.9 (w), 2405.8 (vw), 1926.0 (vw), 1609.7 (vw), 1550.3 (vw), 1465.2 (m), 1422.4 (w), 1330.9 (vw), 1218.5 (m), 1174.2 (s), 1032.1 (s), 964.8 (m), 826.8 (s), 749.8 (w), 698.0 (w), 605.7 (s), 545.4 (s), 471.2 (m), 412.0 (w) (Fig. S8 in Supporting Information). | [] | [] | ["C 30 H 36 Co 2 N 6 O 20 S 2 (982.63)"] | [] | [] | [] | [] | [] | []
c8dt00902c | 3 {Ni(AQDC)(H 2 O) 3 ·2H 2 O} n (Ni-AQDC). This complex was obtained by the same procedure as that for Co-AQDC except that Ni(OAc) 2 ·4H 2 O was used instead of Co(OAc) 2 ·4H 2 O as starting material. Green crystals were obtained by filtration and washed with water and acetone (11.7 mg yield: 53%). Anal. Calcd for Ni-AQDC (C 16 H 16 O 11 Ni): C 43.38, H 3.64; Found: C 43.37, H 3.97. IR (KBr, cm -1 ): 1670(s, C=O), 1591(s, carboxylate C=O), 1265(s, C-O). {[Cu(AQDC)(H 2 O) 3 ][Cu(AQDC)(H 2 O) 2 (DMF)]·(H 2 O) 4 } n (Cu-AQDC). To 3.0 mL DMF solution of CuCl 2 ·2H 2 O (17.1 mg, 0.1 mmol) was added H 2 AQDC (29.6 mg, 0.1mmol) in 3.0 mL DMF. Filtration followed by ether diffusion afforded green crystals (34.7 mg, yield: 64%). Anal. Calcd for Cu-AQDC (C 35 H 37 O 22 NCu 2 ): C 44.22, H 3.92. Found: C 44.18, H 3.89. IR (KBr, cm -1 ): 1672(s, C=O), 1585(s, carboxylate C=O), 1265(s, C-O). {Zn 1.5 (AQDC)(OH)(H 2 O) 2 ·H 2 O} n (Zn-AQDC). Aqueous solution of Zn(NO 3 ) 2 ·6H 2 O (11.9 mg, 0.05 mmol), H 2 AQDC (14.8 mg, 0.05 mmol ) and NaOH (4.0 mg, 0.10 mmol ) were mixed together, followed by acetone diffusion to give orange crystals (17.4 mg, yield: 75%). Anal. Calcd for Zn-AQDC (C 16 H 13 O 10 Zn 1.5 ): C 41.48, H 2.83. Found: C 41.43, H 2.83. IR (KBr, cm -1 ): 1670(s, C=O), 1583(s, carboxylate C=O), 1265(s, C-O). {Ag 2 (AQDC)(CH 3 OH)} n (Ag-AQDC). The ligand H 2 AQDC (14.8 mg, 0.05 mmol) was dissolved into 3.0 mL methanol and this solution was carefully layered over 2.0 mL aqueous solution of AgClO 4 (20.7 mg, 0.1 mmol), with 5.0 mL buffer layer (1:1 water and methanol). Light yellow needle-like crystals were obtained after two days (26.1 mg, yield: 55%). Anal. Calcd for Ag-AQDC (C 17 H 10 O 7 Ag 2 ): C 37.67, H 1.86. Found: C 37.70, H 1.86. IR (KBr, cm -1 ): 1664(s, C=O), 1591(s, carboxylate C=O), 1269(s, C-O). Typical procedure for photocatalytic experiment A mixture of photocatalyst (0.02 mmol), 1,2-diarylethyne (0.2 mmol) and 4-chlorobenzenethiol (57.8 mg, 0.4 mmol) was dissolved into 2.0 mL MeCN. The reaction mixture was stirred at room temperature under the irradiation of blue LED for 72h in ambient air. Filtration was done after the reaction is complete. The insoluble photocatalyst thus isolated is ready for recycled use after dichloromethane washing and vacuum drying. The filtrate containing final product was evaporated to dryness and subjected to column chromatography (silica gel, petroleum ether/ethyl acetate) to afford pure 1,2-diketone product. The yields reported are based on isolated pure product and characterization was done by 1 H and 13 C NMR spectroscopy (see Supporting Information for spectra and product details). Single crystal X-ray crystallography Single crystal X-ray diffraction data of all five complexes were collected at 293K on Bruker APEX II CCD diffractometer operating at 50 KV and 30 mA using Mo Ka radiation (λ = 0.71073 Å). Data was integrated by SAINT and scaled with either a numerical or multi-scan absorption correction using SADABS. | [] | [] | ["{Ni(AQDC)(H 2 O) 3 ·2H 2 O} n", "{Cu(AQDC)(H 2 O) 3 ][Cu(AQDC)(H 2 O) 2 (DMF)]·(H 2 O) 4 } n", "{Zn 1.5 (AQDC)(OH)(H 2 O) 2 ·H 2 O} n", "{Ag 2 (AQDC)(CH 3 OH)} n"] | ["Ni(OAc) 2 ·4H 2 O--NaN", "CuCl 2 ·2H 2 O--17.1 mg, 0.1 mmol", "Zn(NO 3 ) 2 ·6H 2 O--11.9 mg, 0.05 mmol", "AgClO 4--20.7 mg, 0.1 mmol"] | [] | ["H 2 AQDC--29.6 mg, 0.1mmol", "H 2 AQDC--14.8 mg, 0.05 mmol", "H 2 AQDC--14.8 mg, 0.05 mmol"] | ["room temperature", "50 °C", "60 °C", "NaN"] | ["10 min", "4 h", "5 h", "NaN"] | ["DMF--3.0 mL", "water--3.0 mL", "acetone--NaN", "acetone--NaN", "NaOH--4.0 mg, 0.10 mmol", "methanol--3.0 mL", "water and methanol--5.0 mL"]
c2ce06529k | found: C, 36.86; H, 3.12; N, 2.51%. Calcd for PbC 17 H 17 NO 7 :C, 36.82; H, 3.09; N, 2.52%. IR (cm 1 ): 3435(s), 2925(m), 1651(s), 1579(s), 1506(s), 1410(s), 1319(w), 1269(s), 1246(m), 1173(w), 1097(s), 924(w), 879(w), 783(s), 721(m), 667(w), 631(w), 594(w). | [] | [] | ["PbC 17 H 17 NO 7"] | [] | [] | [] | [] | [] | []
b817416d | Molar conductance 94.86 S cm 1 mol 1 .1 H NMR (400 MHz, DMSO-d 6 , ppm) 7.95 (s, 0.5 H, OH signal), 7.74 (bs, 2H, aromatic), 7.61 (bs, 2H, aromatic), 7.49 (bs, 1H, aromatic), 7.33 (bs, 1H, aromatic), 4.65 (bs, 2H, –CH 2 –). FT-IR (KBr, cm 1 ): 3550 (bs), 3505 (bs), 3064 (w), 3043 (w), 2943 (w), 2902 (m), 1643 (s), 1515 (s), 1486 (s), 1404 (s), 1325 (s), 1259 (s), 1171 (s), 1118 (s), 1076 (m), 1054 (s), 948 (m), 899 (m), 885 (s), 857 (m), 820 (m), 777 (m), 755 (m), 706 (s), 678 (w), 614 (m), 548 (w). | [] | [] | [] | [] | [] | [] | [] | [] | []
ic971521z | 7b TCNE was resublimed prior to use.[MnTClPP][TCNE]‚xPhMe (1) was prepared by the reaction of filtered solutions of Mn II TClPP(py) (125.7 g, 0.1421 mmol) dissolved in 30 mL of toluene and TCNE (0.0279 g, 0.218 mmol) dissolved in 20 mL of toluene. The two solutions were mixed and allowed to stand at room temperature for 4 days in an inert-atmosphere glovebox. The resulting dark-green precipitate was filtered off and washed three times with 10 mL portions of fresh, dry toluene and dried in Vacuo for 1.5 h at room temperature [yield: 117.3 mg (74%)]. IR (Nujol; cm -1 ): ν CN 2201 m, 2160 s. Anal. Calcd for [MnTClPP] + [TCNE] •-4 / 3 PhMe (C 61.69 H 37.39 Cl 4 MnN 8 ): C, 68.14; H, 3.46; N, 10.31. Found: C, 67.98; H, 3.54; N, 10.02. | ["room temperature"] | ["1.5 h"] | ["[MnTClPP][TCNE]", "C 61.69 H 37.39 Cl 4 MnN 8"] | ["Mn II TClPP(py)--125.7 g, 0.1421 mmol"] | ["PhMe--not specified"] | ["TCNE--0.0279 g, 0.218 mmol"] | ["room temperature"] | ["4 days"] | ["toluene--30 mL"]
ejic.201500243 | [BaCu(Bumal) 2 ] {3}: Compound 3 (0.100 g, 0.06 mmol) was heated in the air to 152 °C at a rate of 5 °C/min and then cooled to room temperature. After the elimination of all water molecules, the formation of light blue microcrystals was observed. The yield of product {3} was 0.087 g, almost quantitative. IR spectra (ATR): ν ˜ = 2960 (m), 2929 (m), 2870 (w), 1600 (s), 1442 (m), 1393 (s), 1315 (s), 1196 (w), 1107 (m), 1066 (m), 951 (m), 899 (m), 836 (w), 808 (w), 774 (w), 739 (m), 704 (m), 683 (m), 518 (m), 463 (w), 449 (w), 433 (m) cm –1 . | [] | [] | ["BaCu(Bumal) 2", "Compound 3"] | [] | [] | [] | [] | ["heated in the air to 152 °C at a rate of 5 °C/min"] | []
00958970500134875 | The above procedure was used to prepare the following compounds by using the ligands L 2 and L 3 with the respective copper(II) salts. [Cu 2 L 2  2H 2 O  MeOH](ClO 4 ) 4 (10): Anal. Calcd for C 28 H 38 N 6 Cl 4 O 19 Cu 2 (%): C, 32.65; H, 3.72; N, 8.16; Cu, 12.34. | [] | [] | ["[Cu 2 L 2 ? 2H 2 O ? MeOH](ClO 4 ) 4"] | [] | [] | ["L 2--not provided"] | [] | [] | []
cg501004u | The residue was added to 100 mL water and ﬁltered, and the ﬁltrate acidiﬁed to pH 3.0 with dilute hydrochloric acid solution, at which point the product precipitated as a white solid, which was ﬁltered and dried in air at 70 °C. Yield 670 mg (76%). mp 242− 244 °C; Found C, 67.47; H, 6.14; N, 12.10; Calculated for C 13 H 14 N 2 O 2 C, 67.81; H, 6.13; N, 12.17%; δ H (500 MHz, d 6 -DMSO) 2.04 (s, 6H, H 4 ), 3.72 (s, 2H, H 3 ), 7.21 (d, 2H, J = 8.3 Hz, H 2 ), 7.84 (d, 2H, J = 8.3 Hz, H 1 ); δ C (125 MHz, d 6 -DMSO) 10.64, 28.48, 112.61, 128.17, 128.27, 129.42, 140.99, 146.80, 167.27; m/z (HR-ESMS) 307.0260 ([M − H + +2K + ], calculated for C 13 H 13 N 2 O 2 K 2 307.0251); υ max (KBr)cm −1 3287s, 1682s, 1313m, 1291s, 743s, 515s. | [] | [] | ["C 13 H 14 N 2 O 2"] | [] | [] | [] | [] | [] | []
b822987b | Polycrystalline material could not be dissolved at this pressure by temperature cycling below ca. 363 K. To avoid thermal decomposition or chemical reactions, the pressure inside the cell was lowered until it became possible to work in the 313–323 K range.A single crystal was then successfully grown on slow cooling to 293 K to ﬁll ca. 20% of the gasket hole (see Fig. 1c). The ﬁnal pressure within the gasket hole was determined as ca. 0.2 GPa. | [] | [] | [] | [] | [] | [] | [] | [] | []
zaac.201100263 | Magnesium 5,5⬘-bistetrazolate nonahydrate (2): 5,5⬘-Bistetrazole (1.38 g, 9.99 mmol, 1.0 equiv.) was dissolved in hot water (20 mL) and combined with basic magnesium carbonate (Mg(OH) 2 ·MgCO 3 ) (0.86 g, 12.06 mmol, 1.21 equiv.). The mixture was boiled for 40 min and filtered hot, to remove remaining basic magnesium carbonate. The product crystallized from the solution at room temperature in 45 % yield (1.45 g).DSC (5 °C·min –1 ): 138 °C (dehydr.), 148 °C (dehydr.), ⬍400 °C (no dec.). IR (KBr): ν ˜ = 3553 (s), 3316 (s), 3213 (vs), 2399 (m), 2224 (w), 1876 (w), 1696 (m), 1666 (m), 1384 (w), 1334 (s), 1314 (m), 1300 (m), 1204 (m), 1197 (m), 1161 (m), 1104 (w), 1070 (w), 1053 (w), 1026 (m), 940 (w), 730 (m), 688 (m), 452 (w) cm –1 ; Raman (1064 nm, 200 mW, 25 C): ν ˜ = 2859 (1), 1591 (100), 1565 (8), 1221 (6), 1155 (6), 1129 (15), 1091 (9), 783 (3), 486 (2), 428 (2), 391 (4) cm –1 .1 H NMR (D 2 O, 95 °C): δ = 4.83 (H 2 O).13 C NMR (D 2 O, 25 °C): δ = 154.7 (CN 4 ); m/z (FAB – ) 137.0 [C 2 HN 8 – ]; EA (C 2 H 18 MgN 8 O 9 , 322.52): calcd.: C 7.45; H 5.63; N 34.74%; found: C 9.57, H 4.13, N 41.49%. BAM drophammer:40J;friction tester: 360 N; ESD: 0.30 J (at grain size ⬍100 μm).Calcium 5,5⬘-bistetrazolate pentahydrate (3): 5,5⬘-Bistetrazole (1.38 g, 9.99 mmol, 1 equiv.) was dissolved in hot water (20 mL) and combined with calcium hydroxide (0.89 g, 12.01 mmol, 1.20 equiv.).The mixture was boiled for 40 min and filtered hot. During the following days the product crystallized from the solution at room temperature in light yellowish blocks in 72% yield (1.92 g).DSC (5 °C·min –1 ): 98 °C (dehydr.), 190 C (endoth.), ⬎400 °C (no dec.). IR (KBr): ν ˜ = 3468 (s), 3416 (s), 3234 (vs), 2224 (m), 2195 (m), 1685 (m), 1649 (m), 1444 (m), 1384 (m), 1350 (s), 1319 (m), 1220 (m), 1202 (m), 1166 (m), 1154 (m), 1103 (m), 1082 (m), 1062 (m), 1049 (m), 1025 (m), 818 (m), 728 (m), 687 (s), 486 (m) cm –1 ; Raman (1064 nm, 200 mW, 25 °C): ν ˜ = 3203 (2), 2859 (3), 1604 (100), 1566 (3), 1223 (14), 1148(5), 1123 (19), 1084 (9), 783 (4), 493 (6), 433 (6) cm –1 .1 H NMR (D 2 O, 25 °C): δ = 4.78 (H 2 O).13 C NMR (D 2 O, 25 °C): δ = 154.8 (CN 4 ), m/z (FAB – ) 137.0 [C 2 HN 8 – ]; EA (C 2 H 10 N 8 CaO 5 , 266.23): calcd.: C 9.02; H 3.79; N 42.09%; found: C 9.35; H 3.43; N 41.66%. BAM drophammer:40J;friction tester: 360 N; ESD: 0.20 J (at grain size ⬍100 μm).Strontium 5,5⬘-bistetrazolate tetrahydrate (4): 5,5⬘-Bistetrazole (1.38 g, 9.99 mmol, 1 equiv.) was dissolved in hot water (20 mL) and combined with strontium hydroxide octahydrate (3.19 g, 12.00 mmol, 1.20 equiv.). The mixture was boiled for 40 min and filtered hot. After a short period, precipitation of the yellowish product could be observed. Crystals suitable for single-crystal X-ray diffraction could only be obtained by recrystallization from DMF. Yield: 68 % after recrystallization of the DMF adduct (3.00 g).DSC (5 °C·min –1 ): 130 °C (dehydr.), ⬎400 °C (no dec.). IR (KBr): ν ˜ = 3614 (s), 3358 (vs), 3178 (s), 2689 (w), 2450 (w), 2430 (w), 2213 (w), 2172 (w), 2125 (w), 1656 (m), 1629 (w), 1590 (w), 1457 (w), 1426 (w), 1384 (w), 1329 (m), 1309 (m), 1208 (w), 1181 (m), 1156 (w),, 1128 (w), 1101 (w), 1051 (w), 1022 (w), 1031 (w), 782 (w), 733 (w), 591 (w) cm –1 ; Raman (1064 nm, 200 mW, 25 °C): ν ˜ = 1590 (100), 1565 (8), 1210 (10), 1181 (1), 1156 (3), 1127 (25), 1083 (19), 1033 (1), 783 (4), 481 (2), 427 (4), 401 (7) cm –1 .1 H NMR (D 2 O, www.zaac.wiley-vch.de © 2011 WILEY-VCH Verlag GmbH & Co. KGaA, Weinheim Z. Anorg. Allg. Chem. 2011, 1693–17011700 25 °C): δ = 4.78 (H 2 O), 13 C NMR (D 2 O, 25 °C): δ = 154.8 (CN 4 ); m/z (FAB – ) 137.0 [C 2 HN 8 – ]; EA (C 2 H 8 N 8 O 4 Sr, 295.76): calcd.: C 8.12; H 2.73; N 37.89%; found: C 8.54; H 2.55; N 37.86 %. BAM drophammer:35J;friction tester: 360 N; ESD: 0.15 J (at grain size ⬍100 μm).Barium 5,5⬘-bistetrazolate tetrahydrate (5): 5,5⬘-Bistetrazole (1.38 g, 9.99 mmol, 1 equiv.) was dissolved in hot water (20 mL) and combined with barium hydroxide octahydrate (3.78 g, 12.00 mmol, 1.20 equiv.). The mixture was boiled for 40 min and filtered hot. After standing for a few minutes, 5 crystallizes in small colorless blocks in 66% yield (2.28 g).DSC (5 °C·min –1 ): 92 °C (dehydr.), 166 °C (endoth.), ⬎400 °C (no dec.). IR (KBr): ν ˜ = 3526 (vs), 3386 (s), 3090 (s), 2677 (w), 2195 (w), 1631 (m), 1435 (w), 1384 (w), 1340 (s), 1326 (m), 1310 (s), 1218 (w), 1186 (m), 1151 (w), 1143 (w), 1081 (w), 1047 (w), 1030 (w), 1020 (m), 824 (w), 782 (w), 731 (w), 726 (w), 681 (w), 581 (m), 551 (m), 485 (w) cm –1 ; Raman (1064 nm, 200 mW, 25 °C): ν ˜ = 1588 (100), 1565 (11), 1219 (5), 1206 (9), 1146 (4), 1125 (24), 1081 (17), 784 (5), 480 (2), 427 (4), 399 (8) cm –1 .1 H NMR (D 2 O, 25 °C): δ = 4.78 (H 2 O), 13 C NMR (D 2 O, 25 °C): δ = 154.8 (CN 4 ); m/z (FAB – ) 137.0 [C 2 HN 8 – ]; EA (BaC 2 H 8 N 8 O 4 , 345.46): calcd.: C 6.95; H 2.33; N 32.44%; found: C 7.34; H 2.07; N 32.89%. BAM drophammer:30 J; friction tester: 360 N; ESD: 0.15 J (at grain size 100–500 μm).Acknowledgement Financial support of this work by the Ludwig Maximilian University of Munich (LMU), the U.S. Army Research Laboratory (ARL), the Armament Research, Development and Engineering Center (ARDEC), the Strategic Environmental Research and Development Program (SERDP) and the Office of Naval Research (ONR Global, title: “Synthesis and Characterization of New High Energy Dense Oxidizers (HEDO) - NICOP Effort”) under contract nos. W911NF-09–2-0018 (ARL), W911NF-09–1-0120 (ARDEC), W011NF-09–1-0056 (ARDEC) and 10 WPSEED01–002 / WP-1765 (SERDP) is gratefully acknowledged. The authors acknowledge collaborations with Dr. Mila Krupka (OZM Research, Czech Republic) in the development of new testing and evaluation methods for energetic materials and with Dr.Muhamed Sucesca (Brodarski Institute, Croatia) in the development of new computational codes to predict the detonation and propulsion parameters of novel explosives. We are indebted to and thank Drs.Betsy M. Rice and Brad Forch (ARL, Aberdeen, Proving Ground, MD) and Mr. Gary Chen (ARDEC, Picatinny Arsenal, NJ) for many helpful and inspired discussions and support of our work. Mr. Stefan Huber is thanked for performing the sensitivity tests. The Cusanuswerk is gratefully acknowledged for a PhD scholarship (M.R.).References [1] D. E. Chavez, M. A. Hiskey, D. L. Naud, J. Pyrotech. 1999, 10, 17–36.[2] P. J. Steel, J. Chem. Crystallogr. 1996, 26, 399.[3] P. J. Eulgem, A. Klein, N. Maggiarosa, D. Naumann, P. W. H.Pohl, Chem. Eur. J. 2008, 14, 3727.[4] CrysAlis CCD, Version 1.171.27p5 beta; Oxford Diffraction Ltd.[5] CrysAlis RED, Version 1.171.27p5 beta; Oxford Diffraction Ltd.[6] A. Altomare, G. Cascarano, C. Giacovazzo, A. Guagliardi, J.Appl. Crystallogr. 1993, 26, 343.[7] G. M. Sheldrick, SHELXS-97, Program for Crystal Structure Solution; University of Göttingen: Göttingen, Germany, 1997.[8] G. M. Sheldrick, SHELXL-97, Program for the Refinement of Alkaline Earth Metal Salts of 5,5⬘-Bistetrazole Crystal Structures; University of Göttingen: Göttingen, Germany, 1994.[9] L. J. Farrugia, WinGX suite for small-molecule single-crystal crystallography, J. Appl. Crystallogr. 1999, 32, 837–838.[10] A. Spek, A. L. PLATON, A Multipurpose Crystallographic Tool; Utrecht, The Netherlands, 1999.[11] SCALE3 ABSPACK-An Oxford Diffraction program; Oxford Diffraction Ltd., 2005.[12] Personal X-ray redetermination of neutral 5,5⬘-BT at 173 K.[13] T. M. Klapötke, M. Stein, J. Stierstorfer, Z. Anorg. Allg. Chem.2008, 634, 1711–1723.[14] A. Hammerl, G. Holl, T. M. Klapötke, P. Meyer, H. Nöth, H.Piotrowski, M. Warchhold, Eur. J. Inorg. Chem. 2002, 834–845.[15] M. Hesse, H. Meier, B. Zeeh, Spektroskopische Methoden in der organischen Chemie, Thieme, 2002, vol. 6, pp. 41–46.[16] http://www.linseis.com.[17] NATO standardization agreement (STANAG) on explosives, impact sensitivity tests, no. 4489, 1st ed., Sept. 17, 1999.Z. Anorg. Allg. Chem. 2011, 1693–1701 © 2011 WILEY-VCH Verlag GmbH & Co. KGaA, Weinheim www.zaac.wiley-vch.de 1701 [18] WIWEB-Standardarbeitsanweisung 4–5.1.02, Ermittlung der Explosionsgefährlichkeit, hier der Schlagempfindlichkeit mit dem Fallhammer, Nov. 8, 2002.[19] http://www.bam.de.[20] NATO standardization agreement (STANAG) on explosive, friction sensitivity tests, no. 4487, 1st ed., Aug. 22, 2002.[21] WIWEB-Standardarbeitsanweisung 4–5.1.03, Ermittlung der Explosionsgefährlichkeit or der Reibeempfindlichkeit mit dem Reibeapparat, Nov. 8, 2002.[22] Impact: Insensitive ⬎ 40 J, less sensitive ⱖ 35 J, sensitive ⱖ 4 J, very sensitive ⱕ 3 J; friction: Insensitive ⬎ 360 N, less sensitive = 360 N, sensitive ⬍ 360 N a. ⬎ 80 N, very sensitive ⱕ 80 N, extreme sensitive ⱕ 10 N; According to the UN Recommendations on the Transport of Dangerous Goods (+) indicates: not safe for transport.[23] http://www.ozm.cz.Received: June 14, 2011 Published Online: August 11, 2011 | [] | ["room temperature"] | ["Magnesium 5,5⬘-bistetrazolate nonahydrate", "Calcium 5,5⬘-bistetrazolate pentahydrate", "Strontium 5,5⬘-bistetrazolate tetrahydrate", "Barium 5,5⬘-bistetrazolate tetrahydrate"] | ["basic magnesium carbonate (Mg(OH) 2 ·MgCO 3 )--0.86 g, 12.06 mmol, 1.21 equiv.", "calcium hydroxide--0.89 g, 12.01 mmol, 1.20 equiv.", "strontium hydroxide octahydrate--3.19 g, 12.00 mmol, 1.20 equiv.", "barium hydroxide octahydrate--3.78 g, 12.00 mmol, 1.20 equiv."] | [] | ["5,5⬘-Bistetrazole--1.38 g, 9.99 mmol, 1.0 equiv."] | ["boiled"] | ["40 min"] | ["hot water--20 mL"]
c2ob25395j | Conversion 36% (mixture 1 : 1 of diastereoisomers).1 H NMR (300.13 MHz, CDC l 3 ) δ 0.17 (s, 9H), 0.18 (s, 9H), 1.65 (d, 3 J HH 7.1 Hz, 6H), 1.89 (d, 3 J HH 7.1 Hz, 6H), 4.92 (dq, 3 J PH 15.6, 3 J HH 7.1 Hz, 2H), 5.00 (dq, 3 J PH 16.4, 3 J HH 7.1 Hz, 2H), 6.81–6.89 (m, 4HAr), 6.89–6.98 (m, 2HAr), 7.04–7.61 (m, 34HAr), 7.64–8.23 (m, 8HAr). | [] | [] | [] | [] | [] | [] | [] | [] | []
acs.cgd.7b01463 | [Cd(pa)(bib)] ∞ (Cd-MOF). Single crystals of Cd-MOF suitable for X-ray analysis were also obtained by the solvethermal method. The suspension of Cd(NO 3 ) 2 (0.12 mmol), H 2 pa (0.10 mmol) and bib (0.1 mmol) in 12 mL component solvent (C 2 H 5 OH:H 2 O = 4:3) was sealed in a Teflon-lined autoclave and heated to 140 °C for 2 days. After the autoclave was cooled to room temperature at 5 °C h -1 , colorless block crystals were obtained. The mother liquor was decanted, and crystals were rinsed three times with ethanol (8 ml × 3) and dried in air (yield: ~45% based on bib). Anal. Calcd for C 20 H 14 CdN 4 O 4 : C, 49.35; H, 2.90; N, 11.51. Found: C, 49.11; H, 2.97; N, 11.68%. IR (KBr, cm -1 ): 3421s, 3132m, 2026w, 1628s, 1578m, 1529s, 1464m, 1390m, 1312s, 1134m, 1071m, 960w, 835m, 743m, 645m, 540m, 497m, 423w. Single crystals of Ni-MOF and Cu-MOF suitable for X-ray analysis were obtained by the similar method as described for Cd-MOF. [Ni(pa)(bib)] ∞ (Ni-MOF). Yield: ~40% (based on bib). Anal. Calcd for C 20 H 14 NiN 4 O 4 : C, 55.47; H, 3.26; N, 12.94. Found: C, 55.20; H, 3.34; N. 13.08%. IR (KBr, cm -1 ): 3447s, 3105s, 2993m, 2747w, 2361w, 2327w, 1775w, 1632m, 1532s, 1492s, 1446m, 1360m, 1298m, 1250m, 1124w, 1070s, 958w, 873w, 853m, 827m, 750s, 710m, 664m, 633m, 536m, 455w. [Cu(pa)(bib)] ∞ (Cu-MOF). Yield: ~25% (based on bib). Anal. Calcd for C 20 H 14 CuN 4 O 4 : C, 54.86; H, 3.22; N, 12.79. Found: C, 54.61; H, 3.29; N. 12.93%. IR (KBr, cm -1 ): 3445s, 3137m, 3109s, 2991w, 2747w, 2361s, 2340s, 1618w, 1603s, 1562s, 1490m, 1443m, 1399s, 1268m, 1123m, 1069s, 958w, 835m, 753s, 707m, 663s, 539m, 472w, 433w. One-pot Syntheses of M x S y @C Composites. Five MOF samples are pure and easily collected in large-scale, which are conveniently utilized as precursors to prepare MOF-derived materials through the calcination process. The MOF samples and sublimate sulfur powder were completely mixed and ground at the mass ratio of 1:2. Then the mixture was transferred into a tube furnace and calcinated under N 2 flow at 650 °C for 3 h with the rate of 5 °C min -1 . After the tube furnace naturally cooled to room temperature, a sequence of M x S y @C composites (Co 9 S 8 @C, ZnS@C, CdS@C, NiS 2 @C and Cu 2 S@C) were correspondingly obtained. Syntheses of ZnS and CdS Photocatalysts. ZnS@C and CdS@C composites were placed into an open Page 5 of 37 ACS Paragon Plus Environment Crystal Growth & Design 1 2 3 4 5 6 7 8 9 10 11 12 13 14 15 16 17 18 19 20 21 22 23 24 25 26 27 28 29 30 31 32 33 34 35 36 37 38 39 40 41 42 43 44 45 46 47 48 49 50 51 52 53 54 55 56 57 58 59 60 | [] | [] | ["[Cd(pa)(bib)] ∞"] | ["Cd(NO 3 ) 2--0.12 mmol"] | [] | ["H 2 pa--0.10 mmol", "bib--0.1 mmol"] | ["140 \n°C"] | ["2 days"] | ["C 2 H 5 OH:H 2 O--12 mL"]
c2dt30554b | Complex [CdL 2 (py)(CH 3 OH)] 2 ·CH 3 OH (5). To a well-stirred solution of H 2 L 2 (0.246 g, 0.5 mmol) and sodium hydroxide (0.02 g) dissolved in methanol (10 ml), cadmi um( II) acetate monohydrate (0.133 g, 0.5 mmol) was added. Awhite precipitate was obtained, which was dissolved by the addition of the minimum amount of pyridine. The reaction mixture was ﬁltered and the transparent liquid was kept for crystallization. After one week colorless needle-like crystals were obtained. Isolated yield: 60%. IR (KBr, cm −1 ): 3427 (bs), 1630 (s), 1526 (m), 1475 (w), 1443 (w), 1419 (w), 1351 (w), 1324 (w), 1238 (w), 1212 (m), 1143 (m), 1051 (w), 1035 (w), 697 (m). | [] | ["one week"] | ["[CdL 2 (py)(CH 3 OH)] 2 ·CH 3 OH"] | ["cadmium(II) acetate monohydrate--0.133 g, 0.5 mmol"] | [] | ["H 2 L 2--0.246 g, 0.5 mmol"] | [] | [] | ["methanol--10 ml", "pyridine--minimum amount"]
b212266a | of 1. The solution was then stirred for 10 minutes before the resulting mixture was placed in a Teﬂon lined stainless steel autoclave, which has a capacity of 23 ml. The reaction mixture was heated under autogeneous pressure at 433 K for a period of 48 hours, after which it was removed from the oven and allowed to cool. The blue crystalline product was recovered by ﬁltration and washed with distilled water before drying at room temperature (Yield: 0.322 g, 91% based on Co. Found: C, 8.37; H, 1.97; N, 4.82%. Calculated: C, 8.27; H, 2.08; N, 4.83%).Synthesis of Co 3 (O 3 PCH 2 -NC 4 H 7 -CO 2 ) 2 ⴢ5H 2 O (4). 1.83 mmol (0.455 g) of Co(CH 3 CO 2 ) 2 ⴢ4H 2 O was dissolved in 10 ml distilled water. To this solution was added 1.83 mmol (0.380 g) of 2. The solution was then stirred for 10 minutes before the resulting mixture was placed in a Teﬂon lined stainless steel autoclave, which has a capacity of 23 ml. The reaction mixture was heated under autogeneous pressure at 433 K for a period of 48 hours, after which it was removed from the oven and allowed to cool. The purple crystalline product was recovered by ﬁltration and washed with distilled water before drying at room temperature (Yield: 0.369 g, 89% based on Co. Found: C, 21.18; H, 4.22; N, 4.33%. Calculated: C, 21.16; H, 4.11; N, 4.44%). | [] | [] | ["Co 3 (O 3 PCH 2 -NC 4 H 7 -CO 2 ) 2 ⴢ5H 2 O", "Co(CH 3 CO 2 ) 2 ⴢ4H 2 O"] | ["Co(CH 3 CO 2 ) 2 ⴢ4H 2 O--1.83 mmol (0.455 g)"] | [] | ["2--1.83 mmol (0.380 g)"] | ["433 K"] | ["48 hours"] | ["distilled water--10 ml"]
ja0551685 | After filtration, 5 mL of the filtrate was put in a 150-mL beaker that was sealed in a flask containing diethyl ether. Upon slow diffusion of ether into the unperturbed solution, cubic salmon-colored crystals started to appear after one week. The crystals were filtrated after 10 days, washed with an acetonitrile/toluene mixture (5/3), and dried in air.Although there were numerous attempts to grow large single-crystals of 5 for traditional magnetic measurements, only tiny single-crystals (typically: 0.3 × 0.3 × 0.2 mm 3 ) allowing X-ray single-crystal diffraction and µ-SQUID measurements have been obtained. Yield: 79%. Anal. Calcd for [Mn 4 (hmp) 6 (N 3 ) 2 ](ClO 4 ) 2 : C 37.55; H 3.15; N 14.60. Found: C 37.34; H 2.50; N 13.87. Selected IR data (KBr, cm -1 ): 3380 (br), 3110-3030 (w), 2920 (w), 2840 (m), 2095 (s), 1600 (s), 1567 (w), 1488 (w), 1437 (m), 1366 (w), 1280 (m), 1160-1010 (s), 765 (m), 673 (w), 580 (m). | [] | [] | ["[Mn 4 (hmp) 6 (N 3 ) 2 ](ClO 4 ) 2"] | [] | [] | ["hmp--not provided"] | [] | ["10 days"] | ["diethyl ether--not provided", "acetonitrile/toluene mixture--(5/3)"]
chem.200600044 | [CuACHTUNGTRENNUNG(BPA)Cl 2 ]·2 H 2 O (4): A mixture of CuCl 2 ·2H 2 O (0.43 g, 2.51 mmol) and BPA (0.5 g, 2.51 mmol) in methanol (15 mL) was stirred for 1 h at room temperature, then the solids were filtered and washed with acetone and diethyl ether, and dried in air. Green crystals of complex 4 were obtained by vapor diffusion of diethyl ether into a solution of the complex in methanol. Yield: 0.696g, 75%. IR (KBr pellet): n˜ = 3070 (N  H), 1607 cm 1 (C  N); MS (ES, positive): m/z: 297.2 [MCl] + , 630.7 [2MCl] + (M = CuACHTUNGTRENNUNG(BPA)Cl 2 ); elemental analysis calcd (%) for C 12 H 17 Cl 2 CuN 3 O 2 (369.8): C 38.94, H 4.60, N 11.36; found: C 38.85, H 4.62, N 11.39. | [] | [] | ["[CuACHTUNGTRENNUNG(BPA)Cl 2 ]·2 H 2 O"] | ["CuCl 2 ·2H 2 O--0.43 g, 2.51 mmol"] | [] | ["BPA--0.5 g, 2.51 mmol"] | ["room temperature"] | ["1 h"] | ["methanol--15 mL"]
c2dt32826g | [Mn(L)(NCO) 2 (H 2 O) 2 ] n (2). This compound was synthesized as orange-yellow crystals from [H 2 L]Br 2 , sodium cyanate and Mn(OAc) 2 ·4H 2 O, by a procedure similar to that for 1. Yield: 60% based on L. When Mn(ClO 4 ) 2 ·6H 2 O or MnCl 2 ·4H 2 Owas used as the Mn( II) source in similar procedures, no crystals were obtained. Long standing of the reaction mixtures produced dark brown precipitate, which was assumed to be due to the oxidation of Mn( II). Elem. anal. calcd (%) for C 18 H 20 MnN 4 O 8 : C, 45.5; H, 4.2; N, 11.8. Found: C, 45.3; H, 4.3; N, 11.5. Main IR bands (KBr, cm −1 ): 2164s, 1639s, 1567s, 1474w, 1460w, 1447m, 1381s, 1325w, 1282w, 1210w, 1184m, 1143w, 890m, 805m, 782m, 706m. | [] | [] | ["[Mn(L)(NCO) 2 (H 2 O) 2 ]", "C 18 H 20 MnN 4 O 8"] | ["Mn(OAc) 2 \n4H 2 O--not specified"] | [] | ["[H 2 L]Br 2--not specified", "sodium cyanate--not specified"] | [] | [] | []
c3ce42613k | [(UO 2 ) 2 Cu(L) 3 (NMP) 2 ] (4). (1R,3S)-(+)-Camphoric acid (20 mg, 0.10 mmol), UO 2 (NO 3 ) 2 ·6H 2 O (50 mg, 0.10 mmol), Cu(NO 3 ) 2 ·2.5H 2 O (23 mg, 0.10 mmol), N-methyl-2-pyrrolidone (0.3 mL) and demineralized water (1.1 mL) were placed in a 10 mL tightly closed glass vessel and heated at 140 °C under autogenous pressure, producing light green crystals (very thin platelets) of complex 4 within one week (26 mg, 56% yield based on camphoric acid). Anal. calcd for C 40 H 60 CuN 2 O 18 U 2 : C, 34.40; H, 4.33; N, 2.00. Found: C, 34.40; H, 4.24; N, 2.07%. | [] | [] | ["(UO 2 ) 2 Cu(L) 3 (NMP) 2", "C 40 H 60 CuN 2 O 18 U 2"] | ["UO 2 (NO 3 ) 2 \b6H 2 O--50 mg, 0.10 mmol", "Cu(NO 3 ) 2 \b2.5H 2 O--23 mg, 0.10 mmol"] | [] | ["(1R,3S)-(+)-Camphoric acid--20 mg, 0.10 mmol"] | ["140 \b0C"] | ["one week"] | ["N-methyl-2-pyrrolidone--0.3 mL", "demineralized water--1.1 mL"]
ic049569h | Synthesis of [Zn(µ-ox)(H 2 O)(pur)] n (3). The preparation of 3 is analogous to that described for 2 but replacing Co(ox)‚2H 2 Oby Zn(ox)‚2H 2 O. Colorless polyhedral crystals of 3 were obtained after 4 days. Yield: 75%. Anal. Calcd for C 7 H 6 ZnN 4 O 5 : C, 28.84; H, 2.07; N, 19.22; Zn, 22.43. Found: C, 29.04; H, 2.10; N, 19.28; Zn, 22.39. Main IR features (cm -1 , KBr pellet): 3355s for ν(OH); 3144s for ν(C 8 -H + C 2 -H); 1662vs, 1607vs for ν as (O-CO); 1622vs for ν(CdC); 1484s for (δ(C 2 -H + C 8 -N 9 ) + ν(C 8 H)); 1426s, 1407s for δ(N 1 -C 6 -H 6 ); 1370s for ν(C 5 -N 7 -C 8 ); 1319s, 1311s for (ν(N 9 -C 8 + N 3 -C 2 ) + δ(C-H) + ν s (O-CO)); 1266s for (δ(C 8 -H) + ν(N 7 -C 8 )); 973m for ν(N 1 -C 6 ); 802s for δ(O-C-O); 701m, 657m for ring deformation; 512s, 500m, 467w for ν(M-O + M-N). | [] | [] | ["[Zn(µ-ox)(H 2 O)(pur)] n", "C 7 H 6 ZnN 4 O 5"] | ["Zn(ox)‚2H 2 O--NaN"] | [] | ["pur--NaN"] | [] | ["4 days"] | []
ic300240s | Compound 1 resulted from reaction of uranyl acetate and 1,2,4-triazole in a mixed solvent of CH 3 CH 2 OH, CH 3 CN, and H 2 O under solvothermal conditions. Reaction at 150 °C over 4 days produced yellow block-shaped crystals in 42% yield. Phase purity was conﬁrmed by comparing its simulated and experimental powder X-ray diﬀraction patterns (Figure S3, Supporting Information). | [] | [] | ["Compound 1"] | ["uranyl acetate--NaN"] | [] | ["1,2,4-triazole--NaN"] | ["150 \b0C"] | ["4 days"] | ["CH 3 CH 2 OH--NaN", "CH 3 CN--NaN", "H 2 O--NaN"]
j.poly.2007.06.031 | 2.3.2. {[Cu(bpds) 2 (ClO 4 ) 2 ] Æ 1.5(H 2 O)} n (2) Complex 2 were synthesized following the same procedure adopted for 1 using bpds (1 mmol, 0.220 g) instead of bpp. Blue crystals suitable for X-ray diﬀraction analysis were obtained from the ﬁltrate kept in CaCl 2 desiccator. Yield: 78%. Anal. Calc. for C 20 H 19 Cl 2 CuN 4 O 9.50 S 4 (730.07) : C, 32.87; H, 2.60; N, 7.67% . Found: C, 32.23; H, 3.10; N, 7.92%. The infrared spectra exhibited the following absorptions: 3120–3579(sbr), 3091(s), 3040(s), 1629(vw), 1589(vs), 1544(s), 1481(vs), 1417(vs), 1321(s), 1222(vs), 1114(vs), 1087(vs), 1058(vs), 1026(s), 987(w), 933(vw), 831(vs), 811(s), 802(s), 717(vs), 624(vs), 499(s), 445(w) cm 1 . | [] | [] | ["{[Cu(bpds) 2 (ClO 4 ) 2 ] Æ 1.5(H 2 O)} n"] | ["Cu--1 mmol, 0.220 g"] | [] | ["bpds--1 mmol, 0.220 g"] | [] | [] | []
chem.201501999 | Synthesis of [Fe(h 5 -Cp)(h 5 -C 5 H 3 {P(O)(O-iPr) 2 } 2 -1,2)] (Fc 1,2 ): nBuLi (9.5 mL, 2.5 m in pentane, 20.0 mmol) was added to amixture of N,N,N’,N’-tetramethylethylenediamine (2.3 g, 20.0 mmol) and [Fe(h 5 Cp)h 5 -C 5 H 4 P(O)(O-iPr) 2 ](W)(5.4 g, 15.4 mmol) in THF (80 mL) at ¢ 788Cand stirred for 1h.Afterwards ClP(O)(OiPr) 2 (4.0 g, 20.0 mmol) was added and the mixture was left to return to room temperature for 18 hand quenched with water (40 mL). The mixture was extracted with Et 2 O(3Õ40 mL), the organic phase was dried over MgSO 4 and the solvent was evaporated under reduced pressure. | [] | ["18 h"] | ["[Fe(h 5 -Cp)(h 5 -C 5 H 3 {P(O)(O-iPr) 2 } 2 -1,2)] (Fc 1,2 )"] | ["nBuLi--9.5 mL, 2.5 m in pentane, 20.0 mmol", "[Fe(h 5 Cp)h 5 -C 5 H 4 P(O)(O-iPr) 2 ](W)--5.4 g, 15.4 mmol"] | [] | ["N,N,N’,N’-tetramethylethylenediamine--2.3 g, 20.0 mmol", "ClP(O)(OiPr) 2--4.0 g, 20.0 mmol"] | ["¢ 788C"] | ["1h"] | ["THF--80 mL"]
ch15200 | Procedure for the Synthesis of [Cu II Na I (C 8 H 7 O 3 ) 2 (SbF 6 )] n (1) o-Vanillin (0.062 g, 0.4 mmol) was dissolved in dichloromethane (10 mL). A mixture of Cu(OAc) 2 H 2 O (0.080 g, 0.4 mmol) and NaSbF 6 (0.104 g, 0.4 mmol) was dissolved in methanol (10 mL) and added to the o-vanillin solution. The reaction mixture was then stirred and refluxed for 30 min. After cooling to room temperature, the mixture was filtered and the precipitate was removed from the solution. The filtrate was diffused slowly with diethyl ether to obtain green diamond crystals after 7–10 days. Yield: 0.132 g (53.6 %). Anal. Calc. for (a) O6 O4 O5 Cu1 O3 O1 O2 F5 P1 K1 F2 F1 F6 O2 F5 O5 O1 O4 F4 C Cu F K O P F3 (b) (c) Cu1 F3 F2 F5 P1 F6 F4 F1 K1 F1 F4 F6 F3 O5 O2 O1 O4 Cu1 O3 O6 P1 F2 F5 O2 K1 O5 F6 F4 F1 F5 F2 K1 P1 F3 O4 O1 Cu1 O3 O6 Fig. 2. (a) Perspective view of 2 (hydrogen atoms removed for clarity). (b) Perspective view of the coordination polyhedron for the K I ion in 2. (c) View of the 1D polymeric structure along the c-axis in 2. Selected bond lengths (A ˚ ) and bond angles (deg.): Cu(1)–O(1) 1.8901(19), Cu(1)–O(4) 1.902(2), Cu(1)–O(3) 1.929(2), Cu(1)–O(6) 1.939(2), F(1)–K(1) 2.937(3), F(4)–K(1) 2.922(3), F(5)–K(1) 2.766(2), K(1)–O(1) 2.690(2), K(1)–O(4) 2.703(2), K(1)–O(2) 2.777(2), K(1)–O(5) 2.873(2), Cu(1)–O(1)–K(1) 106.07(9), Cu(1)–O(4)–K(1) 105.23(8). | [] | ["7-10 days"] | ["[Cu II Na I (C 8 H 7 O 3 ) 2 (SbF 6)] n"] | ["Cu(OAc) 2 ?H 2 O--0.080 g, 0.4 mmol", "NaSbF 6--0.104 g, 0.4 mmol"] | [] | ["o-Vanillin--0.062 g, 0.4 mmol"] | ["refluxed"] | ["30 min"] | ["dichloromethane--10 mL", "methanol--10 mL"]
s11243-017-0187-z | Synthesis ofcomplex 3 A mixture of Zn(NO 3 ) 2 ·6H 2 O (0.030g, 0.1mmol) and H 8 L (0.0158g, 0.02mmol) in 2mL of H 2 O, 2mL of CH 3 CN, 2mL of DMF and two drops of NaOH (2mol/L) was sealed in an autoclave equipped with a Teflon liner (25mL), heated at 80°C for 3days and then cooled to room temperature. Colorless block single crystals of 3 were collected in a ca. 46% yield based on H 8 L. Elemental analysis for C 40 H 57 NZn 4 O 36 , calcd (%): C, 34.58; H, 4.13, N,1.01. Found (%): C, 34.97; H, 4.40, N, 0.93. IR data (KBr, cm −1 ): 3385 (s), 2358 (m), 1665 (s), 1572 (s), 1375 (s), 1263 (s),1127 (s), 1043 (s), 887 (m), 780 (s), 725 (s), 666 (m), 463 (w). | ["room temperature"] | [] | ["complex 3", "C 40 H 57 NZn 4 O 36"] | ["Zn(NO 3 ) 2 \n6H 2 O--0.030 g, 0.1 mmol"] | [] | ["H 8 L--0.0158 g, 0.02 mmol"] | ["80 °C"] | ["3 days"] | ["H 2 O--2 mL", "CH 3 CN--2 mL", "DMF--2 mL", "NaOH (2 mol/L)--two drops"]
j.ica.2013.10.034 | Anal. Calc. for C 7 H 6 CuN 6 O 2 (Mr = 269.72): C, 31.23%; H, 2.24; N, 31.36. Found: C, 31.12; H, 2.16; N, 31.18%. | [] | [] | ["C 7 H 6 CuN 6 O 2"] | [] | [] | [] | [] | [] | []
j.ica.2005.11.038 | 2.2. Syntheses of the complexes 1 and 2 [Cd(pyta) 2 (H 2 O)] n (1). The pH value of a hot aqueous solution (5 mL) of Hpyta (17 mg, 0.1 mmol) was adjusted to ca. 6 by dropwise addition of an aqueous solution of KOH (0.1 M), which was placed in a straight glass tube. A solution of CdCl 2 Æ 2.5H 2 O (23 mg, 0.1 mmol) in MeOH (5 mL) was then carefully layered onto it. Upon slow evaporation of the solvents, prismatic colorless single crystals suitable for X-ray analysis were obtained after 3 days in 65% yield (based on Hpyta). IR (KBr, cm 1 ): 3381b, 2911s, 1588vs, 1483s, 1413vs, 1229s, 1169s, 1110m, 1072w, 1014m, 935w, 904w, 807s, 700s, 496s. Anal. | [] | [] | ["[Cd(pyta) 2 (H 2 O)] n", "Cd(pyta) 2 (H 2 O)"] | ["CdCl 2 Æ 2.5H 2 O--23 mg, 0.1 mmol"] | [] | ["Hpyta--17 mg, 0.1 mmol"] | [] | ["3 days"] | ["MeOH--5 mL", "aqueous solution of KOH (0.1 M)--ca. 6"]
c0ce00761g | for C 56 H 56 N 16 Cu 4 SiMo 12 O 40 : C, 22.22; H, 1.86; N, 7.40. Found: C, 22.51; H, 1.99; N, 7.25. IR (KBr, cm 1 ): 3120 (w), 1520 (w), 1410 (m), 1287 (w), 1178 (w), 1078 (w), 945 (m), 903 (s), 800 (s), 756 (m), 640 (w), 603 (w), 534 (w), 505 (w). | [] | [] | ["C 56 H 56 N 16 Cu 4 SiMo 12 O 40"] | [] | [] | [] | [] | [] | []
c2ra22811d | Preparation of [Zn(HA) 2 (pep)] n (4) To a well stirred solution of 2-hydroxy-3-naphthoic acid (0.09 g, 0.5 mmol) in methanol (10 mL), zinc( II) acetate dihydrate (0.055 g, 0.25 mmol) was added. After half an hour 4-(2(pyridine-4-yl)propyl)pyridine) (pep) (0.05 g, 0.25 mmol) was added to the reaction mixture. The resulting solution was stirred for 2 h and filtered. The transparent filtrate was kept for crystallization. After ten days pink crystals were obtained. | [] | ["ten days"] | ["[Zn(HA) 2 (pep)] n"] | ["zinc( II) acetate dihydrate--0.055 g, 0.25 mmol"] | [] | ["2-hydroxy-3-naphthoic acid--0.09 g, 0.5 mmol", "4-(2(pyridine-4-yl)propyl)pyridine) (pep)--0.05 g, 0.25 mmol"] | [] | ["2 h"] | ["methanol--10 mL"]
ic051979y | [Pr(H 2 O) 7 (VO) 3 (TTHA) 1.5 ]‚10H 2 O (3). A mixture of H 6 TTHA (0.494 g, 1.0 mmol), VO(acac) 2 (0.267 g, 1.0 mmol), Pr(ClO 4 ) 3 ‚ 6H 2 O (0.547 g, 1.0 mmol) and H 2 O (15 mL) was put in a 20 mL acid digestion bomb and heated at 150 °C for 3 days. The product was collected after washing with water (2 × 5 mL) and diethyl ether (2 × 5 mL). Yield: 70%. Anal. Calcd for C 27 H 70 N 6 O 38 PrV 3 (1376.59): C, 23.49; H, 5.11; N, 6.09. Found: C, 23.25; H, 5.17; N, 6.16. | [] | [] | ["[Pr(H 2 O) 7 (VO) 3 (TTHA) 1.5 ]‚10H 2 O", "C 27 H 70 N 6 O 38 PrV 3"] | ["VO(acac) 2--0.267 g, 1.0 mmol", "Pr(ClO 4 ) 3 ‚ 6H 2 O--0.547 g, 1.0 mmol"] | [] | ["H 6 TTHA--0.494 g, 1.0 mmol"] | ["150 \nC"] | ["3 days"] | ["H 2 O--15 mL"]
c3dt32539c | Co 2 (OH)(tzba)(H 2 O) 4 (2). A mixture of Co(OAC) 2 ·4H 2 O (0.075 g, 0.30 mmol), 4-cyanobenzoic acid (0.037 g, 0.25 mmol), NaN 3 (0.039 g, 0.60 mmol) and water (6 mL) in the molar ratio of 1.2 : 1 : 2.4 : 1333 was adjusted by hydrofluoric acid to a pH of ca. 2 and heated to 180 °C for 72 h, red sheet crystals of 2 were obtained in the yield of 42% (based on Co(OAC) 2 ). Anal. calc. (%) for C 8 H 13 Co 2 N 4 O 7 (2): C, 24.30; H, 3.29; N, 14.17; found: C, 24.46; H, 3.13; N, 14.31. IR (KBr, cm −1 ): 3433s, 2915s, 2371w, 1632s, 1527m, 1416s, 1342w, 1285w, 1191w, 1126m, 778w, 709w, 620w. | [] | [] | ["Co 2 (OH)(tzba)(H 2 O) 4", "C 8 H 13 Co 2 N 4 O 7"] | ["Co(OAC) 2 ·4H 2 O--0.075 g, 0.30 mmol"] | ["NaN 3--0.039 g, 0.60 mmol"] | ["4-cyanobenzoic acid--0.037 g, 0.25 mmol"] | ["180 °C"] | ["72 h"] | ["water--6 mL"]
j.jssc.2010.12.022 | 2.5. Synthesis of [Co(L1) 2 (H 2 O) 2 ] n (4) Compound 4 was obtained by following a similar procedure to that of compound 3; CoCl 2  6H 2 O was used in place of MnCl 2  4H 2 O. Pink diamond-shaped transparent single crystals suitable for X-ray diffraction were obtained after a few days of storage of the ﬁltrate. Anal. Calcd for C 18 H 16 CoF 2 O 6 : C, 44.63; H, 3.33; F, 7.85; O, 19.82. Found: C, 44.67; H, 3.31. IR (KBr pellet, cm  1 ): 1640 n as (COO – ), 1411 n s (COO – ) and 1268 n (C–F).2.6. Crystal data collection and reﬁnement Single-crystal X-ray diffraction data were collected on a Rigaku RAXIS-RAPID CCD diffractometer equipped with a graphitemonochromatic MoK a radiation ( l ¼ 0.71073 ˚ A) using an o scan mode at 93(2) or 293(2) K. Unit-cell parameters were determined from automatic centering of reﬂections and reﬁned by leastsquares method. Crystallographic data of compounds 1–4 are given in Table 1. Selected bond distances and angles are given in Tables 2–4. All non-hydrogen atoms were located by direct methods and subsequent difference Fourier syntheses. The hydrogen atoms bound to carbon were located by geometrical calculations, and their positions and thermal parameters were ﬁxed during structure reﬁnement. All non-hydrogen atoms were reﬁned by full-matrix least-squares techniques with I 42 s (I). | [] | [] | ["[Co(L1) 2 (H 2 O) 2 ] n", "C 18 H 16 CoF 2 O 6"] | ["CoCl 2 \n6H 2 O--not specified"] | [] | ["L1--not specified"] | [] | [] | []
s0020-1693(03)00485-7 | 2.2. Synthesis 2.2.1. Ligand 1,2-bis (1-imi dazolylmethyl)benzene (1,2bimb) The ligand was prepared by a slightly modiﬁed procedure for the preparation of 1,4-bis(imidazol-1-ylmethyl)benzene (bix) [6]. A solution containing imidazole (3.16 g, 46.4 mmol) and a,a 0 -dibromo-o-xylene (1.18 g, 4.46 mmol) in methanol (50 mL) was heated under reﬂux for 18 h. Removal of most of the solvent at reduced pressure gave a light yellow syrup which was dissolved in 100 mL of aqueous K 2 CO 3 (6.13 g). This solution, upon standing, yielded crystalline (1,2-bimb)  2H 2 O which was recrystallized from water. Yield: 0.457 g (43%). Anal. Calc. for C 14 H 14 N 4  2H 2 O: C, 61.3; H, 6.61; N, 20.4. Found: C, 60.5; H, 6.29; N, 20.4%. IR (KBr pellet, cm 1 ): 3424.3 br and w, 3092.0 m, 1981.1 w, 1931.0 w, 1845.2 w, 1602.8 m, 1510.2 s, 1458.1 m, 749.2 s. | [] | [] | ["C 14 H 14 N 4  2H 2 O"] | [] | [] | ["1,2-bis (1-imidazolylmethyl)benzene (1,2bimb)--0.457 g (43%)"] | [] | ["18 h"] | ["methanol--50 mL", "aqueous K 2 CO 3--100 mL", "water--recrystallized"]
c0dt01772h | 2.2.8 Zn(bipy)[Au(CN) 2 ][Au{Br 0.68 (CN) 0.32 }CN] (7). Zn(NO 3 ) 2 ·6H 2 O (37 mg; 0.12 mmol), 4,4¢-bipyridine (44 mg; 0.28 mmol) and K[AuBr 2 (CN) 2 ] (89 mg; 0.20 mmol) were placed in an ampoule and subjected to the heating conditions outlined in the general experimental section. Pale yellow plate-shaped crystals of Zn(bipy)[Au(CN) 2 ][Au{Br 0.68 (CN) 0.32 }CN] (8) formed and were collected by vacuum ﬁltration (49 mg; 65% yield). l ex = 375 nm, l em = 450 nm. IR (ATR, cm -1 ): 2232 (w; n CN ), 2183 (s; n CN ), 2149 (m; n CN ); 1606 (s), 1535 (m), 1491 (m), 1411 (s), 1321 (w), 1220 (m), 1066 (s), 1005 (m), 809 (vs), 727 (s). Anal. calc. for C 13.32 H 8 N 5.32 Au 2 Br 0.68 Zn: C 21.16%, H 1.07%, N 9.85%; found: C 21.07%, H 1.06%, N 9.89%. | [] | [] | ["Zn(bipy)[Au(CN) 2 ][Au{Br 0.68 (CN) 0.32 }CN]", "Zn(bipy)[Au(CN) 2 ][Au{Br 0.68 (CN) 0.32 }CN]"] | ["Zn(NO 3 ) 2 ·6H 2 O--37 mg; 0.12 mmol", "K[AuBr 2 (CN) 2 ]--89 mg; 0.20 mmol"] | [] | ["4,4¢-bipyridine--44 mg; 0.28 mmol"] | [] | [] | []
s11243-006-0076-3 | rate, 10 ° C/min) was used for thermogravimetric analysis.Syntheses The mixture of Co(NO 3 ) 2 Æ 6H 2 O (0.291 g, 1 mmol), napthalene-1,4-dicarboxylic acid (0.242 g, 1 mmol), NaOH (0.08 g, 2 mmol), DMF (15 ml) and H 2 O (5 ml) was sealed in a 25 ml stainless-steel reactor with Teﬂon liner and heated to 160 °C for 72 h. Pink block crystals were obtained after being slowly cooled to room temperature, yielding 0.2 g (29% based on 1,4H 2 napdc). Anal. Calcd. for C 30 H 24 CoN 2 Na 2 O 10 :C, 53.2; H, 3.6; N, 4.1. Found: C, 52.6; H, 3.0; N, 4.6%. | [] | [] | ["NaN", "C 30 H 24 CoN 2 Na 2 O 10"] | ["Co(NO 3 ) 2 Æ 6H 2 O--0.291 g, 1 mmol"] | [] | ["napthalene-1,4-dicarboxylic acid--0.242 g, 1 mmol", "NaOH--0.08 g, 2 mmol"] | ["160 °C"] | ["72 h"] | ["DMF--15 ml", "H 2 O--5 ml"]
acs.cgd.6b00176 | Synthesis of HCPs. [{(1′) 2 Zn 8 Na 2 (H 2 O) 21 }·20H 2 O] n (2). HCP 2 was synthesized by treating a solution of Zn(OAc) 2 ·2H 2 O (0.75 g, 0.34 mmol) in CH 3 OH (3 mL) with a solution of metalloligand 1 (0.1 g, 0.08 mmol) in CH 3 OH (10 mL). The reaction mixture was stirred at room temperature for 2 h. Subsequently, a yellowish-green product was collected, washed several times with CH 3 OH, and dried under vacuum at ambient temperature. The crude product thus obtained was redissolved in water and layered with isopropyl alcohol at room temperature. After a period of three to four days, green colored crystals suitable for diﬀraction analysis were collected. Yield: 0.11 g (84%). | [] | ["three to four days"] | ["{[(1') 2 Zn 8 Na 2 (H 2 O) 21 }·20H 2 O] n", "HCP 2"] | ["Zn(OAc) 2 ·2H 2 O--0.75 g, 0.34 mmol"] | [] | ["metalloligand 1--0.1 g, 0.08 mmol"] | ["room temperature"] | ["2 h"] | ["CH 3 OH--3 mL"]
c1ce05281k | [Zn 2 (tzp) 2 (4,4 0 -bipy)] n (3). The procedure was the same as that for 2 except that 2,2 0 -bipy was replaced by 4,4 0 -bipy. Yield: 21% (based on Zn) for 3. Anal. Calcd for C 18 H 16 N 10 O 4 Zn 2 : C, 38.12; H, 2.84; N, 24.70%. Found: C, 37.27; H, 2.76; N, 24.05%. IR (KBr pellet, cm 1 ): 2952w, 1598vs, 1538m, 1491m, 1431vs, 1365vs, 1331s, 1228s, 1163m, 1110m, 1081vs, 1026m, 937m, 809vs, 730w, 699vs, 647s, 494m. | [] | [] | ["[Zn 2 (tzp) 2 (4,4 0 -bipy)] n", "C 18 H 16 N 10 O 4 Zn 2"] | [] | [] | [] | [] | [] | []
om4001007 | Synthesis of [(pmdeta)K{N(H)Dipp}] 2 (3). 1 (255 mg, 0.6 mmol) was dissolved in a mixture of 2 mL of PMDETA and 0.3 mL of THF, and this solution was heated to 60 °C. Standing at room temperature yielded crystalline needles of 3.1 H NMR: δ 6.56 (4H, d, 3 J H,H = 7.4 Hz, m-H), 5.78 (2H, t, 3 J H,H = 7.4 Hz, p-H), 3.39 (2H, s, NH), 3.15 (4H, hept, 3 J H,H = 6.8 Hz, CH), 2.29−2.44 (CH 2 -pmdeta), 2.19 + 2.15 (CH 3 -pmdeta), 1.16 (24H, d, 3 J H,H = 6.8 Hz, CH 3 ). | [] | [] | ["1"] | [] | [] | ["pmdeta--2 mL"] | ["60 \nC"] | [] | ["THF--0.3 mL"]
acs.cgd.9b00759 | 7 A Pb(NO 3 ) 2 (0.0331 g, 0.1 mmol) dissolved in 4 ml of distilled water was carefully layered on top of H 3 BTC (0.021 g, 0.1 mmol) dissolved in 8 ml of 1,4-dioxane, with careful addition of aniline (0.0272 g, 0.4 mmol). White ribbon-like crystals were formed after ca. 3 d with nearly quantitative yield. The final products were washed thoroughly with fresh DI water, isolated by vacuum filtration, and dried at room temperature. A quantitative analysis of the crystals obtained was performed by CHN analysis. Anal. Calcd (Found) for C 13 H 13 O 9 Pb: C, 29.99 (30.02); H, 2.52 (2.49).Synthesis of Pb 2 (HBTC) 2 (H 2 O) 5 (2) A Pb(NO 3 ) 2 (0.0331 g, 0.1 mmol) dissolved in 4 ml of distilled water was carefully layered on top of H 3 BTC (0.021 g, 0.1 mmol) dissolved in 4 ml of methanol, with careful addition of imidazole (0.0345 g, 0.4 mmol). White block crystals with near quantitative yield were formed after ca. 1 d. The final products were washed thoroughly with fresh DI water, isolated by vacuum filtration, and dried at room temperature. A quantitative analysis of the crystals obtained was performed by CHN analysis. Anal. Calcd (Found) for C 18 H 8 O 17 Pb 2 : C, 23.74 (23.65); H, 0.89 (0.90). | [] | [] | ["Pb(NO 3 ) 2", "Pb 2 (HBTC) 2 (H 2 O) 5"] | ["Pb(NO 3 ) 2--0.0331 g, 0.1 mmol"] | [] | ["H 3 BTC--0.021 g, 0.1 mmol", "aniline--0.0272 g, 0.4 mmol", "H 3 BTC--0.021 g, 0.1 mmol", "imidazole--0.0345 g, 0.4 mmol"] | [] | ["ca. 3 d", "ca. 1 d"] | ["distilled water--4 ml", "1,4-dioxane--8 ml", "methanol--4 ml"]
cg301161c | The mixture was sealed in screw cap vials and heated at 50 °C for 48 h.Light brown crystals of 1 were collected by ﬁltration, washed with DMF and diethyl ether, and dried at room temperature. Yield: 17 mg (30%, based on H 3 TCM). Anal. Calcd for C 45 H 66 O 18 N 3 ClMn 2 (%): C, 49.94; H, 6.15; N, 3.88; found (%), C, 50.08; H, 6.09; N, 3.97. FTIR (KBr pellet): ν/cm −1 = 1654(s), 1603(s), 1560(w), 1546(m), 1508(m), 1401(s), 1299(w), 1238(s), 1172(s), 1143(w), 1104(w), 1062(w), 1026(w), 989(m), 864(m), 785(s), 700(w), 680(w),650(w), 634(w), 606(w), 562(w), 420(w). | [] | [] | ["1"] | ["NaN--NaN"] | [] | ["H 3 TCM--NaN"] | ["50 \nC"] | ["48 h"] | ["DMF--NaN", "diethyl ether--NaN"]
c0ce00839g | Elemental analysis (%) calcd for C 54 H 32 Ni 2 N 2 O 12 (1018.2): C, 63.69; H, 3.18; N, 2.75. Found (%): C, 63.72; H, 3.14; N, 2.77; IR (KBr pellet, cm 1 ): 1672 (s), 1604 (w), 1550 (m), 1418 (s), 1388 (w), 1255 (m), 1069 (s), 1017 (w), 937 (m), 853 (s), 698 (m). UVVis (l max , nm): 242, 649 (solid).Synthesis of {[Cu 10 (L) 8 (bbi)(m 3 –OH) 4 (H 2 O) 6 ]$4H 2 O} n (3). The procedure is similar to the synthesis of 1 by using Cu (NO 3 ) 2 $3H 2 O (121.1 mg,0.5 mmol), L (149.6 mg, 0.4 mmol), bbi (9.5 mg, 0.05 mmol) and H 2 O (10 mL). Blue block crystals were obtained. Yield: 158.1 mg (78% based on Cu). Elemental analysis (%) calcd for C 186 H 134 Cu 10 N 4 O 62 (4052.6): C, 55.13; H, 3.33; N, 1.38. Found (%): C, 55.07; H, 3.26; N, 1.37; IR (KBr pellet, cm 1 ): 1670 (m), 1627 (s), 1546 (w), 1389 (s), 1312 (w), 1245 (m), 1175 (w), 1020 (m), 919 (m), 796 (s), 692 (s), 511 (w). UV-Vis (l max , nm): 251, 682 (solid). | [] | [] | ["[Cu 10 (L) 8 (bbi)(m 3 –OH) 4 (H 2 O) 6 ]$4H 2 O} n", "C 186 H 134 Cu 10 N 4 O 62"] | ["Cu (NO 3 ) 2 $3H 2 O--121.1 mg,0.5 mmol"] | [] | ["L--149.6 mg, 0.4 mmol", "bbi--9.5 mg, 0.05 mmol"] | [] | [] | ["H 2 O--10 mL"]
j.molstruc.2008.03.035 | 2.2. Synthesis of [Ag 3 (l-2-bpc) 3 ] n  n/2H 2 O (1) About 2 mmol (0.396 g) of biphenyl-2-carboxylic acid was dissolved in 20 ml acetonitrile and was heated and stirred with solution of 2 mmol (0.114 g) KOH in 5 ml H 2 O for an hour, after deprotonation of the ligand in this process, the solution was cooled to room temperature and then a solution of 2 mmol (0.340 g) AgNO 3 in 5 ml DMF was added to the mixture and was stirred for an hour. After ﬁltering it was allowed to evaporate for several days and then suitable crystals were obtained. The crystals were washed with acetone and air dried, d.p. = 204 °C, Yield: 0.356 g (58%), (Found C: 50.21, H: 3.85, Ag: 35.54: calculated for C 78 H 56 Ag 6 O 13 ; C: 50.63, H: 3.03, Ag: 35.06%). IR (selected bands; in cm 1 ): 636 m, 694 s, 739 s, 832 m, 1392 vs, 1557 vs, 3025 w (See Table 2). | [] | [] | ["[Ag 3 (l-2-bpc) 3 ] n  n/2H 2 O"] | ["AgNO 3--2 mmol (0.340 g)"] | [] | ["biphenyl-2-carboxylic acid--2 mmol (0.396 g)"] | [] | ["1 hour", "1 hour"] | ["acetonitrile--20 ml", "H 2 O--5 ml", "DMF--5 ml"]
b925355f | [1,4-(Ph 3 PAu ) 2 -C 6 H 4 ]·2CH 2 Cl 2 2a. To [1,4-Li 2 -C 6 H 4 ]·nEt 2 O (0.09 g, 0.5 mmol) suspended in Et 2 O (30 mL) was added [ClAuPPh 3 ] (0.495 g, 1 mmol) and the reaction mixture stirred under an argon atmosphere. After 72 h water (0.1 mL) was added and the mixture stirred for an additional 10 min. The precipitate was collected by ﬁltration and washed with water (2 ¥ 5mL)and EtOH (2 ¥ 5 mL) and dried under suction. The crude product was dissolved in boiling CH 2 Cl 2 (100 mL) and ﬁltered, quickly, through warm celite. Addition of EtOH (10 mL) and concentration of the solution under reduced pressure effected crystallisation of 2a·2CH 2 Cl 2 (white, 0.49 g, 85%).Elemental Analysis: C 44 H 38 P 2 Cl 4 Au 2 requires: C, 45.4, H, 3.3, P 5.3; Found C, 45.6, H, 3.4, P, 5.2; 1 HCD 2 Cl 2 :7.5 (m, 15H, Ph-H); 7.32 (s, 4H, Ph-H); 31 P-{ 1 H} CD 2 Cl 2 :44.5 (s). | [] | ["10 min"] | ["[1,4-(Ph 3 PAu) 2 -C 6 H 4 ]·2CH 2 Cl 2", "[1,4-Li 2 -C 6 H 4 ]·nEt 2 O"] | ["[ClAuPPh 3]--0.495 g, 1 mmol"] | ["water--0.1 mL"] | ["[1,4-Li 2 -C 6 H 4]--0.09 g, 0.5 mmol"] | [] | ["72 h"] | ["Et 2 O--30 mL", "CH 2 Cl 2--100 mL", "EtOH--10 mL"]
s11243-016-0070-3 | After each cycle, the catalyst was removed by centrifugation, washed several times with distilled water, and dried under vacuum for 10 h. | [] | ["10 h"] | [] | [] | [] | [] | [] | [] | []
s0040-4020(03)01232-8 | Complex Cu(II)/cis-2a. Yield 0.21 g (90%); blue crystals; mp.3608C. ES MS m/z (%): 495 ([MþNa], 27%), 965 ([2MþNa], 100%), 1436 ([3MþNa], 38%). Anal. calcd for C 16 H 28 CuN 2 O 10 .H 2 O: C, 39.22; H, 6.17; N, 5.72. Found: C, 39.31; H, 6.02; N, 5.56.Complex Cu(II)/trans-2a. Yield 0.22 g (93%); blue crystals; M. Be ˇ lohradsky ´ et al. / Tetrahedron 59 (2003) 7751–77607758 mp.3608C. ES MS m/z (%): 472 ([MþH], 28%), 495 ([MþNa], 64%), 965 ([2MþNa], 100%), 1436 ([3MþNa], 38%). Anal. calcd for C 16 H 28 CuN 2 O 10 .H 2 O: C, 39.22; H, 6.17; N, 5.72. Found: C, 39.60; H, 6.17; N, 5.62.Complex Cu(II)/cis-2b. Yield 0.25 g (89%); blue crystals; mp.3608C. ES MS m/z (%): 582 ([MþNa], 27%), 1142 ([2MþNa],100%). Anal. calcd for C 20 H 36 CuN 2 O 12 :C, 42.89; H, 6.48; N, 5.00. Found: C, 42.59; H, 6.69; N, 4.75.Complex Cu(II)/trans-2b. Yield 0.26 g (93%); blue crystals; m.p..3608C. ES MS m/z (%): 582 ([MþNa], 100%), 1142 ([2MþNa], 31%). Anal. calcd for C 20 H 36 CuN 2 O 12 :C, 42.89; H, 6.48; N, 5.00. Found: C, 42.67; H, 6.54; N, 4.83.4.4.4. Decomposition of complexes Cu(II)/cis-2a-b and Cu(II)/trans-2a-b by hydrogen sulﬁde. Recovery of the free bis(amino acids) cis- and trans-2a-b. Hydrogen sulﬁde was bubbled through the aqueous solution of the appropriate copper complex Cu(II)/trans-2a-b for 3 min, the reaction mixture was stirred for another 30 min and ethanol was added (150 mL). After 1 h stirring, the precipitate was ﬁltered off and the solvents were evaporated.The residue was crystallized from a mixture of methanol and diethyl or diisopropyl ether.cis-2a. Yield 0.16 g (98%); colorless crystals; mp 210–2158C (decomp.).1 H NMR (500 MHz, D 2 O) d 3.67–3.76 (m, 16H, CH 2 CH 2 O), 3.87 (s, 8H, CH 2 O).13 C NMR (125.7 MHz, D 2 O) d 67.94 (.C,), 72.40 (CH 2 O), 73.04 (CH 2 O), 73.17 (CH 2 O), 175.15 (COOH). FAB (þ) MS m/z (%): 411 ([MþH] þ , 100%). Anal. calcd for C 16 H 30 N 2 O 10 .0.5H 2 O: C, 45.82; H, 7.45; N, 6.68. Found: C, 45.64; H, 7.43; N, 6.53.trans-2a. Yield 0.15 g (91%); colorless crystals; mp 225– 2308C (decomp.).1 H NMR (500 MHz, D 2 O) d 3.67–3.75 (m, 16H, CH 2 CH 2 O), 3.87 (s, 8H, CH 2 O).13 C NMR (125.7 MHz, D 2 O) d 67.96 (2£.C,), 72.97 (CH 2 O), 73.31 (CH 2 O), 175.14 (COOH). FAB (þ) MS m/z (%): 411 ([MþH] þ , 100%). Anal. calcd for C 16 H 30 N 2 O 10 .H 2 O: C, 44.85; H, 7.53; N, 6.54. Found: C, 44.99; H, 7.56; N, 6.38.cis-2b. Yield 0.19 g (95%); colorless crystals; mp 2118C.1 H NMR (500 MHz, D 2 O) d 3.63–3.72 (m, 24H, CH 2 CH 2 O), 3.77 (d, 4H, J¼10.6 Hz, CH 2 O), 3.83 (d, 4H, J¼10.6 Hz, CH 2 O).13 C NMR (125.7 MHz, D 2 O) d 68.04 (.C,), 72.49 (CH 2 O), 72.53 (CH 2 O), 73.03 (CH 2 O), 73.06 (CH 2 O), 175.21 (COOH). FAB (þ) MS m/z (%): 499 ([MþH] þ , 100%). Anal. calcd for C 20 H 38 N 2 O 12 ·2H 2 O: C, 44.94; H, 7.92; N, 5.24. Found: C, 45.07; H, 7.78; N, 5.10.trans-2b. Yield 0.18 g (90%); colorless crystals; mp 2148C.1 H NMR (500 MHz, D 2 O) d 3.62–3.70 (m, 24H, CH 2 CH 2 O), 3.70 (d, 4H, J¼10.4 Hz, CH 2 O), 3.84 (d, 4H, J¼10.4 Hz, CH 2 O).13 C NMR (125.7 MHz, D 2 O) d 68.22 (.C,), 72.59 (CH 2 O), 72.65 (CH 2 O), 72.91 (CH 2 O), 72.98 (CH 2 O), 175.33 (COOH). FAB (þ) MS m/z (%): 499 ([MþH] þ , 100%). Anal. calcd for C 20 H 38 N 2 O 12 ·2H 2 O: C, 44.94; H, 7.92; N, 5.24. Found: C, 44.91; H, 7.85; N, 5.18.4.5. X-Ray studies Single crystals of free amino acids cis- and trans-2a and of the copper complexes Cu(II)/cis-2b were prepared by slow diffusion of diisopropyl ether (2–3 days) to an appropriate methanolic solution. Crystals of Cu(II)/trans-2a were prepared by dissolving the complex in a mixture of methanol, pyridine and saturated aqueous ammonia (2:2:1) followed by slow diffusion of diisopropyl ether (20 days).The X-ray data for all structures were obtained at 150 K using Oxford Cryostream low-temperature device on a Nonius KappaCCD diffractometer with Mo K a radiation ( l ¼0.71073 A ˚ ), a graphite monochromator, and the f and v scan mode. Data reductions were performed with DENZOSMN method.15 The absorption was neglected. Structures were solved by direct methods 16 and reﬁned by full matrix least-square technique based on F 2 (SHELXL97 17 ).Hydrogen atoms were treated in all structures similarly; those on carbon were calculated into ideal positions, riding during reﬁnement on the respective pivot atom. The isotropic displacement parameters of hydrogen atoms were set to 1.2£U eq of the attached atom (1.5£U eq for methyl hydrogen atoms). Hydrogen atoms on N and O were found on difference Fourier map and reﬁned isotropically. Crystal data, transannular distances and parameters of hydrogen bonds in the solved structures are in Supplementary materials.Full crystallographic data for the structures reported in this paper have been deposited with the Cambridge Crystallographic Data Centre as supplementary publication nos.CCDC 209552-209559 (cis-2a·CH 3 OH·2H 2 O: 209552, Cu(II)/cis-2a·2CH 3 OH: 209553, trans-2a: 209554, Cu(II)/ trans-2a: 209555, Cu(II)/cis-2b: 209556, Cu(II)/cis-2b· CH 3 OH: 209557, Cu(II)/trans-2b: 209558, Cu(II)/trans-2b ·2H 2 O: 209559). Copies of the data can be obtained free of charge on application to CCDC, 12 Union Road, Cambridge CB2 1EZ, UK (fax: (þ44) 1223-336-033; e-mail: deposit@ccdc.cam.ac.uk).Acknowledgements The ﬁnancial support of the Grant Agency of the Czech Republic (203/00/0137 and 203/03/0087) is warmly acknowledged. I. C. thanks for the instrument-providing grant (203/99/M037) and for the access to the CDS (203/00/0067).References 1. Be ˇ lohradsky ´ , M.; Cı ´ sar ˇ ova ´ , I.; Holy ´ , P.; Pastor, J.; Za ´ vada, J.Tetrahedron 2002, 58, 8811– 8823.2. (a) Simmons, H. E.; Park, C. H. J. Am. Chem. Soc. 1968, 90, 2428–2429. (b) Park;, C. H.; Simmons, H. E. J. Am. Chem.Soc. 1968, 90, 2429–2431. (c) Park, C. H.; Simmons, H. E.J. Am. Chem. Soc. 1968, 90, 2431– 2432.3. Alder, R. W.; East, S. P. Chem. Rev. 1996, 96, 2097–2111.4. Alder, R. W. Tetrahedron 1990, 46, 683–713.5. Alder, R. W. Acc. Chem. Res. 1983, 16, 321–327.6. Alberts, A. H.; Cram, D. J. J. Am. Chem. Soc. 1979, 101, 3545–3552.7. (a) Cram, D. J.; Kaneda, T.; Helgeson, R. C.; Brown, B.; M. Be ˇ lohradsky ´ et al. / Tetrahedron 59 (2003) 7751–7760 7759 Knobler, C. B.; Maverick, E.; Trueblood, K. N. J. Am. Chem.Soc. 1985, 107, 3645– 3657. (b) Cram, D. J.; Siew, P.-H.; Knobler, C. B.; Maverick, E.; Trueblood, K. N. J. Am. Chem.Soc. 1986, 108, 2989–2998.8. Gutsche, C. D. In Calixarenes; Monographs in Supramolecular Chemistry; Stoddart, J. F., Ed.; RSC: Cambridge, 1989.9. Tabushi, I.; Kobuke, Y.; Ando, K.; Kishimoto, M.; Ohara, E.J. Am. Chem. Soc. 1980, 102, 5947 – 5948.10. Kobuke, Y.; Tabushi, I.; Oh, K.; Aoki, T. J. Org. Chem. 1988, 53, 5933–5940.11. Tabushi, I.; Kobuke, Y.; Yoshizawa, A. J. Am. Chem. Soc.1984, 106, 2481–2482.12. Newcomb, M.; Moore, S. S.; Cram, D. J. J. Am. Chem. Soc.1977, 99, 6405–6410.13. Pierce, J. S.; Lunsford, C. D.; Raiford, R. W., Jr.; Rush, J. L.; Riley, D. W. J. Am. Chem. Soc. 1951, 73, 2595 –2596.14. Chen, Y.; Baker, G. L. J. Org. Chem. 1999, 64, 6870–6873.15. Otwinowski, Z.; Minor, W. Methods Enzymol. Part A 1977, 276, 307–326.16. Altomare, A.; Cascarano, G.; Giacovazzo, C.; Guagliardi, A.; Burla, M. C.; Polidori, G.; Camalli, M. J. Appl. Crystallogr.1994, 27, 435.17. Sheldrick, G. M. SHELXL-97: A Program for Crystal Structure Reﬁnement; University of Go ¨ ttingen: Germany, 1997.M. Be ˇ lohradsky ´ et al. / Tetrahedron 59 (2003) 7751–77607760 | [] | [] | ["Cu(II)/cis-2a", "Cu(II)/trans-2a", "Cu(II)/cis-2b", "Cu(II)/trans-2b", "cis-2a", "trans-2a", "cis-2b", "trans-2b"] | ["CuCl 2 \n2H 2 O--85 mg, 0.5 mmol"] | [] | ["H 6 TTAB--45 mg, 0.1 mmol", "H 2 TTAB--45 mg, 0.1 mmol"] | [] | ["3 min", "30 min", "1 h"] | ["DMF--7.5 mL", "H 2 O--7.5 mL", "methanol--150 mL", "diethyl ether--NA", "diisopropyl ether--NA", "pyridine--NA", "saturated aqueous ammonia--NA"]
acs.cgd.5b00784 | Teflon-lined autoclave and heated under autogenous pressure to 180° C for 72 h and then allowed to cool to RT at the rate of 1°C per minute Block shaped colorless crystals of 3 were collected in ~30% yield. IR(KBr, cm -1 ): 3434(br), 2939(m), 1598(s), 1535(s), 1395(s), 1336(s), 1217(s), 913(s), 816(s), 718(s). Anal. calcd. for C 27 H 18 N 6 O 12 Cd: C, 44.38; H, 2.48; N, 11.50. Found: C, 44.50; H, 2.50; N, 11.60 %. {[(Cd) 1.5 (L) 1.5 (L 3 )]} n (4). A solution containing H 2 L (20 mg, 0.05 mmol), L 3 (8.5 mg, 0.05 mmol) and Cd(NO 3 ) 2 ·4H 2 O (30 mg, 0.1 mmol) taken in ethanol (2 mL) and water (1 mL) was sealed in a Teflon-lined autoclave and heated under autogenous pressure to 180° C for 72 h and then allowed to cool to RT at the rate 1°C per minute. Block shaped colorless crystals of 4 were collected in ~50% yield. IR (KBr, cm -1 ): 3434(br), 3070(br), 1606(s), 1532(s), 1341(s), 922(s), 824(s), 722(s). IR(KBr, cm -1 ): 3429(br), 2916(s), 1670(s), 1600(s), 1562(s), 1382(s), 1260(s), 1030(s). Anal. calcd. for C 66 H 32 N 16 O 36 Cd 3 : C, 48.83; H, 4.59; N, 7.54%. Found: C, 48.50; H, 4.60; N, 7.50%. {[Cd(L)(L 4 )(H 2 O)]} n (5). A solution containing H 2 L (20 mg, 0.05 mmol), phenanthroline (L 4 ) (8.5 mg, 0.05 mmol) and Cd(NO 3 ) 2 ·6H 2 O (35 mg, 0.1 mmol) taken in ethanol (2 mL) and water (1 mL) was sealed in a Teflon-lined autoclave and heated under autogenous pressure to 130° C for 72 h and then allowed to cool to RT at the rate 1°C per minute. Block shaped colorless crystals of 5 were collected in ~40% yield. IR(KBr, cm -1 ): 3451(br), 3100(br), 1628(s), 1598(s), 1551(s), 1530(s), 1340(s), 841(s), 718(s). Anal. calcd. for C 26 H 14 N 6 O 13 Cd: C, 42.73; H, 1.93; N, 11.50%. Found: C, 42.60; H, 2.00; N, 11.60%. RESULTS AND DISCUSSION Page 7 of 30 ACS Paragon Plus Environment Crystal Growth & Design 1 2 3 4 5 6 7 8 9 10 11 12 13 14 15 16 17 18 19 20 21 22 23 24 25 26 27 28 29 30 31 32 33 34 35 36 37 38 39 40 41 42 43 44 45 46 47 48 49 50 51 52 53 54 55 56 57 58 59 60 | [] | [] | ["{[(Cd) 1.5 (L) 1.5 (L 3 )]} n", "[Cd(L)(L 4 )(H 2 O)] n"] | ["Cd(NO 3 ) 2 \n4H 2 O--30 mg, 0.1 mmol", "Cd(NO 3 ) 2 \n6H 2 O--35 mg, 0.1 mmol"] | [] | ["H 2 L--20 mg, 0.05 mmol", "L 3--8.5 mg, 0.05 mmol", "L 4--8.5 mg, 0.05 mmol"] | ["180 \n°C", "130 \n°C"] | ["72 h", "72 h"] | ["ethanol--2 mL", "water--1 mL"]
ejic.200600887 | C 42 H 42 CdN 12 O 8 (955.28): calcd. C 52.81, H 4.43, N 17.60; found C 52.98, H 4.05, N 17.38. IR (KBr): ν ˜ = 3134 (m), 2977 (w), 2928 (w), 1640 (w), 1615 (m), 1585 (w), 1515 (vs), 1405 (m), 1385 (vs), 1317 (s), 1272 (m), 1230 (m), 1143 (w), 1115 (m), 1066 (s), 931 (m), 873 (w), 809 (m), 742 (m), 659 (m), 663 (s) cm –1 .Preparation of [CoL 2 2 (NO 3 ) 2 (CH 3 OH) 2 ] n (6): Complex 6 was prepared by a procedure similar to that for 3 but with Co(NO 3 ) 2 (33.10 mg, 0.1 mmol) instead of Cd(SCN) 2 . Yield: 85% (76.65 mg). | [] | [] | ["C 42 H 42 CdN 12 O 8 (955.28)"] | [] | ["Co(NO 3 ) 2--33.10 mg, 0.1 mmol"] | [] | [] | [] | []
cg9013812 | Synthesis of Mn 3 (hfbba) 6 (phen) 2 (F-MOF-10). 0.5 mL of 1,10phenanthroline stock solution (0.20 M) and 1.5 mL of 4,4 0 -(hexafluoroisopropylidene) bis(benzoic acid) stock solution (0.20 M) were mixed in a 5 mL vial. To this solution was added 0.5 mL of Mn(NO 3 ) 2 3 xH 2 O stock solution (0.20 M). The vial was capped and heated to 85 ° C for 72 h. The mother liquor was decanted and the products were washed with DMF (15 mL) three times. Colorless crystals of F-MOF-10 were collected by filtration and dried in air (10 min) (yield: 72%). Crystals suitable for X-ray diffraction were grown by heating the reaction mixture for 96 h. | [] | [] | ["Mn 3 (hfbba) 6 (phen) 2 (F-MOF-10)"] | ["Mn(NO 3 ) 2 3 xH 2 O--0.5 mL, 0.20 M"] | [] | ["1,10phenanthroline--0.5 mL, 0.20 M", "4,4 0 -(hexafluoroisopropylidene) bis(benzoic acid)--1.5 mL, 0.20 M"] | ["85 ° C"] | ["72 h", "96 h"] | ["DMF--15 mL"]
j.ica.2011.05.021 | 2.2. [Co(N 3 ) 2 (2,5-Me 2 pyz)] n (1) CoCl 2 6H 2 O (0.480 g, 2.02 mmol), 2,5-dimethylpyrazine (0.220 g, 2.03 mmol), and NaN 3 (0.293 g, 4.50 mmol) were dissolved in 5.00 mL aqueous hydrazoic acid at room temperature. After 3 days dark red crystals of 1 were separated. Yield: 0.146 g (28.6%). Calc.for C 6 H 8 CoN 8 (251.13): C, 28.7; H, 3.2; Co, 23.5; N, 44.6. Found: C, 28.6; H, 3.3; Co, 23.7; N, 44.4%. IR (KBr, cm 1 ) 3409 (w), 2079 (vs) m as (N 3 ), 1494 (m), 1451 (m), 1381 (w), 1326 (m), 1156 (m), 1071 (m), 1032 (w), 979 (w), 895 (w), 467 (m).2.3. [Co(N 3 ) 2 (2-ampym)] n (2) CoCl 2 6H 2 O (0.490 g, 2.07 mmol), 2-aminopyrimidine (0.270 g, 2.82 mmol), and NaN 3 (0.293 g, 4.50 mmol) were dissolved in 26.0 mL aqueous hydrazoic acid by heating up to 90 °C. Upon slow cooling to 4 °C red crystals of 2 were separated after one week.Yield: 0.375 g (77.2%). Calc. for C 4 H 5 CoN 9 (238.10): C, 20.2; H, 2.1; Co, 24.8; N, 52.9. Found: C, 20.0; H, 1.9; Co, 24.9; N, 53.2%. | [] | [] | ["[Co(N 3 ) 2 (2,5-Me 2 pyz)] n"] | ["CoCl 2 6H 2 O--0.480 g, 2.02 mmol"] | [] | ["2,5-dimethylpyrazine--0.220 g, 2.03 mmol", "NaN 3--0.293 g, 4.50 mmol"] | ["room temperature"] | ["3 days"] | ["aqueous hydrazoic acid--5.00 mL"]
ja049069n | Synthesis of Cu[Au(CN) 2 ] 2 (DMF), 3. A 2 mL DMF solution of Cu(ClO 4 ) 2 ‚6H 2 O (0.037 g, 0.1 mmol) was prepared. This solution was added toa3mLDMFsolution of KAu(CN) 2 (0.057 g, 0.2 mmol). A dark blue-green mixture of powder and crystals of Cu[Au(CN) 2 ] 2 (DMF) was obtained after several days of slow evaporation and was filtered and air-dried. Yield: 0.033 g, 52%. Anal. Calcd for C 7 H 7 N 5 Au 2 CuO: C 13.25, H 1.11, N 11.04. Found: C 13.26, H 1.11, N 11.30. IR (KBr): 2927(w), 2871(w), 2199(s), 2171(shoulder), 1665(s), 1660(s), 1492(w), 1434(w), 1414(w), 1384(m), 1251(w), 1105(w), 674(w), 516(w), 408(w) cm -1 . Single crystals of 3 were obtained by dissolving Cu[Au(CN) 2 ] 2 (H 2 O) 2 (5) in DMF and allowing the solution to evaporate very slowly. The single crystals and the crystal/powder mixture as prepared above had identical IR spectra. The same product can also be obtained by vapor absorption of DMF by several Cu[Au(CN) 2 ] 2 (solvent) x complexes.Synthesis of Cu[Au(CN) 2 ] 2 (pyridine) 2 ,4.A 10 mL pyridine/water/ methanol (5:47.5:47.5) solution of Cu(ClO 4 ) 2 ‚6H 2 O (0.111 g, 0.3 mmol) was prepared. This solution was added to a 10 mL pyridine/water/ methanol (5:47.5:47.5) solution of KAu(CN) 2 (0.171 g, 0.59 mmol). | [] | [] | ["Cu[Au(CN) 2 ] 2 (DMF)", "Cu[Au(CN) 2 ] 2 (pyridine) 2"] | ["Cu(ClO 4 ) 2 ‚6H 2 O--0.037 g, 0.1 mmol", "KAu(CN) 2--0.057 g, 0.2 mmol", "Cu(ClO 4 ) 2 ‚6H 2 O--0.111 g, 0.3 mmol", "KAu(CN) 2--0.171 g, 0.59 mmol"] | [] | [] | [] | [] | ["DMF--2 mL", "pyridine/water/methanol (5:47.5:47.5)--10 mL"]
s0108270106006949 | Experimental For the preparation of (I), a 0.1 M solution of Na 2 Hnta (pH 5, 0.125 ml) was added to a 0.025 M UO 2 (NO 3 ) 2 solution (pH 2, 0.5 ml). After several days of storage at room temperature, agglomerates of yellow needles appeared. | [] | [] | [] | ["UO 2 (NO 3 ) 2--0.025 M"] | [] | ["Na 2 Hnta--0.1 M, 0.125 ml"] | ["room temperature"] | ["several days"] | ["water--0.5 ml"]
cg900518s | Anal. Calcd for Tb 2 C 15 H 38 N 6 O 25 : C, 17.66; H, 3.75; N, 8.24.Found: C, 17.81; H, 3.62; N, 8.23. IR (KBr, cm -1 ): 3400 (vs, br), 1614 (s), 1554 (vs), 1493 (s), 1437 (s), 1406 (m), 1348 (m), 1309 (s), 1208 (m), 996 (m), 974 (w), 937 (w), 908 (w), 820 (w), 760 (m), 614 (s).[Gd 2 (TTHA)(H 2 O) 4 ] 3 9H 2 O (3). Complex 3 can also be obtained by the same synthetic procedure as that for 1 except using Gd(ClO 4 ) 3 instead of Eu(ClO 4 ) 3 as the starting material. Large, colorless, block single crystals were collected in 85% yield on the basis of Gd(ClO 4 ) 3 . Anal. Calcd for Gd 2 C 15 H 38 N 6 O 25 : C, 17.72; H, 3.77; N, 8.26. Found: C, 17.75; H, 3.61; N, 8.25. IR (KBr, cm -1 ): 3397 (vs, br), 1610 (s), 1555 (vs), 1494 (s), 1438 (s), 1406 (m), 1347 (m), 1310 (s), 1209 (m), 996 (m), 974 (w), 937 (w), 908 (w), 820 (w), 760 (m), 614 (s).[Dy 2 (TTHA)(H 2 O) 4 ] 3 9H 2 O (4). Complex 4 can also be obtained by the same synthetic procedure as that for 1 except using Dy(ClO 4 ) 3 instead of Eu(ClO 4 ) 3 as the starting material. Large, colorless, block single crystals were collected in 79% yield on the basis of Dy(ClO 4 ) 3 . | [] | [] | ["Tb 2 C 15 H 38 N 6 O 25", "Gd 2 C 15 H 38 N 6 O 25", "Dy 2 C 15 H 38 N 6 O 25"] | ["Tb 2--NaN", "Gd 2--NaN", "Dy 2--NaN"] | [] | ["TTHA--NaN"] | [] | [] | ["H 2 O--NaN"]
ic051633n | Preparation of [Ni 3 (OH) 2 (trans-1,4-chdc) 2 (H 2 O) 4 ]‚4H 2 O (2).Ni(H 2 O) 6 (NO 3 ) 2 (2.0 g) was dissolved in distilled water (ca. 40 mL), and a solution of the partially neutralized mixture of cis- and trans-1,4-cyclohexanedicarboxylic acid (0.59 g) with NaOH (0.13 g) was added. The resulting suspension was stirred, followed by the addition of a solution of NaOH (0.13 g). The final mixture was placed in the Teflon-lined autoclave that was then sealed and heated to 140 °C for 1 day. It was allowed to cool to room temperature in a cold water bath. Pale green cubelike crystals of 2 in a clear solution were obtained. The crystals were washed with water and acetone and dried in air. Yield ) 40%. Anal. Calcd (%) for 2, Ni 3 O 18 C 16 H 38 (fw ) 694.6 g/mol): C, 27.67; H, 5.51. Found: C, 27.35; H, 5.31. IR (ν/cm -1 ): 3614ms (ν OH), 3560ms (ν OH), 3384mbr (ν H 2 O), 3300mbr (ν H 2 O), 3122mbr (ν H 2 O), 2964m, 2960m, 2940m, 2924m, 2894m, 2872m, 2852m, 1625sh (δ H 2 O), 1552s (ν as CO 2 ), 1448m, 1410s (ν s CO 2 ), 1340w, 1300w, 1280w, 1270w, 1250w, 1194w, 1190w, 1146w, 1094w, 1070w, 1034w, 944w, 930w, 900w, 954w, 840w, 790w, 780w, 660w, 582w, 544w. | [] | [] | ["[Ni 3 (OH) 2 (trans-1,4-chdc) 2 (H 2 O) 4 ]‚4H 2 O", "Ni 3 O 18 C 16 H 38"] | ["Ni(H 2 O) 6 (NO 3 ) 2--2.0 g"] | ["NaOH--0.13 g"] | ["cis- and trans-1,4-cyclohexanedicarboxylic acid--0.59 g"] | ["140 \b0C"] | ["1 day"] | ["distilled water--ca. 40 mL"]
j.jssc.2018.12.002 | 6 put into an outside tube. At equilibrium, the inner tube were pushed down simultaneously. As a result, the liquid-phase reaction mixed at 298.15 K, then the thermogram was recorded. . 2.4. Synthesis 2.4.1. Synthesis of [Tb 2 (5-nip) 3 (H 2 O) 5 ·5H 2 O] n (1) A mixture of Na 2 (5-nip)(H 2 O) (0.06 mmol, 16.4 mg) in water (15 mL) was add to a solution of Tb(NO 3 ) 3 ·4.30H 2 O (0.04 mmol, 16.9 mg) in water (2 mL). The mixture was placed in a small test tube, and kept at 313 K for 80 h. The suitable colorless crystals for X-ray were obtained in 25% yield (5.6 mg, based on Tb 3+ ). Anal. cald. for C 24 H 29 N 3 O 28 Tb 2 (M r = 1125.34, %): C, 25.61; H, 2.60; N, 3.73. Found: C, 25.84; H, 2.24; N, 3.85. IR (cm -1 , KBr): 3383(br), 3092(m), 1626(s), 1541(s), 1458(s), 1395(s), 1350(s), 1087(w), 926(w), 783(w), 736(s), 532(w). 2.4.2. Synthesis of [Eu 3 (5-nip) 4 (5-Hnip)(H 2 O) 7 ·9H 2 O] n (2) 2 was prepared by the procedure similar to that of 1 except that Tb(NO 3 ) 3 ·4.30H 2 O (0.04 mmol, 16.9 mg) was replaced by Eu(NO 3 ) 3 ·6.17H 2 O (0.04 mmol, 17.9 mg). Yield: 36% (8.59 mg, based on Eu 3+ ). Anal. Cald. for C 40 H 48 N 5 O 46 Eu 3 (M r = 1790.71, %): C, 26.83; H, 2.70; N, 3.91. Found: C, 26.96; H, 2.88; N, 4.01. IR (cm -1 , KBr): 3420(br), 3094(m), 1704(w), 1632(s), 1549(s), 1465(s), 1382(s), 1344(s), 1204(w), 1088(w), 930 (w), 788(w), 735(m), 544(w). 3. Results and discussion 3.1. Structural analyses 3.1.1. Crystal structure of [Tb 2 (5-nip) 3 (H 2 O) 5 ·5H 2 O] n (1) Single-crystal X-ray diffraction study reveals that the compound 1 crystallizes in the triclinic crystal system, space group P-1. 1 features a unique 3D framework, in which the asymmetric unit contains two crystallographically independent Tb(III) ions, three 5-nip 2- anions, five coordinated water molecules, and five lattice water | [] | [] | ["[Tb 2 (5-nip) 3 (H 2 O) 5 ·5H 2 O] n", "C 24 H 29 N 3 O 28 Tb 2"] | ["Tb(NO 3 ) 3 ·4.30H 2 O--0.04 mmol, 16.9 mg"] | [] | ["Na 2 (5-nip)(H 2 O)--0.06 mmol, 16.4 mg"] | ["313 K"] | ["80 h"] | ["water--15 mL", "water--2 mL"]
c5ra09339b | A mixture of AgNO 3 (0.034 g, 0.2 mmol), NH 4 VO 3 (0.100 g, 0.8 mmol), bpp (0.030 g, 0.15 mmol) was dissolved in 8 mL distilled water at room temperature. Further the pH value of the mixture was adjusted to about 7.0 with 2mol L -1 NaOH. Then the mixture was stirred for 30 min at room temperature and was sealed in a 15 mL Telfon reactor at 100 °C for 3 days. After slowly cooling to room temperature, colourless block crystals of 2 were filtered and washed with deionized water. Yield: 38% (based on Ag). Anal. Calcd for C 52 H 56 N 8 Ag 4 O 15 V 4 (1668.29): C 37.44, H 3.38, N 6.72, Ag 25.87, V 12.21; Found C 37.29, H 3.12, N 6.98, Ag 26.15, V 11.94. IR (KBr pellet, cm -1 ): 3447 (s), 2931 (s), 1611 (m), 1501 (s), 1426 (s), 915 (s), 805 (m), 663 (s), 519 (w).. Synthesis of [Ni 3 V 6 (bpp) 4 O 18 ·4H 2 O]·2H 2 O (3). A mixture of NiCl 2 ·6H 2 O (0.050 g, 0.2 mmol), NH 4 VO 3 (0.047 g, 0.4 mmol), bpp (0.030 g, 0.15 mmol) was dissolved in 8 mL distilled water at room temperature. Then the pH value of the mixture was adjusted to about 3.0 with concentrated HNO 3 . Then the mixture was stirred for 30 min at room temperature and was sealed in a 15 mL Telfon reactor at 100 °C for 3 days. After slowly cooling to room temperature, green blocks of crystals 3 were filtered and washed with deionized water. Yield: 65% (based on Ni). Anal. Calcd for C 52 H 62 N 8 Ni 3 O 24 V 6 (1664.87): C 37.52, H 3.75, N 6.73, Ni 10.57, V 18.36; Found C 37.39, H 3.52, N 6.58, Ni 10.34, V 17.93. IR (KBr pellet, cm -1 ): 3444 (s), 2930 (s), 1613 (m), 1493 (s), 1424 (s), 931 (s), 898 (m), 839 (s), 726 (w), 636 (w). Synthesis of [Zn 3 V 6( bpp) 4 O 18 ·4H 2 O]·2H 2 O (4). | [] | [] | ["C 52 H 56 N 8 Ag 4 O 15 V 4", "[Ni 3 V 6 (bpp) 4 O 18 ·4H 2 O]·2H 2 O", "[Zn 3 V 6( bpp) 4 O 18 ·4H 2 O]·2H 2 O"] | ["AgNO 3--0.034 g, 0.2 mmol", "NiCl 2 ·6H 2 O--0.050 g, 0.2 mmol"] | [] | ["NH 4 VO 3--0.100 g, 0.8 mmol", "NH 4 VO 3--0.047 g, 0.4 mmol", "bpp--0.030 g, 0.15 mmol"] | ["100 \nC"] | ["3 days"] | ["distilled water--8 mL"]
j.jorganchem.2015.04.036 | [Ph 2 Pb(X-pspa)] derivatives A solution of the appropriate [H 2 (X-pspa)] acid in ethanol was added to a solution of diphenyllead(IV) acetate in methanol until the 1:1 molar ratio was reached. The mixture was stirred for 2e4h J.S. Casas et al. / Journal of Organometallic Chemistry 789-790 (2015) 29e3936 and the resulting yellow solids were separated by centrifugation and dried under vacuum.[Ph 2 Pb(F-pspa)] (8). Light yellow solid. Yield 83%. Mp. 230  C (dec.).Anal. Calc. for C 21 H 15 O 2 PbSF (557.61): C, 45.23; H, 2.71; S, 5.75.Found: C, 44.91; H, 2.56; S, 5.62. IR (KBr): ~ n ¼ 1522 [vs, n as (CO 2 e )], 1362 [s, n s (CO 2 e )]. ESI-MS (þ): m/z (%) ¼ 559 (21) [Ph 2 Pb(Fpspa) þ H] þ , 407 (10) [Ph 2 Pb(CO 2 ) þ H] þ .1 H NMR (DMSO-d 6 ): d ¼ 7.67 (s, 1H, 3-H), 8.05 (dd, 2H, 5-H and 9-H), 7.22 (t, 2H, 6-H and 8-H), 7.89 (d, 3 J 1 H; 207 Pb ¼ 172.4 Hz, 4H, Ph H o ), 7.58 (t, 4H, Ph H m ), 7.44 (t, 2H, Ph H p ) ppm. | [] | [] | ["[Ph 2 Pb(X-pspa)] derivatives", "[Ph 2 Pb(F-pspa)] (8)"] | ["diphenyllead(IV) acetate--NaN"] | [] | ["[H 2 (X-pspa)] acid--NaN"] | [] | ["2-4h"] | ["ethanol--NaN", "methanol--NaN"]
j.jssc.2019.120932 | 2.2.2. Synthesis of {[Co 2 (L) 2 (bimb) 2 ]⋅2H 2 O⋅DMA)} n (2) A mixture of bimb (0.024 g, 0.1 mmol), Co(NO 3 ) 2 ⋅6H 2 O (0.064 g, 0.2 mmol), H 2 L (0.030 g, 0.1 mmol), DMA (5 mL), H 2 O (5 mL) were stirred for 30 min. Then the solution was transformed into the Teﬂonlined stainless steel vessel (20 mL), sealed, and heated to 160  C for 72 h. Subsequently, the vessel was cooled to the room temperature at the degree of 5  Ch 1 . Red crystals were collected. Anal. Calcd for C 80 H 79 Co 2 N 9 O 15 S 3 : C, 59.29; H, 4.91; N, 7.78, O, 14.81%. Found: C, 59.26; H, 4.94; N, 7.76; O, 14.84%. IR (KBr disk, cm 1 ) spectra is shown in Fig. S2: 3651.8 (w), 3125.6 (w), 1617.6 (m), 1583.6 (s), 1570.5 (s), 1520 (s), 1484.1 (m), 1400.3 (s), 1366.3 (s), 1293 (m), 1235.4 (m), 1180.4 (m), 1141.2 (w), 1101.9 (s), 1083.6 (s), 950.04 (m), 850.55 (s), 777.25 (s), 743.23 (s), 656.82 (s), 565.2 (m), 523.3 (m), 478.8 (m)。 2.3. X-ray crystal structure determination The suitable crystals of complex 1–2 were collected single-crystal Xray diffraction. The data were collected on a Bruker Apex Smart CCDC diffractometer, using graphite-monochromated Mo-k α radiation (λ ¼ 0.71073 Å) by using the ω -2 ө scan mode at room temperature (293(2) K) or lower. The structure was solved by direct methods using SHELXS-97 [41]. The non-hydrogen atoms were deﬁned by the Fourier synthesis method. Positional and thermal parameters were reﬁned by the full matrix least-squares method (on F 2 ) to convergence [42]. Crystallographic data for complex 1–2 are given in Table 1. Selected bond lengths and angles for 1–2 are listed in Table S1. CCDC numbers of complex 1–2 are 1921845 and 1921844, respectively. | [] | [] | ["{[Co 2 (L) 2 (bimb) 2 ]⋅2H 2 O⋅DMA)} n", "C 80 H 79 Co 2 N 9 O 15 S 3"] | ["Co(NO 3 ) 2 ⋅6H 2 O--0.064 g, 0.2 mmol"] | [] | ["bimb--0.024 g, 0.1 mmol", "H 2 L--0.030 g, 0.1 mmol"] | ["160  C"] | ["72 h"] | ["DMA--5 mL", "H 2 O--5 mL"]
c9ce01128e | Synthesis of [Ni 2 Ĳdetc)Ĳbpea) 2 ·3H 2 O]·3H 2 O (8). NiĲNO 3 ) 2 ·6H 2 O (0.1 mmol, 29 mg), H 4 detc (0.05 mmol, 15 mg), bpea (0.05 mmol, 9.25 mg) and NaOH (0.05 mmol, 2 mg) were dissolved in water (3 mL). The obtained solution was sealed in a 10 mL Teflon-lined stainless steel vessel and heated at 120 °C for 2 days, and then cooled to room temperature. | [] | [] | ["[Ni 2 (detc)(bpea) 2 ·3H 2 O]·3H 2 O"] | ["Ni(NO 3 ) 2 ·6H 2 O--0.1 mmol, 29 mg"] | ["NaOH--0.05 mmol, 2 mg"] | ["H 4 detc--0.05 mmol, 15 mg", "bpea--0.05 mmol, 9.25 mg"] | ["120 \nC"] | ["2 days"] | ["water--3 mL"]
b203085n | [Cu(bpa)(dca) 2 ] n (3). Single crystals of 3 in the form of sky blue needles were grown by slow diﬀusion in an H-shaped tube of aqueous solutions containing [1,2-bis(4-pyridyl)ethane]copper() nitrate (0.125 mmol) [a mixture of Cu(NO 3 ) 2 ⴢ3H 2 O and bpa in stoichiometric amounts] in one arm and NaN(CN) 2 (0.250 mmol) in the other. The diﬀusion was complete after one month and crystals of 3, which grow in the tube containing the dca ligand, were obtained in low yield (ca. 20%). Cubic apple green crystals growing in the other arm and also in the horizontal connection are the main product. Although their IR spectrum reveals the presence of water, dca and bpa, they were not further investigated because they were not single crystals when tested on the diﬀractometer. Anal. Found: C, 50.48; H, 3.05; N, 29.39. Calc. for C 16 H 12 CuN 8 : C, 50.61; H, 3.16; N, 29.50%. | [] | [] | ["[Cu(bpa)(dca) 2] n", "C 16 H 12 CuN 8"] | ["[1,2-bis(4-pyridyl)ethane]copper(II) nitrate--0.125 mmol"] | [] | ["bpa--stoichiometric amounts", "NaN(CN) 2--0.250 mmol"] | [] | ["one month"] | ["aqueous solutions--H-shaped tube"]
j.poly.2010.12.027 | 2.3.2. Synthesis of [Zn(L3)(H 2 O)] (2) The preparation of 2 was similar to that of 1 except that Zn(NO 3 )6H 2 O was used instead of NiCl 2 6H 2 O. Colorless crystals of 2 were collected. Yield: 68%. Anal. Calc. for C 22 H 22 N 2 O 6 Zn (M r = 475.63): C, 55.53; H, 4.66, N, 5.88. Found: C, 55.01; H, 4.21; N, 5.60%. IR data (KBr, cm 1 ): 3396 (m), 3357 (w), 3309 (w), 3154 (w), 2932 (w), 1605 (m), 1556 (s), 1517 (s), 1417 (w), 1387 (s), 1317 (w), 1258 (m), 1099 (w), 891 (w), 763 (m), 737 (w), 686 (w). | [] | [] | ["[Zn(L3)(H 2 O)] (2)", "C 22 H 22 N 2 O 6 Zn"] | ["Zn(NO 3 )6H 2 O--NaN"] | [] | [] | [] | [] | []
ejic.201100281 | Synthesis of [(thf)GaClFe(CO) 4 ] 2 (1): AsolutionofNa 2 [Fe(CO) 4 ] (0.43 g, 2.00 mmol) [74] in thf (20 mL) was added dropwise to a solution of Ga 2 Cl 4 ·2dioxane (0.46 g, 1.00 mmol) [75] in thf (20 mL) with continuous stirring at –78 °C. The mixture was slowly warmed up to ambient temperature and stirred for an additional 2 h. The colour of the mixture turned red-brown and some grey precipitate formed at the end of the reaction. After the removal of all the volatiles in vacuo, the residue was redissolved in thf (20 mL). After filtration, yellow crystals were obtained by cooling the solution to –20 °C. Yield: 0.24 g of 1 (35 % with respect to Na 2 [Fe(CO) 4 ]). IR T. Adamczyk, G.-M. Li, G. Linti, H. Pritzkow, A. Seifert, T. Zessin FULL PAPER Table 3. Crystal ctructure data for 1–4. | [] | [] | ["[(thf)GaClFe(CO) 4 ] 2", "Na 2 [Fe(CO) 4 ]"] | ["Ga 2 Cl 4 ·2dioxane--0.46 g, 1.00 mmol"] | [] | ["Na 2 [Fe(CO) 4 ]--0.43 g, 2.00 mmol"] | ["-78 °C"] | ["2 h"] | ["thf--20 mL"]
b516723j | of 0.1 M nitric acid were added with continuous stirring. The solution became clear and was ﬁltered off 2 or 3 times and allowed to stand for at least 3 weeks. Yellowish crystals suitable for X-ray measurement were collected and dried in air, producing a yield of about 65%. Analytical data (%): Calc.: C, 32.03; H, 2.01; N, 14.01; Ag, 35.95. Found: C, 31.98; H, 2.11; N, 14.14; Ag, 35.89. IR, KBr disc (cm −1 ): 3439w, 3079m, 3048m, 2925w, 2630w, 2394w, 2352w, 2327s, 1941m, 1860m, 1743m, 1676m, 1643m, 1627m, 1609m, 1552m, 1535m, 1517m, 1498vs, 1382vs, 1204s, 1124s, 1029vs, 954vs, 867vs, 849w, 812s, 756vs, 663w, 612brw, 524w, 460w, 394vs, 367s, 343s, 317s, 294s, 271vs.Synthesis of [Ag(2,5-dimethylpyrazine)(NO 3 )] n (2). This complex was prepared by mixing silver nitrate (0.16 g, 1.0 mmol) in 30 cm 3 water with a solution of 2,5-dimethyl pyrazine (0.20 g, 2.0 mmol) in 15 cm 3 ethanol. A few drops of HNO 3 (0.01 N) were added dropwise with continuous stirring. The mixture was allowed to stand for several days at room temperature. Grey crystals of the complex suitable for X-ray measurements were collected and dried in air, producing a yield of about 40%. Analytical data (%): Calc.: C, 25.92; H, 2.90; N, 15.11; Ag, 38.79. Found: C, 26.03; H, 2.82; N, 15.36; Ag, 38.63. IR, KBr disc (cm −1 ): 2397m, 1809m, 1763m, 1514sh, 1488s, 1432sh, 1382vs br, 1328sh, 1261sh, 1155s, 1061s, 1036s, 985w, 928w, 889w, 824s, 426w, 407m, 390w, 366w, 343w, 316m, 295m, 274m. | [] | [] | ["[Ag(2,5-dimethylpyrazine)(NO 3 )] n", "Ag(2,5-dimethylpyrazine)(NO 3 )"] | ["silver nitrate--0.16 g, 1.0 mmol"] | ["HNO 3 (0.01 N)--a few drops"] | ["2,5-dimethyl pyrazine--0.20 g, 2.0 mmol"] | ["room temperature"] | ["several days"] | ["water--30 cm 3", "ethanol--15 cm 3"]
j.poly.2012.10.052 | FTIR (KBr, cm 1 ): 3369(s), 1622(s), 1444(s), 1332(s), 762(s), 728.2.2.1.6. Synthesis of {[Ni 3 (mip) 3 (phen) 2 ]3.8H 2 O} n (6). NiCl 2 6H 2 O (0.118 g, 0.50 mmol) was used in the synthesis, and the reaction temperature was 200 °C. Light green crystals were obtained (0.069 g, yield 37% based on NiCl 2 6H 2 O). Elemental Anal. Calc.for C 51 H 41.60 N 4 Ni 3 O 15.8 : C, 53.76; H, 3.68; N, 4.92. Found: C, 54.06; H, 4.00; N, 5.11%. FTIR (KBr, cm 1 ): 3438(s), 3070(w), 2920(w), 1620(s), 1585(s), 1420(s), 1375(vs), 773, 727(s). | [] | [] | ["{[Ni 3 (mip) 3 (phen) 2 ]?3.8H 2 O} n", "C 51 H 41.60 N 4 Ni 3 O 15.8"] | ["NiCl 2 ?6H 2 O--0.118 g, 0.50 mmol"] | [] | [] | ["200 °C"] | [] | []
s1463-0184(99)00011-8 | Preparation of [Cu(phen) 2 ]SO 3 CF 3 ,3. To a small vial were added [Cu(MeCN) 4 ]SO 3 CF 3 (0.030 g, 0.080 mmol) and 4,7-phenanthroline (0.148 g, 0.80 mmol). These were dissolved in 0.5 mL MeCN and diluted with 2.0 mL nitrobenzene. In a larger vial, 3.0 mL of THF was added and allowed to diffuse slowly into the small vial solution at room temperature.Rectangular, deep yellow single crystals were formed within several days. Analysis for CuC 25 H 16 N 4 SO 3 F 3 , calculated (found): C, 52.40 (52.57); H, 2.82 (2.83); N, 9.78 (9.78). | [] | ["several days"] | ["[Cu(phen) 2 ]SO 3 CF 3", "CuC 25 H 16 N 4 SO 3 F 3"] | ["[Cu(MeCN) 4 ]SO 3 CF 3--0.030 g, 0.080 mmol"] | [] | ["4,7-phenanthroline--0.148 g, 0.80 mmol"] | [] | [] | ["MeCN--0.5 mL", "nitrobenzene--2.0 mL", "THF--3.0 mL"]
b709563e | Crystals of 1 were obtained from heating a mixture of Cu(NO 3 ) 2 ?3H 2 O, L,andH 3 PMo 12 O 40 at 140 uCfor5days.{ The phase purity of bulk products was confirmed by powder X-ray diffraction (SI-1{). In the IR spectrum of 1 (SI-2{), strong peaks at 1130, 1055, 951, and 798 cm 21 are due to n as (P–O), n as (MoLO d ), n as (Mo–O b –Mo) and n as (Mo–O c –Mo), 14 while bands at 3112, 1605, 1522, 1433, 1275, and 1209 cm 21 are ascribed to the L ligand. A broad band at 3443 is assigned to n(OH) of the coordinated water. In the UV-vis spectrum (SI-3{), the oxide-tomolybdenum charge transfer absorption maxima are observed at 232 and 324 nm.15 The TG curve of 1 (SI-4{)showsaweightloss of 1.20% (calcd 1.09%) from 80 to 160 uC, corresponding to the release of two coordinated water molecules per formula unit, further supporting the formula of 1. | [] | [] | ["Cu(L)(H 3 PMo 12 O 40)"] | ["Cu(NO 3 ) 2 ?3H 2 O--NaN"] | [] | ["L--NaN", "H 3 PMo 12 O 40--NaN"] | ["140 uC"] | ["5 days"] | []
c7nj00136c | Synthesis of the complexes [MoO 2 L] n (1). Complex 1 was prepared by refluxing a solution of [MoO 2 (acac) 2 ] (0.33 g, 1.0 mmol) and H 2 L (0.295 g, 1.0 mmol) in 20 mL of dry methanol for 3 h. The red colored solution was filtered and the filtrate was allowed to evaporate slowly at room temperature. Dark red, cuboid shaped, shiny crystals of Scheme 1 Ligand with its tautomeric forms used in this study (* and * indicate the donor sites).Paper NJC Published on 03 May 2017. Downloaded by University of California - San Diego on 03/05/2017 14:08:23. View Article Online | [] | [] | ["[MoO 2 L] n"] | ["[MoO 2 (acac) 2 ]--0.33 g, 1.0 mmol"] | [] | ["H 2 L--0.295 g, 1.0 mmol"] | [] | ["3 h"] | ["dry methanol--20 mL"]
b900716d | [Cu(tp)(Him) 2 (H 2 O)] n ·2nH 2 O(4·2nH 2 O) Method A. To a stirred, colourless solution of H 2 tp (0.083 g, 0.50 mmol) and LiOH·H 2 O (0.042 g, 1.00 mmol) in H 2 O(10mL) was added a blue solution of Cu(NO 3 ) 2 ·3H 2 O (0.121 g, 0.50 mmol) and (im) 2 CO (0.162 g, 1.00 mmol) in MeOH (15 mL). Effervescence was observed. The resulting green-blue slurry was stirred for a further 10 min, the insoluble material was ﬁltered and the ﬁltrate layered with Me 2 CO (50 mL). After 2 days, blue crystals of 4·2nH 2 O formed, which were collected by ﬁltration, washed with cold Me 2 CO (2 ¥ 5mL)andEt 2 O(3¥ 5 mL), and dried in vacuo over silica gel; the yield was ~60%. The dried solid analysed as 4·nH 2 O. Anal. Calc. for C 14 H 16 CuN 4 O 6 : C, 42.05; H, 4.04; N, 14.01. Found: C, 41.94; H, 4.12; N, 13.96%. IR (KBr, cm -1 ): 3419s, ~3200mb, 2930w, 1618s, 1540m, 1501m, 1471m, 1397s, 1367s, 1230m, 1069s, 947m, 855m, 818m, 739s, 658s, 615m, 566m. | [] | ["2 days"] | ["[Cu(tp)(Him) 2 (H 2 O)] n ·2nH 2 O(4·2nH 2 O)"] | ["Cu(NO 3 ) 2 ·3H 2 O--0.121 g, 0.50 mmol"] | [] | ["H 2 tp--0.083 g, 0.50 mmol", "(im) 2 CO--0.162 g, 1.00 mmol"] | [] | ["10 min"] | ["H 2 O--10 mL", "MeOH--15 mL", "Me 2 CO--50 mL", "Et 2 O--3 ¥ 5 mL"]
j.ica.2010.03.029 | A 1 mL portion of a 1:1 water:ethanol solution was carefully layered on top, followed by a solution of 3-bpmp (100 mg, 0.373 mmol) in 3 mL ethanol. The reaction mixture was allowed to stand undisturbed at 25 °C for 14 d. Pink blocks of 3 (92 mg, 54% yield based on 1,3-phenylenediacetic acid) were isolated after washing with distilled water and acetone and drying in air. Anal.Calc. for C 36 H 62 CoN 4 O 20 3: C, 46.50; H, 6.72; N, 6.03. Found: C, 46.42; H, 6.63; N, 5.91%. IR (cm 1 ): 3090 w, 2946 w, 2825 w, 1609 w, 1549 s, 1486 w, 1433 s, 1374 s, 1347 w, 1300 w, 1268 w, 1194 w, 1006 w, 992 w, 960 w, 929 w, 832 w, 797 w, 777 w, 712 s. | [] | [] | ["C 36 H 62 CoN 4 O 20 3"] | [] | [] | ["3-bpmp--100 mg, 0.373 mmol"] | ["25 \nC"] | ["14 d"] | ["water:ethanol solution--1 mL", "ethanol--3 mL"]
ncrs-2014-0127 | 1 H-NMR (300 MHz, DMSO-d 6 ) %:8.41 (1H, s, H-11),8.05 (1H, d, J =8.9 Hz, H-9), 7.94 (1H, d, J =2.4 Hz, H-19), 7.48 (1H, dd, J =8.5, 2.4 Hz, H-15), 7.18 (1H, d, J =2.4 Hz, H-6), 7.13 (1H, dd, J =8.9, 2.4 Hz, H-10), 6.97 (1H, d, J =8.5 Hz, H-16), 4.99 (2H, s, H-20),4.83 (2H, s, H-4), 4.20 (2H, q, J =7.1 Hz, H-2) ,4.19 (2H, q, J =7.1 Hz, H-22), 1.24 (3H, t, J =7.1 Hz, H-23), 1.22 (3H, t, J =7.1 Hz, H-1); 13 C-NMR (75MHz, DMSO-d 6 ) %:174.54 (C-13), 169.22 (C-3), 168.13 (C-21), 162.02 (C-5), 157.27 (C-7),154.53 (C-17), 153.79 (C-11), 136.00 (C-18), 130.86 (C-15), 129.42 (C-9), 127.13 (C-19), 124.14 (C-14), 123.44 (C-12), 118.10 (C-8), 114.97 (C-10), 114.27 (C-16), 101.70 (C-6), 66.28 (C-20), 65.15 (C-4), 60.95 (C-2), 60.78 (C-22), 14.10 (C-1), 14.07 (C-23). IR spectra (potassium bromide pellet) were recorded on aBruker Tensor27. IR (!/cm –1 ): 3068, 2987, 1744, 1714, 1643, 1569, 1492, 1450, 1375, 1221, 1200, 1096, 1023, 784, 699, 623. ESIMS: m/z 505.1 [M –K] – . | [] | [] | [] | [] | [] | [] | [] | [] | []
c3dt33026e | concentration of 1 mg mL −1 (0.1%). Each silver derivative was dissolved in DMSO. The plates were incubated for 18 h at 35 °C (Streptococcus spp. in a 5% CO 2 atmosphere). The diameters of the zone of inhibition (including the 6 mm disc) wer e measured with callipers. A reading of more than 6 mm indicated the growth inhibition. No the zone of inhibition was observed using DMSO alone. Silver nitra te was used for comparison. | [] | [] | [] | ["silver derivative--1 mg mL −1 (0.1%)", "silver nitrate--NaN"] | [] | [] | ["35 °C"] | ["18 h"] | ["DMSO--NaN"]
s1600536811038074 | Experimental A mixture of 0.05 mmol Gd(NO 3 ) 3 .6H 2 O (21.8 mg. 0.05 mmol), H 2 L (28.6 mg, 0.1 mmol), Co(OAc) 2 .4H 2 O (13.1 mg, 0.05 mmol), NaOH (6.0 mg, 0.15 mmol), MeOH (4 ml) and H 2 O (6 ml) was heated in a 16 mL capacity Teflon-lined reaction vessel at 433 K for 4 days, the reaction mixture was cooled to room temperature over a period of 40 h. The product was collected by filtration, washed with H 2 O and air-dried. | [] | ["40 h"] | [] | ["Gd(NO 3 ) 3 .6H 2 O--21.8 mg, 0.05 mmol", "Co(OAc) 2 .4H 2 O--13.1 mg, 0.05 mmol"] | ["NaOH--6.0 mg, 0.15 mmol"] | ["H 2 L--28.6 mg, 0.1 mmol"] | ["433 K"] | ["4 days"] | ["MeOH--4 ml", "H 2 O--6 ml"]
c5ra13007g | Compound synthesis [H 2 TITMB] 2 [Mo 12 O 38 ]·4H 2 O (1). A mixture of (NH 4 ) 6 Mo 7 O 24 ·4H 2 O (61.8 mg, 0.05 mmol), TITMB (13.7 mg, 0.025 mmol), PbI 2 (46.1 mg, 0.10 mmol) and H 2 O (10 mL) was stirred at room temperature until the reaction mixture was homogeneous, and adjusted by HCl to pH=2.5-3.0. Then the mixture was sealed in a 25 mL Teflon-lined stainless steel container, which was heated to 170 C under autogenously pressure for 6d. After slow cooling to room temperature with the rate 10 C h -1 , the resulting green rodlike crystals of 1 were formed. (45% yield based on Mo). Anal.calcd (%) for 1: C, 22.36; H, 2.69; N, 7.45. Found: C, 22.43; H, 2.64; N, 7.54. IR (KBr, cm -1 ): 3454(m), 3125(m), 1622(m), 1577(m), 1543(m), 1517(m), 1448(m), 1400(m), 1384(w), 1292(m), 1232(m), 1164(s), 1096(s), 950(m), 913(m), 878(w), 719(m), 660(m), 620(m), 560(w), 522(w), 467(w).[Zn(Mo 2 O 7 )(TITMB)] (2). A mixture of (NH 4 ) 6 Mo 7 O 24 ·4H 2 O (61.8 mg, 0.05 mmol), TITMB (13.7 mg, 0.025 mmol), Zn(NO 3 ) 2 ·6H 2 O (29.7 mg, 0.10 mmol) and H 2 O(10 mL) was stirred at room temperature until the reaction mixture was homogeneous, and adjusted by HCl to pH=2.5-3.0. Then the mixture was sealed in a 25 mL Teflon-lined stainless steel container, which was heated to 170  C under autogenously pressure for 3d. After slow cooling to room temperature with the rate 10 Page 5 of 24 RSC Advances RSC Advances Accepted Manuscript Published on 26 August 2015. Downloaded by University of California - Santa Barbara on 27/08/2015 11:18:12. View Article Online DOI: 10.1039/C5RA13007G | [] | [] | ["[H 2 TITMB] 2 [Mo 12 O 38 ]\b4H 2 O", "Zn(Mo 2 O 7 )(TITMB)"] | ["(NH 4 ) 6 Mo 7 O 24 \b4H 2 O--61.8 mg, 0.05 mmol", "PbI 2--46.1 mg, 0.10 mmol", "Zn(NO 3 ) 2 \b6H 2 O--29.7 mg, 0.10 mmol"] | [] | ["TITMB--13.7 mg, 0.025 mmol"] | ["170 \b C"] | ["6d", "3d"] | ["H 2 O--10 mL"]
c5ra03126e | solution was kept at room temperature. Aer 1 day, the formed dark green crystals, suitable for X-ray diﬀraction analysis, were collected by ltration and washed with cold formamide. Yield: 0.355 g (72%). C 39 H 37 Cu 2 N 7 O 12 S 2 (986.97): calcd C 47.46, H 3.78, N 9.93%; found C 47.55, H 3.74, N 9.89%. IR data (KBr, cm 1 ): n(water), 3420br; n(C]N), 1605s; n(4,4 0 -bipy), 1537m; n(sulfonate), 1380m, 1168s. | [] | [] | ["C 39 H 37 Cu 2 N 7 O 12 S 2"] | ["NaN--NaN"] | [] | ["NaN--NaN"] | [] | ["1 day"] | ["NaN--NaN"]
d0dt02003f | Synthesis of 3. Ag i PrS (0.06 g, 0.33 mmol) and AgNO 3 (0.03 g, 0.18 mmol) were dissolved in a mixture of toluene and methanol (10 mL, v : v = 1 : 1) under vigorous stirring at room temperature. Then, pyridine (100 µL, 1.24 mmol) was added under stirring. A clear solution was collected by filtration, and slow evaporation of the solution aﬀorded the product as colorless crystals. Yield: ca. 54%. Elemental analysis (%) calcd for C 58 H 86 N 14 O 20 S 6 Ag 12 : C 25.00, H 3.09, N 7.04; found: C 25.31, H 3.23, N 6.87. IR (KBr, cm −1 ): 2949 (C−H); 1484 (C−N); 1382 (N−O); 738 (C–S). | [] | [] | ["3"] | ["Ag i PrS--0.06 g, 0.33 mmol", "AgNO 3--0.03 g, 0.18 mmol"] | [] | ["pyridine--100 µL, 1.24 mmol"] | ["room temperature"] | [] | ["toluene --10 mL", "methanol --10 mL"]
anie.200462673 | 5: A powdered sample of 4 (10 mg) placed between two glass slides was irradiated using a Xe lamp for approximately 12 h. IR (KBr): n˜ = 1686(s), 1613(s), 1502(m), 1430(m), 1205(m), 1129(m), 1068(m), 1018(m), 832(m), 725(m) cm 1 ; 1 H NMR ([D 6 ]DMSO, 300 MHz, 298 K): d = 8.35 (d, 4H, Py-H), 7.26 (d, 4H, Py-H), 4.69 (s, 4 H, CH  CH), 1.85 ppm (s, 3H, CH 3 COO). | [] | [] | [] | [] | [] | [] | [] | ["12 h"] | []
ja0113192 | Synthesis of {[Cu(SO 4 )(4,4′-bpy)(H 2 O) 3 ]‚2H 2 O} n (8‚2H 2 O). A MeOH solution (10 mL) of 4,4′-bpy (156 mg, 1.00 mmol) was added to an aqueous solution (10 mL) of CuSO 4 ‚5H 2 O (250 mg, 1.00 mmol).The obtained sky-blue powder was filtered, washed with H 2 O and MeOH, and dried under vacuum for2htogive the microcrystals (yield; 363 mg, 89%). The homogeneity of the powder sample was confirmed by comparison of the observed XRPD pattern with a calculated pattern obtained from the single-crystal data reported previously.62 Anal. Calcd for {[Cu(SO 4 )(4,4′-bpy)(H 2 O) 3 ]‚2H 2 O} n (8‚2H 2 O): C, 29.59; H, 4.47; N, 6.90. Found: C, 29.77; H, 3.81; N, 6.82. IR (KBr pellet): 3422 bs, 1610 m, 1535 w, 1493 w, 1417 w, 1223 m, 1107 s, 1076 m, 1043 m, 968 w, 812 m, 723 w, 669 w, 646 m, 617 m, 472 w (cm -1 ).(62) Hagrman, D.; Hammond, R. P.; Haushalter, R.; Zubieta, J. Chem. Mater.1998, 10, 2091-2100.Figure 2. | [] | ["2h"] | ["{[Cu(SO 4 )(4,4′-bpy)(H 2 O) 3 ]‚2H 2 O} n (8‚2H 2 O)"] | ["CuSO 4 ‚5H 2 O--250 mg, 1.00 mmol"] | [] | ["4,4′-bpy--156 mg, 1.00 mmol"] | [] | [] | ["MeOH--10 mL", "H 2 O--10 mL"]
ic000153n | (d) sym-Octahydroacridine N-Oxide (14). A mixture of 13 (46.0 g, 0.246 mol) and 3-chloroperoxybenzoic acid (71 g, 77% max) in CHCl 3 (400 mL) was stirred (17 h) at 23 °C. The resulting reaction mixture was extracted with NaHCO 3 (130 g) and Na 2 CO 3 (15 g) in water (1400 mL). The aqueous phase (pH ) 8.5) was washed with CH 2 Cl 2 (2 × 300 mL), and the chloroform and dichloromethane solutions were combined and dried with anhydrous sodium sulfate. After removal of the solvent at 23 °C under reduced pressure, the product sym-octahydroacridine N-oxide (14) was obtained as a light yellow solid: yield 48.0 g (96.3%). | [] | [] | ["sym-Octahydroacridine N-Oxide (14)"] | [] | ["3-chloroperoxybenzoic acid--71 g, 77% max"] | [] | ["23 \nC"] | ["17 h"] | ["CHCl 3--400 mL"]
ejic.201000937 | To obtained the desired product, Ln(NO 3 ) 3 ·6H 2 O, sodium azide and nicotinic acid were mixed in a 1:3:2 ratio, and maintained at 170 °C for 3 d at autogenously developed pressure in a teflon lined reaction bomb. After cooling to room temperature colorless needle shaped crystals were isolated in high yield by filtration [Yield ca. | [] | [] | [] | ["Ln(NO 3 ) 3 \n6H 2 O--NaN"] | [] | ["sodium azide--NaN", "nicotinic acid--NaN"] | ["170 \nC"] | ["3 d"] | []
j.inoche.2013.05.019 | Found: C, 39.21; H, 2.59; N, 13.58%. IR (KBr, cm −1 ): 3400 (s), 2026 (w), 1599 (m), 1449 (s), 1373 (s), 1308 (s), 1159 (m), 1056 (w), 978 (w), 859 (s), 799 (m), 781 (w), 747 (w), 707 (m), 545 (s). Synthesis of {[Cd(H 2 PIDC) 2 (H 2 O)]·2H 2O} n (2): A mixture of H 3 PIDC (0.1 mmol, 23.3 mg), CdCl 2 · 2.5H 2 O (0.4 mmol, 91.3 mg), oxalic acid (0.1 mmol, 12.6 mg) and 8 mL water was stirred at the room temperature for one and a half hou rs, and the pH was adjusted to 2–4 with 1 M HCl and 0.1 M NaOH solution, then sealed in a 15 mL Teﬂon-lined stainless-steel reactor and heated at 100 °C for 80 h. After cooling to room temperature at a rate of 6 °C/h, yellow rod crystals were obtained. Yield, 56% (based on the H 3 PIDC). Anal. Calcd for C 20 H 18 CdN 6 O 11 (Mr = 630.80): C, 38.05; H, 2.85; N, 13.32%. Found: C, 38.11; H, 2.83;N, 13.48%. IR (KBr, cm −1 ): 3417 (s), 2026 (w), 1610 (s), 1532 (w), 1491 (w), 1450 (s), 1372 (s), 1308 (s), 1160 (m), 1076 (m), 1012 (w), 953 (m), 860 (s), 799 (m), 707 (m), 546 (s).[24] Crystallograp hic d ata for 1: CdC20N6O10H16 (Mr = 612.79); Triclinic; P − 1; a = 9.0756(18) Å; b = 9.5998(19) Å; c = 13.382(3) Å; α = 101.99(3)° β = 105.39(3)° γ = 92.17(3)°; V = 1094.2(4) Å3; Z = 2; D = 1.860 g/cm 3 ; μ =1.072mm− 1; θ range = 3.00–27.48°; − 11 ≤ h ≤ 11, − 12 ≤ k ≤ 12, − 17 ≤ l ≤ 16; reﬂections collected: 10806; reﬂections unique: 4958; R(int) = 0.0391, R1 = 0.0518, wR2 (all data) = 0.0986, GOF on F2 = 1.090; F(000) = 612. Crystallographic data for 2: CdC20N6O11H18 (Mr = 630.80); monoclinic; P21/c; a = 14.4015(3) Å; b = 13.1138(2) Å; c = 13.6941(3) Å; β = 117.716(3)°; V = 2289.51(8) Å3; Z = 4; D = 1.830 g/cm3; μ = 1.030 mm − 1; θ range = 2.98–25.00°; − 13 ≤ h ≤ 17, − 15 ≤ k ≤ 15, − 16 ≤ l ≤ 16; re ﬂections collected: 11587; reﬂections unique: 4029; R(int) = 0.0292, R1 = 0.0421, wR2 (all data) = 0.0848, GOF on F2 = 1.058; F(000) = 1264. Reﬂection intensity data for 1 and 2 were collected on an Agilent Technology SuperNova Eos Dual system with a (Mo) microfocus source (λ = 0.71073 Å) and focusing multilayer mirror optics. The structures were then reﬁned on F2 using SHELXL-97. Anisotropic thermal parameters were applied to all non-hydrogen atoms. The hydrogen atoms attached to the carboxylic atoms (O1 and O5 in compound 1, O3 and O6 in compound 2) were located from difference Fourier maps and reﬁned isotropically. And hydrogen atoms attached to C, N and the rest O atoms were placed geometrically. CCDC numbers of compounds 1 and 2 are 918263 and 918264. Details of the ﬁnal reﬁnement of the compounds 1 and 2 are given in Table S1. Selected bond lengths and angles, hydrogen bonds and π⋯π interactions are listed in Tables S2, S3 and S4, respectively.[25] Y. Sun, W. Guo, M. Du, Diverse Cd(II) coordination polymers with a multidentate N-donor ligand 3,5-bis(4-pyridyl)-4-(3-pyridyl)-1,2,4-triazole and pseudohalide anions, Inorg. Chem. Commun. 14 (2011) 873–876.[26] S. Zheng, S. Cai, J. Tan, J. Fan, W.-G. Zhang, Solvent-regulated assembly of two new Cd(II) coordination polymers based on 3-(1H-benzimidazol-2-yl) propanoic acid, Inorg. Chem. Commun. 21 (2012) 100–103.[27] R.-H. Cui, Y.-H. Xu, Z.-H. Jiang, Syntheses, structures, and photoluminescence of two Cd(II) coordination polymers constructed from analogue (pyridyl)imidazole derivative and polycarboxylate acid, Inorg. Chem. Commun. 12 (2009) 933–936.[28] J. Xie, Z. Han, W. Pei, Y. Zou, X. Ren, Organic heterocycle-affecting the structural variability of Cd(II)-btc coordination polymers (H 3 btc = benzene-1,3,5-tricarboxylic acid), Inorg. Chem. Commun. 14 (2011) 1266–1270.[29] L.-L. Qu, Y.-L. Zhu, J. Zhang, Y.-Z. Li, H.-B. Du, X.-Z. You, Structural diversity and properties of coordination polymers built from a semi-rigid tetradentenate carboxylic acid, Cryst. Eng. Commun. 14 (2012) 824– 831.[30] W.-Q. Kan, J.-F. Ma, Y.-Y. Liu, J. Yang, A series of coordination polymers based on 5-(2-carboxybenzyloxy) isophthalic acid and bis(imidazole) ligands: syntheses, topological structures and photoluminescent properties, Cryst. Eng. Commun.14 (2012) 2316–2326.[31] W.-Q. Kan, J. Yang, Y.-Y. Liu, J.-F. Ma, A series of coordination polymers based on a multidentate N-donor ligand and different polycarboxylate anions: syntheses, structures and photoluminescent properties, Cryst. Eng. Commun. 14 (2012) 6271–6281.[32] L. Liang, C. Yang, Y. Ma, H. Deng, In situ hydrothermal syntheses of ﬁve new cadmium(II) coordination polymers based on 3-(1H-tetrazol-5-yl)benzoate ligand, Cryst. Eng. Commun. 15 (2013) 365–375.[33] J.-G. Lin, S.-Q. Zang, Z.-F. Tian, Y.-Z. Li, Y.-Y. Xu, H.-Z. Zhu, Q.-J. Meng, Metal-organic frameworks constructed from mixed-ligand 1,2,3,4-tetra-(4-pyridyl)-butane and benzene-polycarboxylate acids: syntheses, structures and physical properties, Cryst. Eng. Commun. 9 (2007) 915–921.41R. Xin et al. / Inorganic Chemistry Communications 35 (2013) 38–41 | [] | [] | ["[Cd(H 2 PIDC) 2 (H 2 O)]\n2H 2O", "C 20 H 18 CdN 6 O 11"] | ["CdCl 2 \n2.5H 2 O--0.4 mmol, 91.3 mg"] | [] | ["H 3 PIDC--0.1 mmol, 23.3 mg", "oxalic acid--0.1 mmol, 12.6 mg"] | ["100 \n°C"] | ["80 h"] | ["water--8 mL"]
s2053229616012328 | 2.2. Synthesis of {[Ca 2 (H 2 cpp) 2 (H 2 O) 2 ]4H 2 O} n , (1) H 4 cpp (29 mg, 0.1 mM) was dissolved in methanol (4 ml) and calcium hydroxide (1 ml, 22.2 mg, 0.3 mM; Sigma– Aldrich, puriss p.a. 96%) was added slowly. The resulting mixture was stirred at ambient temperature for 10 min until a uniform mixture was obtained. The resulting solution was allowed to evaporate slowly at ambient temperature. White crystals of (1) were obtained after one week, harvested manually, ﬁltered, washed with water and ﬁnally dried at ambient temperature. | [] | [] | ["[Ca 2 (H 2 cpp) 2 (H 2 O) 2 ]4H 2 O"] | ["calcium hydroxide--1 ml, 22.2 mg, 0.3 mM"] | [] | ["H 4 cpp--29 mg, 0.1 mM"] | [] | ["10 min", "one week"] | ["methanol--4 ml"]
j.poly.2012.12.032 | 2.2. Syntheses 2.2.1. [Co(4apa)(H 2 O)] (1) A mixture of Co(NO 3 ) 2 6H 2 O (0.116 g, 0.40 mmol), 4-aminophthalic acid (0.054 g, 0.30 mmol), NaOH (0.016 g, 0.40 mmol) and H 2 O (10 mL) was sealed in a 25 mL Teﬂon-lined stainless steel vessel and heated at 150 °C for 2 days, and then cooled to room temperature. Red block-shaped crystals were ﬁltered off, washed with water and dried in air. Yield: 67% based on 4apa. Anal.Calc. for C 8 H 9 CoNO 5 (258.08): C, 37.23; H, 3.51; N, 5.43. Found: C, 37.45; H, 3.80; N, 5.59%. | [] | [] | ["[Co(4apa)(H 2 O)]", "C 8 H 9 CoNO 5"] | ["Co(NO 3 ) 2 ?6H 2 O--0.116 g, 0.40 mmol"] | ["NaOH--0.016 g, 0.40 mmol"] | ["4-aminophthalic acid--0.054 g, 0.30 mmol"] | ["150 °C"] | ["2 days"] | ["H 2 O--10 mL"]
ejic.201300579 | [Cu(L D )] (6 D ): A mixture of CuCl 2 (64 mg, 0.48 mmol), NaOMe (0.96 mmol), and H 2 L D (200 mg, 0.48 mmol) in MeOH (10 mL) was stirred for 30 min. Removal of MeOH under vacuum provided a solid material that was redissolved with CH 2 Cl 2 . The solution was filtered to remove insoluble material, and the solvent was evaporated to give a dark green solid. X-ray-quality crystals were grown by vapor diffusion of Et 2 O into a solution of 1,2-dicholorethane (198 mg, 79 %). UV/Vis (MeCN): λ max (ε, m –1 cm –1 ) = 655 (210), 830 nm (sh.). IR (solid): ν ˜ = 1607, 1581, 1567, 1498 cm –1 . Complex 6 D cocrystallizes with H 2 O, and elemental analysis indicated that H 2 O(≈1.5 equiv.) remained in the sample after drying.C 27 H 19 CuN 5 O 2 ·1.5H 2 O (536.04): calcd. C 60.49, H 4.14, N 13.07; found C 60.19, H 3.94, N 12.78.Structure Determination: Each complex was characterized with Xray crystallography; details concerning the data collection and analysis are summarized in Tables 5 and 6. The X-ray diffraction data were collected at 100 K with an Oxford Diffraction SuperNova kappa-diffractometer equipped with dual microfocus Cu/Mo X-ray sources, X-ray mirror optics, Atlas CCD detector, and a lowtemperature Cryojet device. The data were processed with CrysAlisPro program package (Oxford Diffraction Ltd., 2010) typically by using a numerical Gaussian absorption correction (based on the real shape of the crystal) followed by an empirical multi-scan correction using SCALE3 ABSPACK routine. The structures were solved by using the SHELXS program and refined with the SHELXL program [31] within the Olex2 crystallographic package.[32] All computations were performed on an Intel PC computer with Windows 7 OS. Some structures contain disorder that was detected in difference Fourier syntheses of electron density and accounted for by using capabilities of the SHELX package. In most cases, hydrogen atoms were localized in difference syntheses of electron density but were refined by using appropriate geometric restrictions on the corresponding bond lengths and bond angles within a riding/rotating model (torsion angles of methyl hydrogen atoms were optimized to better fit the residual electron density).CCDC-927711 (for 1 B ), -927712 (for 1 C ), -927713 (for 1 D ), -927714 (for 2 B ), -927715 (for 2 C ), -927716 (for 3 B ), -927717 (for 4 B ), Job/Unit: I30579 /KAP1 Date: 03-07-13 15:23:49 Pages: 13 www.eurjic.org FULL PAPER Table 5. Summary of X-ray crystallographic data collection and structure refinement.1 B 1 C ·0.5CH 2 Cl 2 1 D ·CH 2 Cl 2 2 B 2 C Empirical formula C 21 H 21 Cl 2 CuN 5 O 2 C 19.5 H 20 Cl 3 CuN 7 O 2 C 28 H 23 Cl 4 CuN 5 O 2 C 23 H 23 CuF 6 N 5 O 9 S 2 C 21 H 21 CuF 6 N 7 O 9 S 2 Formula weight 509.88 554.32 666.85 755.12 757.11 Crystal system triclinic triclinic triclinic orthorhombic triclinic Space group P1 ¯ P1 ¯ P1 ¯ Pna2 1 P1 ¯ a [Å] 7.1019(3) 12.7826(3) 9.4544(7) 28.0304(9) 8.3766(3) b [Å] 9.8288(4) 15.0326(3) 10.3822(8) 13.2373(5) 9.8949(4) c [Å] 15.9843(6) 25.2949(4) 15.901(1) 7.9327(2) 19.0738(8) α [°] 72.240(4) 89.226(1) 106.402(7) 90 98.076(3) β [°] 82.180(3) 86.712(2) 102.062(7) 90 95.700(3) γ [°] 87.994(3) 77.779(2) 99.764(6) 90 113.151(4) Volume [Å 3 ] 1052.66(7) 4742.6(2) 1420.1(2) 2943.40(16) 1418.3(1) Z 28242 ρ calcd.[gcm –3 ] 1.609 1.553 1.56 1.704 1.773 μ [mm –1 ] 4.052 4.685 4.85 3.273 3.419 Θ range [°] 9.4 to 147.7 7.0 to 147.8 9.2 to 148.1 7.4 to 147.4 9.5 to 147.6 Reflections collected 15887 95897 13911 15571 21838 Independent reflections (R int ) 4178 (0.0298) 18936 (0.0330) 5595 (0.0630) 5651 (0.0422) 5646 (0.0326) Data/restraints/parameters 4178/0/284 18936/3/1209 5595/15/418 5651/1/421 5646/0/435 Goodness-of-fit on F 2 1.032 1.016 1.013 1.112 1.022 R1/wR2indexes[I ⬎ 2σ(I)] [a] 0.0353/0.0919 0.0325/0.0871 0.0467/0.1044 0.1007/0.2383 0.0333/0.0831 R1/wR2 indexes [all data] [a] 0.0412/0.0965 0.0372/0.0913 0.0769/0.1207 0.1026/0.2395 0.0408/0.0891 [a] R1=Σ¦¦F o ¦–¦F c ¦¦/Σ¦F o ¦; wR2=[Σw(F o 2 – F c 2 )2/Σw(F o 2 ) 2 ] 1/2 .Table 6. Summary of X-ray crystallographic data collection and structure refinement.3 B 4 B ·MeOH 5 B 5 C 6 D ·H 2 O Empirical formula C 22 H 23 ClCuF 3 N 5 O 6 SC 45 H 44 Cu 2 F 6 N 10 O 11 S 2 C 42 H 38 Cu 2 N 10 O 4 C 38 H 34 Cu 2 N 14 O 4 C 27 H 21 CuN 5 O 3 Formula weight 641.50 1206.11 873.90 877.87 527.04 Crystal system triclinic triclinic monoclinic monoclinic monoclinic Space group P1 ¯ P1 ¯ C2/cC2/cC2/c a [Å] 10.3358(6) 11.1489(3) 20.1899(4) 19.7551(9) 20.3092(13) b [Å] 11.0707(6) 15.5689(5) 10.1779(1) 9.8198(4) 10.0074(4) c [Å] 13.0014(8) 15.6873(6) 19.1402(4) 19.7188(9) 12.8234(9) α [°] 67.749(5) 98.963(3) 90 90 90 β [°] 69.068(5) 93.322(3) 102.390(2) 103.908(5) 118.907(9) γ [°] 76.349(5) 105.789(3) 90 90 90 Volume [Å 3 ] 1277.3(1) 2573.8(2) 3841.5(1) 3713.1(3) 2281.5(2) Z 2 2 444 ρ calcd.[gcm –3 ] 1.668 1.554 1.511 1.57 1.521 μ [mm –1 ] 3.579 2.564 1.165 1.941 1.690 Θ range [°] 7.7 to 147.26 7.52 to 147.52 5.96 to 58.22 9.22 to 147.66 10 to 148 Reflections collected 11783 16501 21840 14296 11433 Independent reflections (R int ) 4998 (0.0217) 16501 (0.0000) 4672 (0.0337) 3688 (0.0380) 2274 (0.0364) Data/restraints/parameters 4998/0/364 16501/18/704 4672/0/266 3688/0/266 2274/36/151 Goodness-of-fit on F 2 1.040 1.076 1.049 1.166 1.041 R1/wR2indexes[I ⬎ 2σ(I)] [a] 0.0374/0.0972 0.0917/0.2407 0.0316/0.0717 0.0944/0.2205 0.0467/0.1217 R1/wR2 indexes [all data] [a] 0.0420/0.1017 0.0953/0.2474 0.0383/0.0753 0.0977/0.2222 0.0550/0.1295 [a] R1=Σ¦¦F o ¦–¦F c ¦¦/Σ¦F o ¦; wR2=[Σw(F o 2 – F c 2 )2/Σw(F o 2 ) 2 ] 1/2 .-927718 (for 5 B ), -927719 (for 5 C ), and 928161 (for 6 D ) contain the supplementary crystallographic data for this paper. These data can be obtained free of charge from The Cambridge Crystallographic Data Centre via www.ccdc.cam.ac.uk/data_request/cif.Supporting Information (see footnote on the first page of this article): Ellipsoid plots of 5 C and 6 D ; metric parameters for 6 D ; electronic absorption spectra of 1 X , 4 B ,and5 B in various solvents; cyclic voltammograms of 4 B and 5 B .DFT Calculations: DFT computations were performed by using the ORCA 2.7 software package developed by Neese.[33] In each case, the corresponding X-ray structure provided the starting point for geometry optimizations and the computational model included the entire complex (excluding uncoordinated solvent molecules). The calculations employed the Becke–Perdew (BP86) functional.[34] Eur. J. Inorg. Chem. 0000, 0–0 © 0000 Wiley-VCH Verlag GmbH & Co. KGaA, Weinheim12 Ahlrichs’ valence triple-ζ basis set (TZV) was used for all atoms, in conjunction with the TZV/J auxiliary basis set.[35] Extra polarization functions were included on non-hydrogen atoms.Acknowledgments This research is generously supported by Marquette University and the U. S. National Science Foundation (NSF) (CHE-1056845) [1] a) A. Rajput, R. Mukherjee, Coord. Chem. Rev. 2013, 257, 350– 368; b) H. L. Kwong, H. L. Yeung, C. T. Yeung, W. S. Lee, C. S.Lee, W. L. Wong, Coord. Chem. Rev. 2007, 251, 2188–2222; c) O. Belda, C. Moberg, Coord. Chem. Rev. 2005, 249, 727–740.[2] A. K. Patra, R. Mukherjee, Inorg. Chem. 1999, 38, 1388–1393. Job/Unit: I30579 /KAP1 Date: 03-07-13 15:23:49 Pages: 13 www.eurjic.org FULL PAPER [3] a) D. S. Marlin, M. M. Olmstead, P. K. Mascharak, Inorg.Chem. 2001, 40, 7003–7008; b) D. S. Marlin, M. M. Olmstead, P. K. Mascharak, Angew. Chem. 2001, 113, 4888–4890; Angew.Chem. Int. Ed. 2001, 40, 4752–4753; c) J. C. Noveron, M. M.Olmstead, P. K. Mascharak, J. Am. Chem. Soc. 2001, 123, 3247–3259; d) D. S. Marlin, P. K. Mascharak, Chem. Soc. Rev.2000, 29, 69–74; e) F. A. Chavez, M. M. Olmstead, P. K. Mascharak, Inorg. Chim. Acta 1998, 269, 269–273.[4] a) P. J. Donoghue, A. K. Gupta, D. W. Boyce, C. J. Cramer, W. B. Tolman, J. Am. Chem. Soc. 2010, 132, 15869–15871; b) P. J. Donoghue, J. Tehranchi, C. J. Cramer, R. Sarangi, E. I.Solomon, W. B. Tolman, J. Am. Chem. Soc. 2011, 133, 17602– 17605.[5] a) D. Huang, O. V. Makhlynets, L. L. Tan, S. C. Lee, E. V.Rybak-Akimova, R. H. Holm, Inorg. Chem. 2011, 50, 10070– 10081; b) D. G. Huang, R. H. Holm, J. Am. Chem. Soc. 2010, 132, 4693–4701.[6] S. L. Jain, P. Bhattacharyya, H. L. Milton, A. M. Z. Slawin, J. A. Crayston, J. D. Woollins, Dalton Trans. 2004, 862–871.[7] a) B. M. Trost, I. Hachiya, J. Am. Chem. Soc. 1998, 120, 1104– 1105; b) O. Belda, C. Moberg, Acc. Chem. Res. 2004, 37, 159– 167.[8] H. Adolfsson, C. Moberg, Tetrahedron: Asymmetry 1995, 6, 2023–2031.[9] a) C. M. Che, W. K. Cheng, J. Chem. Soc., Chem. Commun.1986, 1443–1444; b) L. Yang, Z. Q. Wu, L. Liang, X. G. Zhou, J. Organomet. Chem. 2009, 694, 2421–2426; c) L. Yang, R. N.Wei, R. Li, X. G. Zhou, J. L. Zuo, J. Mol. Catal. A 2007, 266, 284–289; d) S. H. Lee, J. H. Han, H. Kwak, S. J. Lee, E. Y. Lee, H. J. Kim, J. H. Lee, C. Bae, S. N. Lee, Y. Kim, C. Kimal, Chem. Eur. J. 2007, 13, 9393–9398.[10] a) C. K. Vance, A.-F. Miller, Biochemistry 2001, 40, 13079– 13087; b) R. G. Hadt, N. Sun, N. M. Marshall, K. O. Hodgson, B. Hedman, Y. Lu, E. I. Solomon, J. Am. Chem. Soc. 2012, 134, 16701–16716; c) N. M. Marshall, D. K. Garner, T. D. Wilson, Y. G. Gao, H. Robinson, M. J. Nilges, Y. Lu, Nature 2009, 462, 113–U127.[11] a) I. Schlichting, J. Berendzen, K. Chu, A. M. Stock, S. A.Maves, D. E. Benson, R. M. Sweet, D. Ringe, G. A. Petsko, S. G. Sligar, Science 2000, 287, 1615–1622; b) S. Nagano, T. L.Poulos, J. Biol. Chem. 2005, 280, 31659–31663.[12] a) D. W. Christianson, W. N. Lipscomb, Acc. Chem. Res. 1989, 22, 62–69; b) M. Hernick, C. A. Fierke, Arch. Biochem. Biophys. 2005, 433, 71–84; c) J. D. Lipscomb, Curr. Opin. Struct.Biol. 2008, 18, 644–649.[13] a) A. S. Borovik, Acc. Chem. Res. 2005, 38, 54–61; b) R. L.Shook, A. S. Borovik, Inorg. Chem. 2010, 49, 3646–3660.[14] S. M. Redmore, C. E. F. Rickard, S. J. Webb, L. J. Wright, Inorg. Chem. 1997, 36, 4743–4748.[15] K. Gudasi, R. Vadavi, R. Shenoy, M. Patil, S. A. Patil, M.Nethaji, Inorg. Chim. Acta 2005, 358, 3799–3806.Eur. J. Inorg. Chem. 0000, 0–0 © 0000 Wiley-VCH Verlag GmbH & Co. KGaA, Weinheim13 [16] R. Q. Fan, P. Wang, Y. L. Yang, Y. J. Zhang, Y. B. Yin, W.Hasi, Polyhedron 2010, 29, 2862–2866.[17] a) T. Kawamoto, O. Prakash, R. Ostrander, A. L. Rheingold, A. S. Borovik, Inorg. Chem. 1995, 34, 4294–4295; b) T. Kawamoto, B. S. Hammes, R. Ostrander, A. L. Rheingold, A. S. Borovik, Inorg. Chem. 1998, 37, 3424–3427; c) Z. Shirin, J. Thompson, L. Liable-Sands, G. P. A. Yap, A. L. Rheingold, A. S.Borovik, J. Chem. Soc., Dalton Trans. 2002, 1714–1720.[18] a) S. Y. Shaban, F. W. Heinemann, R. van Eldik, Eur. J. Inorg.Chem. 2009, 3111–3118; b) R. Balamurugan, M. Palaniandavar, M. A. Halcrow, Polyhedron 2006, 25, 1077–1088.[19] a) U. Geiser, R. M. Gaura, R. D. Willett, D. X. West, Inorg.Chem. 1986, 25, 4203–4212; b) L. P. Battaglia, A. B. Corradi, U. Geiser, R. D. Willett, A. Motori, F. Sandrolini, L. Antolini, T. Manfredini, L. Menabue, G. C. Pellacani, J. Chem. Soc., Dalton Trans. 1988, 265–271; c) F. R. Fronczek, A. Mamo, S.Pappalardo, Inorg. Chem. 1989, 28, 1419–1422.[20] Analysis of five-coordinate CuCl 2 N 3 structures in the Cambridge Structural Database revealed a median Cu–Cl distance of 2.31 Å.[21] A. W. Addison, T. N. Rao, J. Reedijk, J. Vanrijn, G. C. Verschoor, J. Chem. Soc., Dalton Trans. 1984, 1349–1356.[22] J. M. Rowland, M. M. Olmstead, P. K. Mascharak, Inorg.Chem. 2000, 39, 5326–5332.[23] S. Sinnecker, F. Neese, L. Noodleman, W. Lubitz, J. Am. Chem.Soc. 2004, 126, 2613–2622.[24] A. B. P. Lever, Inorganic Electronic Spectroscopy, Elsevier, Amsterdam, 1968.[25] a) A. A. G. Tomlinson, B. J. Hathaway, J. Chem. Soc. A 1968, 2578–2583; b) A. A. G. Tomlinson, B. J. Hathaway, J. Chem.Soc. A 1968, 1905–1909.[26] I. M. Procter, B. J. Hathaway, P. Nicholls, J. Chem. Soc. A 1968, 1678–1684.[27] F. B. Tamboura, M. Gaye, A. S. Sall, A. H. Barry, T. Jouini, Inorg. Chem. Commun. 2002, 5, 235–238.[28] S. Flanagan, J. Dong, K. Haller, S. K. Wang, W. R. Scheidt, R. A. Scott, T. R. Webb, D. M. Stanbury, L. J. Wilson, J. Am.Chem. Soc. 1997, 119, 8857–8868.[29] N. G. Connelly, W. E. Geiger, Chem. Rev. 1996, 96, 877–910.[30] Q. Yu, T. E. Baroni, L. Liable-Sands, G. P. A. Yap, A. L.Rheingold, A. S. Borovik, Chem. Commun. 1999, 1467–1468.[31] G. M. Sheldrick, Acta Crystallogr., Sect. A 2008, 64, 112–122.[32] O. V. Dolomanov, L. J. Bourhis, R. J. Gildea, J. A. K. Howard, H. Puschmann, J. Appl. Crystallogr. 2009, 42, 339–341.[33] F. Neese, ORCA: An Ab Initio, Density Functional and Semiempirical Program Package, v. 2.8, University of Bonn, Germany, 2010.[34] a) A. D. Becke, J. Chem. Phys. 1986, 84, 4524–4529; b) J. P.Perdew, Phys.Rev.B1986, 33, 8822–8824.[35] a) A. Schafer, C. Huber, R. Ahlrichs, J. Chem. Phys. 1994, 100, 5829–5835; b) A. Schafer, H. Horn, R. Ahlrichs, J. Chem. Phys.1992, 97, 2571–2577.Received: May 3, 2013 Published Online: 䊏 | [] | [] | ["[Cu(L D)] (6 D)"] | ["CuCl 2--64 mg, 0.48 mmol"] | [] | ["NaOMe--0.96 mmol", "H 2 L D--200 mg, 0.48 mmol"] | [] | ["30 min"] | ["MeOH--10 mL", "CH 2 Cl 2--198 mg, 79 %"]
j.ica.2009.01.044 | Anal. Calc. for complex 2: C, 39.71; H, 3.33; N, 23.15. Found: C, 40.02; H, 3.38; N, 23.21%.IR for complex 2 (Fig. S2) (solid KBr pellet, cm 1 ): 3347.9(s), 3074.0(w), 1967.1(w), 1934.2(w), 1830.1(w), 1797.3(w), 1621.9(m), 1616.4(m), 1589.0(w), 1506.8(s), 1501.4(s), 1446.7(s), 1419.2(s), 1391.8(w), 1375.3(s), 1282.2(m), 1216.4(s), 1167.1(s), 1145.2(s), 1117.8(s), 1002.7(w), 958.9(m), 931.5(s), 800.0(s), 750.7(s), 646.6(m), 619.2(m), 580.8(m), 537.0(m), 443.8(m).2.4. Synthesis of [Ag(OBt)(HOBt)] n (3) A mixture of 1-hydroxybenzotriazole 0.0675 g (0.5 mmol) and AgNO 3 0.085 g (0.5 mmol), was stirred in water (10 mL), and the pH of the mixture was adjusted to 3.0 with a 2 mol L 1 NaOH solution. It was then sealed in a 23 mL Telfon-lined stainless-steel container, which was heated to 110 °C for 72 h and then cooled to room temperature at a rate of 6 °Ch 1 . Colorless block crystals were obtained, wished with dehydrated alcohol, and air dried. | [] | [] | ["[Ag(OBt)(HOBt)] n", "complex 2"] | ["AgNO 3--0.085 g (0.5 mmol)"] | [] | ["1-hydroxybenzotriazole--0.0675 g (0.5 mmol)"] | ["110 °C"] | ["72 h"] | ["water--10 mL"]
c5ce00181a | Synthesis of ĳMn 5 ĲHL) 2 ĲH 2 O) 2 ]Ĵ2C 2 H 5 OHĴ4H 2 O(1).Amixture of MnĲCH 3 COO) 2 Ĵ4H 2 O (0.025 g, 0.01 mmol), H 6 L (0.033 g, 0.033 mmol), ethanol (4 mL), and water (4 mL) was placed in a Teflon-lined reactor (15 mL) and heated at 140 °Cfor3days.After gradually cooling to room temperature at a rate of 10 °C h −1 , compound 1 was obtained as colorless crystals in 35% yield based on MnĲ II). Anal. calcd for C 112 H 98 Mn 5 O 44 (M r = 2422.64): C, 55.53; H, 4.08. Found: C, 55.68; H, 3.97. IR (cm −1 ): 3749(w), 3443(m), 3339(m), 1699(w), 1554(s), 1488(m), 1438(m), 1400(s), 1284(m), 1232(m), 1117(w), 1076(w), 1013(m), 991(m), 928(w), 865(w), 797(w), 766(m), 681(w), 544(w), 439(w). | [] | [] | ["ĳMn 5 ĲHL) 2 ĲH 2 O) 2 ]Ĵ2C 2 H 5 OHĴ4H 2 O", "C 112 H 98 Mn 5 O 44"] | ["MnĲCH 3 COO) 2 Ĵ4H 2 O--0.025 g, 0.01 mmol"] | [] | ["H 6 L--0.033 g, 0.033 mmol"] | ["140 °C"] | ["3 days"] | ["ethanol--4 mL", "water--4 mL"]
00958972.2012.697158 | 2.2.2. Synthesis of [Pb(4-pdip)(L 2 )] (2). The synthetic procedure for 2 is the same as that for 1 except that L 2 (0.1 mmol) and 4-pdip (0.1 mmol) were used instead of L 1 and 3pdip. Yellow block crystals of 2 were obtained (24% yield based on Pb). Anal. Calcd for C 24 H 19 PbN 5 O 4 (%): C, 44.44; H, 2.95; N, 10.80. Found (%): C, 44.42; H, 2.92; N, 10.82. | [] | [] | ["[Pb(4-pdip)(L 2)]", "C 24 H 19 PbN 5 O 4"] | ["Pb--NaN"] | [] | ["L 2--0.1 mmol", "4-pdip--0.1 mmol"] | [] | [] | []
ejic.201000487 | Bis(5-sulfonatosalicylaldehyde)nickel(II) disodium salt (B) (837 mg, 1.5 mmol) was introduced, and the mixture was stirred for one hour at 90 °C. The orange solid was filtered, washed with ethanol and dried under vacuum. Yield 70%. Ni(SalenSO 3 )Na 2 ·3H 2 O (C 16 H 12 N 2 Na 2 NiO 8 S 2 ·3H 2 O, 581.85): Ni 10.07, C 32.96, H 3.11, N 4.80, S 11.00, Na 7.89; found Ni 10.47, C 33.07, H 3.00, N 4.38, S 10.77, Na 8.21. | [] | [] | ["Ni(SalenSO 3 )Na 2 ·3H 2 O"] | ["Bis(5-sulfonatosalicylaldehyde)nickel(II) disodium salt (B)--837 mg, 1.5 mmol"] | [] | [] | ["90 \b0C"] | ["1 hour"] | []
c9ce00371a | Synthesis of (H 6 M 4 pxy)Cl 2 CN-M 4 pxy (1.816 g, 3.04 mmol) was dissolved in concentrated hydrochloric acid (40 mL) and heated at reflux for 24 hours resulting in the formation of a pale yellow precipitate. The solid was recovered by filtration, washed with distilled water (3 x 30 mL), and then dissolved in a suspension of potassium hydroxide (5.425 g, 135 mmol) in water (50 mL). This solution was heated at reflux for 48 hours, and then cooled to room temperature and acidified with concentrated hydrochloric acid until a pH of 2 was achieved. The resulting crude white solid (2.276 g) was recrystallised from a water (12 mL) and 12 M hydrochloric acid (3 mL) solution in a vial which was then sealed inside a Teflonlined acid digestion vessel. The vessel was heated in an oven for 36 hours at 130 °C, before cooling and filtering to yield (H 6 M 4 pxy)Cl 2 as very small clusters of colourless, block-shaped crystals (1.248 g, 55 %). Single crystal X-ray diffraction experiments were attempted on the crystalline material, however a single crystal could not be isolated from the cluster that was of a suitable quality for analysis, even with the use of synchrotron radiation. NMR experiments were inconclusive due to the poor solubility of the compound, as the amount of NaOD required to dissolve the compound for analysis prevented the instrument from detecting any meaningful signals in either the 1 H or 13 C spectrum. Microanalysis of a fully dried sample was used to confirm the protonation state of the product. | [] | [] | ["(H 6 M 4 pxy)Cl 2 CN-M 4 pxy"] | [] | [] | ["M 4 pxy--1.816 g, 3.04 mmol"] | ["reflux", "reflux", "130 °C"] | ["24 hours", "48 hours", "36 hours"] | ["concentrated hydrochloric acid--40 mL", "distilled water--3 x 30 mL", "potassium hydroxide in water--50 mL", "water--12 mL", "12 M hydrochloric acid--3 mL"]
c7dt03474a | Yield: 28 mg (57%). Anal. calcd for 2 (C 3 H 6 NO 6 PCo): C, 14.89; H, 2.50; N, 5.79. Found: C, 14.83; H, 1.91; N, 5.62. IR (ν max /cm −1 ): 3428(br), 3159(m), 1648(s), 1637(s), 1611(s), 1540(m), 1490(s), 1428(m), 1391(w), 1359(w), 1258(w), 1177(s), 1155(s), 1105(s), 1085(s), 1004(s), 983(m), 926(w), 881(m), 837(s), 707(m), 577(m), 548(m). | [] | [] | ["C 3 H 6 NO 6 PCo"] | [] | [] | [] | [] | [] | []
j.jorganchem.2004.08.028 | [Au(2-S-pyridine)] 2 (l 2 -dppp) (6) Æ 1/2C 6 H 6 (dppp = 1,3-bis(diphenyl phosphino) propane) was synthesized in 83% yield.31 P NMR: d 32.1 (s).1 H NMR (CDC l 3 , 300 MHz): d 8.15–8.08 (m, 6-H in Spy, 2H), d 7.81– 7.67 (m, o-Ph, 8H), 7.50–7.35 (m, m-Ph, p-Ph, 3-H in Spy 14H), 7.35–7.27 (m, 5-H in Spy, 2H), 6.84–6.75 (m, 4-H in Spy, 2H), 3.09–2.90 (m, CH 2 –C–CH 2 , 4H), 2.16–1.92 (m, C–CH 2 –C). [Au(S-phenyl)] 2 (l 2 -dppp) (7) was similarly synthesized in 76% yield. | [] | [] | ["[Au(2-S-pyridine)] 2 (l 2 -dppp)", "[Au(S-phenyl)] 2 (l 2 -dppp)"] | [] | [] | ["dppp = 1,3-bis(diphenyl phosphino) propane--NaN"] | [] | [] | ["C 6 H 6--NaN"]
b800255j | Compound 2 was prepared from a reaction mixture of composition Co(NO 3 ) 2 $6H 2 O (292 mg), OBA (129 mg), BPP (99 mg), HCl (38%, 0.1 mL) and Na 2 CO 3 (60 mg) in the presence of H 2 O (5.0 mL) under hydrothermal conditions at 160  C for Fig. 4 (a) Plot of the temperature dependence of c M and c M T for compound 1. (b) Plot of the temperature dependence of 1/c M and c M T for compound 2. | [] | [] | ["Compound 2"] | ["Co(NO 3 ) 2 $6H 2 O--292 mg"] | ["HCl (38%)--0.1 mL", "Na 2 CO 3--60 mg"] | ["OBA--129 mg", "BPP--99 mg"] | ["160 \nC"] | [] | ["H 2 O--5.0 mL"]
c9qi01504c | For [Gd{Ir(ppy) 2 (dcbpy)} 2 (NO 3 )(H 2 O) 5 ]·2CH 3 OH·0.5H 2 O ( Ir 2 Gd ): Yield: 18%. Elemental analyses (%) calcd. for C 70 H 61 GdIr 2 N 9 O 17.5 , C, 45.45; H, 3.32; N, 6.81; found: C, 44.89; H, 3.27; N, 6.81. IR (KBr, cm −1 ): 3355 (m), 3107 (w), 3059 (m), 2925 (m), 1631 (s), 1585 (s), 1544 (s), 1476 (s), 1421 (s), 1367 (s), 1270 (m), 1233 (m), 1160 (w), 864 (m), 781 (m), 758 (m), 694 (m), 670(w). For [Dy{Ir(ppy) 2 (dcbpy)} 2 (NO 3 )(H 2 O) 5 ]·2CH 3 OH·0.5H 2 O ( Ir 2 Dy ): Yield: 41%. Elemental analyses (%) calcd. for C 70 H 61 DyIr 2 N 9 O 17.5 , C, 45.32; H, 3.31; N, 6.79; found: C, 43.93; H, 3.26; N, 6.63. IR (KBr, cm −1 ): 3423(s), 3107 (w), 3049 (w), 1610 (s), 1546 (m), 1477 (s), 1427 (s), 1379 (s), 1313 (m), 1274 (m), 1234 (m), 1161 (w), 1062 (w), 1031 (w), 761 (m), 734 (w), 698 (w), 628 (w), 603 (w), 567 (w). For [Er{Ir(ppy) 2 (dcbpy)} 2 (NO 3 )(H 2 O) 4 ]·2CH 3 OH·0.5H 2 O ( Ir 2 Er ): Yield: 37%. Elemental analyses (%) calcd. for C 70 H 61 ErIr 2 N 9 O 17.5 , C, 45.20; H, 3.30; N, 6.77; found: C, 44.76; H, 3.24; N, 6.83. IR (KBr, cm −1 ): 3375(m), 3103 (m), 3043 (m), 1606 (s), 1585 (s), 1546 (m), 1514 (w), 1477 (s), 1421 (s), 1377 (s), 1286 (m), 1269 (m), 1232 (m), 1161 (w), 1031 (w), 781 (m), 759 (s), 738 (w), 729 (w), 696 (w). Thermal analyses reveal that the weight losses at 90  C are 4.2% (for Ir 2 Dy ), 4.4% (for Ir 2 Er ) and 3.9 % (for Ir 2 Yb ) (Fig. S32), in agreement with the release of lattice solvents (calcd. 3.9% for 2CH 3 OH + 0.5H 2 O). The weight loss for Ir 2 Gd (5.6%) is higher than others, suggesting that one coordination water molecule could also release below this temperature (calcd. 4.9%). Between 90 and 300  C there appear slow weight losses corresponding to the partial removal of the coordination water. Above 300  C, the organic ligands start to decompose and the framework structures collapse. Synthesis of [Ln 2{ Ir(ppy) 2 (dcbpy)} 4 (NO 3 ) 2 (H 2 O) 4 ]·solvent (Ir 4 Ln 2 ; Ln = Gd, Dy, Er, Yb) Compounds Ir 4 Ln 2 (Ln = Gd, Dy, Er, Yb) were synthesized under similar optimized experimental conditions. A typical preparation procedure for [Yb 2 (OH){Ir(ppy) 2 (dcbpy)} 4 (NO 3 )(H 2 O) 4 ]·2CH 3 OH·2.5H 2 O (Ir 4 Yb 2 ) is as follows. Ir(ppy) 2 (Hdcbpy) (7.4 mg, 0.01 mmol) was suspended in 2 mL of distilled water and dissolved by 10 μL aqueous NaOH (1M). Then Yb(NO 3 ) 3 ·6H 2 O (9.34 mg, 0.02 mmol) in 7 mL MeOH was added. An immediate precipitation of a green powder appeared. After keeping the vial at 80 °C for 2 days, orange rod crystals were obtained. The crystalline product of Ir 4 Yb 2 was separated by filtration and washed with distilled water and a minimum amount of methanol. Yield: 23%. Elemental analyses (%) calcd. for C 138 H 110 N 17 Yb 2 Ir 4 O 28.5 , C, 46.33; H, 3.10; N, 6.66; found: C, 45.82; H, 3.16; N, 6.83. IR (KBr, cm −1 ): 3400 (s), 3103 (m), 3043 (m), 1608 (s), 1546 (m), 1477 (s), 1427 (s), 1379 (s), 1272 (w), 1232 (m), 1161 (w), 1031 (w), 866 (w), 784 (m), 761 (m), 734 (w), 698 (w), 630 (w). For [Gd 2 (OH){Ir(ppy) 2 (dcbpy)} 4 (NO 3 )(H 2 O) 4 ]·2CH 3 OH·2.5H 2 O ( Ir 4 Gd 2 ): Yield: 15%. Elemental analyses (%) calcd. for C 138 H 110 N 17 Gd 2 Ir 4 O 28.5 , C, 46.74; H, 3.13; N, 6.71; found: C, 45.97; H, 3.48; N, 6.99. IR (KBr, cm −1 ): 3357 (s), 3105 (m), 3042 (m), 1604 (s), 1583(s), 1562(m), 1544(s), 1476 (s), 1420 (s), 1365 (s), 1317(m), 1269 (w), 1235 (m), 782 (m), 729 (w), 694 (w), 629 (w). For [Dy 2 (OH){Ir(ppy) 2 (dcbpy)} 4 (NO 3 )(H 2 O) 4 ]·2CH 3 OH·2.5 H 2 O ( Ir 4 Dy 2 ): Yield: 26 %. Elemental analyses (%) calcd. for C 138 H 110 N 17 Dy 2 Ir 4 O 28.5 , C, 46.61; H, 3.12; N, 6.70; found: C, 45.74; H, 3.21; N, 6.68. IR (KBr, cm −1 ): 3429 (m), 3107 (m), 3053 (m), 1610 (s), 1548 (m), 1477 (s), 1425 (s), 1379 (s), 1271 (w), 1234 (w), 1162 (w), 1033 (w), 761 (s), 734 (w), 698 (w), 669 (w), 628 (w), 559 (w), 426 (w). For [Er 2 (OH){Ir(ppy) 2 (dcbpy)} 4 (NO 3 )(H 2 O) 4 ]·3CH 3 OH·2.5H 2 O ( Ir 4 Er 2 ): Yield: 28%. Elemental analyses (%) calcd. For C 139 H 114 N 17 Er 2 Ir 4 O 29.5 , C, 46.40; H, 3.19; N, 6.62; found: C, 45.50; H, 3.57; N, 6.48. IR (KBr, cm −1 ): 3402 (m), 3107 (m), 3045 (m), 1608 (s), 1546 (m), 1477 (s), 1427 (s), 1380 (s), 1271 (w), 1234 (w), 1161 (w), 1031 (w), 784 (m), 761 (m), 734 (w), 698 (w), 630 (w). Thermal analyses reveal that the weight losses at 100  C are 2.8 % for Ir 4 Gd 2 , Ir 4 Dy 2 and Ir 4 Yb 2 (Fig. S33), in agreement with the release of two CH 3 OH and 2.5 H 2 O molecules (calcd. 3.03.1%). The weight loss for Ir 4 Er 2 is 4.1%, corresponding to the release of three CH 3 OH and 2.5 H 2 O molecules (calcd. 3.9%). The number of solvent molecules for Ir 4 Yb 2 is less than that obtained from the single crystal structural determination, suggesting that the lattice solvents are partially released at room temperature. The weight losses between 100 and 300  C is attributed to the partial release of coordination water molecules, above which the structure begins to collapse. X-ray Crystallographic Analyses Suitable single crystals were selected for indexing and intensity data collections on a Bruker SMART APEX D8 diffractometer using graphite-monochromated Mo Kα radiation (λ = 0.71073 Å) at 150 K. | [] | [] | ["[Gd{Ir(ppy) 2 (dcbpy)} 2 (NO 3 )(H 2 O) 5 ]·2CH 3 OH·0.5H 2 O", "[Dy{Ir(ppy) 2 (dcbpy)} 2 (NO 3 )(H 2 O) 5 ]·2CH 3 OH·0.5H 2 O", "[Er{Ir(ppy) 2 (dcbpy)} 2 (NO 3 )(H 2 O) 4 ]·2CH 3 OH·0.5H 2 O", "[Yb 2 (OH){Ir(ppy) 2 (dcbpy)} 4 (NO 3 )(H 2 O) 4 ]·2CH 3 OH·2.5H 2 O", "[Gd 2 (OH){Ir(ppy) 2 (dcbpy)} 4 (NO 3 )(H 2 O) 4 ]·2CH 3 OH·2.5H 2 O", "[Dy 2 (OH){Ir(ppy) 2 (dcbpy)} 4 (NO 3 )(H 2 O) 4 ]·2CH 3 OH·2.5 H 2 O", "[Er 2 (OH){Ir(ppy) 2 (dcbpy)} 4 (NO 3 )(H 2 O) 4 ]·3CH 3 OH·2.5H 2 O"] | ["AgNO 3--0.2 mmol", "Co(NO 3 ) 2 .6H 2 O--0.0145g, 0.05 mmol", "Yb(NO 3 ) 3 .6H 2 O--9.34 mg, 0.02 mmol"] | [] | ["bpe--0.05 mmol", "H 4 bptc--0.05 mmol", "3b--0.0318g, 0.1 mmol)", "Ir(ppy) 2 (Hdcbpy)--7.4 mg, 0.01 mmol"] | ["150 \nC", "80 \nC"] | ["6 days", "4-5 days", "2 days"] | ["water--15 mL", "triethylamine--1 mL", "DMF--45 mL", "ethanolic solution--10 mL", "distilled water--2 mL", "MeOH--7 mL"]
s0036023618050108 | For C 28 H 16 O 10 N 2 Mn 2 Zn, anal. calcd. (%): C, 46.99; H, 2.24; N, 3.92.Found (%): C, 47.12; H, 2.66; N, 4.03.[γ,γ'-dipyNi((μ-OOCC 5 H 4 )Mn(CO) 3 ) 2 (CH 3 OH) 2 ] n (2): 0.1 g (0.15 mmol). Yield, 81% (0.09 g). | [] | [] | ["[γ,γ'-dipyNi((μ-OOCC 5 H 4 )Mn(CO) 3 ) 2 (CH 3 OH) 2 ] n", "C 28 H 16 O 10 N 2 Mn 2 Zn"] | ["Mn(CO) 3--0.15 mmol"] | [] | ["γ,γ'-dipyNi((μ-OOCC 5 H 4 )--0.1 g"] | [] | [] | ["CH 3 OH--2"]
j.chempr.2017.06.006 | Preparation of 5b The synthesis of 5b was carried out similarly to that o f 5a with the use of [Cp*IrCl 2 ] 2 (160 mg, 0.2 mmol) instead of [Cp*RhCl 2 ] 2 . 5b wasobtainedasaredsolidin94.4% yield (244.5 mg); 1 H NMR (400 MHz, CD 3 OD, ppm): d =8.42(d,J =6.8Hz,8H,Py-H), 7.67 (d, J = 6.8 Hz, 8H, Py-H), 5.89 (s, 4H , benzo quinone-H), 1.63 (s, 60H, Cp*); Anal. | [] | [] | ["5b"] | ["[Cp*IrCl 2 ] 2--160 mg, 0.2 mmol"] | [] | [] | [] | [] | []
ejic.201400133 | [Cu II 2 (bpy) 2 (AMEP)(H 2 O) 3 ](ClO 4 ) 2 ·3H 2 O (5-p): The synthesis was performed with 0.5 mmol quantities and the product was isolated as blue microcrystalline solid, yield 48 %. C 23 H 36 Cl 2 Cu 2 N 5 O 17 P (883.53): calcd. C 31.27, H 4.11, N 7.93; found C 31.7, H 4.0, N 8.2. FTIR (KBr pellet): ν ˜ = 3435, 3153, 2929, 2853, 1605, 1543, 1473, 1448, 1303, 1185, 1160, 1082, 1054, 1030, 902, 772, 624 cm –1 . | [] | [] | ["[Cu II 2 (bpy) 2 (AMEP)(H 2 O) 3 ](ClO 4 ) 2 ·3H 2 O", "C 23 H 36 Cl 2 Cu 2 N 5 O 17 P"] | [] | [] | [] | [] | [] | []
cg5005775 | Synthesis of 5-[(Anthracen-9-ylmethyl)-amino]-isophthalic Acid (H 2 L). 5-Aminoisophthalic acid (2.0 g, 0.01 mol) and 9anthracene carboxaldehyde (2.27 g, 0.01 mol) in dry methanol (50 mL) were stirred in a 100 mL round-bottom ﬂask for an hour, whereby the mixture became viscous. To this mixture, NaBH 4 was added slowly at 4 °C. After 2 h at 4 °C, the solvent was removed under a vacuum. The residue was dissolved in water (50 mL) and acidiﬁed with acetic acid to pH 5−6, whereupon the product precipitated out as a pale yellow solid. It was collected by ﬁltration, washed thoroughly with water, and then air-dried. Yield, 3.3 g (89%). | [] | [] | ["5-[(Anthracen-9-ylmethyl)-amino]-isophthalic Acid (H 2 L)"] | [] | ["NaBH 4--slowly at 4 °C"] | ["5-Aminoisophthalic acid--2.0 g, 0.01 mol", "9anthracene carboxaldehyde--2.27 g, 0.01 mol"] | ["4 °C"] | ["an hour", "2 h"] | ["dry methanol--50 mL", "water--50 mL"]
ic000227v | Synthesis of Methyl 4-(3-Pyridyl)ethynylbenzoate. A mixture of 3-ethynylpyridine (1.03 g, 10 mmol) and methyl 4-bromobenzoate (2.02 g, 10 mmol) in 50 mL of diethylamine was refluxed in the presence of bis(triphenylphosphine)palladium dichloride (40 mg, 0.06 mmol) and copper(I) iodide (10 mg, 0.05 mmol) for 20 h. Diethylamine was removed by evaporation under reduced pressure, and the residue was dissolved in 50 mL of ethyl acetate and extracted twice with 50 mL of water. The organic layer was dried over MgSO 4 and evaporated to dryness. Silica gel column chromatography eluting with a mixture of hexane and ethyl acetate (2:1 v/v) afforded 2.23 g of pure product (67% yield). Mp: 141-143 °C. | [] | [] | ["Methyl 4-(3-Pyridyl)ethynylbenzoate"] | ["bis(triphenylphosphine)palladium dichloride--40 mg, 0.06 mmol", "copper(I) iodide--10 mg, 0.05 mmol"] | [] | ["3-ethynylpyridine--1.03 g, 10 mmol", "methyl 4-bromobenzoate--2.02 g, 10 mmol"] | ["refluxed"] | ["20 h"] | ["diethylamine--50 mL", "ethyl acetate--50 mL", "hexane--column chromatography eluting"]
00958970801975539 | Anal. Calcd (%) for C 10 H 12 N 2 O 5 S: C, 44.12; H, 4.41; N, 10.29. Found: C, 44.01; H, 4.36; N, 10.18.2.3. Synthesis of [Mn(abglyH) 2 (bipy)(H 2 O) 2 ] n (1) A mixture of Mn(OAc) 2  2H 2 O (0.25 mmol, 0.061 g) and abglyH 2 (0.5 mmol, 0.136 g) in 10 mL aqueous solution was stirred for about 10 min to give a clear solution at 70  C.Then the pH of the reaction mixture was adjusted to 6 by slow addition of 2 mol 1 L NaOH solution. After 3 h of stirring at 70  C, 5 mL ethanol solution of 4,4 0 -bipyridine (0.25 mmol, 0.048 g) was added and the solution was stirred and heated for 4 h at 70  C, and then filtered. Well-shaped brown crystals suitable for X-ray analysis separated from H N C O H 3 C S O O H N H 2 C COOH NaOH 15 mL H 2 O NH 2 CH 2 COOH + (L) H N C O H 3 C S O O Cl pH=3 6 M HCl Scheme 1. Synthesis of abglyH 2 . | [] | [] | ["[Mn(abglyH) 2 (bipy)(H 2 O) 2 ]", "C 10 H 12 N 2 O 5 S"] | ["Mn(OAc) 2  2H 2 O--0.25 mmol, 0.061 g"] | [] | ["abglyH 2--0.5 mmol, 0.136 g", "4,4 0 -bipyridine--0.25 mmol, 0.048 g"] | ["70  C"] | ["3 h", "4 h"] | ["aqueous solution--10 mL", "ethanol solution--5 mL"]
b819935c | NH 4 [Gd(SO 4 )(H 2 O)(C 2 O 4 )] (Gd·5). A mixture of Gd(NO 3 ) 3 · 6H 2 O (0.451 g, 1.0 mmol), H 2 C 2 O 4 ·2H 2 O (0.126 g, 1.0 mmol), (NH 4 ) 2 SO 4 (1 M, 6.0 mL), butanol (2 mL) and NaOH (5 M, 0.2 mL) was loaded into a 15 mL Teﬂon-lined autoclave. A single phase of colourless columnar crystals of Gd·5 was obtained in the ﬁnal product. (Found: C 6.40, H 1.66, N 3.68. Calcd for H 6 C 2 NO 9 SGd: C 6.36, H 1.60, N 3.71%); n max /cm -1 : 3551–2913 s br (OH), 1692 s (CO), 1625 s (CO), 1427 m (CO), 1320 s (SO), 1116 s (SO), 800 s (NH), 655 w (SO). | [] | [] | ["NH 4 [Gd(SO 4 )(H 2 O)(C 2 O 4 )] (Gd·5)"] | ["Gd(NO 3 ) 3 · 6H 2 O--0.451 g, 1.0 mmol"] | [] | ["H 2 C 2 O 4 ·2H 2 O--0.126 g, 1.0 mmol"] | [] | [] | ["(NH 4 ) 2 SO 4--1 M, 6.0 mL", "butanol--2 mL", "NaOH--5 M, 0.2 mL"]
j.jssc.2003.09.030 | 2.2. Synthesis of Pb 2 (L 2 )(m 3 -OH)(H 2 O) 2 Compound 2 was synthesized by hydrothermal reaction. A mixture of 1.5 mmol of lead(II) acetate, 1.0 mmol of 5-sulfoisophthalic acid monosodium salt and 10 mL of H 2 O was sealed in Teﬂon-lined stainless steel autoclaves and heated at 180  C for 4 days. The initial and ﬁnal pH values of the solution are 6.0 and 7.0, respectively. Colorless brick-shaped crystals of compound 2 were obtained in a yield of 45.7%. Elemental analysis for compound 2: C, 13.51%; H, 0.89%; S, 4.78%. Calcd: C, 13.86%; H, 0.87%; S, 4.62%. | [] | [] | ["Pb 2 (L 2 )(m 3 -OH)(H 2 O) "] | ["lead(II) acetate--1.5 mmol"] | [] | ["5-sulfoisophthalic acid monosodium salt--1.0 mmol"] | ["180  C"] | ["4 days"] | ["H 2 O--10 mL"]
c0dt01810d | [ZnI 2 (1)]. Reactants: 1 (44.7 mg, 0.1 mmol), ZnI 2 (31.9 mg, 0.1 mmol). Work-up: The solvent volume was reduced to slightly more than half and the product precipitated by addition of hexane (10 mL). Yield: 49 mg (65%).1 HNMR(CDCl 3 ): d 4.18 (m, 2H, fc), 4.60 (m, 2H, fc), 4.69 (m, 2H, fc), 4.94 (m, 2H, fc), 7.38 (m, 1H, Py), 7.41–7.52 (m, 7H, Ph + Py), 7.74–7.83 (m, 5H, Ph + Py), 9.60 (m, 1H, Py). | [] | [] | ["ZnI 2"] | ["ZnI 2--31.9 mg, 0.1 mmol"] | [] | ["1--44.7 mg, 0.1 mmol"] | [] | [] | []
10610278.2015.1078465 | {[Ag 4 (dpzm) 5 ](BF 4 ) 4 } n (5) AgBF 4 (32 mg, 0.15 mmol) and dpzm (40 mg, 0.23 mmol) were combined according to the general procedure . The product was isolated as a white solid (51 mg, 76%). Found: C 32.9, H 2.5, 16.9, C 36 H 32 N 16 Ag 3 B 3 F 12 ·2(H 2 O) requires C 33. 0, H 2.8, N 17.1. Slow vapour diffusion dichloromethane into a solution of the precipitate (11.6 mg) in acetonitrile (0.2 mL) gave block-shaped crystals (10.2 mg, 89%). n max (neat, cm 21 ): 1026 (s, B-F), 1407 (m, CH 2 ), 1523 (w, C ¼ C). Found: C 32.5, H 2.7, N 15.8, C 45 H 40 N 20 Ag 4 B 4 F 16 ·(CH 2 Cl 2 ) requires C 32.0, H 2.5, N 16.2. | [] | [] | ["{[Ag 4 (dpzm) 5 ](BF 4 ) 4 } n", "C 36 H 32 N 16 Ag 3 B 3 F 12 ·2(H 2 O)", "C 45 H 40 N 20 Ag 4 B 4 F 16 ·(CH 2 Cl 2)"] | ["AgBF 4--32 mg, 0.15 mmol"] | [] | ["dpzm--40 mg, 0.23 mmol"] | [] | [] | []
s1600536806029667 | Experimental A mixture of Zn(OAc) 2 2H 2 O (0.25 mmol), 4,4 0 -bipyridine (0.25 mmol), 3-hydroxy-naphthalene-2-carboxylic acid (0.5 mmol) and water (8 ml) was stirred for 15 min in air and then sealed in a Teﬂon reactor (23 ml). The reactor was heated at 443 K for 5 d and then cooled to room temperature at a rate of 5 K h 1 . The resulting colourless block crystals were washed with deionized water and absolute ethanol (yield >30% based on Zn). | [] | [] | ["NaN"] | ["Zn(OAc) 2 ?2H 2 O--0.25 mmol"] | [] | ["4,4 0 -bipyridine--0.25 mmol", "3-hydroxy-naphthalene-2-carboxylic acid--0.5 mmol"] | ["443 K"] | ["5 d"] | ["water--8 ml"]
acs.inorgchem.6b01703 | Found: C, 44.97; H, 4.86%.%. IR (cm −1 ): 2979, ν(CH); 2902, ν(CH); 2108, ν(CC); 1653, ν(CC).Synthesis of {[Cu 4 I 4 L1]·PrCN]} n (CP1). L1 (20.0 mg, 0.031 mmol) and CuI (12.0 mg, 0.062 mmol) were dissolved in 5 mL of butyronitrile. The solvent was degassed under argon prior to the reaction and the resulting mixture was stirred for 2 h in a vial at room temperature. The mixture was slightly heated and allowed to cool at room temperature, which facilitated the crystals formation. The crystals were isolated by ﬁltering the solution. Yield: 58%. Anal. Calcd for C 14 H 19.50 Cu 2 I 2 N 0.5 PPt 0.50 S (736.26): C, 22.81; H, 2.65; N, 0.95%. | [] | [] | ["{[Cu 4 I 4 L1]·PrCN]} n", "C 14 H 19.50 Cu 2 I 2 N 0.5 PPt 0.50 S"] | ["CuI--12.0 mg, 0.062 mmol"] | [] | ["L1--20.0 mg, 0.031 mmol"] | [] | ["2 h"] | ["butyronitrile--5 mL"]
j.molstruc.2014.11.038 | Procedure In a round bottom ﬂask were loaded 1.073 g (7.2 mmol) of PDCA, 1 mL (0.897 g, 3.6 mmol) AP 0 and 10 mL of DMF. The mixture was stirred at room temperature for 1 h and then heated for 5 h at 140 °C after which left in rest at room temperature. The next day, the reaction mixture was distilled in vacuum to remove the solvent and other volatile fraction, eventually. The rest solid was dissolved in 12 mL methanol and then a solution consisting in 0.613 g (3.6 mmol) copper chloride and 6 mL methanol was added over it. The new resulting mixture was stirred for 5 min at room temperature and then was allowed to crystallize. Formation of blue prismatic crystals was observed after about two years. These were separated by ﬁltration washed with methanol, dried in air and further analyzed (compound 1), the rest being a complex mixture, amorphous, difﬁcult to separate. Yield 1.153 g (32%). | [] | ["2 years"] | ["PDCA"] | ["AP 0--1 mL (0.897 g, 3.6 mmol)", "copper chloride--0.613 g (3.6 mmol)"] | [] | [] | ["room temperature", "140 \nC"] | ["1 h", "5 h"] | ["DMF--10 mL", "methanol--12 mL"]
cg070208x | 3 h and then filtrated to stand for several days at room temperature.Colorless crystals were obtained in 31% yield based on Zn(II) salts.Anal. Calcd. for C 22 H 19 N 17 O 1.5 S 3 Zn 1.5 (1): C, 35.72; H, 2.59; N, 32.19.Found: C, 35.85; H, 2.65; N, 32.45. IR (KBr, cm -1 ): 3429 (s), 3370 (m), 2075 (s), 1640 (s), 1523 (m), 1412 (s), 1254 (m), 1176 (m), 1020 (m), 870 (m), 762 (w), 617 (w), 529 (w). | ["room temperature"] | ["several days"] | ["C 22 H 19 N 17 O 1.5 S 3 Zn 1.5"] | [] | [] | [] | [] | ["3 h"] | []
acs.inorgchem.9b03555 | Synthesis of Complexes 1 − 4 .[Ln 2 (HMBA) 2 (MBA) 2 (H 2 O) 2 (DMF) 2 ]·6H 2 O [Ln = Dy (1), Tb (2)], [Y 2 (HMBA) 2 (MBA) 2 (H 2 O) 2 (DMF) 2 ]·6H 2 O. H 2 MBA (34 mg, 0.2 mmol), and triethylamine (29 mg, 0.29 mmol) were dissolved in DMF (2 mL) and stirred for 5 min. Then Ln(NO 3 ) 3 ·6H 2 O (0.1 mmol) was dissolved in deionized water (3 mL) and slowly added dropwise to the above solution. The resulting mixed solution was stirred for 2 h and ﬁltered. The ﬁltrate was slowly evaporated, and block colorless crystals were acquired with 31.47% yield of 1, 34.49% yield of 2, and 31.65% of [Y 2 (HMBA) 2 (MBA) 2 (H 2 O) 2 (DMF) 2 ]· 6H 2 O. Elem anal. Calcd for 1 (C 38 H 56 Dy 2 N 2 O 26 ): C, 35.61; H, 4.40; N, 2.19. Found: C, 35.49; H, 4.47; N, 2.12. FT-IR (KBr, cm −1 ): 3386 (m), 1652 (s), 1540 (s), 1392 (s), 1245 (s), 1201 (m), 1037 (m), 760 (m), 679 (s). Elem anal. Calcd for 2 (C 38 H 56 Tb 2 N 2 O 26 ): C, 35.81; H, 4.43; N, 2.20. Found: C, 35.72; H, 4.58; N, 2.16. FT-IR (KBr, cm −1 ): 3442 (w), 1658 (s), 1546 (s), 1386 (s), 1249 (s), 1203 (m), 1037 (m), 758 (m), 680 (w). Elem anal. Calcd for [Y 2 (HMBA) 2 (MBA) 2 (H 2 O) 2 (DMF) 2 ]·6H 2 O(C 38 H 56 Y 2 N 2 O 26 ): C, 40.22; H, 4.97; N, 2.47. Found: C, 39.86; H, 5.13; N, 2.41. FT-IR (KBr, cm −1 ): 3382 (m), 1656 (s), 1546 (s), 1446 (s), 1398 (s), 1247 (s), 1037 (m), 761 (m), 678 (w). | [] | [] | [] | ["Ln(NO 3 ) 3 ·6H 2 O--0.1 mmol"] | [] | ["H 2 MBA--34 mg, 0.2 mmol", "triethylamine--29 mg, 0.29 mmol"] | [] | ["2 h"] | ["DMF--2 mL", "deionized water--3 mL"]
s0020-1693(02)00877-0 | 2.3.2. [Ag(m-XYTQ)] n (BF 4 ) n (2) A similar procedure was adopted as for the synthesis of 1 except that AgBF 4 was employed instead of AgClO 4 . The product was also colorless and crystallizes as transparent needles, stable to air and light. The yield was  /70%. Anal. Calc. for C 26 H 20 N 2 BF 4 S 2 Ag: C, 50.43; H, 3.26; N, 4.52; S, 10.36. Found: C, 50.85; H, 3.38; N, 4.57; S, 11.05%. IR (KBr pellet): 3434br and w, 3046w, 2935w, 1592m, 1493s, 1373m, 1305m, 1054vs, 984sh and m, 833s, 787s, 708m, 668w cm 1 . | [] | [] | ["[Ag(m-XYTQ)] n (BF 4 ) n", "2"] | ["AgBF 4--not specified"] | [] | [] | [] | [] | []
ic801221r | Synthesis of {[Cu(H 2 L1)](µ 2 -bipy)} n (3). A mixture of H 4 L1 (12 mg, 0.025 mmol), bipy (4 mg, 0.025 mmol), Cu(OAc) 2 · 4H 2 O (12 mg, 0.05 mmol), and H 2 O (7 mL) was sealed in a 15-mL PTFElined stainless-steel acid digestion bomb and heated at 160 °C for 5 days and then was cooled to give little red block crystals of 3 and large quantities of gray powder. 3 was isolated by ﬁltration, washed with copious quantities of distilled water, and dried under ambient conditions. Anal. Calcd for C 34 H 24 CuN 2 O 10 : C, 59.69%; H, 3.54%; N, 4.09%. Found: C, 59.80%; H, 3.59%; N, 4.02%. | [] | [] | ["{[Cu(H 2 L1)](µ 2 -bipy)} n"] | ["Cu(OAc) 2 · 4H 2 O--12 mg, 0.05 mmol"] | [] | ["H 4 L1--12 mg, 0.025 mmol", "bipy--4 mg, 0.025 mmol"] | ["160 °C"] | ["5 days"] | ["H 2 O--7 mL"]
acs.inorgchem.5b00034 | The solvent was evaporated oﬀ, and 2 was extracted in Et 2 Oby Soxhlet extraction and isolated as a pink powder after drying under vacuum (145 mg, 75%). Anal. Calcd for C 19 H 54 N 4 Si 6 U: C, 30.62; H, 7.30; N, 7.51. Found: C, 30.66; H, 7.27; N, 7.50.1 H NMR (THF-d 8 ): δ H −3.07 (s, w 1/2 = 49 Hz, 54H, SiMe 3 ).1 H NMR (benzene-d 6 ): δ H −2.81 (s, w 1/2 = 83 Hz, 54H, SiMe 3 ). | [] | [] | ["2"] | [] | [] | [] | [] | [] | ["Et 2 O--N/A"]
acsami.9b14928 | Synthesis of [ClCu 6 I (trz )4 ][ClCu 5 I (trz) 4 ] 2 [Cu II (H 2 O)][PW 12 O 40 ] (2). The step of synthesis of 2 is similar with 1, however some reagents and their dosages have been adjusted as follows: K 4 [PW 11 V V O 40 ]·xH 2 O (0.35 g, ~0.12 mmol), Cu(OAc) 2 ·H 2 O (0.15 g, 0.75 mmol), and trz (0.08 g, 1.15 mmol). The pH value of the mixture was approximately 4.6 before acidifying to around 1.5 with 4M HCl, and the mixture was transferred and sealed in Teflon-lined steel autoclave, and heated at 180 °C for 5 days without stirring. The brownish-black prismatic crystals of 2 were collected in about 59% yield (based on K 4 [PW 11 V V O 40 ]·xH 2 O) after the temperature reduced to the room Page 8 of 47 ACS Paragon Plus Environment ACS Applied Materials & Interfaces 1 2 3 4 5 6 7 8 9 10 11 12 13 14 15 16 17 18 19 20 21 22 23 24 25 26 27 28 29 30 31 32 33 34 35 36 37 38 39 40 41 42 43 44 45 46 47 48 49 50 51 52 53 54 55 56 57 58 59 60 | [] | [] | ["[ClCu 6 I (trz )4 ][ClCu 5 I (trz) 4 ] 2 [Cu II (H 2 O)][PW 12 O 40 ]"] | ["K 4 [PW 11 V V O 40 ]·xH 2 O--0.35 g, ~0.12 mmol", "Cu(OAc) 2 ·H 2 O--0.15 g, 0.75 mmol"] | [] | ["trz--0.08 g, 1.15 mmol"] | ["180 °C"] | ["5 days"] | []
acs.organomet.7b00834 | Synthesis of Compound 7. To a THF (10 mL) solution of 5 (1.92 g, 1 mmol), AlCl 3 (0.16 g, 1.2 mmol) was added at room temperature. The reaction mixture was stirred for 5 min ( 31 P NMR: δ 67), and CH 3 CH 2 ONa (1 mol) was added at room temperature. The freshly prepared THF (10 mL) solution of W(CO) 5 (CH 3 CN) (1 mmol) was added to the reaction mixture and stirred for 4 h. After evaporation of the solvent, the residue was chromatographed on silica gel (petroleum ether/CH 2 Cl 2 = 10:1) to give pure 7 (white solid, 559 mg, yield: 88%).31 P NMR(CDCl 3 ) δ 129.3 (J PW = 146.5 Hz); 1 H NMR (300 MHz, CDCl 3 ) δ 1.02 (t, J = 6.9 Hz, J = 6.8 Hz,3H), 3.23 (s, 3H), 3.34−3.74 (m, 2H), 5.40 (d, J = 6.9 Hz, 1H), 6.91 (t, J = 6.6 Hz, 1H), 7.28−7.33 (m, 1H), 7.49−7.54 (m, 1H), 7.62−7.71 (m, 2H), 7.92−7.98 (m, 1H), 8.36 (d, J = 6.6 Hz, 2H); 13 C NMR (75 MHz, CDCl 3 ) δ 16.12 (d, J C−P = 7.5 Hz, CH 3 ), 55.83 (d, J C−P = 5.3 Hz, OCH 3 ), 63.44 (d, J C−P = 6.8 Hz, CH 2 ), 73.20 (d, J C−P = 39.0 Hz, CH), 113.17 (s, CH), 115.15 (d, J C−P = 3.0 Hz, C), 117.94 (s, CH), 124.44 (s, CH), 125.33 (d, J C−P = 3.8 Hz, CH), 126.04 (s, CH), 128.26 (d, J C−P = 12.0 Hz, CH), 129.74 (d, J C−P = 23.3 Hz, C), 132.63 (d, J C−P = 1.5 Hz, C), 133.03 (d, J C−P = 0.8 Hz, CH), 134.55 (d, J C−P = 20.3 Hz, CH), 141.56 (d, J C−P = 3.8 Hz, C), 146.80 (s, C), 196.12 (d, J C−P = 7.5 Hz, 4cis-CO), 198.47 (d, J CP = 28.5 Hz, trans-CO). HRMS: m/z calculated for C 22 H 18 N 2 O 7 PW (M + H + ) 637.0355, found 637.0358. | [] | [] | ["Compound 7", "C 22 H 18 N 2 O 7 PW"] | ["AlCl 3--0.16 g, 1.2 mmol", "W(CO) 5 (CH 3 CN)--1 mmol"] | [] | ["5--1.92 g, 1 mmol", "CH 3 CH 2 ONa--1 mol"] | [] | ["4 h"] | ["THF--10 mL"]
j.poly.2013.05.034 | 2.2. Syntheses of 1–3 2.2.1. Synthesis of [Co 2 (bbix) 3 (dnba) 4 (H 2 O)]0.5bbix (1) Coordination polymer 1 was synthesized by a hydrothermal reaction. A mixture of CoCl 2 6H 2 O (24 mg, 0.10 mmol), bbix (18 mg, 0.05 mmol), Hdnba (21 mg, 0.1 mmol), H 2 O (10 mL) and NaOH (0.10 mol L 1 , 2 mL) was stirred for 1 h in air, and then sealed in a 25 mL Teﬂon-lined stainless-steel autoclave at 150 °C for 72 h. The reaction system was then slowly cooled to room temperature at a rate of 4 °Ch 1 . Purple block crystals of 1 were collected from the ﬁnal reaction system by ﬁltration and washed with distilled water and acetone. Yield: 68% (based on Co). Anal. | [] | [] | ["[Co 2 (bbix) 3 (dnba) 4 (H 2 O)]0.5bbix"] | ["CoCl 2 6H 2 O--24 mg, 0.10 mmol"] | ["NaOH--0.10 mol L 1 , 2 mL"] | ["bbix--18 mg, 0.05 mmol", "Hdnba--21 mg, 0.1 mmol"] | ["150 °C"] | ["72 h"] | ["H 2 O--10 mL"]
j.ica.2012.04.009 | 2.2.3. {[Cd 3 (ﬁp) 4 (H 2 O) 2 ][Cd(DMF) 2 (H 2 O) 4 ]2DMF} n (3) The procedure was the same as that for 1 except that the solvent methanol was replaced with DMF/H 2 O (8.0 mL, V:V = 3:1).Colorless block crystals were obtained upon solvent evaporation after 3 weeks in 43% yield (16.9 mg, based on H 2 ﬁp). Elemental Anal. Calc. for C 44 H 52 Cd 4 F 4 N 4 O 26 : C, 33.48; H, 3.32; N, 3.55. Found: C, 33.44; H, 3.31; N, 3.58%. IR (KBr, cm 1 ): 3419 b, 3078 s, 2933 s, 1657 vs, 1614 s, 1566 s, 1449 s, 1371 vs, 1312 m, 1251 m, 1110 m, 1061 w, 968 m, 807 m, 781 s, 728 s, 680 m. | [] | [] | ["{[Cd 3 (fip) 4 (H 2 O) 2 ][Cd(DMF) 2 (H 2 O) 4 ]?2DMF} n", "C 44 H 52 Cd 4 F 4 N 4 O 26"] | ["Cd--not specified"] | [] | ["fip--not specified"] | [] | ["3 weeks"] | ["DMF/H 2 O--8.0 mL, V:V = 3:1"]
j.ica.2014.12.034 | was heated to 60 °C for 10 min while stirring and then allowed to cool to room temperature. The precipitate was vacuum ﬁltered, and the product washed with a small amount of cold methanol.The product was allowed to dry (212 mg recovered, 67.6% yield).Suitable crystals for structure determination were grown in deionized water with the addition of NH 4 PF 6 . Elemental analysis: Found (Calc.) for C 14 H 12 N 4 ClCuPF 6 , [Cu(MICQ)Cl](PF 6 ): C, 35.71 (34.99); H, 2.38 (2.52); N, 11.59 (11.66), ESI-MS: m/z = 334 [MPF 6  ] + , FTIR data (neat, v/cm 1 ): 3126 (w), 3071 (w), 1604 (m), 1583 (m), 1505 (m), 1484 (m), 1434 (m), 1414 (m), 1392 (m), 1303 (m), 1077 (m), 827 (s), 791 (m), 760(s), 740 (s), UV–Vis: (methanol) k max 240 nm, log e 4.18, k max 273 nm, log e 4.20, k max 393 nm, log e 3.65, k max 596 nm, log e 3.36. | [] | [] | ["C 14 H 12 N 4 ClCuPF 6 , [Cu(MICQ)Cl](PF 6 )"] | ["NH 4 PF 6 --not specified"] | [] | [] | ["60 \nC"] | ["10 min"] | ["methanol--not specified"]
cg800091y | Synthesis of [Ag 2 (L4)(PPh 3 ) 2 (NO 3 ) 2 ] n · nH 2 O (5). This complex was obtained with a yield of 68% (based on Ag) by the same method used for the preparation of (4) using L4 instead of L3. Anal. Calcd for C 54 H 50 N 6 O 7 P 2 Ag 2 : C 55.31, H 4.30, N 7.17%; Found: C 55.34, H 4.32, N 7.13%. Main IR (cm -1 ): 3444m, 3328m, 3049w, 1600m, 1569m, 1521m, 1480m, 1460w, 1440m, 1385s, 1293m, 1167w, 1099m, 819w, 744m, 690m, 513m.Synthesis of [Ag(L4)NO 3 ] n (6). This complex was obtained with a yield of 65% (based on Ag) by the same method used for the preparation of (3) using L4 instead of L1. Anal. Calcd for C 18 H 18 N 5 O 3 Ag: C 46.98, H 3.94, N 15.22%; Found: C 46.95, H 3.98, N 15.20%. Main IR (cm -1 ): 3250m, 3021w, 1600s, 1571m, 1530m, 1459m, 1330m, 1159m, 825w. | [] | [] | ["[Ag 2 (L4)(PPh 3 ) 2 (NO 3 ) 2 ] n · nH 2 O", "[Ag(L4)NO 3 ] n"] | ["Ag--NA"] | [] | ["L4--NA"] | [] | [] | []
ic020525n | Photoirradiation was carried out using a 150 W Xe lamp, and monochromatic light was obtained by passing the light through a monochromator. Elemental analyses were performed by the Department of Chemistry, Tokyo Metropolitan University.Syntheses. (a) [Ag 2 (cis-dbe)(CF 3 SO 3 ) 2 ] (1). To a mixed solution (3 mL) of tetrahydrofuran (THF) and hexane (2:3 by volume) containing AgCF 3 SO 3 (46.2 mg, 0.18 mmol) was slowly added 6 mL of hexane containing cis-dbe (29.4 mg, 0.09 mmol). After 10 min of stirring, the resultant solution was filtered. The filtrate was introduced into a narrow-diameter glass tube, which, after standing in the dark at ambient temperature for 1 month, afforded complex 1 as yellow needle crystals (72.0 mg, 95%): mp 257 °C. Main IR bands (cm -1 ): 2959-2869 (m), 2251 (m), 1604-1439 (m), 12921020 (vs), 635 (s). Anal. Calcd for C 20 H 18 Ag 2 F 6 N 2 O 6 S 4 : C, 28.59; H, 2.16; N, 3.33. Found: C, 28.87; H, 2.12; N, 3.34. | [] | [] | ["[Ag 2 (cis-dbe)(CF 3 SO 3 ) 2 ]", "C 20 H 18 Ag 2 F 6 N 2 O 6 S 4"] | ["AgCF 3 SO 3--46.2 mg, 0.18 mmol"] | [] | ["cis-dbe--29.4 mg, 0.09 mmol"] | ["ambient temperature"] | ["1 month"] | ["THF and hexane--3 mL", "hexane--6 mL"]
c2ce06609b | [{Co(2) 2 (NCS) 2 $0.67C 2 H 4 Cl 2 $MeOH$H 2 O} n ] A solution of 2 (33.3 mg, 0.100 mmol) in MeOH/1,2-Cl 2 C 6 H 4 (10 cm 3 , 1: 4, v/v) was placed in a test tube, and a mixture of MeOH and 1,2-C 2 H 4 Cl 2 (5 cm 3 , 1: 1, v/v) was layered on the top.Finally, a solution of Co(SCN) 2 (17.5 mg, 0.100 mmol) in MeOH (10 cm 3 ) was layered on the top of the second layer. The tube was sealed and allowed to stand at room temperature for a month, during which time X-ray quality pink blocks grew on the walls of the tube. The product was isolated by decanting the solvent and was washed with MeOH, and dried in air. Yield: 29.8 mg (62.3% based on 2). IR (solid, n,cm 1 ) 3278s, 3215w, 2066s, 1598s, 1570m, 1539s, 1510m, 1397m, 1215m, 1064m, 1014s, 853w, 825s, 673s, 649s, 638s. Found C 63.81, H 3.89, N 12.07; C 48 H 30 CoN 8 S 2 $0.67C 2 H 4 Cl 2 $MeOH$H 2 O requires C 63.10, H 4.07, N 11.69%. | [] | [] | ["Co(2) 2 (NCS) 2 $0.67C 2 H 4 Cl 2 $MeOH$H 2 O"] | ["Co(SCN) 2 --17.5 mg, 0.100 mmol"] | [] | ["2--33.3 mg, 0.100 mmol"] | ["room temperature"] | ["a month"] | ["MeOH/1,2-Cl 2 C 6 H 4--10 cm 3, 1: 4, v/v", "MeOH and 1,2-C 2 H 4 Cl 2--5 cm 3, 1: 1, v/v", "MeOH--10 cm 3"]
ic700611e | Preparation of [Pb 2 (Hssal) 2 (2,2′-bipy) 2 (4,4′-bipy)(H 2 O) 2 ] (2).A mixture of Pb(CH 3 COO) 2 ‚3H 2 O (0.191 g, 0.50 mmol), 5-sulfosalicylic acid dihydrate (0.127 g, 0.50 mmol), 2,2′-bipy (0.031 g, 0.20 mmol), and 4,4′-bipy (0.154 g, 0.99 mmol) in a water/ ethanol/N,N′-dimethylformamide (DMF) (3:1:1) solution (20 mL) was refluxed for 2 h and then filtered. Colorless block-shaped crystals of 2 were obtained after 1 day. Yield: 75% based on a Pb II salt. Anal. Calcd (found): C, 38.01 (38.09); H, 2.73 (2.60); N, 6.33 (6.07). IR (KBr pellet, cm -1 ): 3318(s), 1603(s), 1592(s), 1557(s), 1474(m), 1442(s), 1377(m), 1356(w), 1315(w), 1292(m), 1254(m), 1211(s), 1181(s), 1156(m), 1122(m), 1075(m), 1024(s), 1015(m), 895(w), 840(w), 820(w), 796(w), 771(m), 733(w), 671(w), 648(w), 621(w), 586(m), 567(w), 413(w). | [] | ["1 day"] | ["[Pb 2 (Hssal) 2 (2,2′-bipy) 2 (4,4′-bipy)(H 2 O) 2 ]"] | ["Pb(CH 3 COO) 2 ‚3H 2 O--0.191 g, 0.50 mmol"] | [] | ["5-sulfosalicylic acid dihydrate--0.127 g, 0.50 mmol", "2,2′-bipy--0.031 g, 0.20 mmol", "4,4′-bipy--0.154 g, 0.99 mmol"] | ["reflux"] | ["2 h"] | ["water/ethanol/N,N′-dimethylformamide (DMF) (3:1:1) solution--20 mL"]
ic702133f | Synthesis of [AuCl{PhN(P(OC 6 H 4 OMe-o) 2 ) 2 }] (3). Method 1. A solution of AuCl(SMe 2 ) (0.051 g, 0.174 mmol) in CH 2 Cl 2 (5 mL) was added dropwise to a stirred solution of 1 (0.112 g, 0.174 mmol) also in CH 2 Cl 2 (7 mL). The reaction mixture was allowed to stir at room temperature for 4 h. The resulting solution was concentrated to 3 mL followed by the addition of n-hexane to give a white precipitate of 3. Recrystallization from a 1:1 dichloromethane/n-hexane mixture gave 3 as an analytically pure white crystalline substance. Yield: 76% (0.116 g). | [] | [] | ["[AuCl{PhN(P(OC 6 H 4 OMe-o) 2 ) 2 }]", "NaN"] | ["AuCl(SMe 2 )--0.051 g, 0.174 mmol"] | [] | ["1--0.112 g, 0.174 mmol"] | ["room temperature"] | ["4 h"] | ["CH 2 Cl 2--5 mL"]
jssc.2001.9167 | Calcd for C  H  Br  CoN  S: C, 20.30%; H, 1.13%; N, 7.89%.Found: C, 20.20%; H, 1.20%; N, 7.81%. X-ray quality single crystals of 1 were obtained by layering of an Me  CO solution (10 mL) of CoBr  (0.25 g, 1.14 mmol) over a CHCl  solution (15 mL) of btd (0.15 g, 1.10 mmol). Slow mixing yielded green crystals of 1 within 2}3 days. Yield: 0.20 g (50%). Selected IR data (cm \ ): 1532 (s), 1480 (s), 1434 (s), 924 (s), 870 (vs), 848 (s), 734 (vs), 592 (m). | [] | [] | ["CoBr(btd)(MeCO)(CHCl)"] | ["CoBr--0.25 g, 1.14 mmol"] | [] | ["btd--0.15 g, 1.10 mmol"] | [] | ["2-3 days"] | ["MeCO--10 mL", "CHCl--15 mL"]
j.ica.2017.11.008 | 3 block crystals of 1Mn were synthesized using the same procedure, but with MnCl 2 ·4H 2 O (0.075 mmol, 0.0218 g) instead of Co(NO 3 ) 2 ·6H 2 O. Elemental analysis results are as follows: calcd for 1Co: C 22 H 19 CoN 5 O 4 : C, 55.46; H, 3.99; N, 14.71%; Found: C, 54.88; H, 3.58; N, 14.56%. Calcd for 1Mn: C 22 H 19 MnN 5 O 4 : C, 55.94; H, 4.03; N, 14.83%; Found: C, 54.72; H, 3.72; N, 14.26%. For the micro-crystals of 1Co and 1Mn synthesis, the above solution of M-AIA (M = Co or Mn) was mixed with the ligand solution directly. Then the mixture was stirred for 2 h and the precipitate was filtered and air-dried. In addition, other solvents (ethanol, propanol, ether, etc.) and surfactants (op-10, tween-40, span-80, etc.) were selected so as to controllably synthesize micro-crystals of 1Co and 1Mn. As a result, a series of crystals with different morphologies and sizes were obtained. 3. Results and discussion Fig. 1. The coordinate structure of M(AIA)(3-bpdh) (M=Co or Mn): (a) The coordination environment around the M(II) ions, (b) perspective view showing the 2D chain structure formed by the metal ion and AIA ligands, and (c) perspective view showing the layer structure formed by the 2D chain structure linked to the 3-bpdh ligands. Single crystals of 1Co and 1Mn were synthesized using the solvent diffusion method. The detailed synthesis and elemental analysis results are given in the Supplementary Information. The crystals of 1Co and 1Mn were stable in air and insoluble in common organic solvents. In the IR spectra of the complexes, the strong characteristic peak of AIA at 1631 cm −1 shifted to lower frequencies (1Co, 1546 cm −1 ; 1Mn, 1587 cm −1 ), which was attributed to the coordination between the carboxyl groups and the metal ions (Fig. S2). The expected strong characteristic peaks of C=N were observed in the spectra of both 1Co (1616 cm −1 ) and 1Mn (1618 cm −1 ), indicating the stretching vibration of the 3-bpdh ligands. In addition, the TGA curves showed that 1Co has no significant weight loss up to 380 °C (Fig. S4). Meanwhile, for 1Mn, a weight loss of 5% was observed from room | [] | [] | ["1Co", "1Mn"] | ["MnCl 2 \n4H 2 O--0.075 mmol, 0.0218 g"] | [] | ["M-AIA--not specified", "3-bpdh--not specified"] | [] | [] | ["ethanol--not specified", "propanol--not specified", "ether--not specified", "op-10--not specified", "tween-40--not specified", "span-80--not specified"]
j.inoche.2007.10.022 | All reagents were purchased commercially and used without further puriﬁcation. The ligand btr was synthesized according to a literature method [10]. A mixture of btr (1.0 mmol, 0.36 g) and Na 2 C 2 O 4 (0.5 mmol, 0.067 g) in 20 mL boiling H 2 O was added into a 20 mL Mn(ClO 4 ) 2  6H 2 O (0.5 mmol, 0.181 g) boiling aqueous.The mixed solution was stayed at room temperature for a day and ﬁltered. The crystal pro ducts were collected from the ﬁltration after two weeks in 25% yield (based on metal salts). Elemental analysis (%) calculated for 1: C 19.45, H 2.45, N 17.01; found: C 19.16, H 2.77, N 16.67.Compound 1 was characterized via X-ray crystallography analysis [11]. As shown in Fig. 1, each Mn(II) center 1387-7003/$ - see front matter Ó 2007 Elsevier B.V. All rights reserved.doi:10.1016/j.inoche.2007.10.022 * Corresponding author. Fax: +86 22 23502458.E-mail address: pcheng@nankai.edu.cn (P. Cheng). | [] | ["two weeks"] | ["NaN"] | ["Mn(ClO 4 ) 2 \n6H 2 O--0.5 mmol, 0.181 g"] | [] | ["btr--1.0 mmol, 0.36 g", "Na 2 C 2 O 4 --0.5 mmol, 0.067 g"] | [] | ["one day"] | ["H 2 O--20 mL"]
j.ica.2020.119593 | cm -1 ): 3433(m), 1593(m), 1553(s), 1510(s), 1394(s), 1304(m), 1056(w), 820(w), 656(w). For 8: Anal. Calcd for C 153 H 130 N 33 O 50 Dy 7 : C 42.07, H 3.00, N 10.58. Found: C 41.93, H 2.86, N 10.48. IR data (KBr, cm -1 ): 3432(m), 1591(m), 1552(s), 1509(s), 1391(s), 1302(m), 1055(m), 819(w), 654(w). For 9: Anal. Calcd for C 153 H 133 N 36 O 46 Er 7 : C 41.93, H 3.59, N 11.50. Found: C 41.81, H 3.45, N 11.38, IR data (KBr, cm -1 ): 3238(m), 1594(m), 1512(s), 1404(s), 1307(m), 1056(m), 964(w), 658(w), respectively. | [] | [] | ["NaN"] | [] | [] | [] | [] | [] | []
s11243-015-9952-z | Calc. (%) for C 20 H 26 MnN 2 O 9 (493.37): C, 48.6; H, 5.3; N, 5.6. Found (%): C, 48.7; H, 5.3; N, 5.7. IR (cm -1 ): 535 (w), 616 (m), 624 (s), 722 (w), 784 (w), 812 (w), 946 (w), 1008 (s), 1044 (s), 1070 (s), 1132 (w), 1185 (m), 1221 (w), 1247 (w), 1373 (w), 1417 (s), 1569 (m), 1650 (broad), 1961 (w), 3466 (broad). | [] | [] | ["C 20 H 26 MnN 2 O 9 (493.37)"] | [] | [] | [] | [] | [] | []
d0tc04672h | Preparation of 2-(1H-benzo[d][1,2,3]triazol-1-yl)-N,N,Ntrimethylethan-1-aminium bromide (bttme Br) Br-ebt (2.2 g, 0.01 mol) was dissolved in 100 ml acetonitrile and then trimethylamine (33 wt% in ethanol solution 7.1 ml) was added. After stirring under 60 1C for 3 days, the solvent was removed under reduced pressure to give the crude product.Washing with ethyl ether several times and recrystallizing with ethanol aﬀord white crystalline compounds as pure bttme Br. | [] | [] | ["2-(1H-benzo[d][1,2,3]triazol-1-yl)-N,N,Ntrimethylethan-1-aminium bromide (bttme Br)"] | [] | ["trimethylamine--33 wt% in ethanol solution"] | ["Br-ebt--2.2 g, 0.01 mol"] | ["60 1C"] | ["3 days"] | ["acetonitrile--100 ml", "ethanol--7.1 ml"]
cg1011764 | Synthesis of [Co(TIPA) 3 (5-OH-bdc) 3 2H 2 O] n (3). Dark red crystals of 3 were grown from solvothermal reaction of Co(NO 3 ) 2 (0.046 g, 0.25 mmol), TIPA (0.066 g, 0.15 mmol), and 5-OH-H 2 bdc (0.027 g, 0.15 mmol) in the mixed solvents of DMF and H 2 O (v/v = 1: 2) in a Teflon-lined stainless steel vessel and heated at 120 °C for 3 days.Anal. Calcd for C 35 H 29 CoN 7 O 7 : C, 63.73; H, 4.43; N, 14.86. Found: C, 63.71; H, 4.45; N, 14.83. IR (KBr, cm -1 ): 3410m, 1663m, 1575m, 1514s, 1372w, 1272m, 1059m, 828w, 731s, 654m, 549w.Synthesis of [Cd 2 (TIPA) 2 (5-OH-bdc) 2 3 5.5H 2 O] n (4). A similar method as described above for 3 was employed except that Cd(NO 3 ) 2 (0.082 g, 0.35 mmol) was added instead of Co(NO 3 ) 2 .Colorless block single crystals were obtained after 3 days in 30% yield based on TIPA. Anal. Calcd for C 140 H 122 Cd 4 N 28 O 31 : C, 53.51; H, 3.91; N, 12.48. Found: C, 53.28; H, 3.78; N, 12.51. IR (KBr, cm -1 ): 3407m, 1563m, 1514m, 1372w, 1272w, 1118m, 1061m, 965w, 831w, 731w, 654w, 549w. | [] | [] | ["[Co(TIPA) 3 (5-OH-bdc) 3 2H 2 O] n", "[Cd 2 (TIPA) 2 (5-OH-bdc) 2 3 5.5H 2 O] n"] | ["Co(NO 3 ) 2--0.046 g, 0.25 mmol", "Cd(NO 3 ) 2--0.082 g, 0.35 mmol"] | [] | ["TIPA--0.066 g, 0.15 mmol", "5-OH-H 2 bdc--0.027 g, 0.15 mmol"] | ["120 \nC", "NaN"] | ["3 days", "3 days"] | ["DMF--mixed solvents", "H 2 O--mixed solvents"]
00958972.2020.1846187 | For 2, 0.005 mmol (3 mg) of H 4 L were mixed with 0.006 mmol (1.4 mg) of 1,4-bimb, 0.010 mmol (3.1 mg) of Zn(NO 3 ) 2 6H 2 O, 1 mL of EtOH/DMF/H 2 O (with the volume rate of 1:1:2), and 0.1 mL aqueous solution of HNO 3 (0.15 M)to acquire a mixture, which was stored in a glass tube and then heated for 3000 min at 105  C. Afterwards, the mixture was cooled slowly to the ambient temperature, and thus the crystals were acquired by washing with water and then filtration (with 28% yield on the basis of H 4 L). Calcd. (%) for C 24 H 20 ZnN 3 O 8 : N, 7.11; H, 3.39 and C, 48.74. Found (%): N, 7.06; H, 3.30 and C, 48.66. IR (KBr pellet, cm 1 ): 3539(w), 1684(m), 1656(m), 1560(s), 1518(m), 1344(m), 1250(w), 1110(w), 769(w), 739(w), 655(w), 613(w), 570(w). | [] | [] | ["NaN", "C 24 H 20 ZnN 3 O 8"] | ["Zn(NO 3 ) 2 \n6H 2 O--0.010 mmol, 3.1 mg"] | [] | ["H 4 L--0.005 mmol, 3 mg", "1,4-bimb--0.006 mmol, 1.4 mg"] | ["105 \nC"] | ["3000 min"] | ["EtOH/DMF/H 2 O--1 mL", "aqueous solution of HNO 3 (0.15 M)--0.1 mL"]
ja803783c | The blue prismatic crystals were washed with 3 × 2mLofDEF and 2 × 1 mL of cyclohexane (yield: 27 mg, 74% based on H 2 2,7NDC). Anal. Calcd for C 436 H 556 N 28 O 168 Cu 24 ) Cu 24 (2,7-ND C) 24 (DEF) 28 (EtOH) 4 (H 2 O) 40 : C, 50.34; H, 5.39; N, 3.77%. Found: C, 50.40; H, 4.99; N, 4.05%. FT-IR: (KBr, 3500-400 cm -1 ): 3440 (br), 2982 (w), 2936 (w), 2875 (w), 1718 (w), 1637 (s), 1561 (w), 1510 (w), 1439 (s), 1398 (s), 1362 (s), 1270 (w), 1240 (w), 1215 (w), 1108 (w), 935 (w), 857 (w), 828 (w), 797 (m), 761 (w), 659 (w), 619 (w). For porosity measurements, as-synthesized MOP-23 was rinsed with DMF and immersed in tetrahydrofuran (THF) for 1 week, during which the activation solvent was decanted and freshly replenished three times. The solvent was removed under vacuum at room temperature, yielding porous material. | ["room temperature"] | ["1 week"] | ["C 436 H 556 N 28 O 168 Cu 24 ) Cu 24 (2,7-ND C) 24 (DEF) 28 (EtOH) 4 (H 2 O) 40"] | [] | [] | ["H 2 2,7NDC--NaN"] | [] | [] | ["DEF--3 × 2mL", "cyclohexane--2 × 1 mL", "DMF--NaN", "tetrahydrofuran (THF)--NaN"]
j.ica.2012.10.023 | 2.8. Synthesis of [{Cu 2 (bisterpy)(H 2 O) 2 }Mo 4 F 8 O 8 {O 3 P(CH 2 ) 9 PO 3 }] (9) A solution of cupric acetate (0.045 g, 0.2253 mmol), molybdenum(VI) oxide (0.088 g, 0.6113 mmol), bisterpy (0.049 g, 0.1056 mmol), 1,9-nonylenediphosphonic acid (0.079 g, 0.2741 mmol), H 2 O (10.00 g, 556 mmol), and HF (0.400 mL, 22.98 mmol) with the mole ratio 2.13:5.79:1.00:2.60:5250.24:217.61 was stirred brieﬂy before heating to 150 °C for 48 h with initial and ﬁnal pH values of 1.5 and 1.0, respectively. Green crystals were isolated in 80% yield that were suitable for X-ray diffraction. IR (KBr pellet, cm 1 ): 3504(s), 2929(w), 1616(m), 1561(m), 1474(m), 1410(m), 1256(m), 1132(s), 1021(s), 953(s), 919(s), 799(m), 671(w), 611(s), 568(w). Anal. Calc. for Mo 4 Cu 2 P 2 C 39 H 42 N 6 O 16 F 8 :C, 29.7; H, 2.67; N, 5.33; F, 9.64. Found: C, 29.3; H, 2.78; N, 5.52; F, 9.87%. | [] | [] | ["[{Cu 2 (bisterpy)(H 2 O) 2 }Mo 4 F 8 O 8 {O 3 P(CH 2 ) 9 PO 3 }]"] | ["cupric acetate--0.045 g, 0.2253 mmol", "molybdenum(VI) oxide--0.088 g, 0.6113 mmol"] | [] | ["bisterpy--0.049 g, 0.1056 mmol", "1,9-nonylenediphosphonic acid--0.079 g, 0.2741 mmol"] | ["150 \nC"] | ["48 h"] | ["H 2 O--10.00 g, 556 mmol", "HF--0.400 mL, 22.98 mmol"]
b811725j | Preparation of complexes 1–5 [Mn(tbip)(bipy)] n (1). A mixture of H 2 tbip (0.104 mmol, 23.2 mg), bipy (0.083 mmol, 15.9 mg), Mn(OAc) 2 $4H 2 O (24.1 mg, 0.098 mmol), KOH (0.10 mmol, 5.6 mg) and H 2 O (16 mL) was placed in a Teﬂon-lined stainless steel vessel, heated to 130  C for 3 d, and then cooled to room temperature over 24 h.Yellow block crystals of 1 were obtained. Yield: 0.020 g, 31%.Elemental analysis (%): calcd for C 22 H 20 MnN 2 O 4 : C 61.26, H 4.67, N 6.49; found: C 61.21, H 4.59, N 6.43. IR (cm 1 ): 3442 m, 2946 m, 1602 s, 1579 m, 1439 m, 1420s, 1374 m, 1220 m, 813 m.{[Mn(tbip)(dpe)]$1.5H 2 O} n (2). 2 was synthesized in a similar way to that described for 1, except that bipy was replaced by dpe.Yield: 0.032 g, 36%. Elemental analysis (%): calcd for C 24 H 25 MnN 2 O 5.5 : C 59.51, H 5.20, N 5.78; found: C 59.44, H 5.11, N 5.71. IR (cm 1 ): 3399 m, 2964 m, 1698 s, 1606 m, 1563 m, 1406 m, 1249 m, 1016 m, 829 m, 771m. | [] | ["24 h"] | ["[Mn(tbip)(bipy)] n", "C 22 H 20 MnN 2 O 4"] | ["Mn(OAc) 2 $4H 2 O--24.1 mg, 0.098 mmol"] | ["KOH--0.10 mmol, 5.6 mg"] | ["H 2 tbip--23.2 mg, 0.104 mmol", "bipy--15.9 mg, 0.083 mmol"] | ["130  C"] | ["3 d"] | ["H 2 O--16 mL"]
cg3011037 | Elemental analysis calcd C16 H20 Cu N7 O8 (%): C, 38.21; H, 4.21; N,19.50; found: C, 38.68; H, 3.58;N,19.51; FT-IR (KBr pellet): 3396m, 3333 (m, water ν O−H), 3113w, 1710s (CO stretch), 1683 (s, N−H bending), 1651s, 1612w, 1587w, 1556s, 1539s, 1494m, 1479m 1423(NO 3 -asymmetric sretch), 1373w, 1350w, 1319w, 1274w, 1228m, 1215m, 1109, 1064, 1028w, 995w, 809s, 698s, 655m, 640m, 486 m, 457w, 420w cm −1 .CP4[{Cu(μ-L1)(H 2 O) 2 (μ-succinate)}·H 2 O] ∞ was synthesized by layering an ethanolic solution of L1 (30 mg, 0.1 mmol) over an aqueous solution of dipotassium succinate (6.5 mg, 0.033 mmol) in water and later layering a methanolic solution of Cu(NO 3 ) 2 (24 mg, 0.1 mmol). The resultant trilayer solution, thus obtained, was kept undisturbed. After 6 days, block shaped blue crystals appeared, calcd. | [] | [] | ["CP4[{Cu(μ-L1)(H 2 O) 2 (μ-succinate)}·H 2 O]"] | ["Cu(NO 3 ) 2--24 mg, 0.1 mmol"] | [] | ["L1--30 mg, 0.1 mmol", "dipotassium succinate--6.5 mg, 0.033 mmol"] | [] | ["6 days"] | ["ethanolic solution--layered", "aqueous solution--layered", "methanolic solution--layered"]
ic980982x | Compound 4. (a) Aqueous solutions of CuCl 2 ‚2H 2 O (0.05 mmol, 5 mL) and HBIP (0.05 mmol, 5 mL) were added with stirring to an aqueous suspension of compound 1 (0.05 mmol, 25 mL), and the pH was adjusted to 6.5 with a solution of 0.1 M KOH. In a few minutes a green polycrystalline powder of 4 was obtained, which was filtered, washed with water and ethanol, and dried to constant weight at 70 °C.(b) To an aqueous suspension of compound 3 (0.05 mmol, 40 mL) was added 0.1 M KOH until pH 6.8; compound 4 was obtained as a polycrystalline powder from the resulting solution. | [] | [] | [] | ["CuCl 2 ‚2H 2 O--0.05 mmol, 5 mL"] | [] | ["HBIP--0.05 mmol, 5 mL"] | [] | [] | ["water--25 mL"]
j.ica.2011.06.054 | 2.2.2. {[Zn(BCbpy) 2 (H 2 O) 4 ] 3 Br 6 2(BCbpy)2(4,4 0 -bipy)} (2) To a solution of HBCbpyBr (149 mg, 0.4 mmol) in H 2 O (5 mL) were added dropwise 0.1 M NaOH solution to adjust the pH 7, and then a solution of Zn(NO 3 ) 2 6H 2 O (59 mg, 0.2 mmol) in H 2 O (5 mL). The resulting mixture was stirred at room temperature for 1 h to give a clear solution, and then allowed to stand for 45 days to produce colorless blocks. Subsequent washing with Et 2 O and drying under vacuum yielded 2 (133 mg, 76% based on HBCbpyBr).Elemental Anal. Calc. for C 164 H 152 Br 6 N 20 O 28 Zn 3 26.7H 2 O: C, 49.15; H, 5.16; N, 6.99. Found: C, 49.78; H, 4.74; N, 6.82%. IR (KBr disc, cm 1 ) m 3446 (s), 3049 (w), 1614 (s), 1558 (w), 1456 (w), 1380 (s), 1158 (w), 811 (w), 744 (w). | [] | ["1 h"] | ["[Zn(BCbpy) 2 (H 2 O) 4 ] 3 Br 6 2(BCbpy)2(4,4 0 -bipy)", "C 164 H 152 Br 6 N 20 O 28 Zn 3 26.7H 2 O"] | ["Zn(NO 3 ) 2 6H 2 O--59 mg, 0.2 mmol"] | ["NaOH solution--0.1 M"] | ["HBCbpyBr--149 mg, 0.4 mmol"] | [] | ["45 days"] | ["H 2 O--5 mL"]
s10904-009-9290-8 | Synthesis of 2: A mixture of 2 mmol 1, 2 mmol CuSO4  5H 2 O, 15 mL H 2 O and 5 mL ethanol, heated in a Teﬂon-lined stainless steel autoclave (40 mL) at 210 °C for 3 days under static conditions. After cooling the reaction mixture to room temperature, a lot of salmon pink graininess crystals were separated and washed by distilled water and ethanol many times. Finally, the products were dried in air at room temperature. The average size of the crystals is about 2.0 9 2.2 9 2.1 mm 3 with yield of *90%.Elemental analysis and ICP analysis (%) calcd for 2:C 14.48, H 1.46, N 5.07, Mo 46.26, Cu 7.66; Found: C 14.45, H 1.48, N 5.09, Mo 46.29, Cu 7.65. | [] | [] | [] | ["CuSO4 ? 5H 2 O--2 mmol"] | [] | [] | ["210 \nC"] | ["3 days"] | ["H 2 O--15 mL", "ethanol--5 mL"]
b900417c | [Mn(N 3 ) 2 (Mepyz)] n (2). Similar procedure as in case of 1.Manganese( II) nitrate tetrahydrate (0.50 g, 2 mmol), sodium azide (0.26 g, 4 mmol) and methylpyrazine (0.19 g, 2 mmol) were dissolved in aqueous hydrazoic acid (2 mL) at 40 ◦ C. Slow cooling of the solution to 4 ◦ C gave after one day compound 2 as transparent green crystals. (yield approximately 80%). Anal.found: C 25.9, H 2.8, N 47.9. Calcd for C 5 H 6 MnN 8 : C 25.8, H 2.6, N 48.1%.5124 ¦ Dalton Trans., 2009, 5120–5126 This journal is © The Royal Society of Chemistry 2009 Published on 06 April 2009. Downloaded by Michigan Technological University on 22/10/2014 02:31:50. View Article Online | ["4 °C"] | [] | ["[Mn(N 3 ) 2 (Mepyz)] n", "C 5 H 6 MnN 8"] | ["Manganese( II) nitrate tetrahydrate--0.50 g, 2 mmol"] | [] | ["sodium azide--0.26 g, 4 mmol", "methylpyrazine--0.19 g, 2 mmol"] | ["40 °C"] | ["one day"] | ["aqueous hydrazoic acid--2 mL"]
j.poly.2014.05.029 | 2.2. Synthesis of copper(II) complexes Copper(II) complexes were prepared by reacting a solution (2 mL) of Cu(NO 3 ) 2 3H 2 O (24.2 mg, 0.100 mmol) in ethanol 96% (ethyl acetate in case of 3) with a solution of the organic ligand in the same solvent, in such a way that the molar ratio metal– ligand was 1:1. X-ray quality crystals were obtained upon evaporation (for 1 and 3) or when the solution was surrounded with ether using a liquid–vapor diffusion method (for 2). The crystals were ﬁltered, washed with cold ether and ﬁnally air-dried. | [] | [] | [] | ["Cu(NO 3 ) 2 ?3H 2 O--24.2 mg, 0.100 mmol"] | [] | [] | [] | [] | ["ethanol 96%--2 mL"]
b709460d | [Fe(l-btzmp) 2 (btzmp) 2 ](ClO 4 ) 2 (1). One equivalent of btzmp (0.10 g, 0.5 mmol) was dissolved in 10 ml of methanol in an Erlenmeyer. One equivalent of Fe(ClO 4 ) 2 ·4H 2 O (0.13 g, 0.5 mmol) was dissolved in 5 ml of methanol containing approximately 20 mg of ascorbic acid. The iron( II) solution was added to the ligand solution, and the resulting mixture was heated to 50 ◦ C for 2 h. Afterwards, the complex solution was left unperturbed for one week at room temperature allowing slow evaporation of the solvent. As soon as the compound started to crystallise (when almost all the solvent had evaporated), the Erlenmeyer was closed, and the solution was left unperturbed for another two days. The title compound was then ﬁltered, and was washed with 20 ml of methanol. Yield = 10%. IR (m,cm − 1): 3130 (mCttz–H), 1084 (mCl– O) Anal. Calcd. (found) for C 24 H 40 C l2 FeN 32 O 8 : C, 27.94 (28.22)%; N, 43.45 (43.66)%; H, 3.91 (3.80)%. | [] | ["one week", "two days"] | ["[Fe(l-btzmp) 2 (btzmp) 2 ](ClO 4 ) 2", "C 24 H 40 C l2 FeN 32 O 8"] | ["Fe(ClO 4 ) 2 ·4H 2 O--0.13 g, 0.5 mmol"] | ["ascorbic acid--approximately 20 mg"] | ["btzmp--0.10 g, 0.5 mmol"] | ["50 ◦ C"] | ["2 h"] | ["methanol--10 ml"]
s0022-2860(03)00463-0 | diamond-shaped single crystals of [Cu(dca) 2 (en)] n (1) were obtained from its mother liquor by slow evaporation at room temperature for several days.Yield 71%. Anal. calc. for C 6 H 8 CuN 8 (%): C, 28.18; H, 3.15; N, 43.82. Found (%): C, 28.36; H, 2.92; N, 43.76. | [] | [] | ["[Cu(dca) 2 (en)] n", "C 6 H 8 CuN 8"] | [] | [] | [] | [] | [] | []
c5dt03731j | Synthesis of {[Cd(suc)(bpp) 2 ]·(H 2 O) 1.5 } n (4). The same synthetic method as that for 3 was used except that the molar ratio of reactants was changed to 1 : 1 : 2 : 1. Colorless block crystals of 4 were collected in 63% yield based on Cd. Anal.calcd for C 60 H 64 Cd 2 N 8 O 11 : C, 55.21; H, 4.91; N, 8.59%. Found: C, 55.37; H, 4.72; N, 8.43%. IR (cm −1 ): 3430 (m), 2920 (w), 1611 (s), 1570 (s), 1425 (s), 1396 (m), 1298 (m), 1224 (m), 1069 (w), 1013 (m), 887 (w), 846 (w), 813 (m), 796 (w), 607 (w), 572 (w). | [] | [] | ["{[Cd(suc)(bpp) 2 ]·(H 2 O) 1.5 } n", "C 60 H 64 Cd 2 N 8 O 11"] | [] | [] | [] | [] | [] | []
cg800732e | Elemental analysis (%): calcd for C 50 H 64 Co 2 N 4 O 14 C 56.48, H 6.07, N 5.27; found C 56.54, H 6.01, N 5.17. IR (cm -1 ): 3414 m, 2963 m, 1689 m, 1642 s, 1430 m, 1384 m, 1294 m, 908 m, 697 m.{[Co(tbip)(bpp)] · H 2 O} n (3). 3 was synthesized in the similar way as that described for 1, except that the pH value of the reaction was adjusted to 7.5 with 1 M NaOH solution. Yield: 22.8 mg, 46%. | [] | [] | ["{[Co(tbip)(bpp)] · H 2 O} n", "C 50 H 64 Co 2 N 4 O 14"] | [] | ["NaOH--1 M"] | [] | [] | [] | []
1521-3749(200201)628:1<315::aid-zaac315>3.0.co;2-k | (Triaqua)(suberato)magnesium (3) C 8 H 18 MgO 7 (250,5), Analyse: C 37,47 (ber. 38,35); H 6,93 (7,24); Mg 9,74 (9,70)%. | [] | [] | ["(Triaqua)(suberato)magnesium"] | [] | [] | [] | [] | [] | []
j.ica.2014.07.054 | for C 22 H 20 CaN 2 O 11 Zn (593.87): C, 44.49; H, 3.39; N, 4.72. Found: C, 44.47; H, 3.36; N, 4.75%. IR (KBr pellet, cm 1 ): 3435 (m), 2421 (w), 1598 (s), 1487 (s), 1342 (s), 1297 (s), 1203 (m), 1135 (w), 996 (w), 920 (s), 878 (s), 814 (m), 782 (w), 716 (w), 675 (w). | [] | [] | ["C 22 H 20 CaN 2 O 11 Zn"] | [] | [] | [] | [] | [] | []
15533174.2012.680113 | Synthesis of [Cd(atda)(3-abpt)(H 2 O)]·2H 2 O(1) Complex 1 was hydrothermally synthesized by the reactions of Cd(NO 3 ) 2 ·4H 2 O (0.5 mmol, 154.25 mg), H 2 atda (0.5 mmol, 132 mg), NaOH (1 mmol, 40 mg), 3-abpt (0.5 mmol, 119 mg), and deionized water (14 mL) in a sealed Teﬂon-lined stainless steel vessel (25 mL) at 130 ◦ C for 7 days. After being slowly cooled to room temperature, crystals of 1 (colorless, prism-like) were collected by ﬁltration. Yield: 48% based on Cd. Anal.Calcd. (%) for C 18 H 16 CdN 10 O 7 S 2 : C, 35.45; H, 3.54; N, 20.68.Found (%): C, 35.57; H, 3.34; N, 20.81. IR data (KBr, cm −1 ): 3553(m), 3527(m), 3380(m), 1630(s), 1594(vs), 1575(vs), 1482(w), 1411(s), 1382(s),1237(s), 1113(m),1035(w), 900(m), 773(m), 693(s).Crystallographic Data Collection and Structure Determination Single crystal of 1 was put on a Bruker SMART APEX II CCD diffractometer (Germany) equipped with graphitemonochromatic Mo-Kα radiation (λ = 0.71073 Å) by using the omega scan mode at 293(2) K. Data integration and reduction were performed using APEX suitsoftware (Bruker AXS Inc., Germany). The structure was solved by direct method and reﬁned by full-matrix least-squares on F 2 with anisotropic displacement using the SHELXS-97 program (Sheldrick, G. M., University of G ¨ ottingen, Germany). | [] | [] | ["[Cd(atda)(3-abpt)(H 2 O)]\n2H 2 O", "C 18 H 16 CdN 10 O 7 S 2"] | ["Cd(NO 3 ) 2 \n4H 2 O--0.5 mmol, 154.25 mg"] | ["NaOH--1 mmol, 40 mg"] | ["H 2 atda--0.5 mmol, 132 mg", "3-abpt--0.5 mmol, 119 mg"] | ["130 °C"] | ["7 days"] | ["deionized water--14 mL"]
ejic.201100773 | [Me 2 TlS(C 6 H 5 )] 2 (1): C 6 H 5 SH (0.110 g, 1.00 mmol) was added to a solution of TlMe 3 (0.250 g, 1.00 mmol) in toluene (8 mL). The solution was stirred at room temperature for 1 h and filtered to yield 1 (0.165 g, 0.479 mmol, 48 %). C 16 H 22 S 2 Tl 2 (687.21): calcd. C 27.96, H 3.23, N 0.00; found C 28.13, H 3.18, N ⬍ 0.10; m.p. 194– 196 °C. FTIR: ν ˜ = 698 (s), 738 (vs), 791 (vs), 908 (w), 980 (w), 1024 (m), 1066 (m), 1082 (m), 1153 (w), 1261 (w), 1300 (w), 1400 (w), 1435 (s), 1568 (m), 1581 (m), 1643 (vw), 1714 (vw), 1745 (vw), 1807 (vw), 1871 (w), 1946 (w), 2308 (w), 3008 (m), 3055 (m) cm –1 .FTRaman: 117 (m), 166 (m), 323 (w), 310 (vw), 419 (vw), 474 [vs, ν sym (Me–Tl–Me)], 530 (w), 616 (vw), 697 (w), 791 (vw), 1002 (m), 1023 (m), 1082 (m), 1117 (vw), 1155 (w), 1171 (m), 1436 (vw), 1581 (w), 2917 (m), 3010 (w), 3058 (m), 3134 (vw) cm –1 . | [] | [] | ["[Me 2 TlS(C 6 H 5 )] 2 ", "C 6 H 5 SH"] | ["TlMe 3--0.250 g, 1.00 mmol"] | [] | ["C 6 H 5 SH--0.110 g, 1.00 mmol"] | ["room temperature"] | ["1 h"] | ["toluene--8 mL"]
00958972.2010.496484 | (M ¼ Cd II ,Co II ,Cu II ,Fe II ,Mn II ,Ni II ,Zn II ) were synthesized by Bi et al. in 2001 [11].A banana-shaped POT [Ni 6 As 3 W 24 O 94 (H 2 O) 2 ] 17 was also prepared by Mbomekalle et al. [14] by reaction of [A--AsW 9 O 34 ] 9 with Ni 2þ in 1 mol L 1 NaCl solution. | [] | [] | ["POT [Ni 6 As 3 W 24 O 94 (H 2 O) 2 ] 17"] | ["Ni 2þ--NaN"] | [] | [] | [] | [] | ["1 mol L 1 NaCl solution--NaN"]
c9dt04397g | Synthesis of {Zn 4 (PCAP) 2 [CrMo 6 (OH) 6 O 18 ] 2 (H 2 O) 12 }·4H 2 O 5 (2). A mixture of ZnCl 2 ·2H 2 O (0.12 g，0.5 mmol), HPCAP (0.02 g, 0.10 mmol), Na 3 [CrMo 6 (OH 6 )O 18 ]·8H 2 O (0.12 g, 0.1 mmol), ethanol (5 mL) and H 2 O (5 mL) (v:v = 1:1) was added in a Teflon lined autoclave (25 mL) and heated at 85 o C for 4 days. After slow cooling to room temperature with the final pH value of 2.50, pale 10 pink flaky crystals of 2 were obtained and washed off the light pink precipitate, then dried in a desiccator at room temperature to give a yield of 10% based on Mo. Anal. Calcd (Found %) for 2: C, 9.23 (9.31); H, 1.69 (1.82); N, 2.48 (2.55). IR (KBr, cm -1 ) for complex 2: 3409(s), 2358(s), 1613(m), 1550(w), 1400(m), 15 1282(w), 1113(m), 893(m), 649(s). | [] | [] | ["{Zn 4 (PCAP) 2 [CrMo 6 (OH) 6 O 18 ] 2 (H 2 O) 12 }·4H 2 O", "2"] | ["ZnCl 2 ·2H 2 O--0.12 g，0.5 mmol", "Na 3 [CrMo 6 (OH 6 )O 18 ]·8H 2 O--0.12 g, 0.1 mmol"] | [] | ["HPCAP--0.02 g, 0.10 mmol"] | ["85 o C"] | ["4 days"] | ["ethanol--5 mL", "H 2 O--5 mL"]
j.ica.2012.10.023 | 2.5. Synthesis of [{Cu 2 (bisterpy)(H 2 O) 2 }Mo 4 F 4 O 10 {O 3 P(CH 2 ) 2 PO 3 }] (4) A solution of cupric acetate (0.0450 g, 0.2253 mmol), molybdenum(VI) oxide (0.0875 g, 0.6078 mmol), bisterpy (0.0499 g, 0.1075 mmol), 1,2-ethylenediphosphonic acid (0.0509 g, 0.2677 mmol), H 2 O (10.00 g, 556 mmol), and HF (0.200 mL, 11.49 mmol) with the mole ratio 2.10:5.65:1.00:2.49:5172.09:106.88 was stirred brieﬂy before heating to 200 °C for 48 h with initial and ﬁnal pH values of 2.0 and 1.0, respectively. Green crystals were isolated in 30% yield that were suitable for X-ray diffraction. IR (KBr pellet, cm 1 ): 3435(m), 1617(m), 1560(m), 1475(m), 1407(m), 1197(w), 1116(w), 1091(w), 939(m), 906(w), 800(m). Anal. Calc. for Mo 4 Cu 2Scheme 2. | [] | [] | ["[{Cu 2 (bisterpy)(H 2 O) 2 }Mo 4 F 4 O 10 {O 3 P(CH 2 ) 2 PO 3 }]"] | ["cupric acetate--0.0450 g, 0.2253 mmol", "molybdenum(VI) oxide--0.0875 g, 0.6078 mmol"] | [] | ["bisterpy--0.0499 g, 0.1075 mmol", "1,2-ethylenediphosphonic acid--0.0509 g, 0.2677 mmol"] | ["200 \nC"] | ["48 h"] | ["H 2 O--10.00 g, 556 mmol", "HF--0.200 mL, 11.49 mmol"]
j.poly.2015.03.021 | 2.2. Synthesis of [Mn(Andolast)(H 2 O)] A solution of N-4-(1H-tetrazol-5-yl)phenyl-4-(1H-tetrazol-5-yl) benzamide sodium salt pentahydrate (108.5 mg, 0.232 mmol) in H 2 O (3 mL) was warmed up to 60 °C. To this, a second solution of Mn(CH 3 COO) 2 4H 2 O (56.8 mg, 0.232 mmol) in H 2 O (3 mL) was added dropwise. A white precipitate was rapidly formed. The suspension was then heated up to 100 °C and kept at this temperature, under stirring, for 5 h. After slow cooling to room temperature, the white precipitate was ﬁltered off, washed with H 2 O and dried under vacuum to afford the desired product (yield: 81.5%). Anal. | [] | [] | ["[Mn(Andolast)(H 2 O)]"] | ["Mn(CH 3 COO) 2 4H 2 O--56.8 mg, 0.232 mmol"] | [] | ["N-4-(1H-tetrazol-5-yl)phenyl-4-(1H-tetrazol-5-yl) benzamide sodium salt pentahydrate--108.5 mg, 0.232 mmol"] | ["100 °C"] | ["5 h"] | ["H 2 O--3 mL"]
j.ica.2013.03.009 | Anal. Calc. for C 60 H 69 Zn 4 N 8 O 12.50 (M r = 1363.71): C, 52.84; H, 5.10; N, 8.21. Found: C, 52.76; H, 5.23; N, 8.23%. IR data (KBr, cm 1 ): 3420 (w), 3279 (m), 3225 (m), 2913 (m), 2856 (m), 1609 (s), 1570 (s), 1474 (s), 1360 (s), 1307 (m), 1058 (w), 922 (w), 862 (w), 749 (m), 709 (w), 657 (w).2.3.5. Synthesis of [Cd(L) 0.5 (ox) 0.5 (H 2 O)]MeOH1.25H 2 O(5) A white precipitate was obtained upon addition of NaOH (0.020 g, 0.50 mmol) to a solution of Cd(OAc) 2 4H 2 O (0.077 g, 0.25 mmol) in water (10 mL) under stirring. The precipitate was ﬁltered. A mixture of H 2 L (0.010 g, 0.026 mmol), newly produced Cd(OH) 2 and H 2 Ox (0.033 g, 0.26 mmol) in methanol (10 mL) was stirred for 10 min. The precipitate was dissolved by dropwise addition of an aqueous solution of NH 3 H 2 O (14 M). Colorless crystals of 5 were obtained by evaporation of the solution for 5 days at room temperature (55% yield). Anal. Calc. for C 13 H 23.5 CdN 2 O 6.25 (M r = 420.24): C, 37.15; H, 5.64; N, 6.67. Found: C, 37.01; H, 5.73; N, 6.71%. IR data (KBr, cm 1 ): 3422 (m), 3299 (s), 2851 (s), 1632 Fig. 1. (a) ORTEP diagram showing the coordination environment of Cu(II) atoms in 1. (b) The 3D supramolecular structure connected by CuO (dashed lines of brown) and hydrogen-bonding (dashed lines of black) interactions. (For interpretation of the references to color in this ﬁgure legend, the reader is referred to the web version of this article.) Y.-Y. Liu et al. / Inorganica Chimica Acta 403 (2013) 85–96 87 | [] | [] | ["[Cd(L) 0.5 (ox) 0.5 (H 2 O)]?MeOH?1.25H 2 O", "C 13 H 23.5 CdN 2 O 6.25"] | ["Cd(OAc) 2 \n4H 2 O--0.077 g, 0.25 mmol", "Cd(OH) 2--newly produced"] | ["NaOH--0.020 g, 0.50 mmol", "NH 3 \nH 2 O--14 M"] | ["H 2 L--0.010 g, 0.026 mmol", "H 2 Ox--0.033 g, 0.26 mmol"] | [] | ["10 min", "5 days"] | ["water--10 mL", "methanol--10 mL"]
ejic.201402019 | [Cu 3 (L1) 2 (OH) 4 ] n (1): A mixture of Cu(ClO 4 ) 2 ·6H 2 O (0.056 g, 0.15 mmol), Me 2 NH 2 L1 (0.100 g, 0.45 mmol), and H 2 O (10 mL) was sealed in a 20 mL Teflon ® -lined stainless-steel reactor, heated to 140 °C for 4 d, and then cooled to room temperature. Dark blue crystals of 1 suitable for X-ray structural analysis were obtained, yield 0.004 g (13 %). C 8 H 16 Cu 3 N 6 O 10 S 2 (611.01): calcd. C 15.73, H 2.64, N 13.75, S 10.49; found C 15.5, H 2.7, N 13.7, S 10.5. IR (ATR): ν ˜ = 3453 (s), 3107 (s), 1557 (w), 1413 (w), 1243 (s), 1180 (m), 1149 (m), 1033 (s), 890 (m), 739 (w), 638 (w), 585 (w), 521 (w), 476 (m) cm –1 . | [] | [] | ["Cu 3 (L1) 2 (OH) 4 ] n", "C 8 H 16 Cu 3 N 6 O 10 S 2"] | ["Cu(ClO 4 ) 2 ·6H 2 O--0.056 g, 0.15 mmol"] | [] | ["Me 2 NH 2 L1--0.100 g, 0.45 mmol"] | ["140 °C"] | ["4 d"] | ["H 2 O--10 mL"]
ejic.200800898 | The solution was then cooled to room temperature at a rate of 5 °Ch –1 to yield a very fine pale yellow crystalline product (1)in 50% yield based on Mn. C 26 H 20 MnN 2 O 6 (511.38): calcd. C 61.29, H 3.56, N 5.50; found C 61.52, H 3.28, N 5.62. IR (KBr): ν ˜ = 3469 (m), 3063 (w), 2298 (w), 1618 (m), 1597 (s), 1405 (vs), 1273 (m), 1064 (m), 882 (vs), 608 (m), 517 (w) cm –1 . The synthesis of 2 was performed using the same procedure as for complex 1 except that MnSO 4 ·6H 2 O was replaced by CoSO 4 ·7H 2 O (0.027 g,0.1 mmol). | [] | [] | [] | ["MnSO 4 \n6H 2 O--NaN"] | [] | [] | [] | [] | []
cg060148f | 1 H NMR (DMSO-d 6 , 400 MHz): δ 2.141 (s, 6H, CH 3 -S-CH 2 -S-CH 3 ), 3.780 (s, 2H, CH 3 S-CH 2 -S-CH 3 ). IR (KBr, cm -1 ): 3466m, 2971w, 2915w, 2854vw, 2764w, 2426w, 1766w, 1631w, 1383br, 1203w, 985w, 833m, 825m, 745w, 717w, 694w, 669vw.[Ag 2 L 2 1-Me (ClO 4 ) 2 ] ∞ 2. AgClO 4 ‚H 2 O (376 mg, 1.668 mmol) was dissolved in 5 mL of acetone. The solution was stirred with a solution of L 1-Me (0.35 mL, 3.424 mmol) in diethyl ether (5 mL). A white precipitate was obtained. After filtration, it was dissolved in acetone and recrystallized from petroleum ether. Crystals appeared after several days. Yield: 73% based on AgClO 4 ‚H 2 O. Anal. Found: C, 11.59; H, 2.27. Calcd for C 6 H 16 Ag 2 Cl 2 O 8 S 4 : C, 11.42; H, 2.56. | [] | [] | ["[Ag 2 L 2 1-Me (ClO 4 ) 2 ] ∞ 2"] | ["AgClO 4 ‚H 2 O--376 mg, 1.668 mmol"] | [] | ["L 1-Me--0.35 mL, 3.424 mmol"] | [] | [] | ["acetone--5 mL", "diethyl ether--5 mL", "petroleum ether--NA"]
s11243-020-00438-0 | Synthesis ofthecomplex [Zn(oba)(phen)] n (3) A mixture of Zn(ClO 4 ) 2 ·6H 2 O (37.2mg, 0.10mmol), phen (19.8mg, 0.10mmol) and H 2 oba (25.8mg, 0.10mmol) in 8mL DMF/H 2 O (V:V 2:6) was placed in a 25-mL Teﬂonlined stainless steel container, heated to 120°C for 72h and then cooled to room temperature. Colorless block crystals of complex 3 were collected by ﬁltration and washed with water and DMF (Yield: 54% based on Zn). Anal. Calc. for C 26 H 16 ZnN 2 O 5 (501.80): C, 62.23; H, 3.21; N, 5.58%. Found: C, 61.97; H, 3.37; N, 5.67%. IR (KBr, cm −1 ): 3499(w), 3063(w), 1597(s), 1540(m), 1395(s), 1230(s), 1162(m), 1103(w), 848(m), 771(m), 726(s), 632(m) and 526(w). | [] | [] | ["[Zn(oba)(phen)] n", "C 26 H 16 ZnN 2 O 5"] | ["Zn(ClO 4 ) 2 \n6H 2 O--37.2 mg, 0.10 mmol"] | [] | ["phen--19.8 mg, 0.10 mmol", "H 2 oba--25.8 mg, 0.10 mmol"] | ["120 °C"] | ["72 h"] | ["DMF/H 2 O--8 mL (V:V 2:6)"]
ic050097w | E. [{HgI 2 (µ-rac-1)} x ], 3c. This was prepared similarly to the method described for 3a from HgI 2 (0.0681 g, 0.150 mmol) and rac-1 (0.0741 g, 0.150 mmol). Yield: 0.0991 g, 70%. | [] | [] | ["[{HgI 2 (µ-rac-1)} x ], 3c"] | ["HgI 2--0.0681 g, 0.150 mmol"] | [] | ["rac-1--0.0741 g, 0.150 mmol"] | [] | [] | []
j.ica.2010.05.038 | 2.2.4. [Cd(dpa)(bim) 2 (H 2 O)]} n (4) The compound 4 was prepared in a similar manner as compound 2 by using of bim (0.236 g, 2 mmol) in place of 2,2 0 -bipy.Colorless block crystals of 4 were obtained with 42% yield on Cd basis. Elemental Anal. Calc. (%) for C 28 H 24 CdN 4 O 6 : C, 53.82; H, 3.87; N, 8.97. Found: C, 53.70; H, 3.94; N, 9.05%. IR: 3406 br, 3007 w, 1625 s, 1589 s, 1521 w, 1452 m, 1423 m, 1248 w, 1094 w, 1060 m, 1015 w, 826 m, 804 s, 715 w, 647 w, 563 m. | [] | [] | ["[Cd(dpa)(bim) 2 (H 2 O)]} n", "C 28 H 24 CdN 4 O 6"] | [] | [] | ["bim--0.236 g, 2 mmol"] | [] | [] | []
b805727c | {[Cu 3 (Hbptc) 2 (bpa) 3 (H 2 O) 8 ]$4H 2 O} n (2). The same synthetic procedure as that for 1 was used except that pH was adjusted to 4, giving blue prism block X-ray-quality crystals of 2 in a 52% yield. Anal. Calcd for C 70 H 74 Cu 3 N 6 O 30 : C, 50.34; H, 4.46; N, 5.03. Found: C, 50.55; H, 4.42; N, 5.28. IR (cm 1 ): 3346 s, 3265 s, 2947 m, 2830 w, 1663 w, 1609 vs, 1551 vs, 1486 s, 1406 vs, 1378 vs, 1089 m, 980 w, 956 w, 839 m, 771 m, 741 m, 700 s, 605 s, 507 m. | [] | [] | ["{[Cu 3 (Hbptc) 2 (bpa) 3 (H 2 O) 8 ]$4H 2 O} n", "C 70 H 74 Cu 3 N 6 O 30"] | [] | [] | ["Hbptc--NaN", "bpa--NaN"] | [] | [] | []
acs.inorgchem.5b01176 | La 2 (ox) 3 ·10H 2 O(LaLa). This was prepared by the reaction of La(NO 3 ) 3 ·6H 2 O (215 mg) and (NH 4 ) 2 (ox)·H 2 O (215 mg) in water (30 cm 3 ).33 Colorless microcrystals were separated, washed with water, and dried in air. Anal. Calcd (%) for C 6 H 20 O 22 La 2 : C, 9.98; H, 2.79; La, 38.48%. Found: C, 9.93; H, 2.82; La, 38.17%. FT-IR: 1609 and 1315 cm −1 . | [] | [] | ["La 2 (ox) 3 ·10H 2 O"] | ["La(NO 3 ) 3 ·6H 2 O--215 mg"] | [] | ["(NH 4 ) 2 (ox)·H 2 O--215 mg"] | [] | [] | ["water--30 cm 3"]
cg501629n | [{nBu 2 Sn(cis,cis-e,e,e-1 ,3,5-chtc a)} n ](13). cis,cis-e,e,e-1,3,5-Cyclohexanetricarboxylic acid (0.500 g, 2.31 mmol) and dibutyltin oxide (0.575 g, 2.31 mmol) were dissolved in a solvent mixture of ethanol and toluene (1:1 v/v, 30 mL) and heated to reﬂux for 8 h in the presence of a Dean−Stark trap. A white powder precipitated that was ﬁltered and washed with a 1:1 mixture of hexane and ethanol. Yield: 0.517 g (50%). Mp 294−295 °C. IR (KBr): v  = 2958 (s), 2929 (s), 2866 (s), 1707 (s), 1594 (m), 1456 (m), 1402 (s), 1340 (s), 1265 (m), 1205 (m), 1126 (w), 1074 (w), 1020 (m), 958 (w), 920 (w), 870 (w), 790 (m), 680 (w) cm −1 . | [] | [] | ["[nBu 2 Sn(cis,cis-e,e,e-1,3,5-chtc a)] n "] | ["dibutyltin oxide--0.575 g, 2.31 mmol"] | ["Dean−Stark trap--NA"] | ["cis,cis-e,e,e-1,3,5-Cyclohexanetricarboxylic acid--0.500 g, 2.31 mmol"] | ["reflux"] | ["8 h"] | ["ethanol--15 mL", "toluene--15 mL"]
c5dt03387j | 4d [ZnBr 2 (L1)], 1b. Ligand L1 (66 mg, 0.23 mmol), ZnBr 2 (52 mg, 0.23 mmol). The vial was partly covered and left in the fume hood for slow evaporation at room temperature for two days. Yield: 67 mg (0.13 mmol, 57%) of colorless crystals, suitable for X-ray single crystal analysis. Elemental analysis calcd (%) for C 16 H 19 Br 2 N 3 O 2 Zn: C 37.64, H 3.75, N 8.23. Found: C 37.71, H 3.44, N 8.19. 1 H NMR (600 MHz, CD 3 CN) δ / ppm: 9.07 (d, 2H, H Py-6 , J = 4.9 Hz), 8.01 (dt, 2H, H Py-4 , J 1 = 7.7 Hz, J 2 = 1.7 Hz), 7.58 (m, 2H, H Py-3 , J = 6.2 Hz), 7.47 (d, 2H, H Py-5 , J = 7.8 Hz), 4.22 (s, 4H, H Py-α ), 3.49 (s, 3H, H OMe ), 2.86-2.83 (m, 2H, H 1 ), 2.43-2.41 (m, 2H, H 2 ). 1 H NMR (600 MHz, CD 3 CN, -40 °C) δ / ppm: 9.02 (d, 2H, H Py-6 , J = 4.9 Hz), 8.01 (dt, 2H, H Py-4 , J 1 = 7.7 Hz, J 2 = 1.7 Hz), 7.58 (t, 2H, H Py-3 , J = 6.2 Hz), 7.46 (d, 2H, H Py-5 , J = 7.8 Hz), 4.22 (d, 2H, H Py-α , J = 16.0 Hz), 4.18 (d, 2H, H Py-α , J = 16.0 Hz) 3.43 (s, 3H, H OMe ), 2.77 (t, 2H, H 1 , J = 7.6 Hz), 2.39 (t, 2H, H 2 , J = 7.6 Hz). 1 H NMR (600 MHz, DMSO-d 6 ) δ / ppm: 8.89 (br s, 2H, H Py-6 ), 8.12 (br s, 2H, H Py-4 ), 7.67 (br s, 2H, H Py-3 ), 7.64 (d, 2H, H Py-5 , J = 7.6 Hz), 4.29-4.05 (br s, 4H, H Py-α ), 3.52 (s, 3H, H OMe ), 2.89 (t, 2H, H 1 , J = 7.4 Hz), 2.58-2.55 (m, 2H, H 2 ). 13 C NMR (75 MHz, CD 3 CN) δ / ppm: 172.4, 154.6, 149.3, 141.3, 125.5, 124.9, 57.8, 52.3, 49.1, 29.7. IR (KBr) ν / cm -1 : 3071, 3028, 2952, 2917, 2850, 1734, 1481, 1442, 1292, 1204, 1103, 1049, 1020, 782, 765, 463, 418. Alternatively, 1b was prepared using two other synthetic protocols. Method B, 2:1 ligand to metal stoichiometry: Ligand L1 (60 mg, 0.21 mmol), ZnBr 2 (24 mg, 0.1 mmol). Volume of the reaction mixture was reduced by evaporation in vacuum (to 2 mL), the vial was placed in a screw capped container (250 mL) filled with diethyl ether (10 mL) and left at room temperature for two days. Yield: 26.4 mg (0.05 mmol, 51.7%). Method C, acetonitrile as solvent: Ligand L1 (65 mg, 0.23 mmol), ZnBr 2 (52.5 mg, 0.23 mmol) and acetonitrile (5+5 mL). The vial was placed in a screw capped container (250 mL) filled with diethyl ether (10 mL) and left at room temperature for one month. Yield: 75 mg (0.15 mmol, 70%). [Zn(L2)(NO 3 ) 2 ], 2n. Ligand L2 (57 mg, 0.2 mmol), Zn(NO 3 ) 2 × 4 H 2 O (27 mg, 0.1 mmol). Volume of the reaction mixture was reduced by evaporation in vacuum (to 2 mL), the vial was placed in a screw capped container (250 mL) filled with diethyl ether (10 mL) and left at room temperature for one day. Yield: 34 mg (0.074 mmol, 73%), crystals suitable for X-ray single crystal analysis. Elemental analysis calcd (%) for C 15 H 17 N 5 O 8 Zn: C 39.10, H 3.72, N 15.20. Found: C 39.09, H 3.64, N 14.92. 1 H NMR (600 MHz, CD 3 CN) δ / ppm: 8.69 (d, 2H, H Py-6 , J = 5.0 Hz), 8.07 (td, 2H, H Py-4 , J 1 = 8 Hz, J 2 = 1.5 Hz), 7.62-7.55 (m, 2H, H Py-3 ), 7.56 (d, 2H, H Py-5 , J = 7.8 Hz), 4.56 (d, 2H, H Py-α , J = 16.5 Hz), 4.33 (d, 2H, H Py-α , J = 16.5 Hz), 3.68 (s, 3H, H OMe ), 3.46 (s, 2H, H 1 ). 13 C NMR (150 MHz, CD 3 CN) δ / ppm: 170.18, 154.27, 147.34, 140.54, 124.73, 124.65, 64.92, 59.92, 57.84, 54.96, 51.91. IR (KBr) ν / cm -1 : 3103, 3073, 2957, 2942, 1748, 1609, 1467, 1385, 1314, 1295, 1219, 1134, 1102, 1058, 1028, 983, 819, 768, 721, 652, 506, 473, 419. [Zn(NO 3 ) 2 (L3)], 3n. Ligand L3 (47 mg, 0.126 mmol), Zn(NO 3 ) 2 × 4 H 2 O (15 mg, 0.057 mmol). The vial was partly covered and left in the fume hood for slow evaporation at room temperature for 1 h. Yield: 28 mg (0.05 mmol, 40%), crystals suitable for X-ray single crystal analysis. Elemental analysis calcd (%) for C 23 H 21 N 5 O 8 Zn: C 49.26, H 3.77, N 12.49. Found: C 49.10, H 3.58, N 12.49. 1 H NMR (600 MHz, CD 3 CN) δ / ppm: 8.63 (d, 2H, H Qn-8 , J = 8.5 Hz), 8.59 (d, 2H, H Qn-4 , J = 8.5 Hz), 8.09 (d, 2H, H Qn-5 , J = 8.0 Hz), 8.01-7.99 (m, 2H, H Qn-7 ), 7.77-7.75 (m, 2H, H Qn-6 ), 7.60 (d, 2H, H Qn-3 , J = 8.5 Hz), 5.07 (d, 2H, H Qn-α , J = 17.0 Hz), 4.63 (d, 2H, H Qn-α , J = 17.0 Hz), 3.81 (s, 2H, H 1 ), 3.69 (s, 3H, H OMe ). 13 C NMR (150 MHz, DMSO) δ / ppm: 171.1, 159.8, 146.2, 136.5, 129.5, 128.6, 127.8, 126.2, 121.1, 59.9, 54.4, 51.2. IR (KBr) ν / cm -1 : 3068, 3010, 2962, 2928, 1742, 1620, 1598, 1514, 1466, 1385, 1300, 1222, 1119, 1092, 1028, 963, 899, 829, 785, 748, 635, 487, 405. [Zn(NO 3 ) 2 (L4)], 4n. Ligand L4 (61 mg, 0.2 mmol), Zn(NO 3 ) 2 × 4 H 2 O (53 mg, 0.2 mmol). The vial was partly covered and left in the fume hood for slow evaporation at room temperature for several hours. Yield: 34 mg (0.069 mmol, 35%), crystals suitable for X-ray single crystal analysis. Elemental analysis calcd (%) for C 20 H 21 N 5 O 6 Zn: C 48.74, H 4.30, N 14.21. Found: C 48.58, H 4.13, N 14.27. 1 H NMR (600 MHz, CD 3 CN) δ / ppm (broad peaks at room temperature): 8.73 (s, 2H, H Ar ), 8.10-7.99 (m, 2H, H Ar ), 7.63-7.56 (m, 2H, H Ar ), 7.45 (d, 2H, H Ar , J = 8.0 Hz), 7.39-7.32 (m, 5H, H Ar ), 4.56 (d, 1H, H Py-α , J = 17.0 Hz), 4.17 (d, 1H, H Py-α , J = 16.0 Hz), 4.11 (q, 1H, H 1 , J = 7.0 Hz), 3.80 (d, 2H, H Py-α , J = 16.0 Hz), 1.34 (d, 3H, H Me , J = 7.0 Hz). 13 C NMR (150 MHz, DMSO-d 6 ) δ / ppm: 156.45, 154.72, 148.03, 147.44, 140.89, 137.87, 129.24, 128.54, 128.45, 124.80, 124.42, 124.05, 62.19, 57.81, 52.12, 18.92. IR (KBr) ν / cm -1 : 3114, 3038, 2983, 2906, 1609, 1477, 1453, 1426, 1323, 1293, 1103, 1023, 821, 776, 749, 702, 652, 533, 415. [Zn(NO 3 ) 2 (L5)], 5n. Ligand L5 (101 mg, 0.22 mmol), Zn(NO 3 ) 2 × 4 H 2 O (29 mg, 0.1 mmol). The vial was partly covered and left in the fume hood for slow evaporation at room temperature for 1 day. Yield 21 mg (0.03 mmol, 13%), crystals suitable for X-ray single crystal analysis. Elemental analysis calcd (%) for C 32 H 27 N 5 O 6 Zn: C 59.78, H 4.23, N 10.89. Found: C 59.54, H 4.60, N 10.81. 1 H NMR (300 MHz, DMSO-d 6 ) δ / ppm: 8.22 (d, 1H, H Ar , J = 8.5 Hz), 8.11 (d, 2H, H Ar , J = 8.5 Hz), 7.95-7.63 (m, 9H, H Ar ), 7.55-7.34 (m, 5H, H Ar ), 7.29 (d, 2H, H Ar J = 8.5 Hz), 4.89 (q, 1H, H 1 , J 1 = 7 Hz, J 2 = 6.5 Hz), 4.03 (q, 4H, H Qn-α , J = 15.0 Hz), 1.61 (d, 3H, H Me , J = 6.5 Hz). 13 C NMR (150 MHz, DMSO-d 6 ) δ / ppm: 160.5, 146.8, 138.9, 135.9, 133.6, Page 10 of 15Dalton Transactions Dalton Transactions Accepted Manuscript Published on 10 November 2015. Downloaded by Tulane University on 24/11/2015 04:48:22. View Article Online DOI: 10.1039/C5DT03387J | [] | [] | ["[ZnBr 2 (L1)]", "[Zn(L2)(NO 3 ) 2]", "[Zn(NO 3 ) 2 (L3)]", "[Zn(NO 3 ) 2 (L4)]", "[Zn(NO 3 ) 2 (L5)]"] | ["ZnBr 2--52 mg, 0.23 mmol", "Zn(NO 3 ) 2 × 4 H 2 O--27 mg, 0.1 mmol", "Zn(NO 3 ) 2 × 4 H 2 O--15 mg, 0.057 mmol", "Zn(NO 3 ) 2 × 4 H 2 O--53 mg, 0.2 mmol", "Zn(NO 3 ) 2 × 4 H 2 O--29 mg, 0.1 mmol"] | [] | ["L1--66 mg, 0.23 mmol", "L2--57 mg, 0.2 mmol", "L3--47 mg, 0.126 mmol", "L4--61 mg, 0.2 mmol", "L5--101 mg, 0.22 mmol"] | [] | ["two days", "one day", "1 h", "several hours", "1 day"] | ["room temperature--10 mL", "diethyl ether--10 mL", "acetonitrile--5+5 mL", "DMSO--10 mL", "DMSO--10 mL"]
c5dt00183h | Synthesis of (BEDT-TTF) 3 LiFe(C 2 O 4 ) 3 ·ethanol (III) 106 mg Li 3 Fe(C 2 O 4 ) 3 and 5 drops of 12-crown-4 crown ether were mixed in 20 mL L-carvone and 20 mL ethanol for three hours. A constant current of 0.1 μA was passed through the solution in a H-shaped cell and black crystals grew on the anode and were collected after 1 month.Physical measurements Two-probe DC transport measurements were made on several crystals of both I–III using a HUSO HECS 994C multi-channel conductometer. Gold wires (15 μm diameter) were attached to the crystal, and the attached wires were connected to a fourpin integrated circuit plug with gold conductive cement. | [] | ["1 month"] | ["(BEDT-TTF) 3 LiFe(C 2 O 4 ) 3 ·ethanol (III)"] | ["Li 3 Fe(C 2 O 4 ) 3--106 mg"] | ["12-crown-4 crown ether--5 drops"] | [] | [] | ["three hours"] | ["L-carvone--20 mL", "ethanol--20 mL"]
cg300075a | The product, 3, was obtained in 38% yield (based on H 3 PMo 12 O 40 · x H 2 O). Anal. Calcd. (found %) for C 42 H 39 N 15 Ag 3 PMo 12 O 40 : C 17.40 (17.32). H 1.36 (1.44). N 7.25 (7.12). P 1.07 (1.01). Mo 39.70 (39.50). Ag 11.16 (11.08). IR (cm −1 , KBr pellet): 3444(w), 1655(m), 1628(m), 1423(m), 1384(w), 1308(w), 1194(w), 1062(vs), 961(vs), 874(s), 817(s), 695(s), 653(w), 617(w), 504(m). | [] | [] | ["3", "C 42 H 39 N 15 Ag 3 PMo 12 O 40"] | [] | [] | [] | [] | [] | []
cg400934z | Synthesis of [Cd(L2)(p-BDC)]·H 2 O (6). When the procedure of 1 was repeated by using Cd(CH 3 COO) 2 ·2H 2 O (0.1 mmol), L2 (0.1 Scheme 1. N-donor and O-donor Ligands Employed in This Study Crystal Growth & Design Article dx.doi.org/10.1021/cg400934z ¦ Cryst. Growth Des. XXXX, XXX, XXX−XXXB mmol), and p-H 2 BDC (0.1 mmol) as raw material, compound 6 was isolated as crystals. Yield: 47%. Anal. Calcd for C 26 H 22 CdN 6 O 7 (M r = 642.90): C, 48.57; H, 3.45; N, 13.07. Found: C, 48.62; H, 3.50; N, 13.11. | [] | [] | ["[Cd(L2)(p-BDC)]\nH 2 O", "C 26 H 22 CdN 6 O 7"] | ["Cd(CH 3 COO) 2 \n2H 2 O--0.1 mmol"] | [] | ["L2--0.1 mmol", "p-H 2 BDC--0.1 mmol"] | [] | [] | []
ejic.200400173 | Synthesis of [{Cd(4,4⬘-bpp) 2 (SCN) 2 }·2H 2 O] n (6): The procedure was similar to the synthesis of complex 3 except that Cd(NO 3 ) 2 ·6H 2 O (0.031 g, 0.1 mmol) and NH 4 SCN (0.015 g, 0.2 mmol) were used instead of ZnCl 2 . Yield: 0.04 g (80% based on 4,4⬘-bpp).C 50 H 44 CdN 6 O 6 S 2 (1001.4): calcd. C 59.96, H 4.39, N 8.39; found C 59.91, H 4.37, N 8.32%. IR (KBr pellet): ν ˜ ⫽ 3435 cm ⫺1 (w), 3120 (w), 2914 (w), 2852 (w), 2033 (vs), 1615 (s), 1596 (m), 1562 (w), 1504 (w), 1479 (m), 1436 (s), 1423 (s), 1399 (m), 1324 (vw), 1269 (m), 1231 (s), 1161 (vw), 1126 (m), 1062 (m), 1013 (m), 939 (vw), 814 (m), 751 (m), 635 (w), 619 (vw), 486 (w). | [] | [] | ["[{Cd(4,4'-bpp) 2 (SCN) 2 }·2H 2 O] n", "C 50 H 44 CdN 6 O 6 S 2"] | ["Cd(NO 3 ) 2 \n6H 2 O--0.031 g, 0.1 mmol"] | ["NH 4 SCN--0.015 g, 0.2 mmol"] | ["4,4'-bpp--0.04 g"] | [] | [] | []
om2004145 | Tetrabromobis(1,1 0 -dimethyl-3,3 0 -(m-x ylylene)diimidazol-2 ,2 0 -diylidene)digold(III) Bis(hexafluorophosphate) (6b). Yellow solid (yield 92%). Anal. Calcd for C 32 H 36 Au 2 Br 4 F 12 N 8 P 2 3 CH 3 CN: C, 25.88; H, 2.49; N, 7.99. Found: C, 26.02; H, 2.52; N, 8.26.1 H NMR (DMSO-d 6 , 25 °C, ppm): δ 2.07 (s, CH 3 CN), 3.96 (s, 12H, CH 3 ), 5.08 (s, 8H, CH 2 ), 7.01 (d, 2 J HH = 7.5 Hz, 4H, xylylen), 7.39 (m, 4H, xylylen), 7.59 (d, 3 J HH = 1.5 Hz, 4H, CH), 7.77 (d, 3 J HH = 1.5 Hz, 4H, CH).1 H NMR (CD 3 CN, 25 °C, ppm): δ = 3.92 (s, 12H, CH 3 ), 4.99 (s, 8H, CH 2 ), 7.06 (m, 4H, xylylene), 7.23 (m, 4H, CH), 7.39 (m, 8H, CH and xylylene). | [] | [] | ["Tetrabromobis(1,1 0 -dimethyl-3,3 0 -(m-x ylylene)diimidazol-2 ,2 0 -diylidene)digold(III) Bis(hexafluorophosphate)"] | [] | [] | [] | [] | [] | []
j.poly.2007.04.024 | and washing with H 2 O, the ﬁltrate was reacidiﬁed with H 2 SO 4 until no more BaCO 3 precipitated, and then ﬁltered again. After rotary evaporation, the ﬁltrate was recrystallized from MeOH with H 2 O added to increase solubility by allowing a hot concentrated solution to cool to room temperature, and crystals (41.77 g, 67%) were dried at 100 °C under vacuum. Anal. Calc. for C 6 H 10 N 2 SO 3 :C, 37.89; H, 5.30; N, 14.73. Found: C, 38.36; H, 5.25; N, 14.65%. NMR: 1 H 1.24 (t), 2.32 (s), 2.87 (q), 4.76 (N–H, exch) ; 13 C 11.6, 13.2 (Me), 21.5 (CH 2 ), 131.2, 131.9, 151.1 (C 3 N 2 ring). | ["100 °C"] | [] | ["C 6 H 10 N 2 SO 3"] | [] | ["H 2 SO 4--reacidiﬁed"] | [] | [] | [] | ["MeOH--41.77 g", "H 2 O--added to increase solubility"]
j.ica.2008.08.023 | 2.2.4. [Sr(a4-ptz) 2 (H 2 O) 2 ] n  2nH 2 O(3) Colorless crystal of compound 3 was prepared as similarly to 1 except for the use of SrCl 2  6H 2 O (0.0266 g, 0.1 mmol) instead of MgCl 2  6H 2 O. Yield: 47.2 mg (78% based on Sr). Anal. Calc. (%) for C 16 H 26 SrN 10 O 10 : C, 31.70; H, 4.32; N, 23.11. Found: C, 31.92; H, 4.22; N, 23.13%. IR KBr (cm 1 ): 3531 (w), 1648 (s), 1611 (s), 1540 (s), 1470 (s), 1395 (s), 1300 (s), 1217 (s), 1121 (m), 1022 (m), 847 (s), 736 (m). | [] | [] | ["[Sr(a4-ptz) 2 (H 2 O) 2 ] n  2nH 2 O", "C 16 H 26 SrN 10 O 10"] | ["SrCl 2  6H 2 O--0.0266 g, 0.1 mmol"] | [] | [] | [] | [] | []
j.molstruc.2009.06.044 | 2.2. Preparation of polymer {[Cd(L1) 2 (OH 2 ) 2 ](ClO 4 ) 2 (C 6 H 6 )} 1 (1) At room temperature, a methanol solution (2 ml) containing Cd(ClO 4 ) 2 6H 2 O (25 mg, 0.080 mmol) was layered onto the top of a benzene solution (2 ml) containing ligand L1 (48 mg, 0.159 mmol). After 3 days, the resulting crystals were ﬁltered, washed with ethanol (3  5 ml), and air-dried to give polymer 1 (35 mg, 0.034 mmol, 43%). Anal. Calcd. for C 46 H 48 CdCl 2 N 6 O 10 (M r = 1028.20): C, 53.73; H, 4.71; N, 8.17. Found: C, 53.80; H, 4.45; N, 8.12. mp: 230–232 °C (decomp). IR (cm 1 ): 3460 (m, br), 3312 (m), 3254 (m), 1627 (m), 1507 (s), 1430 (m), 1330 (m), 1250 (m), 1082 (s), 831 (m), 804 (m), 701 (s), 625 (s), 518 (m). | [] | [] | ["[Cd(L1) 2 (OH 2 ) 2 ](ClO 4 ) 2 (C 6 H 6 )} 1", "C 46 H 48 CdCl 2 N 6 O 10"] | ["Cd(ClO 4 ) 2 \n6H 2 O--25 mg, 0.080 mmol"] | [] | ["L1--48 mg, 0.159 mmol"] | [] | ["3 days"] | ["methanol--2 ml", "benzene--2 ml", "ethanol--3  5 ml"]
j.jorganchem.2012.03.026 | 30 min, obtaining a clear blue solution. On standing, a microcrystalline precipitate of compound 4 (132 mg, 0.22 mmol, 29.5%) was obtained as ﬁrst fraction, then blue, well-formed crystals of 5 were obtained upon slow evaporation of the mother liquors.5: Yield: 355 mg, 48.4%; ESI-MS (þ) (MeOH, MeCN) (higher peaks, m/z; relative abundance, %): 69.2 (22) [Hpz þ H] þ , 264.0 (18) [Cu(MeFum)(H 2 O) 4 þ H] þ , 328.0 (100) [Cu(MeFum)(Hpz) 2 þ H] þ , 519.0 (6) [Cu 2 (MeFum) 2 (Hpz) 2 þ H] þ , 587.0 (1.5) [Cu 2 (MeFum) 2 (Hpz) 3 þ H] þ .On standing in the air compound 5 looses water easily, becoming pale violet. The resulting compound, 5 0 ,was characterized by elemental analysis, magnetic susceptibility and XRPD determination.5 0 : Elem. Anal. Calcd for [Cu(MeFum)(Hpz) 2 ]: C, 40.31; H, 3.69; N, 17.09. Found: C, 40.39; H, 3.43; N, 17.18. IR (KBr, cm 1 ): 3325, 3153, 3137, 1604, 1584, 1522, 1465, 1422, 1385, 1337, 1283, 1250, 1135, 1109, 1066, 1046, 912, 805, 770, 702, 607. | [] | [] | [] | ["Cu--unknown"] | [] | ["Hpz--unknown", "MeFum--unknown"] | [] | ["30 min"] | []
c6dt02630c | Elemental analysis: C 53.62%, H 5.02% calculated.C 53.32%, H 5.16% found.1 M (U 2 I 4 L M ) A Schlenk flask was charged with H 4 L M (1.00 g, 1.32 mmol) and KN″ (1.06 g, 5.30 mmol) and equipped with a stirrer bar. | [] | [] | [] | ["H 4 L M--1.00 g, 1.32 mmol", "KN″--1.06 g, 5.30 mmol"] | ["U 2 I 4 L M--1 M"] | [] | [] | [] | []
ic991312+ | Synthesis of [Cu 2 (4,4′-bpy) 3 (H 2 O) 2 (phba) 2 ](NO 3 ) 2 ‚4H 2 O (1). To a solution of Cu(NO 3 ) 2 ‚3H 2 O (0.242 g, 1.0 mmol) in 4:1 (v/v) MeOH/ H 2 O (10 cm 3 ), a solution of 4,4′-bpy (0.156 g, 1.0 mmol) in MeOH (5 cm 3 ) was slowly added with stirring for 20 min at 60 °C, and then a solution of phba (0.138 g, 1.0 mmol) in MeOH (5 cm 3 ) was slowly added. The solution was adjusted to pH ≈ 4.5 by addition of dilute NaOH solution. Deep-blue block crystals were deposited within 2 weeks in ca. 75% yield based on 4,4′-bpy. Anal. Calcd for C 44 H 46 N 8 O 18 Cu 2 : C, 47.96; H, 4.21; N, 10.17. Found: C, 47.78; H, 4.12; N, 10.00. IR data (cm -1 ): 3382m, 3100m, 3050m, 2919m, 2850m, 1611vs, 1549s, 1510m, 1492m, 1418s, 1381vs, 1314s, 1223s, 1167m, 1072m, 1044w, 1015w, 859m, 813m, 786m, 728w, 701w, 641m, 576w, 531w, 503w. | [] | ["2 weeks"] | ["[Cu 2 (4,4′-bpy) 3 (H 2 O) 2 (phba) 2 ](NO 3 ) 2 ‚4H 2 O", "C 44 H 46 N 8 O 18 Cu 2"] | ["Cu(NO 3 ) 2 ‚3H 2 O--0.242 g, 1.0 mmol"] | [] | ["4,4′-bpy--0.156 g, 1.0 mmol", "phba--0.138 g, 1.0 mmol"] | ["60 °C"] | ["20 min"] | ["4:1 (v/v) MeOH/ H 2 O--10 cm 3", "MeOH--5 cm 3"]
ic800069f | {[Ag(bcmcp) 2 ]SbF 6 } n , 7c. This procedure was performed under an inert atmosphere; the product is air-stable. The solid was removed from the inert atmosphere, washed with ethanol, taken up in acetone, and ﬁltered through a short column of Celite. The solvent was removed yielding complex 7c in 97% yield. Crystallographic material was obtained by dissolving the product in a minimum amount of acetone, layering the solution with an equivalent amount of ethanol, and allowing the solvent to slowly evaporate.1 H NMR (400.1 MHz, C 3 D 6 O): δ 1.14 (dt, J ) 10.1, 12.4 Hz, 1H), 1.51 (m, 2H), 1.95 (m, 2H), 2.19 (dt, J ) 7.1, 12.1 Hz, 1H), 2.34 (m, 2H), 2.60 (d, J ) 6.8 Hz, 4H). | [] | [] | ["{[Ag(bcmcp) 2 ]SbF 6 } n", "7c"] | [] | [] | [] | [] | [] | ["ethanol--washing", "acetone--taken up"]
zaac.201500127 | Preparation of {[Co(omeip)(bpfp)]·3H 2 O} n (3): Co(NO 3 ) 2 ·6H 2 O (81 mg, 0.28 mmol), bpfp (83 mg, 0.28 mmol), and 5-methoxyisophthalic acid (55 mg, 0.28 mmol) were mixed with 10 mL of distilled H 2 O in a 23 mL Teflon-lined acid digestion bomb. Aqueous NaOH solution (0.5 mL, 1.0 m) was added to encourage deprotonation of the acid. The bomb was sealed and heated in an oven at 120 °C for 48 h, and cooled slowly to 25 °C. Magenta crystals of 3 (127 mg, 75% yield based on Co) were isolated after washing with distilled water, ethanol, and acetone and drying in air. C 25 H 28 CoN 4 O 10 : calcd. C 49.75; H 4.68; N 9.29%; found C 49.28; H 4.48; N 8.83 %. IR: ν ˜ = 3400 (w, br), 1620 (s), 1611 (w), 1582 (w), 1553 (w), 1502 (w), 1441 (s), 1411 (s), 1393 (w), 1322 (w), 1282 (s), 1257 (s), 1216 (w), 1188 (w), 1158 (w), 1129 (w), 1107 (w), 1051 (s), 1006 (s), 944 (w), 924 (w), 904 (w), 884 (w), 842 (s), 794 (s), 782 (s), 724 (s), 666 (w) cm –1 . | [] | [] | ["{[Co(omeip)(bpfp)]·3H 2 O} n", "C 25 H 28 CoN 4 O 10"] | ["Co(NO 3 ) 2 ·6H 2 O--81 mg, 0.28 mmol"] | [] | ["bpfp--83 mg, 0.28 mmol", "5-methoxyisophthalic acid--55 mg, 0.28 mmol"] | ["120 \n°C"] | ["48 h"] | ["distilled H 2 O--10 mL"]
chem.201400285 | Complex 9:Et 4 NOH (1.0 mL, 1.7 mmol, 25% in MeOH) was added to a suspension of 4 (0.98 g, 0.88 mmol) in acetonitrile/methanol (1:1, 20 mL). The mixture was stirred until the entire solid had dissolved. A few more drops of the Et 4 NOH solution were added, and a yellow solid started to form. The product was filtered, washed with cold methanol, and dried under vacuum. Yield: 0.92 g, 92%; 1 H NMR (400 MHz, [D 7 ]DMF): d= 1.27 (s, 27H, (CH 3 ) 3 ), 1.32 (t, J = 8.2 Hz, 12H, CH 3 ), 3.43 (q, J =7.3 Hz, 8 H, CH 2 ), 7.38 (s, 6 H, CH ar ), 7.67 (d, 4H, J=5.6 Hz, CH py ), 8.42 (s, 6H, CH im ), 8.46 ppm (d, 4H, J=5.7 Hz, CH py ); 13 C NMR (100 MHz, [D 7 ]DMF): d =164.15 (CO Ph ), 155.53 (C=N), 148.92 (CH ar ), 138.41 (C ar ), 133.61 (CH ar ), 128.51 (C ar ), 119.79 (CH ar ), 52.94 (CH 2 ), 34.55 (C(CH 3 ) 3 ), 31.93 (CH 3 ), 7.94 ppm (CH 3 )(BC was not observed); ESI-MS: m/z: 1009.2791 [M+ H] + ; elemental analysis: calcd (%) for Zn 2 C 46 H 48 B 2 N 8 O 9 (C 8 H 21 N)(H 2 O) 2.5 (1186.62 g mol 1 ): C 54.86, H 6.18, N 10.66; found: C 54.73, H 5.98, N 10.66; FTIR: n ˜ max : 2949 (m), 1611 (m), 1590 (m), 1550 (m), 1446 (s), 1331 (s), 1221 (s), 1202 (s), 1079 (s), 1036 (s), 996 (vs), 919 (vs), 781 (vs), 772 (s), 696 cm 1 (s). | [] | [] | ["Zn 2 C 46 H 48 B 2 N 8 O 9 (C 8 H 21 N)(H 2 O) 2.5"] | [] | ["Et 4 NOH--1.0 mL, 1.7 mmol, 25% in MeOH"] | [] | [] | [] | ["acetonitrile--20 mL", "methanol--20 mL"]
d0nj03628e | Synthesis of [Cd 2 (µ 6 -deta)(phen) 2 ] n (2). Compound 2 was synthesized following a procedure similar to 1 except using CdCl 2 ·H 2 O (40.2 mg, 0.20 mmol) instead of MnCl 2 ·4H 2 O. Colorless block-shaped crystals of 2 were obtained (yield: 52% based on H 4 deta). Calculated for C 40 H 22 Cd 2 N 4 O 9 : C 51.80, H 2.39, N 6.04%. Found: C 51.97, H 2.37, N 6.08%. FTIR (KBr, cm –1 ): 1594 s, 1514 m, 1422 m, 1378 s, 1254 w, 1222 w, 1143 w, 1078 w, 946 w, 902 w, 847 w, 798 w, 766 w, 719 w, 690 w, 631 w. | [] | [] | ["[Cd 2 (µ 6 -deta)(phen) 2 ] n", "C 40 H 22 Cd 2 N 4 O 9"] | ["CdCl 2 ·H 2 O--40.2 mg, 0.20 mmol"] | [] | ["H 4 deta--not available", "phen--not available"] | [] | [] | []
ejic.200501146 | C 19.45, H 2.31; found C 19.69, H 2.34. IR (KBr) (400–4000 cm –1 ): ν ˜ = 3430 m, 2903 w, 2563 w, 1916 vw, 1717 vs, 1557 vs, 1460 vs, 1385 vs, 1316 s, 1240 s, 1206 s, 1160 m, 1028 m, 994 m, 894 m, 803 m, 760 m 687 m, 618 w, 495 w cm –1 .Synthesis of 2: Complex 2 was prepared as described for 1 by only changing the molar ratio of Ag 2 OtoH 6 L ligand from 1.5:1 to 3:1.Colorless prism-like crystals were isolated by deionized water and dried in air (yield 0.135 g, about 80% based on Ag).C 12 H 17 Ag 6 NO 16 (1078.49): calcd. C 13.36, H 1.59, N 1.30; found C 13.47, H 1.58, N 1.22. IR (KBr) (400–4000 cm –1 ): ν ˜ = 3354 m, 3320 m, 3259 m, 3181 m, 1545 vs, 1386 vs, 1319 s, 1203 m, 1166 m, 1032 w, 994 w, 916 w, 844 m, 767 m, 692 m, 591 m, 523 w cm –1 .X-ray Crystallographic Study: Single crystals of complexes 1 and 2 with approximate dimensions 0.21× 0.20×0.14 mm 3 (1)and 0.20× 0.30×0.26 mm 3 (2) were used for X-ray diffraction analyses. | [] | [] | ["C 12 H 17 Ag 6 NO 16", "C 13.36, H 1.59, N 1.30"] | ["Ag 2 O--NaN"] | [] | ["H 6 L ligand--NaN"] | [] | [] | ["deionized water--NaN"]
ejic.201301099 | Synthesis The two complexes were prepared by initial precipitation of thorium nitrate as thorium hydroxide followed by redissolving the freshly formed hydroxide with an excess amount of oxalic acid. Previous studies [30,31] confirmed that the thorium hexanuclear moiety appears to be dominant in such hydrolysis and condensation processes. However, it appears that the excess amount of oxalic acid plays an important role in breaking up the thorium hexanuclear cluster formed in solution. | [] | [] | [] | [] | [] | [] | [] | [] | []
ic0342806 | Synthesis of [Li + ‚2 dioxane (2,6-iPr 2 C 6 H 3 N(SiMe 3 )Al(Ct CSiMe 3 ) 3 ) ]‚0.75 dioxane (1). A solution of HCtCSiMe 3 (1.50 g, 15.3 mmol) in THF (75 mL) was treated at -78 °C with a solution of n-BuLi in hexane (2.5 M, 6.1 mL, 15.3 mmol). The mixture was stirred overnight at room temperature and [2,6iPr 2 C 6 H 3 N(SiMe 3 )AlCl 2 ] 2 (1.76 g, 2.55 mmol) was added at -78 °C. The resultant mixture was further stirred for 10 h at room temperature and3hat55°C. After the flask was cooled to room temperature, the volatiles were removed under vacuum and the residue was treated with hexane. The mixture was filtered, and the oily mass obtained after evaporating the hexane from the filtrate was dissolved in dioxane (15 mL). Storing the solution overnight at room temperature afforded colorless crystals of 1. Yield: 2.83 g (74%). mp: > 300 °C.1 H NMR (200 MHz, THF-d 8 ): δ 6.906.60 (m, 3H, ArH), 4.02 (m, J ) 6.9 Hz, 2H, CH(CH 3 ) 2 ), 3.36 (s, 8H, dioxane), 1.24 (d, J ) 6.9 Hz, 6H, CH(CH 3 ) 2 ), 1.13 (d, J ) 6.9 Hz, 6H, CH(CH 3 ) 2 ), 0.07 (s, 9H, Si(CH 3 ) 3 ), -0.04 (s, 27H, CtCSi(CH 3 ) 3 ).7 Li NMR (97 MHz, THF-d 8 ): δ -0.3.13 C NMR (125 MHz, THF-d 8 ): δ 150.5, 147.6, 122.5, 120.9 (arom. C), 109.0 (br, Al-C), 95.3 (C-SiMe 3 ), 67.9 (dioxane), 27.7 (CH), 27.1 (CH 3 ), 3.4 (NSi(CH 3 ) 3 ), 1.0 (CSi(CH 3 ) 3 ). | [] | [] | ["[Li + ‚2 dioxane (2,6-iPr 2 C 6 H 3 N(SiMe 3 )Al(Ct CSiMe 3 ) 3 ) ]‚0.75 dioxane", "NaN"] | [] | [] | ["HCtCSiMe 3--1.50 g, 15.3 mmol", "[2,6iPr 2 C 6 H 3 N(SiMe 3 )AlCl 2 ] 2--1.76 g, 2.55 mmol"] | ["-78 °C", "room temperature", "55°C"] | ["overnight", "10 h"] | ["THF--75 mL", "hexane--2.5 M, 6.1 mL", "dioxane--15 mL"]
cg901121c | [(UO 2 ) 2 (PZTC)(CB6)(H 2 O) 2 ] 3 12H 2 O (5). CB6 3 5H 2 O (20 mg, 0.018 mmol), a 5-fold excess of UO 2 (NO 3 ) 2 3 6H 2 O (45 mg, 0.090 mmol), a 2-fold excess of H 4 PZTC (9 mg, 0.035 mmol), and demineralized water (2.5 mL) were placed in a 15 mL tightly closed glass vessel and heated at 180 C under autogenous pressure. Light yellow crystals of complex 5 were obtained in low yield within 24 h.[(UO 2 ) 5 (cit) 2 (CB6)(NO 3 ) 2 (H 2 O) 6 ] 3 7H 2 O (6). CB6 3 5H 2 O (20 mg, 0.018 mmol), a 5-fold excess of UO 2 (NO 3 ) 2 3 6H 2 O (45 mg, 0.090 mmol), citric acid (4 mg, 0.021 mmol), and demineralized water (2 mL) were placed in a 15 mL tightly closed glass vessel and heated at 180 C under autogenous pressure. Light yellow crystals of complex 6 were obtained in low yield within ten days.Crystallography. The data were collected on a Nonius KappaCCD area detector diffractometer 10 using graphite-monochromated Mo KR radiation (λ = 0.71073 A ˚ ). The crystals were introduced into glass capillaries with a protecting “Paratone-N” oil (Hampton Research) coating. The unit cell parameters were determined from ten frames and then refined on all data. The data (combinations of j- and ω-scans giving complete data sets up to θ=25.7 and a minimum redundancy of 4 for 90% of the reflections) were processed with HKL2000. | [] | [] | ["[(UO 2 ) 2 (PZTC)(CB6)(H 2 O) 2 ]?12H 2 O", "[(UO 2 ) 5 (cit) 2 (CB6)(NO 3 ) 2 (H 2 O) 6 ]?7H 2 O"] | ["UO 2 (NO 3 ) 2 ?6H 2 O--45 mg, 0.090 mmol"] | [] | ["CB6 ?5H 2 O--20 mg, 0.018 mmol", "H 4 PZTC--9 mg, 0.035 mmol", "citric acid--4 mg, 0.021 mmol"] | ["180 \nC", "180 \nC"] | ["24 h", "ten days"] | ["demineralized water--2.5 mL", "demineralized water--2 mL"]
j.molstruc.2016.10.030 | 936; n (CeS) 778, n (CdeN) 491, n (CdeS) 418.2.4.3. Synthesis of complexes 2 and 3 Complexes 2 and 3 were synthesized by the reactions of 5methyl-4-phenyl-1,2,4-triazole-3-thione (0.191 g, 1 mmol) in MeOHeCH 3 CN (10 mL) and methanolic solution of NiCl 2 $6H 2 Oof (0.125 g, 0.5 mmol)/Ni(OAc) 2 $4H 2 O (0.124 g, 0.5 mmol). The reaction mixture was stirred for 3 h at room temperature. The resulting brown precipitates were ﬁltered off, washed thoroughly with methanol. A methanol-chloroform solution (10 mL) of ethylenediamine (0.3 mL, 4 mmol)/thenoyltriﬂuroacetone (0.111g, 0.5 mmol) were added to the methanol suspension of the above compounds.After stirring for 5 min, clear pink/dark green solutions were obtained which were ﬁltered off and kept for crystallization. The single crystals of complexes 2 and 3 suitable for X-ray analyses were obtained by slow evaporation of the above methanolic solutions over a period of 30 days. | [] | [] | [] | [] | [] | [] | [] | [] | []
c8dt05002c | 1 H NMR (THF-d 8 , 298 K, ppm, 500.1 MHz): δ = 2.65 (24 H, w 1/2 = 32 Hz, O–CH 2 ), −0.76 (36H, w 1/2 = 270 Hz, SiMe 3 ). IR (ATR, cm −1 ): ν = 2947 (vw), 2888 (w), 2826 (vw), 1472 (vw), 1453 (vw), 1351 (m), 1283 (vw), 1237 (s), 1106 (vs), 983 (vs), 961 (s), 893 (w), 864 (m), 826 (vs), 783 (m), 747 (m), 665 (s), 611 (w), 528 (w), 414 (vw). Elemental analysis calcd (%) for C 24 H 60 ClFeKN 2 O 6 Si 4 (715.49 g mol −1 ): C 40.29, H 8.45, N 3.92; found: C 40.15, H 8.24, N 4.21. μ eﬀ = 5.12μ B (Evans, THF-d 8 + 1% Si(CH 3 ) 4 ), μ s.o.= 4.90μ B .K{18-Crown-6}[Fe(Bz)(N(SiMe 3 ) 2 ) 2 ] (2). 203 mg (0.40 mmol, 1 equiv.) 4 in 3 ml Et 2 O was added to 106 mg (0.40 mmol, 1 equiv.) 18-crown-6 in 2 ml Et 2 O and stirred for several minutes. The solution was subsequently filtered and the solvent was removed in vacuo yielding 244 mg (0.32 mmol, 80%) of 2 as greenish yellow powder. | [] | [] | ["C 24 H 60 ClFeKN 2 O 6 Si 4", "K{18-Crown-6}[Fe(Bz)(N(SiMe 3 ) 2 ) 2 ]"] | [] | [] | ["18-crown-6--106 mg (0.40 mmol, 1 equiv.)", "Bz--203 mg (0.40 mmol, 1 equiv.)"] | [] | [] | ["Et 2 O--3 ml"]
j.molstruc.2008.10.071 | Pb(1H-imidazole-4,5-dicarboxylate), II: 334.5 mg of Pb(NO 3 ) 2 and 80.46 mg of 1H-imidazole-4,5-dicarboxylic acid were dissolved in 5 ml of water. To the resultant solution, with a Pb(NO 3 ) 2 :1H-imidazole-4,5-dicarboxylic acid ratio of 1:0.5, 1 M NaOH solution was added drop-wise to adust the pH of the solution to 5–6. The ﬁnal mixture was stirred for an hour and transferred to a 23 mL PTFE-lined acid digestion bomb and heated at 150 °C for 72 h. Fine colorless crystals so obtained were vacuum ﬁltered and washed with water. | [] | [] | ["Pb(1H-imidazole-4,5-dicarboxylate)"] | ["Pb(NO 3 ) 2--334.5 mg"] | [] | ["1H-imidazole-4,5-dicarboxylic acid--80.46 mg"] | ["150 °C"] | ["72 h"] | ["water--5 ml"]
ejic.200500626 | [9c] Yield: 0.52 g (40%).Synthesis of [{Cu II (tn)} 2 {Fe II (CN) 6 }]·4H 2 O (2) and [{Cu II (tnH) 2 (H 2 O) 2 }{Fe II (CN) 6 }]·2H 2 O (3): 1,3-Diaminopropane (1.0 mL, 12.0 mmol) was added under aerobic conditions to a concentrated aqueous solution (5 mL) of CuCl 2 ·2H 2 O (2.05 g, 12.0 mmol) with continuous stirring, leading to the immediate precipitation of a green powder. An aqueous solution of Et 4 NOH (0.52 g, 3.5 mmol) was then added with stirring and the resulting dark-blue solution was warmed (ca. 60 °C for about 5 min) and then filtered in order to remove the small amount of precipitate that remained. An aqueous solution (20 mL) of (Et 4 N) 3 [Fe III (CN) 6 ] (3.62 g, 6.0 mmol) was then added with continuous stirring. Slow concentration of the resulting solution at room temp. afforded prismatic black crystals of 2, which were filtered and air-dried. Further evaporation afforded hexagonal dark green crystals of 3 after several weeks under aerobic conditions; these were filtered and air-dried.2: Yield: 0.84 g (25%). C 12 H 28 Cu 2 FeN 10 O 4 (559.38): calcd. C 25.77, H 5.05, Cu 22.72, Fe 9.98, N 25.04; found C 25.68, H 5.02, Cu 22.61, Fe 9.85, N 25.13. IR: ν ˜ = 3588 m cm –1 , 3517 br, 3388 br, 3300 m, 3285 m, 3251 m, 3169 m, 2950 w, 2936 w, 2884 w, 2085 s, 2056 s, 1608 m, 1471 m, 1228 w, 1190 w, 1136 w, 1104 w, 1068 w, 1047 w, 1030 w, 667 br, 583 m, 462 br, 398 br. | [] | ["several weeks"] | ["[{Cu II (tn)} 2 {Fe II (CN) 6 }]·4H 2 O", "[{Cu II (tnH) 2 (H 2 O) 2 }{Fe II (CN) 6 }]·2H 2 O", "C 12 H 28 Cu 2 FeN 10 O 4"] | ["CuCl 2 ·2H 2 O--2.05 g, 12.0 mmol", "(Et 4 N) 3 [Fe III (CN) 6 ]--3.62 g, 6.0 mmol"] | [] | ["1,3-Diaminopropane--1.0 mL, 12.0 mmol", "Et 4 NOH--0.52 g, 3.5 mmol"] | [] | ["ca. 60 °C for about 5 min"] | ["water--5 mL", "water--20 mL"]
c8dt00642c | SmCl 3 (77.0 mg, 300 µmol) was placed in a Duran® glass ampoule together with bipy (187 mg, 1.20 mmol) and pyridine (96.9 µL, 1.20 mmol). After degassing of the solvent with three freeze-pump-thaw cycles, the ampoule was sealed under vacuum and placed in a tubular furnace. After heating to 120°C with 10 °C h -1 , heating to 250 °C with 2 °C h -1 , holding at that temperature for 100 h, cooling to 120 °C with 2 °C h -1 and final cooling to room temperature with 1 °C h -1 , 9 could be obtained as colourless single crystals from an inhomogeneous bulk. Elemental analysis calculated for C 60 H 52 Cl 8 N 12 Sm 2 : H: 3,41 %, N: 11,0 %. Found: H: 3,30 %, N: 10,15 %. Determination of the carbon content was unreliable. Synthesis of [Hpy·bipy] 2 1 L [(PrCl 4 ) 2 (bipy) 3 ] (10). | [] | [] | ["SmCl 3 "] | ["SmCl 3--77.0 mg, 300 µmol"] | [] | ["bipy--187 mg, 1.20 mmol", "pyridine--96.9 µL, 1.20 mmol"] | ["120°C, 250°C"] | ["100 h"] | []
j.ica.2009.01.044 | 2.5. Synthesis of [Zn(OBt) 2 ] n (4) A mixture of 1-hydroxybenzotriazole 0.0675 g (0.5 mmol) and Zn(NO 3 ) 2  4H 2 O 0.1307 g (0.5 mmol), was stirred in water (10 mL), and the pH of the mixture was adjusted to 3.0 with a 1 mol L 1 H 2 SO 4 solution. It was then sealed in a 23 mL Telfon-lined stainless-steel container, which was heated to 110 °C for 72 h and then cooled to room temperature at a rate of 6 °Ch 1 . Colorless block crystals were obtained, wished with dehydrated alcohol, and air dried. Yield 34% (based on Zn). | [] | [] | ["[Zn(OBt) 2 ] n"] | ["Zn(NO 3 ) 2  4H 2 O--0.1307 g, 0.5 mmol"] | [] | ["1-hydroxybenzotriazole--0.0675 g, 0.5 mmol"] | ["110 °C"] | ["72 h"] | ["water--10 mL"]
00958972.2020.1851369 | 1.65 g (50%, based on oxalylchloride).1 H-NMR (300 MHz, DMSO-d 6 , d, ppm): 12.80 (s, 1H), 8.70 (d, 1H), 8.08 (d, 1H), 7.71 (t, 1H), 7.29 (t, 1H). IR (KBr pellets, cm 1 ): 3268 m, 2975 br, 2677 w, 2493 w, 1700 s, 1676 s, 1603 s, 1581 s, 1510 s, 1467 m, 1456 m, 1406 s, 1322 m, 1298 m, 1269 s, 1171 m, 1147 m, 1091 m, 1054 w, 1041 w, 961 w, 905 m, 875 w, 864 w, 832 m, 775 m, 753 s, 698 m, 660 m, 561 sh, 545 m, 488 m.2.2.2. Synthesis of [Mg(H 2 L)(H 2 O) 2 ] n (1) An aqueous solution (10 mL) of MgCl 2 6H 2 O (43 mg, 0.2 mmol) was added to a 10 mL DMF solution of H 4 L (33 g, 0.1 mmol) resulting in a white turbid suspension. The slurry was then sealed in a glass vial and heated in an isotemp oven at 100  C for 2 days and colorless well-shaped, needle-like single crystals were formed and collected by vacuum filtration. Yield: 70%. IR (KBr pellet, cm 1 ): 3457 s, 3385 sh, 3161 w, 3130 sh, 1686 s, 1611 m, 1584 s, 1506 s, 1456 m, 1442 s, 1393 s, 1299 m, 1220 m, 1170 w, 1150 w, 1092 w, 1048 w, 874 w, 851 sh, 844 m, 818 w, 766 m, 717 w, 704 w, 664 m, 617 br w, 541 m, 529 sh, 492 w. | [] | [] | ["[Mg(H 2 L)(H 2 O) 2 ] n", "C 8 H 11 NO 7 Cd"] | ["MgCl 2 \n6H 2 O--43 mg, 0.2 mmol"] | [] | ["H 4 L--33 g, 0.1 mmol"] | ["100 \nC"] | ["2 days"] | ["aqueous solution--10 mL", "DMF--10 mL"]
j.poly.2011.11.020 | 2.4. Preparation of [Zn 2 (7atp) 4 ( l -bpym)(H 2 O) 4 ](ClO 4 ) 4 2(7atp) (5) In 20 mL of ethanolic-aqueous mixture (1:2), 0.15 mmol of Zn(ClO 4 ) 2 6H 2 O (0.056 g), 0.3 mmol of 7atp ligand (0.040 g) and 0.15 mmol of 2,2 0 -bipyrimidine ligand (0.024 g) are dissolved. The clear mixture is stirred at 80 °C for 30 min. and then kept standing at room temperature. After 5 days, yellow prismatic crystals of 5 were isolated and studied by single-crystal X-ray diffraction. Yield 15%. Anal. Calc. for C 38 H 44 Cl 4 N 34 O 20 Zn 2 : C, 29.08; H, 2.92; N, 30.34. Found: C, 28.83; H, 2.82; N, 29.70. Main IR bands (cm 1 ): 1671vs ( m tp ), 1582vs ( m pym ), 1601s, 1416m ( m pym bpym), 1085vs ( m ClO4 ), 3333s, 3416s ( m O–H ).2.5. Physical measurements Microanalysis of C, H and N were performed in a Fisons Instruments EA-1008 analyser. Reﬂectance diffuse spectra were made on a VARIAN model CARY-5E spectrophotometer. All this equipment is sited at the Centro de Instrumentación Cientíﬁca of the University of Granada. IR spectra were recorded on a ThermoNicolet IR 200 spectrometer using KBr pellets.Q-band EPR spectra were registered on a Bruker EMX system equipped with an ER-510-QT resonator and a ER-4112-HV liquid helium cryostat. The magnetic ﬁeld was calibrated by a NMR probe and the frequency inside the cavity was determined with a HewlettPackard 5352B microwave frequency counter. The spin Hamiltonian parameters were estimated by comparison of the experimental spectra with those obtained by a computer simulation program (WINEPR Simfonia Ò v1.25 of Bruker) working at the second order of the perturbation theory. The parameters were then optimized by the trial-and-error method looking for the best-ﬁt results. | [] | [] | ["[Zn 2 (7atp) 4 ( l -bpym)(H 2 O) 4 ](ClO 4 ) 4 2(7atp)", "C 38 H 44 Cl 4 N 34 O 20 Zn 2"] | ["Zn(ClO 4 ) 2 6H 2 O--0.056 g, 0.15 mmol"] | [] | ["7atp ligand--0.040 g, 0.3 mmol", "2,2 0 -bipyrimidine ligand--0.024 g, 0.15 mmol"] | ["80 °C", "room temperature"] | ["30 min", "5 days"] | ["ethanolic-aqueous mixture--20 mL (1:2)"]
chem.201100226 | The reaction mixture was sonicated for 2 min to dispe rse the mixture.The tube was frozen under liquid nitrogen, sealed under vacuum, and placed inside an oven at 120 8 C. Colorless single crystals were obtained after heating for 12 h (52% yield based on the L ligand). FTIR (KBr): n˜ =3436 (m), 1665 (m), 1619 (s), 1536 (s), 1433 (m), 1373 (vs), 1314 (s), 1227 (m), 798 cm 1 (m); elemen tal analysis calcd (%) for C 56 H 50 N 6 O 10 S 4 Zn 2 : C 54.81, H 4.11, N 6.85; found: C 54.98, H 4.27, N 7.01. | [] | [] | ["C 56 H 50 N 6 O 10 S 4 Zn 2"] | [] | [] | [] | ["120 8 C"] | ["12 h"] | []
zaac.201200413 | Synthesis of [Co 3 (boaba) 2 (4,4⬘-bipy) 2 (H 2 O) 8 ] (1): A mixture of H 3 boaba (0.5 mmol, 0.135 g), CoSO 4 ·7H 2 O (1.0 mmol, 0.281 g), and 4,4⬘-bipy (0.5 mmol, 0.099 g) were dissolved in H 2 O (17 mL), and NaOH (2.0 mmol, 0.080 g) was added to the solution. Afterwards, the mixture was placed in a Parr Teon-lined stainless steel vessel (25 mL) and heated to 140 °C for 72 h, and cooled to room temperature over 72 h. Red crystals of 1 were obtained and collected by ltration, washed with water and ethanol, and finally dried in air, 39 % yield (based on H 3 boaba). C 42 H 46 Co 3 N 4 O 24 : calcd. C 43.20; H 3.97; N 4.80 %; found: C 43.27; H 4.02; N 4.74 %. IR (KBr): ν ˜ = 3463, 3374, 3192, 2932, 1609, 1555, 1487, 1403, 1323, 1267, 1223, 1157, 1123, 1079, 947, 891, 812, 759, 627 cm –1 . | [] | ["72 h"] | ["[Co 3 (boaba) 2 (4,4⬘-bipy) 2 (H 2 O) 8 ]"] | ["CoSO 4 ·7H 2 O--1.0 mmol, 0.281 g"] | ["NaOH--2.0 mmol, 0.080 g"] | ["H 3 boaba--0.5 mmol, 0.135 g", "4,4⬘-bipy--0.5 mmol, 0.099 g"] | ["140 °C"] | ["72 h"] | ["H 2 O--17 mL"]
j.ica.2015.06.006 | 2.2.3. Synthesis of [Cd(ATIBDC)(bbi)] n (3) A mixture of H 2 ATIBDC (0.028 g, 0.050 mmol) and NaOH (0.2 ml, 0.5 mol/l) was dissolved in water (5 ml) and then an aqueous solution of CdCl 2 2.5H 2 O (0.023 g, 0.100 mmol) in water (5 ml) was added whilst stirring. To this solution bbi (0.019 g, 0.100 mmol) in water (5 ml) was added and then ﬁltered. The ﬁltrate was kept at ambient temperature for several days. Pale yellow block crystals were formed from the ﬁltrate with a 70% yield based on H 2 ATIBDC. Anal. Calc. for C 18 H 16 CdI 3 N 5 O 4 : C, 25.13; H, 1.86; N 8.14. Found: C, 25.24; H, 1.91; N, 8.05%. | [] | [] | ["[Cd(ATIBDC)(bbi)] n", "C 18 H 16 CdI 3 N 5 O 4"] | ["CdCl 2 \t2.5H 2 O--0.023 g, 0.100 mmol"] | [] | ["H 2 ATIBDC--0.028 g, 0.050 mmol", "bbi--0.019 g, 0.100 mmol"] | [] | ["several days"] | ["water--5 ml"]
s10876-017-1276-z | Synthesis of {[Er(phen)(H 2 O) 3 Er(phen)(H 2 O) 2 (l-OH) 2 ][Re 4 Te 4 (CN) 12 ]}H 2 O (3) Compound 3 was obtained using the similar procedure, except thatErCl 3 6H 2 O was used instead of the DyCl 3 6H 2 O. Yield: 9.2 mg (54.4%). EDS found Er:Re:Te = 2.0:4.0:4.4. Anal.Calcd.for C 36 Er 2 H 30 N 16 O 8 Re 4 Te 4 (%): C, 17.89; H, Synthesis, Structure and Magnetism of Coordination Polymers… 123 1.25; N, 9.28. Found: C, 18.0; H, 1.40; N, 9.20. FT-IR (m max ,cm -1 ): m(CN) 2144, m(OH) 3331, 3152, 1660; phen: 1591, 1517, 1421, 1220, 1139, 1103, 842, 727, 638. | [] | [] | ["{[Er(phen)(H 2 O) 3 Er(phen)(H 2 O) 2 (l-OH) 2 ][Re 4 Te 4 (CN) 12 ]}H 2 O", "C 36 Er 2 H 30 N 16 O 8 Re 4 Te 4"] | ["ErCl 3 \n6H 2 O--NaN"] | [] | [] | [] | [] | []
ejic.201001061 | Synthesis of 2: The hydrothermal reaction of 3-bpt (0.012 g, 0.05 mmol), Cu(NO 3 ) 2 ·3H 2 O (0.159 g, 0.66 mmol), and H 2 O (5 mL) at 120 °C for 8 d produced deep blue block crystals of 2 Eur. J. Inorg. Chem. 2011, 35–38 © 2011 Wiley-VCH Verlag GmbH & Co. KGaA, Weinheim www.eurjic.org 37 (0.013 g). Yield: 7% (based on copper). C 24 H 20 Cu 3 N 14 O 10 (855.16): calcd. C 33.68, H 2.34, N 22.92; found C 33.72, H 2.25, N 23.30. | [] | [] | ["2", "C 24 H 20 Cu 3 N 14 O 10"] | ["Cu(NO 3 ) 2 \n·3H 2 O--0.159 g, 0.66 mmol"] | [] | ["3-bpt--0.012 g, 0.05 mmol"] | ["120 \n°C"] | ["8 d"] | ["H 2 O--5 mL"]
c5ce01098e | Alternate method for 1. HgBr 2 (0.36 g, 1.0 mmol) and L (0.30 g, 1.0 mmol) were added successively to a flask containing 15 mL of THF. The mixture was then refluxed for 24 h to yield a yellow solution, and diethyl ether was added to induce precipitation. The precipitate was filtered and washed with diethyl ether and then dried under reduced pressure to give the light yellow product 1 . Yield: 0.53 g (81%). | [] | [] | ["NaN"] | ["HgBr 2--0.36 g, 1.0 mmol"] | [] | ["L--0.30 g, 1.0 mmol"] | ["reflux"] | ["24 h"] | ["THF--15 mL", "diethyl ether--NaN"]
d0dt04196c | {[Mn 2 (tpbn)(L1) 2 (H 2 O) 2 ] .2DMF .H 2 O} n (1). 30 mg (0.1 mmol) of H 2 L1 was dissolved in 1 mL DMF in a 10 mL round bottom flask. To this solution, a solution of 24.5 mg (0.1 mmol) of manganese acetate tetrahydrate and 22.6 mg (0.05 mmol) of tpbn in 4 mL ethanol/water mixture (1:3) was slowly added at room temperature. After stirring for 15 min, a white precipitate appeared. The reaction mixture was stirred for another 8 h at room temperature to ensure complete precipitation of the product. A white solid containing isomeric mixture of 1 and {[Mn 2 (tpbn)(L1) 2 (H 2 O) 2 ]} n , 1a was collected via filtration, washed with DMF and water, and air-dried. Combined yield for both isomers: 40 mg. | [] | [] | ["[Mn 2 (tpbn)(L1) 2 (H 2 O) 2 ] .2DMF .H 2 O", "1"] | ["manganese acetate tetrahydrate--24.5 mg, 0.1 mmol"] | [] | ["H 2 L1--30 mg, 0.1 mmol", "tpbn--22.6 mg, 0.05 mmol"] | ["room temperature"] | ["15 min", "8 h"] | ["DMF--1 mL", "ethanol/water mixture (1:3)--4 mL"]
ejic.201601235 | C 21 H 13 AuClN 7 Pb(H 2 O) 0.25 (807.50): calcd. C 31.24, H 1.69, N 12.14; found C 31.29, H 1.63, N 11.97.Synthesis of Pb(H 2 O)(bbp) 2 [Au(CN) 2 ] 2 : Thin pale-yellow plate crystals of Pb(H 2 O)(bbp) 2 [Au(CN) 2 ] 2 were synthesized hydrothermally by heating Pb(ClO 4 ) 2 (42 mg, 0.1 mmol), bbp (62 mg, 0.2 mmol) and KAu(CN) 2 (57 mg, 0.2 mmol) in H 2 O (3 mL) to 125 °C for 6 h, followed by cooling over 60 h. Yield: 71 mg (53 %). IR (ATR): Eur. J. Inorg. Chem. 0000, 0–0 www.eurjic.org © 0000 Wiley-VCH Verlag GmbH & Co. KGaA, Weinheim10 ν ˜ = 2150 (ν CN , vw), 2143 (ν CN , vw), 1601 (w), 1573 (m), 1493 (w), 1461 (s), 1440 (s), 1434 (s), 1320 (s), 1277 (s), 1231 (w), 1147 (w), 1114 (w), 1012 (w), 993 (w), 965 (w), 927 (w), 901 (w), 843 (w), 825 (m), 815 (m), 776 (m 742 vs) cm –1 . Raman (785 nm; a: 2, % lp: 100): ν ˜ = 2159 (ν CN , vw), 2140 (ν CN , vw), 1624 (w), 1603 (m), 1590 (w), 1577 (m), 1544 (m), 1527 (s), 1489 (w), 1445 (s), 1426 (w), 1277 (m), 1264 (m), 1249 (w), 1227 (w), 1148 (w), 1114 (w), 1004 (m), 997 (s), 960 (m), 903 (w), 841 (w), 800 (w), 743 (w), 659 (w), 623 (m), 324 (w), 303 (w), 233 (w), 187 (m), 134 (s) cm –1 .C 42 H 28 Au 2 N 14 OPb (1345.91): calcd. C 37.48, H 2.10, N 14.57; found C 37.70, H 2.04, N 14.34.207 Pb NMR Spectroscopy: 207 Pb NMR spectra were acquired at 9.4 T with a Bruker AVANCE-III 400 spectrometer using a wide-bore non-spinning 5 mm Bruker H/F-X probe. Owing to the spectral width of the spectra and moderate sensitivity of 207 Pb NMR, the WURST-CPMG pulse sequence was used to facilitate wide-line acquisition of the entire spectrum in a single experiment.[39] WURST pulses 50 μs in length were linearly swept from low to high frequency covering 1 MHz, with a maximum amplitude of 40 kHz.Continuous-wave 1 H decoupling was applied during acquisition in selected cases, but did not appear to have an impact on the spectra. Relaxation delays were optimized for each sample, ranging from 20 to 125 s between pulses, and up to several thousand transients were typically collected (see the Supporting Information for details).The CPMG pulse sequence was employed to enhance the intensity by concentrating the signal into a spikelet pattern. Pulse delays were optimized to produce spikelet spacing between 3 and 6 kHz; T 2 of 207 Pb in these samples was sufficiently long to allow for 22– 128 echoes to be collected in the WURST-CPMG pulse train. Spectra were referenced to 1 M PbNO 3 (δ = –2961 ppm). Spectral fits were performed by using WSOLIDS, [40] and measurement uncertainties were assessed by visual inspection during the manual fitting procedure.Measurement of Birefringence: The optical retardation and crystal thickness measurements were carried out by means of polarized light microscopy using an Olympus BX60 microscope with a tilted U-CTB thick Berek compensator at λ = 546 nm at room temperature.The birefringence was calculated by dividing the measured retardation by the crystal thickness. For all crystals described in this paper, face assignment of the crystals was performed by using the crystal face application in APEX II.Single-Crystal X-ray Diffraction Structure Determinations: Crystalline samples were mounted on a 150 μm MiTeGen Dual-Thickness MicroMount using Paratone oil, and data were collected at room temperature with a Bruker SMART APEX II Duo CCD diffractometer with TRIUMPH graphite-monochromated Mo-K α radiation (λ = 0.71073 Å). Crystallographic information can be found in Tables S1 and S2 in the Supporting Information. All diffraction data were processed with the Bruker Apex II software suite. Initial solutions were obtained by using the intrinsic phasing method, [41] with subsequent refinements using SHELXL [42] performed with the SHELXle platform.[43] Diagrams were prepared by using ORTEP-3 [44] and POV-RAY.[45] CCDC 1452884 (for [Pb(bbp)Br 2 ]·2H 2 O), 1452885 (for [Pb(bbp)Br] 2 (μ-Br)[Au(CN) 2 ]), 1452886 (for [Pb(bbp)Br 2 ][Hg(CN) 2 ]), 1452887 (for Pb(bbp)Cl[Au(CN) 2 ]·0.25H 2 O), 1452888 (for [Pb(bbp)I] 2 (μ-I)[Au(CN) 2 ]), 1452889 (for Pb(H 2 O)(bbp) 2 [Au(CN) 2 ] 2 ), and 1452890 (for Pb(bbp)I 2 ) contain the supplementary crystallographic data for this paper. These data can be obtained free of charge from The Cambridge Crystallographic Data Centre.Supporting Information (see footnote on the first page of this article): Structural diagrams and correlation plots, 207 Pb solid-state NMR spectra for all compounds, and crystallographic information. Full Paper Acknowledgments D. B. L. and S. K. are grateful to the Natural Sciences and Engineering Research Council (NSERC) of Canada for generous support of this research through the Discovery Grants program.S. K. thanks the Canada Foundation for Innovation for infrastructure support.Keywords: Stereoactive lone pair · Lead · Birefringence · NMR spectroscopy · N ligands [1] F. Cheng, J. Liang, Z. Tao, J. Chen, Adv. Mater. 2011, 23, 1695–715.[2] L. Zhang, Y.-y. Qin, Z.-j. Li, Q.-p. Lin, J.-k. Cheng, J. Zhang, Y.-g. Yao, Inorg.Chem. 2008, 47, 8286–8293.[3] N. Setter, D. Damjanovic, L. Eng, G. Fox, S. Gevorgian, S. Hong, A. Kingon, H. Kohlstedt, N. Y. Park, G. B. Stephenson, I. Stolitchnov, A. K. Taganstev, D. V. Taylor, T. Yamada, S. J. Streiffer, Appl. Phys. 2006, 100, 051606.[4] C. B. Murray, S. Sun, W. Gaschler, H. Doyle, T. A. Betley, C. R. Kagan, IBM J. Res. Dev. 2001, 45, 47–55.[5] L. Shimoni-livny, J. P. Glusker, C. W. Bock, Inorg. Chem. 1998, 37, 1853– 1867.[6] M.-L. Hu, A. Morsali, L. Aboutorabi, Coord. Chem. Rev. 2011, 255, 2821– 2859.[7] R. L. Davidovich, V. Stavila, D. V. Marinin, E. I. Voit, K. H. Whitmire, Coord.Chem. Rev. 2009, 253, 1316–1352.[8] J. Yang, J.-f. Ma, Y.-y. Liu, J.-c. Ma, S. R. Batten, Cryst. Growth Des. 2009, 9, 1894–1911.[9] L. E. Orgel, J. Chem. Soc. 1959, 3815–3819.[10] A. Walsh, G. W. Watson, J. Solid State Chem. 2005, 178, 1422–1428.[11] G. W. Watson, S. C. Parker, G. Kresse, Phys. Rev. B 1999, 59, 8481–8486.[12] A.-v. Mudring, F. Rieger, Inorg. Chem. 2005, 44, 6240–6243.[13] A.-v. Mudring, Eur. J. Inorg. Chem. 2007, 882–890.[14] M. J. Katz, V. K. Michaelis, P. M. Aguiar, R. Yson, H. Lu, H. Kaluarachchi, R. J. Batchelor, G. Schreckenbach, S. Kroeker, H. H. Patterson, D. B. Leznoff, Inorg. Chem. 2008, 47, 6353–6363.[15] J. Catalano, A. Murphy, Y. Yao, G. P. A. Yap, N. Zumbulyadis, A. Centeno, C. Dybowski, Dalton Trans. 2015, 44, 2340–2347.[16] B. J. Greer, V. K. Michaelis, M. J. Katz, D. B. Leznoff, G. Schreckenbach, S.Kroeker, Chem. Eur. J. 2011, 17, 3609–3618.[17] J. Mason, Multinuclear NMR, Plenum Press, New York, 1987.[18] N. Noshiranzadeh, A. Ramazani, A. Morsali, A. D. Hunter, M. Zeller, Inorg.Chem. Commun. 2007, 10, 738–742.[19] D. Esteban-Gómez, C. Platas-Iglesias, T. Enríquez-Pérez, F. Avecilla, A.de Blas, T. Rodriguez-Blas, Inorg. Chem. 2006, 45, 5407–5416.Eur. J. Inorg. Chem. 0000, 0–0 www.eurjic.org © 0000 Wiley-VCH Verlag GmbH & Co. KGaA, Weinheim11 [20] R. Luckay, I. Cukrowski, J. Mashishi, J. H. Reibenspies, A. H. Bond, D. Rogers, R. D. Hancock, J. Chem. Soc., Dalton Trans. 1997, 901–908.[21] R. D. Hancock, J. H. Reibenspies, H. Maumela, Inorg. Chem. 2004, 43, 2981–2987.[22] J. W. Nugent, H.-s. Lee, J. H. Reibenspies, R. D. Hancock, Polyhedron 2015, 91, 120–127.[23] A. Pellissier, Y. Bretonniere, N. Chatterton, J. Pecaut, P. Delangle, M. Mazzanti, Inorg. Chem. 2007, 46, 3714–3725.[24] J. R. Thompson, J. S. Ovens, V. E. Williams, D. B. Leznoff, Chem. Eur. J.2013, 19, 16572–16578.[25] J. R. Thompson, M. J. Katz, V. E. Williams, D. B. Leznoff, Inorg. Chem. 2015, 54, 6462–6471.[26] J. R. Thompson, R. J. Roberts, V. E. Williams, D. B. Leznoff, CrystEngComm 2013, 15, 9387.[27] M. J. Katz, H. Kaluarachchi, R. J. Batchelor, A. A. Bokov, Z.-g. Ye, D. B.Leznoff, Angew. Chem. Int. Ed. 2007, 46, 8804–8807; Angew. Chem. 2007, 119, 8960.[28] M. J. Katz, D. B. Leznoff, J. Am. Chem. Soc. 2009, 131, 18435–18444.[29] M. J. Katz, P. M. Aguiar, R. J. Batchelor, A. A. Bokov, Z.-g. Ye, S. Kroeker, D. B. Leznoff, J. Am. Chem. Soc. 2006, 128, 3669–3676.[30] A. Bondi, J. Phys. Chem. 1964, 68, 441–451.[31] S. Wang, G. Garzbn, C. King, J. Wang, J. P. Fackler, Inorg. Chem. 1989, 28, 4623–4629.[32] R. Echeverría, J. M. López-de Luzuriaga, M. Monge, M. E. Olmos, Chem.Sci. 2015, 6, 2022–2026.[33] R. D. Hancock, J. C. A. Boeyens, Inorg. Chim. Acta 1988, 154, 229–238.[34] J. Shorter, Correlation analysis in organic chemistr y: an introduction to linear free energy relationships, Clarendon Press, Oxford, 1973.[35] A. Glatfelter, S. Bai, O. Dmitrenko, D. L. Perry, S. E. V. Bramer, C. Dybowski, Can. J. Chem. 2011, 89, 863–869.[36] M. F. Vuks, Opt. Spectrosc. 1966, 20, 361.[37] R. J. D. Tilley, Colour and the optical properties of materials: an exploration of the relationship between light, the optical properties of materials and colour, 2nd ed., Wiley, Chichester, 2011.[38] A. W. Addison, P. J. Burke, J. Heterocycl. Chem. 1981, 18, 803–805.[39] A. W. MacGregor, L. A. O'Dell, R. W. Schurko, J. Magn. Reson. 2011, 208, 103–113.[40] K. Eichele, WSolids1, ver. 1.21.3, Universität Tübingen, 2015.[41] G. M. Sheldrick, Acta Crystallogr., Sect. A 2015, 71, 3–8.[42] G. M. Sheldrick, Acta Crystallogr., Sect. C 2015, 71, 3–8.[43] C. B. Hübschle, G. M. Sheldrick, B. Dittrich, J. Appl. Crystallogr. 2011, 44, 1281–1284.[44] L. J. Farrugia, J. Appl. Crystallogr. 2012, 45, 849–854.[45] T. D. Fenn, D. Ringe, G. A. Petsko, J. A ppl. Crystallogr. 2003, 36, 944–947.Received: October 7, 2016 Published Online: ■ Full Paper Structure-Activity Role of Pb II Lone Pairs J. R. Thompson, D. Snider, J. E. C. Wren, S. Kroeker,* V. E. Williams,* D. B. Leznoff* ...... 1–12 Correlating Structural Features and 207 Pb NMR Parameters with the Stereochemical Activity of Pb II Lone Pairs in Birefringent Pb[2,6-bis(benzimidazol-2-yl)pyridine] Complexes A set of highly birefringent Pb(bbp) structural distortion parameters and [bbp = 2,6-bis(benzimidazol-2-yl)pyr- the 207 Pb chemical shift span, which idine] complexes has been investi- allows the relative degree of gated by 207 Pb solid-state NMR spec- stereochemical lone-pair activity of troscopy and X-ray crystallography, each complex in the series to be detershowing correlations between two mined.DOI: 10.1002/ejic.201601235 Eur. J. Inorg. Chem. 0000, 0–0 www.eurjic.org © 0000 Wiley-VCH Verlag GmbH & Co. KGaA, Weinheim12 | [] | ["60 h"] | ["C 21 H 13 AuClN 7 Pb(H 2 O) 0.25", "C 42 H 28 Au 2 N 14 OPb"] | ["Pb(ClO 4 ) 2--42 mg, 0.1 mmol", "KAu(CN) 2--57 mg, 0.2 mmol"] | [] | ["bbp--62 mg, 0.2 mmol"] | ["125 \b0C"] | ["6 h"] | ["H 2 O--3 mL"]
c4ce01642d | The preparation of 1 wascarriedoutasfollows:1gof sodium benzenesulfonate and 1 g of copper acetate monohydrate were d issolved in 20 mL of water. The aqueous solu tion was heated at 50 °C un til all liq uid evaporated. It took 1 or 2 days until evaporation was complete. Fig. 1 shows a photograph of the residue after drying. In the mixture of dark greenish crystals, a colorless powder, and a light blue powder among others, light blue crystals of 1 and p olymorph β were found. The blue crystals wer e separated from the mixture under a microscope. The largest crystal of 1 was 10 mm × 2mm× 0.5 mm. It was difficult to pick all of the blue crystals from the mixture. In particular, small crystals could not be isolated from it. There have been c ases when w e could not CrystEngComm,2014,16,10385–10388 ¦ 10385This journal is © The Royal Society of Chemistry 2014 a Department of Chemistry, Tokyo Metropolitan University, Minami-osawa 1-1, Hachioji, 192-0397, Japan b Department of Applied Physics, University of Fukui, Bunkyo 3-9-1, Fukui 910-8507, Japan c Department of Informatics and Biological Sciences, Nagoya City University, Yamanohata 1, Mizuho-cho, Mizuho-ku, Nagoya 467-8501, Japan. | [] | [] | ["NaN"] | ["copper acetate monohydrate--1 g"] | [] | ["sodium benzenesulfonate--1 g"] | ["50 \nC"] | ["1 or 2 days"] | ["water--20 mL"]
j.ica.2010.12.055 | [Cu 2 ( l -O 2 CCH 2 C 4 H 3 S) 4 ] (70 mg, 0.10 mmol), previously prepared [17]. The mixture was stirred at room temperature for 12 h and a light green solid was formed. The solid was ﬁltered, washed with ethanol and dried in air. This product was dissolved in DMSO and the resulting solution was set aside. After two weeks, green single crystals suitable for X-ray diffraction analysis were isolated. | [] | ["two weeks"] | ["[Cu 2 ( l -O 2 CCH 2 C 4 H 3 S) 4 ]"] | ["previously prepared [17]--70 mg, 0.10 mmol"] | [] | [] | ["room temperature"] | ["12 h"] | []
j.poly.2011.05.018 | 2.2.4. Preparation of {[Cu 3 H 2 (pz(COO) 2 ) 4 (H 2 O) 3 ]2H 2 O} n (3) CuBr 2 (0.5025 g, 2.3 mmol) and pyrazine-2,3-dicarboxylic acid (0.5040 g, 3 mmol) were dissolved in 20 mL methanol/water (1/1) and the solution was heated at 70–80 °C for 2 h with continuous stirring under a reﬂux condenser. The light green precipitate obtained in the powder form was ﬁltered, washed with chloroform and dried in air. | [] | [] | ["{[Cu 3 H 2 (pz(COO) 2 ) 4 (H 2 O) 3 ]\n2H 2 O} n", "CuBr 2"] | ["CuBr 2--0.5025 g, 2.3 mmol"] | [] | ["pyrazine-2,3-dicarboxylic acid--0.5040 g, 3 mmol"] | ["70-80 \n°C"] | ["2 h"] | ["methanol/water--20 mL"]
acs.inorgchem.5b01007 | Thin needles of complex [Mo 2 O 6 (p-trtzH)] (4b) were isolated in very low yield (∼1%) under identical conditions without the addition of HF. Anal. Calcd for C 9 H 7 Mo 2 N 7 O 6 : C, 21.57; H, 1.41; N, 18.19. | [] | [] | ["[Mo 2 O 6 (p-trtzH)]", "C 9 H 7 Mo 2 N 7 O 6"] | [] | [] | [] | [] | [] | []
j.jssc.2018.04.019 | collected by washing with ethyl alcohol and dried in air. Anal. calcd. for C 31 H 24 Co 2 N 4 O 11 (%): C 49.75, H 3.35, N 7.42. Found (%): C 49.88, H 3.24, N 7.51. IR (KBr, cm -1 ): 3426w, 2356m, 1591m, 1517m, 1415m, 1356m, 1246w, 1084w, 790m, 724w, 650w. 2.2.2 [Co 3 (L 2 ) 2 (HCOO) 2 (1,4-NDC) 2 ] n (2) The mixture of Co(NO 3 ) 2 ·4H 2 O (0.218 g, 0.50 mmol), 1,4-H 2 NDC (0.151 g, 0.50 mmol), NaOH (0.02 g, 0.50 mmol) and L 2 (0.106 g, 0.50 mmol) was dissolved in 12 mL of solution (V H 2 O :V CH 3 OH :V DMF = 2:1:1) and stirred for half an hour at room temperature, then the mixture was sealed in a 25 ml Teflon-lined stainless steel reactor, heated at 165 °C for four days. Red prisms crystals of 2 in ca. 22% yield (base on Co) was collected by washing with ethyl alcohol and dried in air. Anal. calcd. for C 50 H 34 Co 3 N 8 O 12 (%): C 53.82, H 3.07, N 10.04. Found (%): C 54.52, H 2.98, N 10.15. IR (KBr, cm -1 ): 3355w, 2915w, 2363w, 1613s, 1525s, 1408s, 1356s, 1297s, 1260m, 1055m, 834s, 768m, 650w, 548w. 2.2.3 [Co 2 (L 2 )(μ 3 -OH)(1,4-NDC) 1.5 ] n (3) The preparation of complex 3 was similar to that of 1, except that L 2 (0.106 g, 0.50 mmol) was used instead of L 1 and NaOH (0.04 g, 1.00 mmol) was used. Red prisms crystals of 3 in ca. 26% yield (base on Co) were collected by washing with ethyl alcohol and dried in air. Anal. calcd. for C 60 H 42 Co 4 N 8 O 15 (%): C 53.35, H 3.13, N 8.29. Found (%): C 53.23, H 3.05, N 8.11. IR (KBr, cm -1 ): 3476s, 3154s, 2361m, 1620s, 1531s, 1406s, 1355s, 1061m, 834w, 643w. 2.3. X-Ray crystallography Single-crystal X-ray data for complexes 1-3 were collected with a Bruker APEX2 Smart CCD diffractometer using Mo-Kα (λ = 0.71073 Å) radiation at room temperature. All the structures were solved by direct methods and refined by full-matrix least-squares methods on F 2 using the SHELXTL software [15]. Metal atoms in the complexes were located from the E-maps and other non-hydrogen atoms were located in successive difference Fourier syntheses by refining with anisotropic thermal parameters on F 2 . All of the hydrogen atoms were placed in the calculated position. The formulas were identified by combining the sing-crystal structure, the element analysis and thermogravimetric analysis. Crystallographic datas and experimental details for structure determination are presented in Table 1. Selected bond lengths and bond angles are listed in Table S1 of Supplementary 1. (Insert Table 1) | [] | [] | ["[Co(bpp)(OH-BDC)] Æ H 2 O", "C 31 H 24 Co 2 N 4 O 11"] | ["Co(NO 3 ) 2 ·4H 2 O--0.218 g, 0.50 mmol"] | ["NaOH--0.02 g, 0.50 mmol"] | ["1,4-H 2 NDC--0.151 g, 0.50 mmol", "L 2--0.106 g, 0.50 mmol"] | ["165 °C"] | ["four days"] | ["solution (V H 2 O :V CH 3 OH :V DMF = 2:1:1)--12 mL"]
j.jssc.2012.02.049 | 2.2. Synthesis of (Me 2 NH 2 )[in(cis-1,4-pda) 2 ](1) A mixture of 1,4-H 2 pda (0.051 g, 0.26 mmol) and InCl 3  4H 2 O (0.05 g, 0.17 mmol) was added to 6 ml of DMF in a 23 ml Teﬂonlined stainless steel vessel autoclave. The mixture was sealed and heated at 140 o C for three days. The colorless block crystals were obtained by ﬁltration and washed with DMF for several times.The yield of product was 45% in weight based on indium. The elemental analysis results are listed as follows: anal. Calc. for C 22 H 24 InNO 8 (%): C, 48.42; H, 4.40; N, 2.57. Found: C, 48.65; H, 4.23; N, 2.35. IR (KBr pellet, cm  1 ): 3424 (br, m), 3118 (m), 2925 (w), 2808 (w), 1659 (s), 1581 (s), 1402 (s), 1296 (w), 1110 (br, m), 942(w), 862 (m), 725 (m), 591 (w). | [] | [] | ["(Me 2 NH 2 )[In(cis-1,4-pda) 2 ]"] | ["InCl 3  4H 2 O--0.05 g, 0.17 mmol"] | [] | ["1,4-H 2 pda--0.051 g, 0.26 mmol"] | ["140 o C"] | ["three days"] | ["DMF--6 ml"]
chem.200600835 | 5-Diphenylphosphoryl-10,15,20-tris(3,5-di-tert-butylphenyl)porphine (3 H 2 ): This compound was prepared from 3Zn and trifluoroacetic acid according to the procedure described for the synthesis of 2H 2 . | [] | [] | ["5-Diphenylphosphoryl-10,15,20-tris(3,5-di-tert-butylphenyl)porphine", "3 H 2 "] | [] | [] | [] | [] | [] | []
cg3008602 | {[Co(HL)(bpe)]·H 2 O} n . (2). 2 was synthesized in the similar way as that described for 1, except that bpa was replaced by bpe (0.1 mmol, 18.1 mg). Traces of red crystals of 2 were obtained. Anal. (%) calcd. for C 27 H 20 CoN 2 O 7 : C, 59.67; H, 3.68; N 5.16. found: C, 59.82; H, 3.61; N, 5.23. IR (cm -1 ): 3039 m, 1712 m, 1605 s, 1410 s, 1249 m, 1015 m, 828 s, 753 m, 691 m. {[Ni(HL)(bpa)]·H 2 O} n (3). 3 was synthesized in the similar way as that described for 1, except that Co(OAc) 2 ·4H 2 O was replaced by Ni(OAc) 2 ·4H 2 O (0.1 mmol, 24.8 mg). Traces of blue crystals of 3 were obtained. Anal. (%) calcd. for C 27 H 22 NiN 2 O 7 : C, 59.45; H, 4.04; N, 5.14. found: C, 59.56; H, 4.10; N, 5.02. IR (cm -1 ): 3063 m, 1708 m, 1614 s, 1526s, 1424 s, 1402 m, 1316 m, 1223 m, 1029 m, 837 s, 762 s,690 s. [Mn 3 L 2 (OH)(H-bpp)(H 2 O) 2 ]·2H 2 O (4). 4 was synthesized in the similar way as that described for 1, except that bpa and Co(OAc) 2 ·4H 2 O was replaced by bpp (0.1 mmol, 20.1 mg) and Mn(OAc) 2 ·4H 2 O (0.1 mmol, 24.2 mg), respectively. Colorless block crystals of 4 were obtained. Anal. (%) calcd. for C 43 H 38 Mn 3 N 2 O 17 : C, 50.64; H, 3.73; N, 2.75. found: C, 50.48; H, 3.79; N, 2.66. IR (cm -1 ): 3090 w, 1615 s, 1574 m, 1526 m, 1406 s, 1364 m, 1219 m, 1070 s, 1009 m, 907 m, 812 m, 762 s, 712 s, 677 s. X-ray crystallography: Single crystal X-ray diffraction analyses of 1–4 were carried out on a Bruker SMART APEX II CCD diffractometer equipped with a graphite monochromated Mo Κ α radiation (λ = 0.71073 Å) by using φ /ω scan technique at room temperature. The structures were solved by direct methods with SHELXS-97, 12 and refined by the full-matrix least-squares method on F 2 with anisotropic thermal parameters for all non-H atoms (SHELXL-97).13 The empirical absorption corrections were applied by the SADABS program.14 The hydrogen atoms were assigned with common isotropic displacement factors and included in the final refinement by use of geometrical restrains. The crystallographic data and selected bond lengths and angles for 1–4 are listed in Table 3 and Table S2–S5. Crystallographic data for the structural analysis have been deposited with the Cambridge Crystallographic Data Center. CCDC reference numbers: 888252 for 1, 888253 for 2, 888254 for 3, and 888255 for 4. Page 17 of 21 ACS Paragon Plus Environment Crystal Growth & Design 1 2 3 4 5 6 7 8 9 10 11 12 13 14 15 16 17 18 19 20 21 22 23 24 25 26 27 28 29 30 31 32 33 34 35 36 37 38 39 40 41 42 43 44 45 46 47 48 49 50 51 52 53 54 55 56 57 58 59 60 Table 3. Crystallographic data and details of diffraction experiments for complexes 1–4. 1 2 3 4 Formula C 216 H 164 Co 8 N 16 O 52 C 27 H 20 CoN 2 O 7 C 27 H 22 N 2 NiO 7 C 43 H 38 Mn 3 N 2 O 17 M r 4287.07 543.38 545.18 1019.57 Crystal system Orthorhombic Triclinic Monoclinic Triclinic Space group Pbcm P ī Cc P ī a (Å) 7.300(9) 9.909(4) 19.623(9) 9.503(9) b (Å) 19.11(2) 11.996(2) 12.731(6) 11.211(10) c (Å) 34.17(4) 12.106(2) 11.297(5) 20.271(18) α (°) 90 119.497(2) 90 76.345(12) β (°) 90 97.858(3) 116.725(5) 86.308(12) γ (°) 90 103.503(3) 90 83.617(12) V (Å 3 ) 4765(10) 1162.8(6) 2520.7(19) 2084(3) Z 1 2 4 2 ρ (g cm –3 ) 1.494 1.552 1.437 1.625 µ (mm -1 ) 0.770 0.791 0.819 0.976 T (K) 296(2) 296(2) 296(2) 296(2) R int 0.1093 0.0419 0.0435 0.0590 Goof 1.060 1.041 1.017 1.023 R [I > 2σ(I)] R 1 = 0.1091 wR 2 = 0.2297 R 1 = 0.0610 wR 2 = 0.1605 R 1 = 0.0631 wR 2 = 0.1570 R 1 = 0.0675 wR 2 = 0.1605 R (all data) R 1 = 0.1402 wR 2 = 0.2479 R 1 = 0.0959 wR 2 = 0.1835 R 1 = 0.0933 wR 2 = 0.1803 R 1 = 0.1309 wR 2 = 0.1975 a R 1 = Σ(F o  - F c )/ΣF o ; b wR 2 = {Σ[w(F o  2 -F c  2 ) 2 ]/ Σ[w(F o  2 ) 2 ]} 1 / 2 Acknowledgements. This work was supported by the National Natural Science Foundation of China (21073082, 21071074), Program for New Century Excellent Talents in University （NCET-11-0947）and Program for Science & Technology Innovation Talents in Universities of Henan Province (2011HASTIT027). The authors also thank Jinan Henghua Sci. & Tec. Co. Ltd. for synthesizing of H 3 L ligand. Supporting Information Available: Crystallographic data in CIF format and TGA figures. This information is available free of charge via the Internet at http: //pubs. acs. org. References (1) (a) Aromí, G.; Barrios, L. A.; Roubeau, O.; Gamez, P. Coord. Chem. Rev. 2011, 255, 485; (b) Leong, W. L.; Vittal, J. J. Chem. Rev. 2011, 111, 688; (c) Qiu, S. L.; Zhu, G. S. Coord. Chem. Rev. 2009, 253, 2891; (d) Perry Iv, J. J.; Perman, J. A.; Zaworotko, M. J. Chem. Soc. Rev. 2009, 38, 1400; (e) Natarajan, S.; Mahata, P. Chem. Soc. Rev. 2009, 38, 2304; (f) Rao, C. N. R.; Natarajan, S.; Vaidhyanathan, R. Angew. Chem., Int. Ed. 2004, 43, 1466; (g) Kitagawa, S.; Kitaura, R.; Noro, S.-i. Angew. Chem., Int. Ed. Page 18 of 21 ACS Paragon Plus Environment Crystal Growth & Design 1 2 3 4 5 6 7 8 9 10 11 12 13 14 15 16 17 18 19 20 21 22 23 24 25 26 27 28 29 30 31 32 33 34 35 36 37 38 39 40 41 42 43 44 45 46 47 48 49 50 51 52 53 54 55 56 57 58 59 60 2004, 43, 2334; (h) Dalai, S.; Mukherjee, P. S.; Rogez, G.; Mallah, T. M.; Drew, G. B.; Chaudhuri, N. R. Eur. J. Inorg. Chem. 2002, 2002, 3292; (i) Li, D. S.; Zhang, P.; Zhao, J.; Fang, Z. F.; Du, M.; Zou, K.; Mu, Y. Q. Cryst. Growth Des. 2012, 12, 1697; (j) Li, D. S.; Fu, F.; Zhao, J.; Wu, Y. P.; Du, M.; Zou, K.; Dong, W. W.; Wang, Y. Y. Dalton Trans. 2010, 39, 11522; (k) Yin, Z.; Wang, Q. X.; Zeng, M. H. J. Am. Chem. Soc. 2012, 134, 4857. (2) (a) Kriechbaum, M.; List, M.; J. F. Berger, R.; Patzschke, M.; Monkowius, U. Chem.– Eur. J. 2012, 18, 5506; (b) Fan, C.; Zhao, F. C.; Gan, P.; Yang, S. F.; Liu, T. X.; Zhong, C.; Ma, D. G.; Qin, J. G.; Yang, C. L. Chem.– Eur. J. 2012, 18, 5510; (c) Stylianou, K. C.; Heck, R.; Chong, S. Y.; Bacsa, J.; Jones, J. T. A.; Khimyak, Y. Z.; Bradshaw, D.; Rosseinsky, M. J. J. Am. Chem. Soc. 2010, 132, 4119; (d) Allendorf, M. D.; Bauer, C. A.; Bhakta, R. K.; Houk, R. J. T. Chem. Soc. Rev. 2009, 38, 1330; (e) Gándara, F.; de Andres, A.; Gomez-Lor, B.; Gutiérrez-Puebla, E.; Iglesias, M.; Monge, M. A.; Proserpio, D. M.; Snejko, N. Cryst. Growth Des. 2008, 8, 378; (f) Weng, D. F.; Zheng, X. J.; Li, L. C.; Yang, W. W.; Jin, L. P. Dalton Trans. 2007, 4822. (g) Guo, Z. Y.; Wu, H.; Srinivas, G.; Zhou, Y. M.; Xiang, S. C.; Chen, Z. X.; Yang, Y. T.; Zhou, W.; O'Keeffe, M.; Chen, B. L. Angew. Chem. Int. Ed. 2011, 50, 3178; (h) Chen, Z. X.; Xiang, S. C.; Liao, T. B.; Yang, Y. T.; Chen, Y. S.; Zhou, Y. M.; Zhao, D. Y.; Chen, B. L. Cryst. Growth Des. 2010, 10, 2775; (i) Tan, Y. X.; He, Y. P.; Zhang, J. Cryst. Growth Des. 2012, 12, 2468; (j) He, Y. P.; Tan, Y. X.; Wang, F.; Zhang, J. Inorg. Chem. 2012, 51, 1995. (3) (a) Cui, Y. J.; Yue, Y. F.; Qian, G. D.; Chen, B. L. Chem. Rev. 2012, 112, 1126; (b) Varnavski, O.; Ramakrishna, G.; Kim, J.; Lee, D.; Goodson, T. J. Am. Chem. Soc. 2010, 132, 16; (c) Murray, L. J.; Dinca, M.; Long, J. R. Chem. Soc. Rev. 2009, 38, 1294; (d) Li, J. R.; Kuppler, R. J.; Zhou, H. C. Chem. Soc. Rev. 2009, 38, 1477; (e) Duren, T.; Bae, Y. S.; Snurr, R. Q. Chem. Soc. Rev. 2009, 38, 1237; (f) Kaye, S. S.; Dailly, A.; Yaghi, O. M.; Long, J. R. J. Am. Chem. Soc. 2007, 129, 14176. (g) Lu, Z. Z.; Zhang, R.; Li, Y. Z.; Guo, Z. J.; Zheng, H. G. J. Am. Chem. Soc. 2011, 133, 4172. (4) (a) Lin, W. B.; Evans, O. R.; Xiong, R. G.; Wang, Z. Y. J. Am. Chem. Soc. 1998, 120, 13272; (b) Rabeah, J.; Stosser, R.; Jiao, H.; Troyanov, S. I.; Radnik, J.; Dwelk, H.; Meisel, M.; Bruckner, A. Chem.– Eur. J. 2012, 18, 6433; (c) Fang, Q. R.; Zhu, G. S.; Xue, M.; Zhang, Q. L.; Sun, J. Y.; Guo, X. D.; Qiu, S. L.; Xu, S. T.; Wang, P.; Wang, D. J.; Wei, Y. Chem.– Eur. J. 2006, 12, 3754; (d) Chen, W.; Yuan, H. M.; Wang, J. Y.; Liu, Z. Y.; Xu, J. J.; Yang, M.; Chen, J. S. J. Am. Chem. Soc. 2003, 125, 9266; (e) Eddaoudi, M.; Kim, J.; Rosi, N.; Vodak, D.; Wachter, J.; O'Keeffe, M.; Yaghi, O. M. Science 2002, 295, 469; (f) Kahn, O.; Martinez, C. J. Science 1998, 279, 44; (g) Gütlich, P.; Hauser, A.; Spiering, H. Angew. Chem., Int. Ed. 1994, 33, 2024. (5) (a) Bourne, S. A.; Lu, J.; Mondal, A.; Moulton, B.; Zaworotko, M. J. Angew. Chem., Int. Ed. 2001, 40, 2111; (b) Ritchie, C.; Baslon, V.; Moore, E. G.; Reber, C.; Boskovic, C. Inorg. Chem. 2012, 51, 1142; (c) Sarma, D.; Ramanujachary, K. V.; Stock, N.; Natarajan, S. Cryst. Growth Des. 2011, 11, 1357; (d) Zhu, Q. L.; Sheng, T. L.; Tan, C. H.; Hu, S. M.; Fu, R. B.; Wu, X. T. Inorg. Chem. 2011, 50, 7618; (e) Almeida Paz, F. A.; Klinowski, J.; Vilela, S. M.; Tome, J. P.; Cavaleiro, J. A.; Rocha, J. Chem. Soc. Rev. 2012, 41, 1088; (f) Zhao, J.; Li, D. S.; Ke, X. J.; Liu, B.; Zou, K.; Hu, H. M. Dalton Trans. 2012, 41, 2560.(6) (a) Chen, B. L.; Ockwig, N. W.; Millward, A. R.; Contreras, D. S.; Yaghi, O. M. Angew. Chem., Int. Ed. 2005, 44, 4745; (b) Choi, H. S.; Suh, M. P. Angew. Chem., Int. Ed. 2009, 48, 6865; (c) Ibarra, I. A.; Yang, S. H.; Lin, X.; Blake, A. J.; Rizkallah, P. J.; Nowell, H.; Allan, D. R.; Champness, N. R.; Hubberstey, P.; Schroder, M. Chem. Commun. 2011, 47, 8304; (d) Yang, S. H.; Lin, X.; Blake, A. J.; Thomas, K. M.; Hubberstey, P.; Champness, N. R.; Schroder, M. Chem. Commun. 2008, 6108; (e) Huang, Y. G.; Gong, Y. Q.; Jiang, F. L.; Yuan, D. Q.; Wu, M. Y.; Gao, Q.; Wei; Hong, M. C. Cryst. Page 19 of 21 ACS Paragon Plus Environment Crystal Growth & Design 1 2 3 4 5 6 7 8 9 10 11 12 13 14 15 16 17 18 19 20 21 22 23 24 25 26 27 28 29 30 31 32 33 34 35 36 37 38 39 40 41 42 43 44 45 46 47 48 49 50 51 52 53 54 55 56 57 58 59 60 Growth Des. 2007, 7, 1385; (f) Sun, L. X.; Qi, Y.; Che, Y. X.; Batten, S. R.; Zheng, J. M. Cryst. Growth Des. 2009, 9, 2995; (g) Wang, J. J.; Gou, L.; Hu, H. M.; Han, Z. X.; Li, D. S.; Xue, G. L.; Yang, M. L.; Shi, Q. Z. Cryst. Growth Des. 2007, 7, 1514; (h) Wang, X. L.; Qin, C.; Wang, E. B. Cryst. Growth Des. 2006, 6, 439; (i) Wen, L. L.; Wang, F.; Leng, X. K.; Wang, C. G.; Wang, L. Y.; Gong, J. M.; Li, D. F. Cryst. Growth Des. 2010, 10, 2835; (j) Chen, P. K.; Qi, Y.; Che, Y. X.; Zheng, J. M. CrystEngComm 2010, 12, 720; (k) Pan, Z. R.; Xu, J.; Yao, X. Q.; Li, Y. Z.; Guo, Z. J.; Zheng, H. G. CrystEngComm 2011, 13, 1617; (l) Su, Y. H.; Luo, F.; Li, H.; Che, Y. X.; Zheng, J. M. CrystEngComm 2011, 13, 44; (m) Sun, L. X.; Qi, Y.; Wang, Y. M.; Che, Y. X.; Zheng, J. M. CrystEngComm 2010, 12, 1540; (n) Tian, D.; Pang, Y.; Zhou, Y. H.; Guan, L.; Zhang, H. CrystEngComm 2011, 13, 957; (o) Zang, S. Q.; Su, Y.; Li, Y. Z.; Lin, J. U.; Duan, X. Y.; Meng, Q. J.; Gao, S. CrystEngComm 2009, 11, 122; (p) Chen, B. L.; Ockwig, N. W.; Fronczek, F. R.; Contreras, D. S.; Yaghi, O. M. Inorg. Chem. 2005, 44,181; (q) Suh, M. P.; Moon, H. R.; Lee, E. Y.; Jang, S. Y. J. Am. Chem. Soc. 2006, 128, 4710. (7) (a) Zheng, S. T.; Zuo, F.; Wu, T.; Irfanoglu, B.; Chou, C.; Nieto, R. A.; Feng, P. Y.; Bu, X. H. Angew. Chem., Int. Ed. 2011, 50, 1849; (b) Serre, C.; Mellot-Draznieks, C.; Surblé, S.; Audebrand, N.; Filinchuk, Y.; Férey, G. Science 2007, 315, 1828; (c) Fang, Q. R.; Zhu, G. S.; Jin, Z.; Ji, Y. Y.; Ye, J. W.; Xue, M.; Yang, H.; Wang, Y.; Qiu, S. L. Angew. Chem., Int. Ed. 2007, 46, 6638; (d) Moon, H. R.; Kim, J. H.; Suh, M. P. Angew. Chem., Int. Ed. 2005, 44, 1261; (e) Shiu, K. B.; Lee, H. C.; Lee, G. H.; Ko, B. T.; Wang, Y.; Lin, C. C. Angew. Chem., Int. Ed. 2003, 42, 2999; (f) Pan, L.; Liu, H. M.; Lei, X. G.; Huang, X. Y.; Olson, D. H.; Turro, N. J.; Li, J. Angew. Chem., Int. Ed. 2003, 42, 542; (g) Rosi, N. L.; Eddaoudi, M.; Kim, J.; O'Keeffe, M.; Yaghi, O. M. Angew. Chem., Int. Ed. 2002, 41, 284; (8) (a) Ji, C. C.; Li, J.; Li, Y. Z.; Guo, Z. J.; Zheng, H. G. CrystEngComm 2011, 13, 459; (b) Guo, Z. Y.; Xu, H.; Su, S. Q.; Cai, J. F.; Dang, S.; Xiang, S. C.; Qian, G. D.; Zhang, H. J.; O'Keeffe, M.; Chen, B. L. Chem. Commun. 2011, 47, 5551; (c) Lim, C. S.; Schnobrich, J. K.; Wong-Foy, A. G.; Matzger, A. J. Inorg. Chem. 2010, 49, 5271. (9) (a) Wong-Foy, A. G.; Lebel, O.; Matzger, A. J. J. Am. Chem. Soc. 2007, 129, 15740; (b) Guo, Z. Y.; Li, G. H.; Zhou, L.; Su, S. Q.; Lei, Y. Q.; Dang, S.; Zhang, H. J. Inorg. Chem. 2009, 48, 8069; (c) Yan, Y.; Lin, X.; Yang, S.; Blake, A. J.; Dailly, A.; Champness, N. R.; Hubberstey, P.; Schroder, M. Chem. Commun. 2009, 1025; (d) Lin, Z. J.; Xu, B.; Liu, T. F.; Cao, M. N.; Lü, J.; Cao, R. Eur. J. Inorg. Chem. 2010, 2010, 3842; (e) Li, L. N.; Luo, J. H.; Wang, S. Y.; Sun, Z. H.; Chen, T. L.; Hong, M. C. Cryst. Growth Des. 2011, 11, 3744. (10) Brown, I. D. Chem. Rev. 2009, 109, 6858. (11) Liu, W. T.; Thorp, H. H. Inorg. Chem. 1993, 32, 4102. (12) Sheldrick, G. M., SHELXS 97, Program for the Solution of Crystal Structure. ed.; University of G Ö ttingen: G Ö ttingen, Germany, 1997. (13) Sheldrick, G. M., SHELXL 97, Program for the Crystal Structure Refinement. ed.; University of G Ö ttingen: G Ö ttingen, Germany, 1997. (14) Sheldrick, G. M., SADABS Siemens Area Correction Absorption Program. ed.; University of G Ö ttingen: G Ö ttingen, Germany, 1994. Page 20 of 21 ACS Paragon Plus Environment Crystal Growth & Design 1 2 3 4 5 6 7 8 9 10 11 12 13 14 15 16 17 18 19 20 21 22 23 24 25 26 27 28 29 30 31 32 33 34 35 36 37 38 39 40 41 42 43 44 45 46 47 48 49 50 51 52 53 54 55 56 57 58 59 60 Graphical Abstract: Title: Two- and three-dimensional divalent metal coordination polymers constructed from a new tricarboxylate linker and dipyridyl ligands Key Topic: By the use of an unexplored unsymmetrical tricarboxylic acid ligand, biphenyl-3,3′,5-tricarboxylic acid, four new 2D and 3D coordination polymers have been synthesized and structurally characterized. Moreover, thermal behaviors of 1-4 and magnetic properties of 4 have also been investigated. Page 21 of 21 ACS Paragon Plus Environment Crystal Growth & Design 1 2 3 4 5 6 7 8 9 10 11 12 13 14 15 16 17 18 19 20 21 22 23 24 25 26 27 28 29 30 31 32 33 34 35 36 37 38 39 40 41 42 43 44 45 46 47 48 49 50 51 52 53 54 55 56 57 58 59 60 | [] | [] | ["{[Co(HL)(bpe)]·H 2 O} n", "C 27 H 20 CoN 2 O 7", "{[Ni(HL)(bpa)]·H 2 O} n", "C 27 H 22 NiN 2 O 7", "[Mn 3 L 2 (OH)(H-bpp)(H 2 O) 2 ]·2H 2 O", "C 43 H 38 Mn 3 N 2 O 17"] | ["Co(OAc) 2 ⋅4H 2 O--24.9 mg, 0.1 mmol", "Ni(OAc) 2 ⋅4H 2 O--24.8 mg, 0.1 mmol", "Mn(OAc) 2 ⋅4H 2 O--24.2 mg, 0.1 mmol"] | ["KOH--5.6 mg, 0.1 mmol"] | ["5-i-butoxyisophthalate--22.0 mg, 0.1 mmol", "1,2-bi(4pyridyl)ethane--18.2 mg, 0.1 mmol", "bpe--18.1 mg, 0.1 mmol", "bpp--20.1 mg, 0.1 mmol"] | ["383 K"] | ["4 days"] | ["DMF/H 2 O--12 mL"]
c1dt11825k | Synthesis of L. (2.1 g, 12 mmol) BrCH 2 COOEt was dissolved in dry MeCN (30 mL), and added dropwise to a stirred mixture of L 1 (0.6 g, 1 mmol), KOH (1.7 g, 30 mmol) and Na 2 CO 3 (1.3 g, 12 mmol) in dry MeCN (40 mL). The mixture was stirred over night at room temperature. KOH and Na 2 CO 3 were ﬁltered off, the MeCN was removed under vacuum and the yellow residue was dissolved in CH 2 Cl 2 . The solution was washed with distilled water (3 ¥ 30 cm 3 ), and the organic layer was evaporated under vacuum to give a yellow oil. 5 mL of distilled water was added to the yellow oil, the pH value was adjusted to 4 using HCl aqueous solution, and the solution was boiled under reﬂux for 2 days. After cooling to room temperature, a white powder was formed and was puriﬁed by recrystallization in water. Yield: 0.53 g, 56%. Anal. Calcd for C 48 H 76 N 8 O 17 (L·5H 2 O): C, 55.59; H, 7.39; N, 10.80. Found: C, 55.68; H, 7.24; N, 10.59%. m/z (ESI-MS): 947 for [HL] + , 474 for [H 2 L] 2+ (see Fig. S1†). | [] | [] | ["L", "C 48 H 76 N 8 O 17"] | [] | ["KOH--1.7 g, 30 mmol", "Na 2 CO 3--1.3 g, 12 mmol", "HCl aqueous solution--NA"] | ["BrCH 2 COOEt--2.1 g, 12 mmol", "L 1--0.6 g, 1 mmol"] | ["room temperature", "boiled under reflux"] | ["over night", "2 days"] | ["MeCN--30 mL", "distilled water--5 mL", "CH 2 Cl 2--NA"]
cg300800h | Synthesis of {Co(hﬁpbb)(L1) 0.5 } n (1). A mixture of CoCl 2 ·6H 2 O (0.25 mmol, 59.5 mg), H 2 hﬁpbb (0.25 mmol, 98.0 mg), and L1 (0.25 mmol, 72.5 mg) in H 2 O (10.0 mL) and DMF (2.0 mL) was stirred for 30 min and then the pH of the reaction mixture was adjusted to 8.50 by adding 5 M NaOH. The reaction mixture was placed in a 23 mL Teﬂon-lined stainless steel autoclave and was sealed and heated at 160 °C for 72 h. The autoclave was allowed to cool to room temperature for 48 h. Deep red needle crystals of compound 1 were obtained in 65.5% yield (based on Co). Anal. Calcd for C 26 H 17 CoF 6 N 2 O 4 (M r = 594.34): C, 52.54%; H, 2.88%; N, 4.71%. Found: C, 52.65%; H, 2.73%; N, 4.73%. IR (KBr pellet, cm −1 ): 3362, 3026, 2926, 1684, 1616, 1574, 1523, 1410, 1253, 1170, 972, 935, 842, 746.Scheme 1. Schematic Representation of a Paddle-Wheel Scheme 2. Representation of the Ligands L1 and L2 Crystal Growth & Design Article dx.doi.org/10.1021/cg300800h ¦ Cryst. Growth Des. 2012, 12, 4607−46234608 | [] | ["48 h"] | ["{Co(hﬁpbb)(L1) 0.5 } n", "C 26 H 17 CoF 6 N 2 O 4"] | ["CoCl 2 ·6H 2 O--0.25 mmol, 59.5 mg"] | ["5 M NaOH--adjust pH to 8.50"] | ["H 2 hﬁpbb--0.25 mmol, 98.0 mg", "L1--0.25 mmol, 72.5 mg"] | ["160 °C"] | ["72 h"] | ["H 2 O--10.0 mL", "DMF--2.0 mL"]
b804897e | [Mn 4 O 2 (heed) 2 (heedH 2 ) 2 ](ClO 4 ) 4 (3) Mn(ClO 4 ) 2 ·4H 2 O (0.72 g, 2.8 mmol) and heedH 2 (0.4 g, 2.8 mmol) were dissolved in 25 cm 3 of MeCN and stirred for 1 h. Upon ﬁltration and Et 2 O diffusion, black crystals of 3 were formed in ∼40% yield after 2 d. Elemental analysis (%) calculated for C 24 H 60 N 8 O 26 Cl 4 Mn 4 : C 23.28, H 4.88, N 9.05. Found: C 23.75, H 4.73, N 9.36. | [] | ["2 d"] | ["[Mn 4 O 2 (heed) 2 (heedH 2 ) 2 ](ClO 4 ) 4", "C 24 H 60 N 8 O 26 Cl 4 Mn 4"] | ["Mn(ClO 4 ) 2 ·4H 2 O--0.72 g, 2.8 mmol"] | [] | ["heedH 2--0.4 g, 2.8 mmol"] | [] | ["1 h"] | ["MeCN--25 cm3", "Et 2 O--NaN"]
j.poly.2003.10.002 | oﬀ, washed with water and dissolved in a minimum amount of ammonia (14 M). Blue single crystals were obtained by slow evaporation of the ammoniacal solution of the solid at room temperature (64% yield based on Cu). Anal. Calc. for C 20 H 32 CuN 10 O 8 : C, 39.73; H, 5.30; N, 23.17. Found: C, 39.81; H, 5.22; N, 23.21%. IR (cm 1 , KBr): 3436(s), 3121(w), 2943(w), 2340(w), 1641(w), 1529(m), 1458(w), 1382(vs), 1240(w), 1103(s), 1038(w), 948(w), 837(w), 757(w), 622(m). | [] | [] | ["NaN", "C 20 H 32 CuN 10 O 8"] | [] | [] | [] | [] | [] | ["ammonia (14 M)--minimum amount"]
j.poly.2013.05.044 | 2.3.5. {[Ag 2 (L) 3 ][BF 4 ] 2 } 1 (5) Prepared as described for 1 except except AgBF 4 (0.19 g, 1.0 mmol) was used. Yield: 0.49 g (77% based on Ag). Mp 215 °C; Anal . Calc. for C 6 H 10 Ag 2 B 2 F 8 N 12 (MW = 639.62): C, 11.22; H, 1.87; N, 30.54. Found: C, 11.20; H, 1.85; N, 30.56%. IR data (cm 1 ): 3307(NH 2 )(br), 3120(m), 1630(m), 1528(m), 1454(m), 1383(m), 1300(m), 1194(m), 1073(m), 1022(BF 4 )(m), 979(m), 863(m), 674(m), 619(m), 533(m), 521(BF 4 )(m).Table 2 Selected bond distances (Å) and angles (°) for complexes 1–5.Complex 1 Distances Ag–N(2A) 2.228(3) Ag–N(2B) 2.228(3) Ag–N(1) 2.563(3) Ag–N(1C) 2.563(3) Angles N(2A)–Ag–N(2B) 148.11(11) N(2A)–Ag–N(1) 95.03(9) N(2B)–Ag–N(1) 109.41(9) N(2A)–Ag–N(1C) 109.41(9) N(2B)–Ag–N(1C) 95.03(9) N(1)–Ag–N(1C) 80.29(12) Symmetry code: (A): x, y, z + 1/2; (B) x, y, z; (C) x, y, z + 1/2 for 1. | [] | [] | ["{[Ag 2 (L) 3 ][BF 4 ] 2 } 1", "C 6 H 10 Ag 2 B 2 F 8 N 12"] | ["AgBF 4--0.19 g, 1.0 mmol"] | [] | [] | [] | [] | []
c3dt51747k | Preparation of {[Cd 2 (p-MePhHIDC) 2 (4,4′-bipy)]·4H 2 O} n (5).A mixture of Cd(NO 3 ) 2 ·4H 2 O (30.8 mg, 0.1 mmol), p-MePhH 3 IDC (24.6 mg, 0.1 mmol), 4,4′-bipy (15.6 mg, 0.1 mmol), Et 3 N (0.056 mL, 0.4 mmol) and CH 3 CH 2 OH–H 2 O (3 : 4, 7 mL) was sealed in a 25 mL Teflon-lined bomb, which was heated to 160 °C for 72 h, then cooled to room temperature at a rate of 10 °C h −1 . High quality colorless crystals for 5 were filtered oﬀ, washed with distilled water and dried in air. The crystals of 5 were stable in air (78% yield based on Cd). Anal. Calcd for C 34 H 32 N 6 O 12 Cd 2 : C, 50.56; H, 3.40; N, 8.92%. Found: C, 50.24; H, 3.57; N, 8.79%. IR (cm −1 , KBr): 3433 (s), 3035 (w), 2921 (w), 1686 (m), 1608 (m), 1557 (s), 1464 (s), 1415 (w), 1386 (w), 1259 (m), 1222 (w), 1117 (m), 1006 (m), 855 (m), 825 (s), 809 (s), 785 (m), 749 (s), 628 (s), 572 (w), 464 (m). | [] | [] | ["{[Cd 2 (p-MePhHIDC) 2 (4,4′-bipy)]·4H 2 O} n", "C 34 H 32 N 6 O 12 Cd 2"] | ["Cd(NO 3 ) 2 ·4H 2 O--30.8 mg, 0.1 mmol"] | ["Et 3 N--0.056 mL, 0.4 mmol"] | ["p-MePhH 3 IDC--24.6 mg, 0.1 mmol", "4,4′-bipy--15.6 mg, 0.1 mmol"] | ["160 \nC"] | ["72 h"] | ["CH 3 CH 2 OH–H 2 O--7 mL"]
j.poly.2010.07.001 | Found: C, 30.04; H, 2.19; N, 11.55%. IR (cm 1 , KBr): 3056(m), 1579(s), 1536(s), 1463(s), 1428(s), 1387(s), 1320(m), 1292(m), 1251(m), 1152(s), 1078(m), 1050(m), 1013(m), 861(m), 796(s), 743(s) and 654(m).2.2.2. [Cu 4 Br 4 (pprd) 2 ] n (2) Similar to complex 1, complex 2 was prepared by the reaction of CuBrC 2 H 6 S (0.0617 g, 0.30 mmol) and pprd (0.0236 g,0.15 mmol) in MeCN/Me 2 CO under C 2 H 4 . Dark brown crystals of complex 2 were obtained at room temperature after 2 weeks. Yields. 21.3 mg (48%). Anal. Calc. for Cu 2 Br 2 C 9 N 3 H 7 : C, 24.34; H, 1.59; N, 9.46. Found: C, 24.17; H, 1.71; N, 9.38%. IR (cm 1 , KBr): 3077(m), 3058(m), 1584(s), 1541(s), 1461(s), 1429(s), 1389(s), 1314(m), 1285(m), 1252(m), 1197(m), 1179(m), 1157(s), 1105(m), 1077(m), 1049(m), 1019(m), 1108(m), 848(s), 800(s), 746(s), 658(s) and 631(s). | [] | [] | ["[Cu 4 Br 4 (pprd) 2 ] n"] | ["CuBr?C 2 H 6 S--0.0617 g, 0.30 mmol"] | [] | ["pprd--0.0236 g, 0.15 mmol"] | ["room temperature"] | ["2 weeks"] | ["MeCN/Me 2 CO--not specified"]
ic801221r | IR(KBr, cm -1 ): 3445(s), 1708(s), 1610(s), 1437(m), 1422(m), 1385(s), 1370(s), 1332(m), 1262(m), 1118(m), 1104(m), 1058(s), 824(m), 678(m), 498(w). | [] | [] | [] | [] | [] | [] | [] | [] | []
acs.inorgchem.8b00582 | Synthesis of K 2 [U VI 2 O 4 (μ 2 -OH) 2 (bihyat) 2 ]·3H 2 O (3). To a stirred aqueous solution (4 mL) of H 2 bihyat (20 mg, 0.078 mmol) was added one portion (39 mg, 0.078 mmol) of [U VI O 2 (NO 3 ) 2 (H 2 O) 2 ]·4H 2 O. | [] | [] | ["K 2 [U VI 2 O 4 (μ 2 -OH) 2 (bihyat) 2 ]·3H 2 O"] | ["[U VI O 2 (NO 3 ) 2 (H 2 O) 2 ]·4H 2 O--39 mg, 0.078 mmol"] | [] | ["H 2 bihyat--20 mg, 0.078 mmol"] | [] | [] | ["water--4 mL"]
cg400182u | Synthesis of {[Co(TIPA)(seb) 1/2 ](NO 3 )·H 2 O} n (3). A mixture of TIPA (0.066 g, 0.15 mmol), H 2 seb (0.030 g, 0.15 mmol), and Co(NO 3 ) 2 ·6H 2 O (0.146 g, 0.5 mmol) in DMF (4 mL) and H 2 O(2 mL) was placed in a Teﬂon-lined stainless steel vessel and heated at 120 °C for 3 days. After the reaction mixture had been cooled to room temperature, dark red bulk single crystals suitable for X-ray diﬀraction were obtained in 83% yield. Anal. Calcd for C 32 H 31 N 8 CoO 6 : C, 56.31; H, 4.58; N, 16.42%. Found: C, 56.23; H, 4.51; N, 16.51%. IR (KBr, cm −1 ): 3404m, 3129w, 1617w, 1517s, 1439w, 1310m, 1285m, 1121w, 1063m, 962w, 936w, 829w, 747w, 656w, 548w. | [] | [] | ["[Co(TIPA)(seb) 1/2 ](NO 3 )·H 2 O"] | ["Co(NO 3 ) 2 ·6H 2 O--0.146 g, 0.5 mmol"] | [] | ["TIPA--0.066 g, 0.15 mmol", "H 2 seb--0.030 g, 0.15 mmol"] | ["120 °C"] | ["3 days"] | ["DMF--4 mL", "H 2 O--2 mL"]
acsomega.0c03224 | 0.5 M; the pH of the obtained solution is about 1.5. After evaporation at room temperature during about 1 week, wellformed crystals of (H2Zr2Ox5) were obtained. | [] | [] | ["(H2Zr2Ox5)"] | [] | [] | [] | [] | ["about 1 week"] | []
j.molstruc.2006.12.026 | {[Ag(L 5 )](ClO 4 )} 1 (5). Similar synthetic procedure as for 3 was also used except that L 3 was replaced byL 5 , and 5 was obtained as yellow single crystals. Yield: 30%. IR (cm 1 ): 3167w, 1595 m, 1499w, 1429 s, 1360m, 1324m, 1240 m, 1078vs, 780s, 718w,621s, 474w. Anal. Calcd for C 14 H 12 AgClN 4 O 4 : C, 37.91; H, 2.73; N, 12.63. Found: C, 37.50; H, 2.71; N, 12.32%.Caution! Although we have met no problems in handling perchlorate salt during this work, these should be treaded cautiously owing to their potential explosive nature. | [] | [] | ["{[Ag(L 5 )](ClO 4 )} 1", "5", "C 14 H 12 AgClN 4 O 4"] | [] | [] | [] | [] | [] | []
c7ra03268d | Synthesis of {[Cu 4 (OH) 2 (bix) 2 (1,2,4-btc) 2 (H 2 O) 2 ]$3H 2 O} n (1).A mixture of bix (0.1 mmol), 1,2,4-H 3 btc (0.1 mmol), Cu(NO 3 ) 2 $3H 2 O (0.4 mmol), NaOH (0.3 mmol) and 15 mL H 2 O was placed in a Teon-lined stainless steel vessel, heated to 110  C for seven days, then cooled to room temperature over 24 h. The blue crystals of 1 were obtained. Anal. calcd for C 50 H 54 Cu 4 N 8 O 19 (1): C, 45.32; H, 4.11; N, 8.46; found: C, 45.14; H, 4.06; N, 8.37%. IR (cm 1 , KBr): 3378 m, 1616 s, 1583 s, 1551 m, 1508 w, 1486 w, 1423 m, 1379 s, 1354 m, 1285 w, 1162 w, 1145 w, 1009 w, 826 w, 777 m, 731 w, 670 w, 584 w, 532 w. | [] | ["24 h"] | ["{[Cu 4 (OH) 2 (bix) 2 (1,2,4-btc) 2 (H 2 O) 2 ]$3H 2 O} n", "C 50 H 54 Cu 4 N 8 O 19"] | ["Cu(NO 3 ) 2 $3H 2 O--0.4 mmol"] | ["NaOH--0.3 mmol"] | ["bix--0.1 mmol", "1,2,4-H 3 btc--0.1 mmol"] | ["110  C"] | ["seven days"] | ["H 2 O--15 mL"]
cg500978s | Standard Conditions for the Synthesis of [Co(H 2 L)(DMF) 2 ], 2-Co.To a solution of H 4 L (1.0 mL, 0.1 M in DMF) were added Co(NO 3 ) 2 · 6H 2 O (1.0 mL, 0.1 M), DABCO (1.0 mL, 0.055 M DMF solution), and EtOH (0.5 mL). The resulting mixture was sealed in a 20 mL scintillation vial and heated at 65 °C for 8 h. 2-Co: Light pink crystals (26.1 mg, 62 %). FT−IR (cm −1 ): X. Analysis calc. f or [2Co]· 1 / 3 H 2 O· 3 / 4 DMF: C 47.68, H 5.03, N 7.35; Found C 47.30, H 5.23, N 7.84%. | [] | [] | ["[Co(H 2 L)(DMF) 2 ]", "2-Co"] | ["Co(NO 3 ) 2 · 6H 2 O--1.0 mL, 0.1 M"] | ["DABCO--1.0 mL, 0.055 M DMF solution"] | ["H 4 L--1.0 mL, 0.1 M in DMF"] | ["65 °C"] | ["8 h"] | ["DMF--1.0 mL", "EtOH--0.5 mL"]
j.ica.2005.06.002 | The resulting suspension was stirred for 1 h, sealed in an 18 ml Teﬂon-lined reactor and heated at 160 C for ﬁve days. Then the autoclave was cooled at 5 C/h to room temperature. Black block crystals of 1 were isolated in 40% yield (based on molybdenum), along with a small amount of unidentiﬁed brown powder. Anal. Calc. for C 96 H 74 Co 4 Mo 24 N 16 O 89 Si 2 V 4 (5673.87): C, 20.30; H, 1.30; N, 3.95; Co, 4.16; Mo, 40.61; V, 3.60. Found: C, 20.37; H, 1.27; N, 3.91; Co, 4.28; Mo, 40.25; V, 3.53%. IR (cm 1 ): 1628(m), 1519(m), 1455(w), 1427(s), 1145 (w), 956(m), 897(s), 844(m), 794(s), 724(m).3702 X. Gu et al. / Inorganica Chimica Acta 358 (2005) 3701–3710 2.2.2.{ [Co(phen) 2 ] 2 [GeMo 8 VI Mo 4 V O 40 (V IV O) 2 ] } { [Co(phen) 2 (H 2 O)] 2 [GeMo 8 VI Mo 4 V O 40 (V IV O) 2 ] } Æ 4.8H 2 O(2) The synthetic method, here was similar to that used for the preparation of 1 except that H 4 [SiMo 12 O 40 ] Æ xH 2 O was replaced by H 4 [GeMo 12 O 40 ] Æ xH 2 O. Black block crystals suitable for X-ray analysis were obtained in 43% yield. Anal. Calc. for C 96 H 77.6 Co 4 Ge 2 Mo 24 N 16 O 90.8 V 4 (5795.36): C, 19.88; H, 1.34; N, 3.87; Co, 4.07; Mo, 39.76; V, 3.52. Found: C, 20.01; H, 1.31; N, 3.80; Co, 4.17; Mo, 39.46; V, 3.44%. IR (cm 1 ): 1636(m), 1513(w), 1430(m), 1092(m), 955(s), 875(w), 806(m), 720(w). | [] | [] | ["[Co(phen) 2 ] 2 [GeMo 8 VI Mo 4 V O 40 (V IV O) 2 ]"] | ["H 4 [SiMo 12 O 40 ]--NaN", "H 4 [GeMo 12 O 40 ]--NaN"] | [] | ["phen--NaN"] | ["160 \nC"] | ["five days"] | []
ic060115p | [Li{((η 5 -C 5 Me 5 )WS 3 Cu 3 (µ 3 -Br)) 2 (µ-CN) 3 }‚C 6 H 6 ] ∞ (2). To a solution of 1a (52 mg, 0.05 mmol) in 5.0 mL of MeCN were added LiBr (2.2 mg, 0.025 mmol) and 1,4-pyz (8 mg, 0.1 mmol). The mixture was stirred for 20 min and filtered. Benzene (2 mL) and diethyl ether (8 mL) were carefully layered onto the surface of the filtrate in a glass tube (length ) 25 cm, φ ) 0.6 cm), which was then capped with a rubber septa and tightly sealed with Parafilm. | [] | ["20 min"] | ["Li{((η 5 -C 5 Me 5 )WS 3 Cu 3 (µ 3 -Br)) 2 (µ-CN) 3 }‚C 6 H 6"] | ["LiBr--2.2 mg, 0.025 mmol"] | [] | ["1,4-pyz--8 mg, 0.1 mmol"] | [] | [] | ["MeCN--5.0 mL", "Benzene--2 mL", "diethyl ether--8 mL"]
j.poly.2012.07.030 | 2.4. Synthesis of catena-poly[bis[ l 2 -2-((2,6-dichloro-3methylphenyl)amino)benzoatej 2 O,O 0 ]lead(II)] (6) [Pb(C 14 H 10 Cl 2 NO) 2 ] n (6) was synthesized as follows: 4 ml of a 4:1 methanol-water solution of anhydrous lead(II) nitrate (0.052 g, 0.157 mmol) were added with stirring to the sodium salt of meclofenamic acid (0.100 g, 0.314 mmol) in a mixture of 25 ml of methanol and 2 ml of distillated water. After stirring for 90 min, the solution was ﬁltered and the mother liquor was poured into a 50 ml Erlenmeyer ﬂask. After slow evaporation for 2 weeks, single crystals in the shape of long, colorless prisms had formed.The crystalline product was isolated by ﬁltration and dried at room temperature. The product was soluble in acetone, chloroform and methanol. Yield: 0.151 g (57%). M.p. 243–250 °C. IR (cm 1 ): 1653 (m), 1558 (m, m asym COO), 1374 (s, m sym COO), 1271 (m), 802 (sm), 746 (m), 668 (s). UV–Vis (nm): 363, 339, 209. | [] | ["2 weeks"] | ["[Pb(C 14 H 10 Cl 2 NO) 2 ] n"] | ["anhydrous lead(II) nitrate--0.052 g, 0.157 mmol"] | [] | ["sodium salt of meclofenamic acid--0.100 g, 0.314 mmol"] | [] | ["90 min"] | ["methanol--25 ml", "distillated water--2 ml"]
b900581a | Ligand L 6 . Yield: 78% (0.876 g). Anal. calcd for C 24 H 30 N 4 : C 76.97, H 8.07, N 14.96. Found: C 77.1, H 7.8, N 14.9. IR (KBr, cm -1 ): 3394 (br), 3061–2790 (br, s), 1616 (s), 1589 (s), 1578 (s), 1520 (s), 1456 (s), 1370 (s), 1330 (m), 1250 (m), 1049 (s), 808 (s), 781 (s), 528 (m). ESI-MS (positive ion mode, CH 3 CN): m/z = 375.25 (100%, [L 6 +H] + ). | [] | [] | ["C 24 H 30 N 4"] | [] | [] | ["Ligand L 6--78% (0.876 g)"] | [] | [] | []
ic034427t | Rubidium Salicylate Monohydrate. A solution of rubidium hydroxide (1.0 mL, 50 wt %, F)1.740 g‚cm -3 , 8.50 mmol) is added to a suspension of salicylic acid (1.17 g, 8.50 mmol) in 4 mL of water with vigorous stirring. The vessel is set aside at room temperature. After 2 weeks, rubidium salicylate precipitates as the monohydrate from the solution. Anal. Calcd for Rb(Sal)(H 2 O) (C 7 H 7 O 4 Rb): C, 34.94; H, 2.93; O, 26.61; Rb, 35.52. Found: C, 32.72; H, 2.40. IR (KBr, cm -1 ): 3229, w (br), ν(O-H); 3064, w (br), ν(O-H); 1642, s, ν asym (C-O); 1587, s, ν(CdC); 1489, s, ν(CdC); 1465, s, ν(CdC); 1393, s, ν asym (C-O); 1322, m, δ(OH); ν(C-O); 1253, m, δ(dCsH); 1142, w-m, δ(dCsH); 1033, w, δ(dCsH); 860, m, γ(dCsH); 811, m, γ(dCsH); 745, s, γ(dCsH); 669, m, γ(O-H). MS (FAB, neg.): m/e ) 361, [ 87 RbSal + Sal] , 8.70; 359, [ 85 RbSal + Sal] , 20.31; 223, [ 87 RbSal - H] , 1.52; 221, [ 85 RbSal - H] , 3.42; 168, [ 85 RbSal - CO 2 ]• , 5.83; 137, [Sal] , 100.0. | [] | [] | ["Rubidium Salicylate Monohydrate", "Rb(Sal)(H 2 O) (C 7 H 7 O 4 Rb)"] | ["rubidium hydroxide--1.0 mL, 50 wt %, F)1.740 g‚cm -3 , 8.50 mmol"] | [] | ["salicylic acid--1.17 g, 8.50 mmol"] | [] | ["2 weeks"] | ["water--4 mL"]
bcsj.20170236 | C 8 H 12 BLiO 6 ¢(C 4 H 8 O) (294.04): calcd. C, 49.02; H, 6.86; found C, 49.25; H, 6.78.Li(THF)B((S)-Man) 2 (2). In the glovebox, to a solution of (S)-ManH 2 (1.33 mmol, 202 mg) in THF (4.0 mL) was added LiBH 4 (0.67 mmol, 15 mg) over 0.5 h. Caution; This reaction is exothermicwith H 2 evolution! Amicrocrystalline solid was formed whilestirring which was isol ated by ﬁltration (187 mg, 72% yield) after 24 h. X-ray grade crystalsof solvate 2 were grown from a concentrated THF solution. Single crystalsof [Li(G3)][B((S)-Man) 2 ](6) were also obtained by recrystallization using the THF-solvated lithium borate and G3 (>20 equiv.per Li)-toluene (bilayer). Twisted form: 1 H NMR (THF-d 8 , 400 MHz): ¤ = 7.58 (d, J = 7.2 Hz, 4H, PhH-o), 7.25 (t-like dd, J = 7.2 Hz, 4H, PhH-m), 7.17 (m, 2H, PhH-p), 5.22 (s, 2H, CHPh) ppm.13 C{ 1 H} NMR (THF-d 8 , 100 MHz): ¤ = 179.3 (CO 2 ), 141.0, 128.35, 127.7, 126.9 (Ph), 78.72 (CHPh) ppm. | [] | [] | ["C 8 H 12 BLiO 6 ¢(C 4 H 8 O)"] | ["LiBH 4--0.67 mmol, 15 mg"] | [] | ["(S)-ManH 2--1.33 mmol, 202 mg"] | [] | ["24 h"] | ["THF--4.0 mL"]
j.poly.2008.10.008 | 2.2.3. Synthesis of the complex {[Mn(3-pyt) 2 (H 2 O) 2 ][N(n-Bu) 4 ] + [3pyt]  } n (3) A methanolic solution (10 ml) of [Mn(OAc) 2  4H 2 O] (.249 g, 1 mmol) was mixed with the ethanolic solution (10 ml) of {[N(nBu) 4 ] + [3-pyt]  } (1.26 g, 3 mmol). The resulting yellow solution was ﬁltered off and kept for crystallization. After 10 days, yellow crystals of 3 suitable for an X-ray crystallographic study were obtained.Yellow crystals. Anal. Calc. for C 37 H 52 MnN 10 O 5 S 3 (868.01): C, 51.20; H, 6.04; N, 16.14; S, 11.08; Mn, 6.33. Found: C, 51.28; H, 6.10; N, 16.20; S, 11.12; Mn, 6.29%. | [] | [] | ["{[Mn(3-pyt) 2 (H 2 O) 2 ][N(n-Bu) 4 ] + [3pyt]  }", "C 37 H 52 MnN 10 O 5 S 3"] | ["[Mn(OAc) 2  4H 2 O]--.249 g, 1 mmol"] | [] | ["{[N(nBu) 4 ] + [3-pyt]  }--1.26 g, 3 mmol"] | [] | ["10 days"] | ["methanol--10 ml", "ethanol--10 ml"]
s0036023618050108 | Synthesis of [γ,γ'-dipyM(OOCC 5 H 4 )Mn(CO) 3 ) 2 ] n (M = Zn(1), Ni(2), Co(3)). To a solution of M[(OOCC 5 H 4 )Mn(CO) 3 ] 2 [O(H)Me] 4 (0.15 mmol) in methanol (5 mL) a solution of γ,γ′-dipyridyl (0.023 g, 0.15 mmol) in methanol (5 mL) was accurately added and allowed to stand at room temperature for 24 h.The formed single crystals were separated from the mother solution by decantation, washed with hexane, and dried in an argon flow.[γ,γ'-dipyZn((μ-OOCC 5 H 4 )Mn(CO) 3 ) 2 ] n (1): 0.101 g (0.15 mmol). Yield, 79% (0.09 g).IR spectrum (ν, cm –1 ): 3097 w, 2014 s, 1913 s, 1610 s, 1596 s, 1537 m, 1477 m, 1418 m, 1383 s, 1345 m, 1224 m, 1191 m, 1071 m, 1046 w, 1031 m, 923 w, 843 m, 820 m, 811 m, 797 s, 728 m, 664 s, 629 s, 563 w, 538 s, 490 m, 468 m, 411 w. | [] | [] | ["[γ,γ'-dipyM(OOCC 5 H 4 )Mn(CO) 3 ) 2 ] n", "[γ,γ'-dipyZn((μ-OOCC 5 H 4 )Mn(CO) 3 ) 2 ] n"] | ["M[(OOCC 5 H 4 )Mn(CO) 3 ] 2 [O(H)Me] 4--0.15 mmol"] | [] | ["γ,γ′-dipyridyl--0.023 g, 0.15 mmol"] | ["room temperature"] | ["24 h"] | ["methanol--5 mL", "hexane--wash"]
molecules25051257 | 4. Materials and Methods Glycine (5.0 g, 67 mmol) and one equiv. of KOH (3.7 g, 66 mmol) were dissolved in methanol (50 mL). A solution of salicylaldehyde (8.1 g; 66 mmol) in methanol (50 mL) was added. The color of the solution rapidly turned yellow with the formation of an orange precipitate. The mixture was stirred for 1 h at room temperature. The resulting solid product was ﬁltered and air-dried. During drying, the color of the product changed from orange to yellow. Yield 74%, (10.7 g, 49 mmol) m.p. = 219–221 ◦ C. | [] | [] | ["NaN"] | [] | ["KOH--3.7 g, 66 mmol"] | ["Glycine--5.0 g, 67 mmol", "salicylaldehyde--8.1 g, 66 mmol"] | ["room temperature"] | ["1 h"] | ["methanol--50 mL"]
cg501879w | Synthesis of {[Zn 3 (suc) 2 (bix) 4 ]·2NO 3 ·7H 2 O} n (3). The preparation of 3 was similar to that of 1 except that H 2 suc (24 mg, 0.2 mmol) was used instead of H 2 mal. Colorless block crystals of 3 were isolated.Yield: 53% based on Zn. Anal. Calcd for C 64 H 78 Zn 3 N 18 O 21 (1631.51): C, 47.07; H, 4.78; N, 15.46. Found: C, 47.31; H, 4.59; N, 15.28. IR (cm −1 ): 3425 (s), 3129 (m), 1598 (s), 1524 (m), 1416 (m), 1396 (s), 1384 (m), 1278 (m), 1237 (m), 1178 (w), 1099(s), 1029 (w), 951 (m), 881 (w), 733 (w), 657 (m), 623 (w). | [] | [] | ["{[Zn 3 (suc) 2 (bix) 4 ]·2NO 3 ·7H 2 O} n", "C 64 H 78 Zn 3 N 18 O 21"] | [] | [] | ["H 2 suc--24 mg, 0.2 mmol"] | [] | [] | []
chem.201904082 | Direct mixture of the crown ether 1 and the metalla-rectangles 3a’ or 3b’ was found to be an alternative method to prepare the catenanes (Yields: 3a:85%,3b:83%). | [] | [] | [] | [] | [] | [] | [] | [] | []
acs.inorgchem.6b00933 | Found: C, 63.62; H, 5.98; N, 12.24. ν max (ATR)/cm −1 2928w, 2800m, 2761m, 1607s, 1559m sh, 1541s, 1480w, 1444s, 1387s sh, 1333m, 1299m sh, 1156s, 1129s, 1064m, 1009s sh, 928m, 839s, 799s, 746s, 716s. Phase purity was conﬁrmed by X-ray powder diﬀraction. | [] | [] | ["Co(NCS) 2 (1,2-bis(2-pyridyl)ethylene) 2 (CH 3 OH) 2"] | [] | [] | [] | [] | [] | []
j.ica.2010.01.019 | 2.3.1. [Ni(pn) 2 (dca) 2 ](1) An aqueous solution (5 ml) of pn (148.0 mg, 2 mmol) was added dropwise to a solution of NiCl 2 6H 2 O (237.7 mg, 1 mmol) in the same solvent (10 ml) followed by NaN(CN) 2 (178.0 mg, 2 mmol) in water (10 ml). The blue-violet solution was ﬁltered and kept undisturbed in an open air for evaporation. Within a week deep blue-violet rectangular crystals of 1 that resulted were collected, washed with hexane and dried in vacuo over silica gel indicator.Yield: 278.1 mg (82%). Anal. Calc. for C 10 H 20 N 10 Ni (1): C, 35.4; H, 5.9; N, 41.5. Found: C, 35.1; H, 5.7; N, 41.1%. IR (KBr, cm 1 ): m (N– H) 3290, 3240; m (C–H) 2970, 2930; m as + m s (C„N) 2362, 2274; m as (C„N) 2226; m s (C„N) 2164; m as (C–N) 1360, 1318; m s (C–N) 902. UV–Vis (k max , nm): 572, 359, 267. | [] | ["Within a week"] | ["[Ni(pn) 2 (dca) 2 ]", "C 10 H 20 N 10 Ni"] | ["NiCl 2 \n6H 2 O--237.7 mg, 1 mmol"] | [] | ["pn--148.0 mg, 2 mmol", "NaN(CN) 2--178.0 mg, 2 mmol"] | [] | [] | ["water--10 ml"]
d0ce00476f | Preparation of {[Cd( t Bu-BDC)(4-TPT) 2/3 ]·DMF} n (Cd-MOF-5). Cd(NO 3 ) 2 (0.05 mmol, 0.015 g), t Bu-H 2 BDC (0.05 mmol, 0.011 g), and 4-TPT (0.05 mmol, 0.016 g) were mixed in DMF/CH 3 CN (4/4 mL), and the mixture was heated at 120 o C for 3 days. After a gradual cooling procedure to room temperature, orange cubicshaped crystals of 5 were collected with a 44% yield based on Cd(NO 3 ) 2 . The phase purity of the bulk product was confirmed by PXRD experiments. Elemental analysis calc. for C 27 H 27 N 5 O 5 Cd (M = 613.94): C, 52.82; H, 4.43; N, 11.41. Found: C, 52.54; H, 4.69; N, 11.06%. IR (KBr, cm -1 ): 3423 (br), 3056(w), 2959(m), 1640(m), 161 (s), 1551 (s), 1518(vs), 1438 (m), 1416(m), 1373 (vs), 1313 (s), 1270 (m), 1212 (w), 1185(w), 1111 (m), 1064(s), 1017 (s), 972 (w), 931(w), 871 (w), 822(m), 806 (s), 781(s), 754(s), 730 (s),701(m), 665(m), 651(s) (Fig. S1). | [] | [] | ["{[Cd(t Bu-BDC)(4-TPT) 2/3]·DMF} n", "C 27 H 27 N 5 O 5 Cd"] | ["Cd(NO 3 ) 2--0.05 mmol, 0.015 g"] | [] | ["t Bu-H 2 BDC--0.05 mmol, 0.011 g", "4-TPT--0.05 mmol, 0.016 g"] | ["120 o C"] | ["3 days"] | ["DMF/CH 3 CN--4/4 mL"]
s0108270111019421 | Elemental analysis for (I) calculated: C 31.09, H 2.94, O 31.06%; found: C 31.01, H 3.05, O 31.24%. | [] | [] | ["(I)"] | [] | [] | [] | [] | [] | []
c2jm32990e | A colorless rod-like crystalline product was obtained (yield 45 mg, 72% based on H 3 BTT$HCl). The phase purity of IFMC-8 was conﬁrmed by its PXRD pattern (Fig. S3†). The chemical formula of IFMC-8 was determined by elemental analysis and thermogravimetric analysis (Fig. S6†) combined with singlecrystal X-ray diffraction data. Elemental analysis (%) calcd for C 22 H 35 Cl 2 N 15 O 4 Zn 2 (775.29): C, 34.08; H, 4.55; N, 27.10; found: C, 35.10; H, 4.82; N, 26.75. IR (KBr, cm 1 ): 2926 (w), 2857 (w), 1705 (m), 1698 (w), 1679 (m), 1610 (s), 1448 (s), 1396 (s), 1295 (m), 1260 (m), 914 (m), 818 (m), 749 (s). | [] | [] | ["IFMC-8"] | [] | [] | [] | [] | [] | []
j.poly.2011.11.057 | O), 1260 (s, C enolic –O), 1131 (s, P@O), 928, 899 (Mo@O); 1 H NMR (DMSO-d 6 , ppm): 2.50 and 2.52 (HMPA), 3.85, (3H, O–CH 3 ), 4.08 (5H, O–C 2 H 5 ), 6.93–7.80 (aromatic), 8.49 (1H, HC@N); 13 C NMR (DMSO-d 6 , ppm): 36.56, 36.60 (HMPA), 65.60 (O–C 2 H 5 ), 159.44 (C@N), 170.06 (C@O), 112.75, 118.00, 119.58, 120.45, 121.06, 121.28, 125.45, 129.19, 132.54, 148.63, 151.49, 153.82 (12C, aromatic).2.6.6. Synthesis of 1,4-bis(3-ethoxysalicylaldehyde carbohydrazonato)butane dimethylformamide dinuclear dioxomolybdenum(VI) (C6) 0.656 g (2.0 mmol) of MoO 2 (acac) 2 in 40 ml of ethanol was mixed with 40 ml of 0.438 g (1.0 mmol) of 1,4-bis(3-ethoxysalicylaldehyde carbohydrazonone)butane. The resulting orange solution mixture was then heated to reﬂux for 1 h. A few drops of dimethylformamide were added to the solution and the heating was continued for another hour. After leaving the solution for 1 week at room temperature, yellow crystals were formed. The product was ﬁltered, washed with ethanol and dried in air. M.p.: 125–127 °C, (0.29 g, 22%). Anal. Calc. for C 30 H 40 O 12 N 6 Mo 2 : C, 41.47; H, 4.61; N, 9.68. Found: C, 40.88; H, 5.04; N, 10.23%; IR(KBr) ( m max /cm 1 ): 1618 (m, C@N), 1563 (m, C ar –O), 1247 (s, C enolic –O), 737 (s, HC@O DMF ), 930, 899 (Mo@O); 1 H NMR (DMSO-d 6 , ppm): 2.89 and 2.73 (DMF), 7.01–7.95 (aromatic), 8.72 (1H, HC@N); 13 CNMR (DMSO-d 6 , ppm): 174.80 (C@O DMF ), 155.11 (C@N), 162.21 (C@O enol ), 118.43, 120.41, 121.19, 125.33, 148.00, 149.28 (aromatic ring), 30.66 and 35.67 (DMF). | [] | [] | ["1,4-bis(3-ethoxysalicylaldehyde carbohydrazonato)butane dimethylformamide dinuclear dioxomolybdenum(VI) (C6)", "C 30 H 40 O 12 N 6 Mo 2"] | ["MoO 2 (acac) 2--0.656 g (2.0 mmol)"] | [] | ["1,4-bis(3-ethoxysalicylaldehyde carbohydrazonone)butane--0.438 g (1.0 mmol)"] | ["reflux for 1 h"] | ["1 week"] | ["ethanol--40 ml", "dimethylformamide--a few drops"]
b806510a | Found: C 50.18, H 8.58, N 24.98%.1 H NMR (300 MHz, 303 K, C 6 D 6 ): d 3.58 (pseudo t, 4H, tbo-CH 2 ), 2.28 (pseudo t, 4H, tboCH 2 ), −0.26 (s, 6H, AlMe 2 ). | [] | [] | [] | [] | [] | [] | [] | [] | []
j.poly.2009.01.023 | 2.2.3. [Cu 2 (HL) 2 (bpy) 2 (H 2 O) 2 ](ClO 4 ) 2  2H 2 O(1  2H 2 O) A colorless aqueous solution (2 ml) of LiOH  H 2 O (0.018 g, 0.44 mmol) was added to a colorless solution of H 2 L (0.049 g, 0.43 mmol) in MeCN (20 ml) to give a white suspension. Solid Cu(ClO 4 ) 2  6H 2 O (0.159 g, 0.43 mmol) was then added to give a light blue suspension, which was stirred for 30 min. A colorless solution of bpy (0.067 g, 0.43 mmol) in MeCN (6 ml) was ﬁnally added to obtain a blue mixture, which was ﬁltered to give a clear blue solution. X-ray quality blue prismatic crystals of 1  2H 2 O were obtained by layering of the blue solution with a mixture of Et 2 O/n-hexane (40 ml, 1:1 v/v). The crystals were collected by ﬁltration under vacuum, washed with cold MeCN (2 ml) and Et 2 O (2 ml), and dried in air. Typical yields were in the 55–60% range. | [] | [] | ["[Cu 2 (HL) 2 (bpy) 2 (H 2 O) 2 ](ClO 4 ) 2  2H 2 O", "1  2H 2 O"] | ["Cu(ClO 4 ) 2  6H 2 O--0.159 g, 0.43 mmol"] | ["LiOH  H 2 O--0.018 g, 0.44 mmol"] | ["H 2 L--0.049 g, 0.43 mmol", "bpy--0.067 g, 0.43 mmol"] | [] | [] | ["MeCN--20 ml", "Et 2 O/n-hexane--40 ml, 1:1 v/v", "cold MeCN--2 ml", "Et 2 O--2 ml"]
ic000223q | Then, a solution of 0.20 g (0.9 mmol) of Zn(CH 3 COO) 2 ‚2H 2 O in warm ethanol was added with stirring, during which time a white solid appeared. This was filtered and washed with warm ethanol and ether, and dried, affording 0.06 g (32.3%) of pure product. Anal. Calcd for C 7 H 4 O 2 SZn: C, 39.6; H, 2.145; S, 14.85. Found: C, 38.64; H, 1.84; S, 14.76. This complex is highly insoluble. It only dissolves in warm DMSO and pyridine, with which it reacts reversibly. Thus, the solution of [Zn(SC 6 H 4 COO)] in pyridine yielded a white solid of different solubility than its precursor, whose analysis is suggestive of the solvate [Zn(SC 6 H 4 COO)(py)]. Anal. Calcd for C 13 H 9 NO 2 SZn: C, 48.57; H, 3.26; N, 5.61; S, 9.76. Found: C, 48.58; H, 3.04; N, 4.75; S, 10.79. | [] | [] | [] | ["Zn(CH 3 COO) 2 ‚2H 2 O--0.20 g (0.9 mmol)"] | [] | [] | [] | [] | ["warm ethanol--not specified", "DMSO--not specified", "pyridine--not specified"]
j.jssc.2015.01.032 | The reactor was kept under autogenous pressure at 140 1C for 3 days. After cooling to room temperature at a speed of 10 1Ch 1 , the colorless crystals were formed in a yield of about 33% (based on Zn). Elemental analysis (%) calcd for C 22 H 22 Zn 3 N 6 O 13 : C 34.11, H 2.86, N 10.85%; found: C 34.81, H 2.80, N 11.07%. IR data (KBr pellet, cm 1 ): 3452(s), 3107(w), 1616(s), 1569(s), 1470(s), 1443(w), 1396 (s), 1290(w), 1256(m), 1203(w), 1104(m), 1070(m), 1023(m), 957 (w), 864(m), 830(m), 671(m), 551(m). | [] | [] | ["C 22 H 22 Zn 3 N 6 O 13"] | [] | [] | [] | ["140 1C"] | ["3 days"] | []
zaac.201300299 | Afterwards, the autoclave was gradually cooled to room temperature.Orange block-shaped crystals of 1 were obtained in 34% yield (based on Co). C 48 H 34 N 12 O 12 Co: calcd. C 55.98, H 3.30, N 16.33 %; found: C 55.92, H 3.32, N 16.38 %. IR (KBr): ν ˜ = 1686 s, 1627 s, 1537 s, 1425 s, 1357 m, 1263 w cm –1 .Synthesis of [Co(bppdca)(L2)(H 2 O)]·2H 2 O (2): The same synthetic method as that for 1 was used except that H 2 L1 was replaced by H 2 L2 (0.052 g, 0.2 mmol) and the NaOH (0.016 g, 0.4 mmol). Purple blockshaped crystals of 2 were gained. Yield: 30% (based on Co). | [] | [] | ["C 48 H 34 N 12 O 12 Co", "[Co(bppdca)(L2)(H 2 O)]·2H 2 O"] | [] | ["NaOH--0.016 g, 0.4 mmol"] | [] | [] | [] | []
c2nj40752c | [ZnMg(H 2 O) 2 (mip) 2 3(H 2 O)] n (ZnMg-mip). A mixture of Zn(NO 3 ) 2 6H 2 O (2.0 mmol), NH 3 H 2 O (9.0 mmol), magnesium nitrate (1.5 mmol) and 5-methylisophthalic acid (4.0 mmol) in 20 mL H 2 O is stirred for 10 min at room temperature. The mixture is then transferred into a 40 mL, Teflon-lined stainlesssteel vessel. The mixture is heated at 200 1C for five days under autogenous pressure. After the reaction mixture has slowly cooled down to room temperature, colorless block crystals of ZnMg-mip are filtered oﬀ, washed with distilled water, and dried in air. Yield: B40%. Elemental analysis (%) for C 18 H 22 O 13 ZnMg: calcd C 40.33, H 4.14, Zn 12.20, Mg 4.53; found C 40.28, H 4.21, Zn 12.15, Mg 4.47. IR (KBr pellet, cm 1 ): 3425 s, 2922 w, 1831 w, 1620 vs, 1585 s, 1431 s, 1388 s, 1307 w, 1246 m, Paper NJC Downloaded by George Mason University on 19 February 2013 Published on 19 October 2012 on http://pubs.rsc.org ¦ doi:10.1039/C2NJ40752C View Article Online 382 New J. Chem., 2013, 37, 380--390 This journal is c The Royal Society of Chemistry and the Centre National de la Recherche Scientifique 2013 1118 m, 1042 w, 1005 w, 947 w, 933 w, 895 w, 779 s, 724 m, 674 w, 617 w, 582 w, 523 w, 498 w, 477 w. | [] | [] | ["[ZnMg(H 2 O) 2 (mip) 2 3(H 2 O)] n", "C 18 H 22 O 13 ZnMg"] | ["Zn(NO 3 ) 2 6H 2 O--2.0 mmol", "magnesium nitrate--1.5 mmol"] | [] | ["NH 3 H 2 O--9.0 mmol", "5-methylisophthalic acid--4.0 mmol"] | ["200 1C"] | ["five days"] | ["H 2 O--20 mL"]
ic981232q | Preparation of [NaCr(bpm)(ox) 2 ]‚5H 2 O (2). The preparation of 2 is similar to that of 1 except that lithium oxalate is replaced by its sodium salt. 2 was obtained as pink violet rhombuses by slow evaporation of the aqueous solution at room temperature. Because of the great solubility of 2 in water, high yields require evaporation nearly to dryness. Anal. Calcd for C 12 H 16 CrN 4 NaO 13 (2): C, 28.87; H, 3.21; N, 11.22; Cr, 10.42; Na, 4.61. Found: C, 28.65; H, 3.17; N, 11.08; Cr, 10.30; Na, 4.53. | [] | [] | ["[NaCr(bpm)(ox) 2 ]‚5H 2 O", "C 12 H 16 CrN 4 NaO 13"] | ["Na--NaN"] | [] | ["bpm--NaN", "ox--NaN"] | [] | [] | ["water--NaN"]
s0277-5387(03)00157-8 | 2.2. Syntheses of compounds 2.2.1. Sodium salt of 2-(1H -tetrazol-5-yl)-4,4,5,5tetramethyl-4,5-dihydro-1H-imidazol-3-oxide-1-oxyl dihydrate (Na(2)) A mixture of 2-cyano-4,4,5,5-tetramethyl-4,5-dihydro-1H-imidazol-3-oxide-1-oxyl (1) (300 mg, 1.6 mmol), NaN 3 (110 mg, 1.7 mmol), and NH 4 Cl (10 mg, 0.19 mmol) in DMF (6 ml) was stirred for 2 h at 60 8C.The solvent was removed in vacuum. The residue was washed with ether and ethyl acetate, and then dissolved in hot ethanol (25 ml). The solution was filtered and concentrated to  /1 ml and then diluted with ether (10 ml). The blue powder of Na(2) was filtered-off on a frit. | [] | [] | ["Na(2)"] | ["NaN 3--110 mg, 1.7 mmol"] | [] | ["2-cyano-4,4,5,5-tetramethyl-4,5-dihydro-1H-imidazol-3-oxide-1-oxyl (1)--300 mg, 1.6 mmol", "NH 4 Cl--10 mg, 0.19 mmol"] | ["60 8C"] | ["2 h"] | ["DMF--6 ml", "ether--not specified", "ethyl acetate--not specified", "hot ethanol--25 ml", "ether--10 ml"]
j.poly.2004.08.002 | 2.6. Synthesis of { [Ag 2 L 2 ](NO 3 ) 2 Æ 6H 2 O } n (2) This complex was prepared as colorless needle-like crystals by the procedure described for 1 using L 2 instead of L 1 (ca. 63% yield based on L 2 ). Anal. Calc. | [] | [] | ["{ [Ag 2 L 2 ](NO 3 ) 2 Æ 6H 2 O } n"] | [] | [] | [] | [] | [] | []
c4ce00093e | Anal. calcd for C 75 H 74 N 12 O 16 Cd 3 (%): C, 51.87; H, 4.29; N, 9.68. Found: C, 52.16; H, 4.41; N, 9.37. IR (KBr, cm −1 ): 3422(w), 3127(w), 1611(m), 1555(m), 1433(m), 1407(m), 1367(s), 1290(m), 1248(m), 1164(m), 1101(m), 1012(m), 932(m), 873(w), 844(w), 741(s), 527(w), 431(w). | [] | [] | ["C 75 H 74 N 12 O 16 Cd 3"] | [] | [] | [] | [] | [] | []
s1387-7003(99)00069-6 | 2.3. {[Cd(4,49-bipy)(CF 3 SO 3 ) 2 (H 2 O) 2 ](4,49-bipy)} ` (2) Samples of 0.259 g (0.5 mmol) Cd(CF 3 SO 3 ) 2 P6H 2 O, 0.156 g (1.0 mmol) 4,49-bipy and 0.168 g (1 mmol) 4methoxy-2-nitroaniline (MNA) were ground, mixed thoroughly in a mortar with pestle, and placed in a thick-walled Pyrex tube (ca. 25 cm long). After addition of 1 ml 95% EtOH, the tube was frozen with liquid N 2 , evacuated under vacuum and sealed with a torch. The tube was heated at 908C for 12 h to give colorless single crystals of 2 in 65% yield based on Cd(CF 3 SO 3 ) 2 P6H 2 O. Anal. Calc. for CdC 22 H 20 F 6 N 4 O 8 S 2 : Cd, 14.81; S, 8.45; F, 15.02. Found: Cd, 14.61; S, 8.21;F, 15.24%. IR spectrum(cm y1 ):3418(b,s),1662(w), 1596(m), 1536(w), 1493(w), 1415(m), 1264(s), 1149(s), 1046(s), 805(s), 648(s). | [] | [] | ["{[Cd(4,49-bipy)(CF 3 SO 3 ) 2 (H 2 O) 2 ](4,49-bipy)} `", "CdC 22 H 20 F 6 N 4 O 8 S 2"] | ["Cd(CF 3 SO 3 ) 2 P6H 2 O--0.259 g (0.5 mmol)"] | [] | ["4,49-bipy--0.156 g (1.0 mmol)", "4methoxy-2-nitroaniline (MNA)--0.168 g (1 mmol)"] | ["90 \n8C"] | ["12 h"] | ["95% EtOH--1 ml"]
c3ce40109j | pellets, cm 21 ): 1626(s), 1618(s), 1592(s), 1576(m), 1496(w), 1429(m), 1421(m), 1376(s), 1351(s), 1317(s), 1258(m), 1228(w), 1213(w), 1171(m), 1148(m), 1117(s), 1094(s), 1068(m), 1029(m), 941(w), 905(w), 864(m), 833(s), 810(s), 796(m), 774(m), 705(s), 667(m), 657(m). | [] | [] | [] | [] | [] | [] | [] | [] | []
om051030j | The solids were filtered off and washed with dichloromethane (3 × 5 mL). Yield: 92% for 1a and 87% for 1b. Anal. (%) Calcd for 1a (C 14 H 8 AuCl 10 N 2 Tl): C, 17.51; H, 0.84; N, 2.92. Found: C, 17.52; H, 0.84; N, 2.91; for 1b (C 14 H 8 AuF 10 N 2 Tl): C, 21.14; H, 1.01; N, 3.52. Found: C, 21.19; H, 1.01; N, 3.52. FT-IR (Nujol mulls): ν(C 6 Cl 5 ) at 837 and 613 cm -1 , ν(N-H st) at 3365 and 3290 cm -1 for 1a; ν(C 6 F 5 ) at 1510, 960, and 768 cm -1 , ν(N-H st) at 3388 and 3322 cm -1 for 1b. | [] | [] | ["C 14 H 8 AuCl 10 N 2 Tl", "C 14 H 8 AuF 10 N 2 Tl"] | [] | [] | [] | [] | [] | ["dichloromethane--3 × 5 mL"]
j.ica.2008.08.020 | Moreover, compounds 2–5 were also obtained in high yield when Ln(NO 3 ) 3 ,H 2 BDOA and oxalic acid in a ratio of 2: 2: 1 were added.2.2.3. Preparation of [Tb 2 (BDOA) 2 (OX)(H 2 O)] (6) Complex 6 was prepared by the same procedure of 1. Yield: 23%. Anal. Calc. for C 22 H 18 Tb 2 O 17 : C, 30.29; H, 2.08. Found: C, 30.25; H, 2.15%. IR (KBr pellet/cm 1 ): 3459, 1672, 1591, 1510, 1429, 1334, 1301, 1220, 1188, 1083, 1049, 964, 864, 814, 821, 792, 721. | [] | [] | ["[Tb 2 (BDOA) 2 (OX)(H 2 O)]", "C 22 H 18 Tb 2 O 17"] | ["Ln(NO 3 ) 3--2"] | [] | ["H 2 BDOA--2", "oxalic acid--1"] | [] | [] | []
cg9002065 | [Cu 2 (μ-L)(μ-H 2 O)]ClO 4 3 1.5H 2 O(1 3 1.5H 2 O). To the ligand solution (0.50 g, 1.09 mmol) in 15 mL of dichloromethane, methanolic solution of triethylamine (0.55 mL, 4 mmol) was added dropwise to have a solution of pH 7-8. Then methanolic solution of Cu(ClO 4 ) 2 3 6H 2 O (0.80 g, 2.18 mmol) was added slowly with stirring at room temperature for 10 min. The reaction mixture was then stirred for 2 h and the solvent was removed in air. The deep green precipitate obtained was filtered through a glass frit and washed with water followed by methanol and hexane and finally dried in a vacuum over P 4 O 10 . | [] | [] | ["[Cu 2 (μ-L)(μ-H 2 O)]ClO 4 3 1.5H 2 O"] | ["Cu(ClO 4 ) 2 3 6H 2 O--0.80 g, 2.18 mmol"] | [] | ["ligand--0.50 g, 1.09 mmol"] | ["room temperature"] | ["2 h"] | ["dichloromethane--15 mL", "methanol--methanolic solution of triethylamine (0.55 mL, 4 mmol)"]
c2ce06584c | Synthesis of [CdL(2,2 0 -bipy)(H 2 O) 2 ] 2 (3). Equal amount of cadmium nitrate and H 2 L (1 mmol) was mixed in 10 mL aqueous solution, and the pH value was adjusted to ca. 5 with the addition of NaOH. Then, a methanol solution containing 1 mmol 2,2 0 bipy was added to the above solution. The mixture was stirred at room temperature for 30 min followed by ﬁltration. Colorless crystals of 3 were isolated from the ﬁltrate after several days. | [] | ["several days"] | ["[CdL(2,2 0 -bipy)(H 2 O) 2 ] 2"] | [] | [] | ["H 2 L--1 mmol", "2,2 0 bipy--1 mmol"] | ["room temperature"] | ["30 min"] | ["aqueous solution--10 mL", "methanol solution--not specified"]
ejic.201100724 | The blue precipitate was suspended in acetonitrile (100 cm 3 ), to which an aqueous solution (10 cm 3 ) of NaCl (30 mg, 0.51 mmol) was added. The suspension was then kept at 70 °C for 30 min, during which time the solid was partially dissolved by the reaction with NaCl. The remaining solid was removed by filtration. The filtrate was evaporated under reduced pressure to leave a blue purple solid. | [] | [] | [] | [] | ["NaCl--30 mg, 0.51 mmol"] | [] | ["70 \nC"] | ["30 min"] | ["acetonitrile--100 cm3", "aqueous solution of NaCl--10 cm3"]
s0022-2860(03)00350-8 | 2.3. Synthesis of [{Co(H 2 O)(2,2 0 -bipy)}V 2 O 6 ](1) A mixture of V 2 O 5 (1.25 mmol), LiOH·H 2 O (2.50 mmol), 2,2 0 -bipyridine (2.50 mmol), CoSO 4 ·7H 2 O (1.87 mmol), and H 2 O (555.6 mmol) in the molar ratio of 1:2:2:1.5:444 was placed in a 23 ml Parr Teﬂon-lined autoclave. The mixture was stirred for 30 s and heated for 96 h at 160 8C inside an electric furnace. After the autoclave was cooled to room temperature for two hours, reddish brown prismatic crystals, which were mixed with small amount of yellow micro crystals, were ﬁltered from colorless mother liquor. The mixture was washed thoroughly with methanol and with deionized water and dried in air at room temperature. The reddish brown prismatic crystals were separated from the yellow micro crystals mechanically to give , 422 mg (, 78.83% based on vanadium) of 1. Anal. Calcd. for M.I. Khan et al. / Journal of Molecular Structure 656 (2003) 45–5346 | [] | ["2 hours"] | ["[{Co(H 2 O)(2,2 0 -bipy)}V 2 O 6 ]"] | ["V 2 O 5--1.25 mmol", "LiOH·H 2 O--2.50 mmol", "CoSO 4 ·7H 2 O--1.87 mmol"] | [] | ["2,2 0 -bipyridine--2.50 mmol"] | ["160 8C"] | ["96 h"] | ["H 2 O--555.6 mmol"]
j.jinorgbio.2019.02.009 | nH 2 O (3) A quantity of Cd(NO 3 ) 2 ·4H 2 O (0.15 g, 0.50 mmol) was dissolved in 15 mL of H 2 O and αhydroxy isobutyric acid (HIBAH 2 ) (0.10 g, 1.0 mmol) was added slowly under continuous stirring. 2,2’-Bipy (0.080 g, 0.50 mmol) was added to the reaction solution then and the addition of an aqueous solution of sodium hydroxide (0.1 N NaOH) for the adjustment of the pH to a final value of >8 took place. The solution was left under stirring for ½ h and then placed in a 23 mL Teflon-lined stainless steel reactor to react hydrothermally to 160 o C for 72 h. Subsequently, the reactor was allowed to cool to room temperature and the resulting mixture was filtered under vacuum. The emerging filtrate was allowed to evaporate at room temperature. After three weeks, colorless crystalline material appeared. The resulting crystalline product was recovered by filtration and air-dried. Yield 0.11 g (~23 %). Anal. Calc. for 3, [{Cd 2 (C 4 H 7 O 3 ) 2 (C 10 H 8 N 2 ) 2 (H 2 O) 2 }(NO 3 ) 2 ] n . | [] | ["3 weeks"] | ["[{Cd 2 (C 4 H 7 O 3 ) 2 (C 10 H 8 N 2 ) 2 (H 2 O) 2 }(NO 3 ) 2 ] n"] | ["Cd(NO 3 ) 2 ·4H 2 O--0.15 g, 0.50 mmol"] | ["sodium hydroxide (0.1 N NaOH)--adjustment of pH to >8"] | ["αhydroxy isobutyric acid (HIBAH 2 )--0.10 g, 1.0 mmol", "2,2’-Bipy--0.080 g, 0.50 mmol"] | ["160 o C"] | ["72 h"] | ["H 2 O--15 mL"]
chem.201600209 | Synthesis of 1 Complex 1 was prepared by slow diffusion at room temperature of a solution of TPPT (0.0609 g, 0.2 mmol) in CHCl 3 (10 mL) at the bottom of the tube and CH 3 OH (4 mL) containing Cd(NO 3 ) 2 ·6H 2 O (0.1164 g, 0.4 mmol) on the top. After a few weeks, well-shaped yellow rodlike crystals suitable for X-ray analysis were obtained.Yield: 30%; elemental analysis calcd (%) for C 32 H 30 CdN 14 O 11 :C 42.75, H 3.36, N 21.81; found: C 42.72, H 3.38, N 21.79.Synthesis of 1a A suspension of 1 (0.2628 g, 0.5 mmol) in DMF (10 mL) was stirred for 6 h. Through our careful observations, well-shaped yellow rodlike crystals dissolved and brown block crystals suitable for XRD analysis were isolated after one week. Yield: 45%; elemental analysis calcd (%) for C 35 H 31 CdN 15 O 9 : C 45.79, H 3.40, N 22.88; found: C 45.88, H 3.37, N 22.80. | [] | [] | ["C 32 H 30 CdN 14 O 11", "C 35 H 31 CdN 15 O 9"] | ["Cd(NO 3 ) 2 \n6H 2 O--0.1164 g, 0.4 mmol"] | [] | ["TPPT--0.0609 g, 0.2 mmol"] | [] | ["a few weeks", "6 h", "one week"] | ["CHCl 3--10 mL", "CH 3 OH--4 mL", "DMF--10 mL"]
ejic.200800372 | Synthesis of Dinuclear Complexes 2 [14] [Cu 2 L a 2 (µ 2 -MeOH)](ClO 4 ) 2 (2a): NaOH (137 mg, 3.42 mmol) was added to a solution of salH (260 µL, 3.53 mmol) in methanol (250 mL). The yellow solution was heated to reflux, and a solution of Cu(ClO 4 ) 2 ·6H 2 O (1770 mg, 4.79 mmol) and en (320 µL, 4.79 mmol) in methanol (4 mL) and water (4 mL) was added under vigorous stirring. The mixture was heated under reflux for 3 h. The Eur. J. Inorg. Chem. 2008, 3633–3647 © 2008 Wiley-VCH Verlag GmbH & Co. KGaA, Weinheim www.eurjic.org 3645 green solution was concentrated to 50 mL, filtered and left aside for 3 days; compound 2a was recovered as a deep green solid, washed with methanol, diisopropyl ether and dried in vacuo. Yield: 495 mg (45%). MS (ESI): m/z (%) = 226 [CuL a ] + (100), 451 [Cu 2 L a 2 – H] + (75). C 19 H 26 Cl 2 Cu 2 N 4 O 11 (684.43): calcd. C 33.34, H 3.83, N 8.19; found C 33.00, H 3.70, N 8.19. UV/Vis: ν ˜ (ε, Lmol –1 cm –1 ) = 16090 (220), 27320 (8900), 37380 (23680), 41490 (40200), 44740 (41250) cm –1 .IR:ν ˜ = ν(NH 2 ) 3325, 3252, ν(MeOH) 3277, ν(C=N) 1643, 1601, ν(ClO 4 ) 1085 cm –1 . µ eff = 1.17 µ B per Cu atom. | [] | ["3 days"] | [" [Cu 2 L a 2 (µ 2 -MeOH)](ClO 4 ) 2", "C 19 H 26 Cl 2 Cu 2 N 4 O 11"] | ["Cu(ClO 4 ) 2 ·6H 2 O--1770 mg, 4.79 mmol"] | [] | ["salH--260 µL, 3.53 mmol", "en--320 µL, 4.79 mmol"] | [] | ["3 h"] | ["methanol--4 mL", "water--4 mL"]
c2nj40063d | 2D-[Cu 3 (l-R-ab) 4 (l 3 -Br) 2 ] (3) 0.101 g (0.45 mmol) CuBr 2 , 0.062 g (0.70 mmol) apH and 0.075 g (0.74 mmol) TEA. Yield 0.105 g. C 12 H 32 Br 2 Cu 3 N 4 O 4 (702.96) calc. 27.34, H 5.74, N 7.97; found C 27.11, H 5.7, N 7.84%. IR: FIR (ATR) n/cm 1 = 85.9 (s), 102.8 (s), 169.7 (m), 235.5 (m), 350.7 (m), 436.4 (m), 467.7 (m), 501.9 (m), 579.8 (m); MIR (ATR) n/cm 1 = 436.2 (vs), 467.2 (s), 501.8 (m), 532.8 (w), 580.4 (m), 669.1 (s), 704.4 (m), 773.1 (m), 830.2 (w), 866.0 (w), 925.5 (w), 1025.1 (s), 1063.7 (vs), 1114.6 (m), 1161.6 (w), 1308.8 (w), 1342.4 (w), 1381.9 (w), 1461.3 (m), 1582.4 (vs), 2854,1 (s), 2874.4 (m), 2928.6 (w, br), 2958.8 (m), 3118,1 (w), 3209.1 (m), 3261.3 (w). | [] | [] | ["C 12 H 32 Br 2 Cu 3 N 4 O 4"] | ["CuBr 2--0.101 g (0.45 mmol)"] | [] | ["apH--0.062 g (0.70 mmol)", "TEA--0.075 g (0.74 mmol)"] | [] | [] | []
c2ce25482d | Synthesis of {[Zn 2 (5-NH 2 -1,3-BDC) 2 (tpcb)?H 2 O]} n (5).Compound 5 (colorless blocks) was prepared as above starting from Zn(NO 3 ) 2 ?6H 2 O (30 mg, 0.1 mmol), 5-NH 2 -1,3-H 2 BDC (18 mg, 0.1 mmol), tpcb (18 mg, 0.05 mmol), 2.5 mL of H 2 O and 0.5 mL of MeCN. Yield: 13 mg (29% yield based on Zn). Anal.Calcd. for C 20 H 17 N 3 O 5 Zn: C, 54.10; H, 3.85; N, 9.45%. Found: C, 53.94; H, 3.81; N, 9.37%. IR (KBr, cm 21 ): 3480 (m), 1560 (s), 1357 (s), 1151 (s), 927 (s), 841 (m), 738 (m), 615 (m). | [] | [] | ["{[Zn 2 (5-NH 2 -1,3-BDC) 2 (tpcb)?H 2 O]} n", "C 20 H 17 N 3 O 5 Zn"] | ["Zn(NO 3 ) 2 ?6H 2 O--30 mg, 0.1 mmol"] | [] | ["5-NH 2 -1,3-H 2 BDC--18 mg, 0.1 mmol", "tpcb--18 mg, 0.05 mmol"] | [] | [] | ["H 2 O--2.5 mL", "MeCN--0.5 mL"]
ic049201k | Orange crystals of 7‚3.75H 2 O were isolated in 45% yield. pH: initial, 1.5; final, 1.5. IR (KBr pellet, cm -1 ): 3421(w), 1647(m), 1594(w), 1458(w), 1400(m), 1304(w), 1204(w), 1148(w), 1105(m), 1074(w), 979(m), 924(s), 899(s), 856(w), 791(w), 685(s), 563(m), 420(w).Synthesis of [Ni 2 (tpyprz) 2 ][Mo 7 O 21 (O 3 PCH 2 PO 3 )]‚3.5H 2 O(9‚ 3.5H 2 O). A reaction mixture of (NH 4 ) 6 Mo 7 O 24 ‚4H 2 O (0.134 g, 0.108 mmol), Ni(CH 3 CO 2 ) 2 ‚4H 2 O (0.123 g, 0.494 mmol), tpyprz (0.098 g, 0.252 mmol), H 2 O 3 PCH 2 PO 3 H 2 (0.077 g, 0.611 mmol), H 2 O (10.034 g, 557 mmol), and CH 3 CO 2 H (0.217 g) in the mole ratio 0.43:1.96:1.00:2.42:2210 was heated to 180 °C for 144 h. | [] | [] | ["[Ni 2 (tpyprz) 2 ][Mo 7 O 21 (O 3 PCH 2 PO 3 )]‚3.5H 2 O", "9‚ 3.5H 2 O"] | ["(NH 4 ) 6 Mo 7 O 24 ‚4H 2 O--0.134 g, 0.108 mmol", "Ni(CH 3 CO 2 ) 2 ‚4H 2 O--0.123 g, 0.494 mmol"] | [] | ["tpyprz--0.098 g, 0.252 mmol", "H 2 O 3 PCH 2 PO 3 H 2--0.077 g, 0.611 mmol"] | ["180 °C"] | ["144 h"] | ["H 2 O--10.034 g, 557 mmol", "CH 3 CO 2 H--0.217 g"]
b512048a | [Fe(pca) 2 (H 2 O)] n ·H 2 O(2). An acetonitrile solution (80 ml) of Fe(ClO 4 ) 3 ·10H 2 O (1.771g, 5 mmol) was slowly added to a mixture of 2-pyrazinecarboxylic acid (1.889 g, 15 mmol) and Bu 4 NOH (4.68 ml, 15 mmol) in 20 ml of water. The reaction mixture was stirred for 2 h at room temperature, followed by ﬁltration and extraction of the precipitate with acetonitrile (2 × 80 ml). | [] | [] | ["[Fe(pca) 2 (H 2 O)] n ·H 2 O", "Fe(ClO 4 ) 3 ·10H 2 O"] | ["Fe(ClO 4 ) 3 ·10H 2 O--1.771g, 5 mmol"] | ["Bu 4 NOH--4.68 ml, 15 mmol"] | ["2-pyrazinecarboxylic acid--1.889 g, 15 mmol"] | ["room temperature"] | ["2 h"] | ["acetonitrile--80 ml", "water--20 ml"]
c2ce26263k | [Zn(PDH) 2 (H 2 O) 2 ]4.The yellow block crystals of 4 were obtained by a similar hydrothermal self-assembly of Zn(CH 3 COO) 2 ?2H 2 O (110 mg, 0.5 mmol), pyridine-2,3-dicarboxylic acid (pdca) (84 mg, 0.5 mmol) and N 2 H 4 ?H 2 O (0.09 mL) in a 15 mL aqueous solution (pH = 7 adjusted by N 2 H 4 ) at 170 uC for 4 days. Yield: ca. 30% based on Zn( II). Anal. Calcd C 14 H 12 N 6 O 6 Zn 4: C 39.50, H 2.84, N 19.74. Found: C 38.90, H 2.74, N 19.10%. IR (cm 21 ): 1680 s, 1599 s, 1542 s, 1467 s, 1427 m, 1394 m, 1338 s 1206 s, 1114 m, 845 m, 778 s, 648 m. | [] | [] | ["[Zn(PDH) 2 (H 2 O) 2 ]4", "C 14 H 12 N 6 O 6 Zn 4"] | ["Zn(CH 3 COO) 2 ?2H 2 O--110 mg, 0.5 mmol"] | ["N 2 H 4 ?H 2 O--0.09 mL"] | ["pyridine-2,3-dicarboxylic acid (pdca)--84 mg, 0.5 mmol"] | ["170 uC"] | ["4 days"] | ["15 mL aqueous solution--pH = 7 adjusted by N 2 H 4"]
j.molstruc.2010.02.026 | 2.3.3. Synthesis of [Gd 2 (NIPH) 2 (Suc)(H 2 O) 2 ](3) Complex 3 was synthesized by a method similar to that of complex 1, using Gd(NO 3 ) 3 6H 2 O instead of Tb(NO 3 ) 3 6H 2 O as the starting material. White block crystals were obtained in a 58.23 % yield based on Gd(III). Elemental analysis results for C 20 H 14 N 2 O 18 Gd 2 (Mr = 884.83). calcd: C, 27.12; H: 1.58; N, 3.16; Gd, 35.54. Found: C, 27.27; H, 1.67; N, 3.04; Gd, 35.43. | [] | [] | ["[Gd 2 (NIPH) 2 (Suc)(H 2 O) 2 ](3)", "C 20 H 14 N 2 O 18 Gd 2"] | ["Gd(NO 3 ) 3 \n6H 2 O--NaN"] | [] | ["NIPH--NaN", "Suc--NaN"] | [] | [] | []
ic9511027 | 6 To the warm standard solution of sodium thiosulfate and copper(I) cyanide was added etu (153.2 mg, 1.5 mmol). This solution was placed in a hot water bath which was brought to boil and then cooled on an insulated surface until it reached room temperature. The crystalline product (99.4 mg, 23.6%) was made up of colorless rhombic prisms in either singles or aggregates. IR (KBr): 3385 s, 3340 s, 3005 w, 2895 w, 2875 w, 2115 s, 2110 s, 1640 w, br, 1530 s, 1360 w, 1325 m, 1282 m, 1234 w, 1205 w, 1190 w, 1035 w, 990 w, 912 w, 660 m, 562 m, 502 w, 472 w, br cm -1 . Anal.Calcd for C 5 H 6 Cu 2 N 4 S: C, 21.35; H, 2.15; Cu, 45.18; N, 19.92; S, 11.40. Found: C, 21.57; H, 2.06; Cu, 43.96; N, 19.94; S, 11.75. | [] | [] | ["C 5 H 6 Cu 2 N 4 S"] | ["sodium thiosulfate--not available", "copper(I) cyanide--not available"] | [] | ["etu--153.2 mg, 1.5 mmol"] | ["boil and then cooled to room temperature"] | [] | []
acs.inorgchem.8b02130 | Synthesis. To a solution of [18-crown-6] (0.50 mmol, 0.132 g) in water (2 cm 3 ) was added another solution of K[AuCl 4 ] (0.25 mmol, 0.0945 g) in water (2 cm 3 ) followed by stirring of the contents for 24 h in the dark. A yellow precipitate was observed, which was ﬁltered oﬀ, washed with water (4 cm 3 ), EtOH (2 cm 3 ), and Et 2 O(2cm 3 ), and then dried under vacuum for 18 h. Yield: 84% (0.2099 mmol, 0.1348 g). The above reaction was also carried out in 1:1 CH 3 COOH/H 2 O (v/v %) to obtain the ﬁnal structure of the complex, [K(18-crown-6)][AuCl 4 ]. | [] | ["18 h"] | ["[K(18-crown-6)][AuCl4]"] | ["K[AuCl4]--0.25 mmol, 0.0945 g"] | [] | ["[18-crown-6]--0.50 mmol, 0.132 g"] | [] | ["24 h"] | ["water--2 cm3", "CH3COOH/H2O--1:1 (v/v %)"]
ic101213q | Synthesis of Complex [Co(pmtz)(μ 1,3 -N 3 )(H 2 O)] n (1). To a mixture of 2-cyanopyrimidine (53 mg, 0.5 mmol) and NaN 3 (390 mg, 6 mmol) in water (10 mL) Co(NO 3 ) 2 3 6H 2 Owasadded (291 mg, 1 mmol). The resulting deep red solution was placed in a 23 mL Teflon-lined hydrothermal flask and was heated at 100 °C for 24 h. Red single crystals were obtained upon slow cooling of the solution to room temperature over a period of 6 h. Isolated yield: 75%. Anal. Calcd for 1,C 5 H 5 CoN 9 O: C, 22.55; N, 47.36; H, 1.87. Found: C, 22.73; N, 47.57; H, 1.99. IR(cm -1 ): 2122, 1571(s).Synthesis of Complex [Mn(pmtz)(μ 1,3 -N 3 )(H 2 O)] n (2). Complex 2 was prepared in a similar way as employed in case of 1 by hydrothermal method using MnCl 2 3 4H 2 O (198 mg, 1 mmol) instead of Co(NO 3 ) 2 3 6H 2 O. Yellow crystals were obtained upon slow cooling of the reaction mixture to room temperature over a period of 10 h. Isolated yield: 71%. Anal. Calcd for 2, C 5 H 5 MnN 9 O: C, 22.90; N, 48.09; H, 1.90. Found: C, 23.17; N, 48.32; H, 2.09. IR(cm -1 ): 2120, 1578(s). | [] | ["6 h"] | ["[Co(pmtz)(? 1,3 -N 3 )(H 2 O)] n", "C 5 H 5 CoN 9 O"] | ["Co(NO 3 ) 2 3 6H 2 O--291 mg, 1 mmol"] | [] | ["2-cyanopyrimidine--53 mg, 0.5 mmol", "NaN 3--390 mg, 6 mmol"] | ["100 °C"] | ["24 h"] | ["water--10 mL"]
j.ica.2014.06.034 | For 2: Yield: 21.48 mg (47%, based on (3-py) 2 CO). Anal. Calc. for C 14 H 10 AgF 5 N 2 O 3 : C, 36.75; H, 2.19; N, 6.13. Found: C, 36.94; H, 2.39; N, 6.01%. IR(KBr disc): 3421(m), 3413(m), 1680(s, m scoo– ), 1595(m, m C@N ), 1425(m, m ascoo– ), 1401(vs m C@N ), 1327(w), 1208(w), 1162(s), 1070(m, m COH ) , 1028(m), 862(w), 816(w), 732(w), 716(w), 547(w) cm 1 . | [] | [] | ["C 14 H 10 AgF 5 N 2 O 3"] | [] | [] | [] | [] | [] | []
c2ce06632g | Preparation of [Zn(L)(MBDC)] (2). A mixture of L (21.0 mg, 0.1 mmol), ZnSO 4 $7H 2 O (28.8 mg, 0.1 mmol), H 2 MBDC (17.4 mg, 0.1 mmol) and NaOH (8.0 mg, 0.2 mmol) in 10 mL of H 2 O was sealed in a 16 mL Teﬂon lined stainless steel container and heated at 180  C for 3 d. After the reaction mixture was cooled to room temperature, colorless block crystals of 2 were collected by ﬁltration and washed with water and ethanol several times with a yield of 72%. Anal. Calcd for C 21 H 16 N 4 O 4 Zn: C, 55.58; H, 3.55; N, 12.35%. Found: C, 55.39; H, 3.71; N, 12.54%. IR (KBr pellet, cm 1 ): 3240 (w, br), 2980 (m), 2856 (w), 1590 (s), 1462 (s), 1415 (m), 1312(s), 1283 (m), 1207 (w), 1134 (s), 1072 (w), 969 (w), 948 (w), 928 (w), 837 (m), 818 (m), 643 (s), 612 (w), 521 (w). | [] | [] | ["[Zn(L)(MBDC)]", "C 21 H 16 N 4 O 4 Zn"] | ["ZnSO 4 $7H 2 O--28.8 mg, 0.1 mmol"] | ["NaOH--8.0 mg, 0.2 mmol"] | ["L--21.0 mg, 0.1 mmol", "H 2 MBDC--17.4 mg, 0.1 mmol"] | ["180 \nC"] | ["3 d"] | ["H 2 O--10 mL"]
j.aca.2020.10.062 | The procedures for other Ln-pbmc were similar to that of EuScheme 1. The synthesis process of PEM, green ball means Eu 3þ and red rod represents Hpbmc ligand.T. Sun, S. Hao, R. Fan et al. Analytica Chimica Acta 1142 (2021) 211e220 212 pbmc except other Ln (NO 3 ) 3 $6H 2 O was used instead of Eu(NO 3 ) 3 $6H 2 O. Anal. Calcd for C 13 H 8 Gd 0.5 N 3 O 2 (%): C, 49.28%; H, 2.55%; N, 13.26%. Found: C, 46.91%; H, 2.78%; N, 12.63%. Anal. Calcd for C 13 H 8 Tb 0.5 N 3 O 2 (%): C, 49.15%; H, 2.54%; N, 13.23%. Found: C, 46.78%; H, 2.78%; N, 12.60%. Anal. Calcd for C 13 H 8 Dy 0.5 N 3 O 2 (%): C, 48.87%; H, 2.52%; N, 13.15%. Found: C, 46.54%; H, 2.74%; N, 12.53%. | [] | [] | ["Ln-pbmc", "PEM"] | ["Ln (NO 3 ) 3 $6H 2 O--not specified"] | [] | ["Hpbmc ligand--not specified"] | [] | [] | []
j.solidstatesciences.2009.05.017 | 2.1.2. Ga 2 (OH) 2 [C 14 H 4 O 8 ], MIL-122(Ga) The starting mixture was Ga(NO 3 ) 3 xH 2 O (0.221 g, 1.2 mmol), H 4 ntc (0.134 g, 0.4 mmol) and H 2 O (5 ml, 277.8 mmol). The starting pH value was 1.9 and 1.8 at the end of the reaction. Elemental analysis for Ga 2 (OH) 2 [C 14 H 4 O 8 ] calculated: Ga: 29.5%, C: 35.4%, H: 1.3%. Observed: Ga: 27.9%, C: 34.3%, H: 1.5%.2.1.3. In 2 (OH) 2 [C 14 H 4 O 8 ], MIL-122(In) The starting mixture was In(NO 3 ) 3 $5H 2 O (0.339 g, 0.9 mmol), H 4 ntc (0.135 g, 0.4 mmol) and H 2 O (5 ml, 277.8 mmol). The starting pH value was 2.8 and 1.1 at the end of the reaction. Elemental analysis for In 2 (OH) 2 [C 14 H 4 O 8 ] calculated: In: 40.7%, C: 29.8%, H: 1.1%. Observed: In: 39.2%, C: 29.6%, H: 1.3%. | [] | [] | ["Ga 2 (OH) 2 [C 14 H 4 O 8 ]", "In 2 (OH) 2 [C 14 H 4 O 8 ]"] | ["Ga(NO 3 ) 3 xH 2 O--0.221 g, 1.2 mmol", "In(NO 3 ) 3 $5H 2 O--0.339 g, 0.9 mmol"] | [] | ["H 4 ntc--0.134 g, 0.4 mmol", "H 4 ntc--0.135 g, 0.4 mmol"] | [] | [] | ["H 2 O--5 ml, 277.8 mmol"]
zaac.201600468 | Syntheses of {[M 3 (μ 2 -H 2 PyPhIDC) 2 (μ 3 -HPyPhIDC) 2 (H 2 O) 2 ]· 6H 2 O} n [M = Mn (2), Co (3)]: The syntheses of compounds 2 and 3 were similar to the above description for 1, except that CaCl 2 was replaced by MnCl 2 ·4H 2 O (0.10 mmol, 20 mg), and CoCl 2 ·6H 2 O, (0.10 mmol, 24 mg), respectively. Block crystals suitable for X-ray diffraction analysis were collected manually, washed with water, and dried in air. | [] | [] | ["[Mn 3 (μ 2 -H 2 PyPhIDC) 2 (μ 3 -HPyPhIDC) 2 (H 2 O) 2 ]· 6H 2 O", "[Co 3 (μ 2 -H 2 PyPhIDC) 2 (μ 3 -HPyPhIDC) 2 (H 2 O) 2 ]· 6H 2 O"] | ["MnCl 2 ·4H 2 O--0.10 mmol, 20 mg", "CoCl 2 ·6H 2 O--0.10 mmol, 24 mg"] | [] | [] | [] | [] | []
j.jssc.2010.07.005 | 2.2.4. [Co(tsgluO)(4,4 0 -bipy)] n  0.5nH 2 O(4) The same synthetic procedure as that for 2 was used, except that 2,4 0 -bipy was replaced by 4,4 0 -bipy, giving red block-shaped crystals of 4 in 89% yield based on Co. Anal. calcd. (%) for C 22 H 23 CoN 3 O 7 S: C 49.51, H 4.64, N 7.93; found: C 49.63, H 4.35, N 7.89. IR (KBr pellet, cm  1 ): 3597 (m), 3354 (br), 3084 (w), 1630 (m), 1604 (m), 1550 (s), 1488 (w), 1433 (m), 1412 (m), 1351 (w), 1326 (m), 1218 (m), 1155 (s), 1115 (m), 1093 (m), 1063 (m), 988 (m), 922 (m), 895 (m), 813 (s), 734 (w), 704 (w), 670 (m), 632 (m), 566 (m). | [] | [] | ["[Co(tsgluO)(4,4 0 -bipy)] n  0.5nH 2 O", "C 22 H 23 CoN 3 O 7 S"] | [] | ["4,4 0 -bipy--not specified"] | [] | [] | [] | []
j.poly.2014.11.007 | 2.2.2.4. cis-[ j 2 -SS-(L)PtBr 2 ](4). PtCl 2 (250 mg, 0.945 mmol), KBr (500 mg, 4.20 mmol), L (290 mg, 0.945 mmol). Yield: 580 mg (93 %). M.p. > 250 °C dec. C 16 H 18 O 2 S 2 PtBr2 2 (661.33). Calc. C, 29.06; H, 2.74. Found: C, 29.07; H, 2.66%. | [] | [] | ["C 16 H 18 O 2 S 2 PtBr2 2 (661.33)"] | ["PtCl 2--250 mg, 0.945 mmol"] | ["KBr--500 mg, 4.20 mmol"] | ["L--290 mg, 0.945 mmol"] | [] | [] | []
c0ce00422g | Preparation of [Zn 2 (L) 2 (4,4 0 -bipy)] n (2). To a mixture of Zn(ClO 4 ) 2 $6H 2 O (20 mg, 0.054 mmol), H 2 L (5 mg, 0.016 mmol) and 4,4 0 -bipyridine (10 mg, 0.063 mmol) was added DMF (0.8 mL) and nitromethane (0.3 mL) at room temperature in a heavy-walled Pyrex tube. After 2 min of sonication dispersing, the tube was frozen under liquid nitrogen, sealed under vacuum and placed inside an oven at 120  C. After 12 h of heating, colourless single crystals suitable for X-ray analysis were obtained. Yield: 6.5 mg (67%). FT-IR (KBr pellet, cm 1 ): n ¼ 3442 (ms), 1673 (s), 1644 (vs), 1610 (s), 1418 (s), 1417 (s), 1387 (vs), 1356 (s), 1305 (s), 1223 (m), 1173 (s), 1134 (m), 817 (w), 777 (m), 663 (w), 646 (w). | [] | [] | ["[Zn 2 (L) 2 (4,4 0 -bipy)] n", "NaN"] | ["Zn(ClO 4 ) 2 $6H 2 O--20 mg, 0.054 mmol"] | [] | ["H 2 L--5 mg, 0.016 mmol", "4,4 0 -bipyridine--10 mg, 0.063 mmol"] | ["120 \nC"] | ["12 h"] | ["DMF--0.8 mL", "nitromethane--0.3 mL"]
chem.201705023 | 2H 2 O] n (4). H 6 L (0.5 mmol, 0.1412 g) and BDA (0.1 mmol, 0.0242 g) were added to the 6 mL of DMF/CH 3 OH (3:3, v:v) containing Co(CH 3 COO) 2 .4H 2 O (1 mmol, 0.2491 g) in a 23 mL Teflon−lined stainless steel autoclave, then stirring for 30 minutes and sealed to heat at 120 o C for 72 hours. After cooling to room temperature, fuchsia block crystals of compound 4 were obtained (yield: 67%, based on Co). Elemental analysis calcd (%) for C 65 H 88 Co 7 N 6 O 30 (1845.92): C 42.29, H 4.81, N 4.55; found: C 42.45, H 4.73, N 4.46. Synthesis of [Co II 4 Co III 3 (H 2 L) 3 (IPA)(HCOO) 3 (DMF) . | [] | [] | ["NaN", "[Co II 4 Co III 3 (H 2 L) 3 (IPA)(HCOO) 3 (DMF)] n"] | ["Co(CH 3 COO) 2 \".4H 2 O--1 mmol, 0.2491 g"] | [] | ["H 6 L--0.5 mmol, 0.1412 g", "BDA--0.1 mmol, 0.0242 g"] | ["120 o C"] | ["72 hours"] | ["DMF/CH 3 OH--6 mL (3:3, v:v)"]
zaac.201100209 | The filtrate was reduced to dryness in vacuo, affording the product as a yellow, microcrystalline solid. Single-crystals were obtained by recrystallisation from dichloromethane. Yield 121 mg (97%).1 H NMR (CDCl 3 ): δ = 4.01 (s, 4 H, fc), 4.15 (s, 4 H, fc), 4.74 (s, 4 H, fc), 5.17 (s, 4 H, fc), 7.28 (d, J =8Hz,2H,C 5 H 3 N), 7.51–7.62 (m, 21 H, Ph and C 5 H 3 N). | [] | [] | ["NaN"] | [] | [] | [] | [] | [] | []
c2nj40063d | Both vials were carefully ﬁlled with methanol until the small vial was fully covered so that a connection for diﬀusion through the solvent was established (ca. 10 mL MeOH total).After two weeks the color of the solution was homogeneously green and blue crystals of 1 were collected for single crystal diﬀractometry from the top of the inner vial.2D-[Cu 3 (l-R-ab) 4 (l 3 -Br) 2 ] (3) and 1D-[{Cu 2 (l-ab) 2 Br 2 } 2 {(l 3 -Br)Cu(abH) 2 Br}{(l 3 -Br)Cu(abH)(CH 3 OH)Br}] (7) A small glass vial with 0.038 g (0.17 mmol) CuBr 2 was placed into a bigger glass vial containing 0.0288 g (0.32 mmol) abH. | [] | ["two weeks"] | ["1D-[{Cu 2 (l-ab) 2 Br 2 } 2 {(l 3 -Br)Cu(abH) 2 Br}{(l 3 -Br)Cu(abH)(CH 3 OH)Br}]", "2D-[Cu 3 (l-R-ab) 4 (l 3 -Br) 2 ]"] | ["CuBr 2--0.038 g (0.17 mmol)"] | [] | ["abH--0.0288 g (0.32 mmol)"] | [] | [] | ["methanol--ca. 10 mL"]
b708589c | 1b, [Tb(BA) 3 (DMSO)] ‘ . Yield 0.09 g (89%). IR (n/cm 21 ): 1968w, 1910w, 1821w, 1797w, 1651s, 1621w, 1594m, 1576w, 1548m, 1491w, 1417m, 1176w, 1067m, 1013s, 957m, 936w, 897w, 842w, 826w. Anal. calc. for C 23 H 21 O 7 STb: C, 46.01; H, 3.53; Tb, 26.47%. Found: C, 46.12; H, 3.45; Tb, 28.75%. TGA shows mass loss of 13.15% (1 6 DMSO 5 13.01%) with onset temperature of 140 uC. | ["140 uC"] | [] | ["[Tb(BA) 3 (DMSO)] '", "C 23 H 21 O 7 STb"] | [] | [] | ["BA--NaN"] | [] | [] | ["DMSO--NaN"]
s0108270103021425 | (I) deposited from the solution in about 10% yield. Analysis calculated for C 16 H 10 Co 3 O 10 : C 35.65, H 1.87%; found: C 35.51, H 1.86%. FT±IR (KBr, ,cm ÿ1 ): 3596 (s), 3422 (br), 3070 (w), 2930 (w), 1625 (s), 1599 (vs), 1581 (s), 1568 (s), 1494, 1448, 1425, 1389 (s), 1280 (w), 1156, 1093, 1040, 947 (w), 868, 842, 806, 788, 767, 738, 699, 658, 588 (w), 469, 452. | [] | [] | ["C 16 H 10 Co 3 O 10"] | [] | [] | [] | [] | [] | []
cg500646r | [Co(tfa) 2 (dps) 4 ] n (3). To a hot solution of Co(tfa) 2 ·4H 2 O (0.036 g, 0.1 mmol) in 20 mL water, a hot solution of dps (0.076 g, 0.4 mmol) in 30 mL CH 3 OH was added. The reaction mixture was heated for 20 min. Orange-red needle-shaped crystals of 3 precipitated upon cooling were ﬁltered, washed with CH 3 OH, and dried in air. Yield: 0.017 g, 16%. Anal. Calcd for C 24 H 16 CoF 6 N 4 O 4 S 2 : C, 43.58; H, 2.44; N, 8.47%.Found: C, 43.40; H, 2.19; N, 8.27%. IR (suspension in Nujol, cm −1 ): ν = 3326 (m), 2989 (w), 1671 (s), 1589 (s), 1485 (m), 1447 (m), 1418 (m), 1190 (v.s), 1149 (s), 1112 (s), 1065 (m), 1015 (m), 816 (m), 796 (m), 718 (s) 540 (m) 494 (m). | [] | [] | ["[Co(tfa) 2 (dps) 4 ] n", "C 24 H 16 CoF 6 N 4 O 4 S 2"] | ["Co(tfa) 2 \b4H 2 O--0.036 g, 0.1 mmol"] | [] | ["dps--0.076 g, 0.4 mmol"] | [] | ["20 min"] | ["water--20 mL", "CH 3 OH--30 mL"]
acs.cgd.6b00115 | 6 2922 (m), 2847 (m), 2560 (w), 2129 (m), 2037 (w), 1674 (s), 1652 (w), 1546 (s), 1492 (m), 1440 (s), 1412 (s), 1384 (s), 1353 (s), 1217 (s), 1172 (m), 1070 (m), 1035 (m), 1002 (w), 860 (w), 819 (w), 786 (m), 691 (w), 649 (w), 616 (w), 478 (w), 428 (w), 412 (w) cm −1 . Preparation of [Tp*WS 3 Cu 2 (CN)(µ 4 -bpea) 0.5 ] 2 CH 2 Cl 2 (5CH 2 Cl 2 ). Compound 5CH 2 Cl 2 was prepared as dark-red block crystals by an analogous route to that used for the isoaltion of 4, using 1 (75 mg, 0.1 mmol), CuCN (18 mg, 0.2 mmol), NH 4 PF 6 (17 mg, 0.1 mmol) and bpea (37 mg, 0.2 mmol) in MeCN/CH 2 Cl 2 (4 mL/4 mL) solution. Yield: 58 mg (67% based on W). Anal. Calcd. for C 45 H 58 B 2 Cl 2 Cu 4 N 16 S 6 W 2 : C 31.24, H 3.38, N 12.96; found: C 31.07, H 3.64, N 12.76. UV-Vis (DMF, λ max (nm (ε M −1 cm −1 ))): 309 (21000), 407 (5800), 444 (5070). IR (KBr disk): 3442 (m), 2966 (w), 2922 (w), 2559 (m), 2160 (m), 2046 (w), 1603 (s), 1547 (s), 1493 (w), 1451 (s), 1437 (s), 1414 (s), 1381 (m), 1354 (s), 1264 (w), 1219 (s), 1185 (w), 1069 (m), 1035 (m), 1003 (w), 985 (w), 877 (w), 860 (m), 824 (m), 802 (m), 733 (m), 692 (m), 649 (m), 543 (w), 476 (w), 443 (w), 426 (w) cm −1 . Preparation of [Tp*WS 3 Cu 2 (CN)(µ 6 -tpt) 1/3 ] 2 (6). Compound 6 was isolated as dark-red block crystals by a similar procedure to that of 4, using 1 (75 mg, 0.1 mmol), CuCN (18 mg, 0.2 mmol), NH 4 PF 6 (17 mg, 0.1 mmol) and tpt (62 mg, 0.2 mmol) in DMF/CH 2 Cl 2 (2 mL/8 mL) solution. Yield: 12 mg (14% based on W). Anal. Calcd. for C 22 H 26 BCu 2 N 9 S 3 W: C 31.67, H 3.14, N 15.11; found: C 31.31, H 3.33, N 14.76. UV-Vis (DMF, λ max (nm (ε M −1 cm −1 ))): 311 (14110), 447 (2020). IR (KBr disk): 3440 (m), 3074 (w), 2984 (w), 2924 (w), 2560 (m), 2160 (m), 1643 (s), 1546 (s), 1499 (w), 1451 (s), 1440 (w), 1414 (s), 1384 (m), 1354 (s), 1219 (s), 1186 (w), 1173 (w), 1070 (m), 1035 (m), 1002 (w), 860 (m), 840 (m), 789 (m), 698 (w), 688 (w), 651 (w), 637 (m), 558 (w), 502 (w), 495 (w), 475 (w), 461 (w), 447 (w), 428 (w), 416 (w) cm −1 . X-Ray Crystallography. Single crystals of 2py, 33py, 4, 5CH 2 Cl 2 and 6 were provided directly from the experiments described above. Their crystal data were collected on an Agilent Xcalibur (2py and 4), a Rigaku Mercury (33py), or a Bruker D8-Quest (5CH 2 Cl 2 and 6) diffractometer Page 6 of 28 ACS Paragon Plus Environment Crystal Growth & Design 1 2 3 4 5 6 7 8 9 10 11 12 13 14 15 16 17 18 19 20 21 22 23 24 25 26 27 28 29 30 31 32 33 34 35 36 37 38 39 40 41 42 43 44 45 46 47 48 49 50 51 52 53 54 55 56 57 58 59 60 | [] | [] | ["[Tp*WS3Cu2(CN)(µ4-bpea)0.5]2CH2Cl2", "[Tp*WS3Cu2(CN)(µ6-tpt)1/3]2"] | ["Co(NO3)2.6H2O--0.0145g, 0.05 mmol", "CuCN--18 mg, 0.2 mmol", "CuCN--18 mg, 0.2 mmol"] | [] | ["3b--0.0318g, 0.1 mmol)", "NH4PF6--17 mg, 0.1 mmol", "bpea--37 mg, 0.2 mmol", "tpt--62 mg, 0.2 mmol"] | [] | [] | ["MeCN/CH2Cl2--4 mL/4 mL", "DMF/CH2Cl2--2 mL/8 mL"]
ic060958g | ZnCl 2 (BPU) (1). A solution of BPU (0.043 g, 0.2 mmol) in 3 mL of EtOH was layered over a solution of ZnCl 2 (0.014 g, 0.1 mmol) in 2 mL of deionized water. Colorless crystals of 1 were collected after 4 days and washed with EtOH. Yield: quantitative. FTIR (KBr): ν 3302 s, 3073 w, 1706 m, 1613 w, 1588 m, 1530 m, 1478 w, 1425 s, 1333 m, 1267 m, 1216 m, 1109 w, 1060 w, 914 w, 822 w, 785 w, 743 w, 697 w, 652 w, 585 w. Anal. Calcd for C 11 H 10 N 4 Cl 2 OZn: C, 37.69; H, 2.88; N, 15.98. Found: C, 37.74; H, 2.84; N, 15.83. | [] | [] | ["ZnCl 2 (BPU)"] | ["ZnCl 2--0.014 g, 0.1 mmol"] | [] | ["BPU--0.043 g, 0.2 mmol"] | [] | ["4 days"] | ["EtOH--3 mL", "deionized water--2 mL"]
c002492a | 2.45%. FTIR (KBr, n max /cm -1 ) 2960(s), 2928(w, sh), 2870(m, sh), 2366(w), 2345(w), 1640(m, sh), 1593(s), 1535(s, sh), 1484(s), 1450(s, sh)1418(s), 1376(w, sh), 1361(m), 1228(s), 1045(m), 895(m), 790(m), 700(m), 610(m), 565(m), 426(m).(O c Bc)Sm[(l-OBc) 3 Zn(py)] 2 (9). Used Sm[N(Si(CH 3 ) 3 ) 2 ] 3 (0.250 g, 0.396 mmol), ZnEt 2 (0.791 mL, 0.791 mmol), H–OBc (0.283 g, 2.77 mmol) and py (~10 mL). Yield (0.362 g, 79.7%).Elemental Analysis. Found: C 46.66; H, 6.36; N, 2.03. Calcd for C 45 H 73 N 2 O 14 SmZn 2 (MW = 1147.14): C, 47.16; H, 6.41; N, 2.44%. FTIR (KBr, n max /cm -1 ) 2960(s), 2928(w, sh), 2870(w, sh), 2375(w), 2346(w), 1643(s, sh), 1594(s), 1537(s, sh), 1484(s), 1450(m, sh), 1417(m), 1376(m, sh), 1361(m), 1228(s), 1072(m), 1044(m), 896(m), 805(w, sh), 790(m), 699(m), 610(m), 566(m), 430(m). | [] | [] | ["(O c Bc)Sm[(l-OBc) 3 Zn(py)] 2", "C 45 H 73 N 2 O 14 SmZn 2"] | ["Sm[N(Si(CH 3 ) 3 ) 2 ] 3--0.250 g, 0.396 mmol", "ZnEt 2--0.791 mL, 0.791 mmol"] | [] | ["H-OBc--0.283 g, 2.77 mmol", "py--~10 mL"] | [] | [] | []
j.jssc.2011.12.034 | 50 W). The product was washed with ethanol and dried in an oven at 65 1C overnight. A similar reaction was run for cesium biphenylenephosphonate resulting in compound 5. Single crystals were obtained only for the cations sodium (6) and cesium (5).[55% yield based on the starting amount of ligand]. Electron microprobe analysis gave a P/M ratio of 0.9. | [] | [] | ["sodium biphenylenephosphonate (6)"] | [] | [] | [] | [] | [] | []
ic061868e | stand at room temperature for 1 day. The resulting dark red needle crystals (4 Cl ‚0.25NaCl‚3H 2 O) were collected by filtration. Yield: 0.03 g (30%).Conversion of 4 Cl to 1 Cl . To a solution containing 0.10 g (0.17 mmol) of 4 Cl ‚0.25NaCl‚3H 2 Oin5cm 3 of water was added 1.0 cm 3 of 1 M aqueous HCl. This mixture was stirred at room temperature for 1 h. To the dark brown reaction solution (pH < 1) was added 2.0 cm 3 of saturated aqueous NaCl, and the mixture was allowed to stand at room temperature for 1 day. The resulting dark red plate crystals (1 Cl ‚H 2 O) were collected by filtration. | [] | [] | ["NaN"] | [] | [] | [] | [] | ["1 day"] | []
acs.inorgchem.5b02375 | Synthesis of [EuL(glu)(H 2 O)] n (3). The synthesis process of compound 3 was similar to that for compound 1, but with the pH of the mixture changed to 6.0. Yield: 40.2 mg (59.5%) based on HL.Anal. Calcd (%) for C 24 H 19 EuN 4 O 8 S (675.46): C, 42.67, H, 2.84, N, 8.29%. Found: C, 43.01, H, 2.90, N, 8.02%. IR (KBr, cm −1 ): 3387(w), 3269(vw), 3071(w), 2976(w), 2190(vw), 16 68(w), 1 585(vs), 1543(w), 1456(w), 1421(s), 1243(s), 1172(vs), 1133(m), 1084(s), 1058(m), 1024(s), 945(m), 812(s), 738(s), 704(m), 659(m), 557(m), 488(m). | [] | [] | ["[EuL(glu)(H 2 O)] n", "C 24 H 19 EuN 4 O 8 S"] | [] | [] | [] | [] | [] | []
jssc.2000.8674 | @ R  "[(  ("Fo"!"Fc")  /  Fo  )]  .aqueous solution (20 mL) of MnCl  )6H  O (0.43 g, 1.8 mmol) and NH  SCN (0.32 g, 4.2 mmol). White brick crystals were obtained in 1 week. One of them was used for X-ray analysis. The residual crystals were collected by "ltration and dried in vacuo. Yield, 0.68 g (1.3 mmol, 72%); Anal. | [] | [] | ["NaN"] | ["MnCl  )6H  O--0.43 g, 1.8 mmol"] | [] | ["NH  SCN--0.32 g, 4.2 mmol"] | [] | ["1 week"] | ["aqueous solution--20 mL"]
ejic.200500230 | Single crystals of [ε-PMo 12 O 35 (OH) 5 {La(H 2 O) 3 } 4 (C 9 H 3 O 6 ) 2 ]·44H 2 O(3) were grown by slow evaporation, at room temperature, of a CH 3 OH/H 2 O solution containing the chloride salt of the ε-Keggin precursor and a stoichiometric amount of trimesate ions. The determining factors for the crystallisation process are the CH 3 OH/H 2 O ratio, the pH of the trimesate solution and the stoichiometry of the reaction. Compound 3 rapidly loses water at room temperature to give 3 subhyd . Single crystals of [ε-PMo 12 O 37 (OH) 3 {La(H 2 O) 4 } 4 (C 10 H 2 O 8 )]·24H 2 O(4) were obtained in a similar manner except that a pure water solution was used instead of a mixture of CH 3 OH and H 2 O. In the presence of an excess of ligand, and/or if the pH is too high, only microcrystalline powders precipitate. | [] | [] | ["[ε-PMo 12 O 35 (OH) 5 {La(H 2 O) 3 } 4 (C 9 H 3 O 6 ) 2 ]·44H 2 O(3)"] | ["chloride salt of the ε-Keggin precursor--stoichiometric amount"] | [] | ["trimesate ions--stoichiometric amount"] | ["room temperature"] | [] | ["CH 3 OH/H 2 O solution--not specified"]
s0277-5387(03)00069-x | 2.3.5. [Mn 3 (L3) 2 (CH 3 CN) 2 (H 2 O) 2 ](ClO 4 ) 6 ×/2H 2 O (5) L3 (0.10 g, 0.20 mmol) was added to a hot solution of Mn(ClO 4 ) 2 ×/6H 2 O (0.21 g, 0.60 mmol) in acetonitrile (15 ml). After stirring for 10 min, the bright yellow solution was filtered. Slow evaporation at room temperature gave pale yellow crystals suitable for crystallographic analysis (yield: 60%). IR (cm 1 ) 3436, 3426 (n(OH)), 3352, 3259 (n(NH)), 1636, 1615, 1585 (n (C  /O), n(C/ N)), 1084,1018 (n(ClO 4 )). Elemental analysis of 5: Anal.Found: C, 26.03; H, 3.06; N, 16.76. Calc. for (C 16 H 19 N 9 O 2 ) 2 Mn 3 (CH 3 CN) 2 (ClO 4 ) 6 ×/4H 2 O: C, 26.13; H, 3.17; N, 16.93%. | [] | [] | ["[Mn 3 (L3) 2 (CH 3 CN) 2 (H 2 O) 2 ](ClO 4 ) 6 ×/2H 2 O", "(C 16 H 19 N 9 O 2 ) 2 Mn 3 (CH 3 CN) 2 (ClO 4 ) 6 ×/4H 2 O"] | ["Mn(ClO 4 ) 2 ×/6H 2 O--0.21 g, 0.60 mmol"] | [] | ["L3--0.10 g, 0.20 mmol"] | [] | [] | ["acetonitrile--15 ml"]
zaac.201400037 | {[Cd(L1)(2,5-tpdc)]·H 2 O} n (2): A mixture of Cd(NO 3 ) 2 ·4H 2 O (0.15 g, 0.5 mmol), L1 (0.04 g, 0.1 mmol), 2,5-H 2 tpdc (0.034 g, 0.2 mmol), and NaOH (1 mL 0.3 mol/L) in deionized water (10 mL) was sealed in a Teflon-lined autoclave and heated to 150 °C for 4 d. | [] | [] | ["[Cd(L1)(2,5-tpdc)]\bH 2 O} n", "NaN"] | ["Cd(NO 3 ) 2 \b4H 2 O--0.15 g, 0.5 mmol"] | ["NaOH--1 mL 0.3 mol/L"] | ["L1--0.04 g, 0.1 mmol", "2,5-H 2 tpdc--0.034 g, 0.2 mmol"] | ["150 \b0C"] | ["4 d"] | ["deionized water--10 mL"]
j.ica.2010.03.036 | 2.5. Synthesis of [Cu 2 (bpyrm)V 4 O 12 ](4) The reaction of V 2 O 5 (0.077 g, 0.42 mmol), cupric nitrate hydrate (0.203 g, 0.87 mmol), 2,2 0 bipyrimidine (0.065 g, 0.41 mmol), H 2 O (5.00 mL, 278 mmol), and HF (0.100 mL, 2.90 mmol) in the mole ratio 1.02:2.12:1.00:678:7.07 at 180 °C for 72 h produced green blocks of 4 in 5% yield (initial pH: 1.0, ﬁnal pH: 1.0). IR (KBr pellet, cm 1 ): 3435(b), 3077(w), 1591(m), 1559(w), 1416(m), 1389(m), 1228(w), 1158(m), 1067(s), 1032(s), 1008(s), 948(s), 832(m), 776(m), 740(w), 691(w), 613(m), 587(m), 450(w). Anal. Calc. for C 8 H 6 Cu 2 N 4 O 12 V 4: C, 14.1; H, 0.89; N, 8.23. Found: C, 14.3; H, 1.03; N, 8.02%. | [] | [] | ["[Cu 2 (bpyrm)V 4 O 12]", "C 8 H 6 Cu 2 N 4 O 12 V 4"] | ["V 2 O 5--0.077 g, 0.42 mmol", "cupric nitrate hydrate--0.203 g, 0.87 mmol"] | [] | ["2,2 0 bipyrimidine--0.065 g, 0.41 mmol"] | ["180 \nC"] | ["72 h"] | ["H 2 O--5.00 mL, 278 mmol", "HF--0.100 mL, 2.90 mmol"]
cg500898c | Synthesis of Coordination Polymers of 1−5. Preparation of 1.A 2 mL aqueous solution of Na 2 NDSA (0.017 g, 0.05 mmol) was added to a hot 5 mL MeOH and DMF (1:1 v/v) solution of L 1 (0.013 g, 0.05 mmol). To this solution, the addition of 3 mL MeOH solution of AgNO 3 (0.0169 g, 0.1 mmol) resulte d in a yellow-colored precipitate, which was dissolved by the gradual addition of conc. | [] | [] | [] | ["Na 2 NDSA--0.017 g, 0.05 mmol", "AgNO 3--0.0169 g, 0.1 mmol"] | [] | ["L 1--0.013 g, 0.05 mmol"] | [] | [] | ["MeOH--5 mL", "DMF--5 mL"]
s0108270112030909 | The crystalline product was ﬁltered, washed with ethanol and dried at ambient temperature [yield: 43%, based on Cu(CH 3 CO 2 ) 2 H 2 O]. | [] | [] | [] | ["Cu(CH 3 CO 2 ) 2 ?H 2 O--NaN"] | [] | [] | [] | [] | ["ethanol--NaN"]
s11243-014-9891-0 | Preparation of complex 3 The same procedure as that for 2 was used for this complex except that Mn(ClO 4 ) 2 6H 2 O and phen were replaced by CdCl 2 2.5H 2 O and pp, respectively. Light yellow single crystals suitable for X-ray analysis were obtained after cooling to room temperature. Yield: *20 % based on HL 2 .Calcd. (%) for C 48 H 34 N 8 O 4 Cl 4 Cd 3 : C, 45.4, H, 2.7, N, 8.8; found (%): C, 45.6, H, 2.5, N, 8.6. IR (KBr pellet, cm -1 ): 3,473 s(br), 3,126 m, 1,641 w, 1,601 m, 1,570 s, 1,544 m, Scheme 1 Synthetic route for H 2 L 1 Fig. 1 The ligands used in this work Transition Met Chem 123 1,463 s, 1,432 s, 1,365 m, 1,313 m, 1,237 w, 1,153 m, 1,095 m, 1,068 w, 1,023 w, 970 w, 879 w, 848 w, 808 w, 783 m, 764 s, 694 m, 637 m, 590 m, 515 w, 411 w. | [] | [] | ["C 48 H 34 N 8 O 4 Cl 4 Cd 3"] | ["CdCl 2 \n2.5H 2 O--NaN"] | [] | ["pp--NaN"] | [] | [] | []
j.ica.2014.12.033 | 2.3.10. Synthesis of [Cu II 2 (L4)(CH 3 CN) 2 (BF 4 ) 2 ] n (BF 4 ) 2n 2n CH 3 CNn C 4 H 10 O L4 (19 mg; 0.033 mmol) was dissolved in 2 mL acetonitrile giving a colorless solution. To this solution [Cu II (H 2 O) 6 ](BF 4 ) 2 (23 mg; 0.066 mmol) was added resulting in a clear turquoise blue solution. Slow vapor diffusion of diethyl ether into this reaction mixture resulted in blue crystals that were suitable for X-ray structure determination. The crystals of the complex turn into oil when the lattice solvent molecules evaporate from the crystal, thus precluding elemental analysis. ESI-MS found (calculated) for [½ MCH 3 CN2BF 4 ] + m/z 355.2 (355.1); [MCH 3 CN4BF 4 ] 2+ m/z 375.2 (375.6). UV–Vis in CH 3 CN at 0.1 mM [Cu] concentration: 204 nm (17500 M 1 cm 1 ), 223 nm (19800 M 1 cm 1 ), 272 nm (1 600 M 1 cm 1 ), 335 nm (800 M 1 cm 1 ), 650 nm (120 M 1 cm 1 ). | [] | [] | ["[Cu II 2 (L4)(CH 3 CN) 2 (BF 4 ) 2 ] n (BF 4 ) 2n 2n CH 3 CNn C 4 H 10 O"] | ["[Cu II (H 2 O) 6 ](BF 4 ) 2--23 mg; 0.066 mmol"] | [] | ["L4--19 mg; 0.033 mmol"] | [] | [] | ["acetonitrile--2 mL"]
chem.201001256 | Yield: 84%; IR (KBr): n˜ =3100, 3081, 3054, 2260, 1581, 1536, 1489, 1414, 1353, 1284, 1229, 1131, 1063, 868, 834, 795, 618 cm 1 ; magnetic susceptibility at 298 K: 6.03 m B .Microcrystalline samples of the following polymers were obtained by using the appropriate silver salt in the procedure described above: 3a: Yield: 82 %. 3b: Yield: 79 %; IR (KBr): n˜ =3100, 3072, 3053, 2264, 1622, 1582, 1534, 1490, 1417, 1360, 1317, 1231, 1126, 1015, 858, 801, 700 cm 1 . | [] | [] | [] | [] | [] | [] | [] | [] | []
b403498h | Synthesis of {[Cu(pyta) 2 (H 2 O)]·0.5H 2 O} n (2) Hpyta (85 mg, 0.5 mmol) was dissolved in hot water (20 mL). To the above solution was added a dilute aqueous solution of CuCl 2 ·2H 2 O (52 mg, 0.3 mmol) and a large amount of blue precipitate was formed immediately. The slurry mixture was further vigorously stirred under heating for ca. 30 min, and then filtered after cooling to room temperature. The blue powder product of 2 was collected and washed with anhydrous methanol. The light-blue filtrate was allowed to stand at room temperature, and blue block single-crystals suitable for X-ray diffraction were obtained by evaporation of the solvents within one day. Total yield: 95%. Anal. calc. for C 14 H 15 CuN 2 O 5.5 S 2 : C, 39.38; H, 3.54; N, 6.56%. Found: C, 39.30; H, 3.87; N, 6.45%. IR (cm −1 ): 3446br ( O–H for H 2 O), 1602vs and 1371vs ( as and  s for COO − ), 1535w, 1489s, 1425s (skeletal vibrations for pyridyl ring). | [] | ["one day"] | ["{[Cu(pyta) 2 (H 2 O)]·0.5H 2 O} n", "C 14 H 15 CuN 2 O 5.5 S 2"] | ["CuCl 2 ·2H 2 O--52 mg, 0.3 mmol"] | [] | ["Hpyta--85 mg, 0.5 mmol"] | [] | ["ca. 30 min"] | ["hot water--20 mL", "anhydrous methanol--NA"]
j.poly.2011.03.026 | Calc. for C 59 H 60 CrMn 3 N 12 O 9.5 : C, 54.26; H, 4.63; N, 12.87. Found: C, 54.51; H, 4.89; N, 13.01%. Main IR bands (cm 1 ): 3418(s), 2111(m, t CN ), 1612(s, t NO ), 1554(m), 1481(w), 1290(m), 1142(s), 867(w).2.2.2. [Mn(5-CH 3 )salen] 6 [Cr(CN) 5 NO] 2 2CH 3 OH16H 2 O(2) This complex was synthesized according to the procedure described for 1 with [Mn(5-CH 3 )salenH 2 O]ClO 4 H 2 O in place of [Mn(3-CH 3 )salenH 2 O]ClO 4 H 2 O. Brown rod shape crystals suitable for X-ray diffraction were formed and collected carefully by ﬁltration, washed with 1:1 (v/v) acetonitrile–water, and dried at room temperature. Yield: 20.0 mg, 42.1%. Anal. Calc. for C 120 H 148 Cr 2 Mn 6 N 24 O 32 : C, 50.18; H, 5.19; N, 11.70. Found: C, 50.48; H, 5.20; N, 11.90%. Main IR bands (cm 1 ): 3408(s), 2111(m, t CN ), 1627(s, t NO ), 1540(m), 1469(m), 1292(s), 1164(w), 809(m). | [] | [] | ["[Mn(5-CH 3 )salen] 6 [Cr(CN) 5 NO] 2 2CH 3 OH16H 2 O", "C 120 H 148 Cr 2 Mn 6 N 24 O 32"] | ["[Mn(5-CH 3 )salenH 2 O]ClO 4 H 2 O--NaN"] | [] | ["[Mn(5-CH 3 )salen] --NaN"] | [] | [] | ["acetonitrile–water--1:1 (v/v)"]
j.solidstatesciences.2010.09.018 | After ﬁltration and washing with H 2 O, colorless block crystals were collected and dried in air (0.459 g, yield ca. 55% based on H 4 bta).Anal. Calcd. for C 40 H 24 N 4 O 9 Zn 2 : C, 57.50; H, 2.90; N, 6.71. Found: C, 57.35; H, 3.24; N, 6.29%. Main IR (KBr, cm 1 ): 3419(b), 3058(w), 1699(w), 1574(s), 1516(m), 1458 (w), 1424(vs), 1376(m), 1222(w), 1143(w), 1101(w), 864(w), 848(m), 774(w), 728(w), 707(w). | [] | [] | ["H 4 bta"] | [] | [] | [] | [] | [] | []
cg0608615 | Synthesis of Ln(H 2 O)(ip) 0.5 (L2) (Ln ) Gd(2), Dy(3), Y(4)). Since polymers 2, 3, and 4 are isostructural, we thus present the preparation of the gadolinium complex. A procedure identical to that for 1 was followed to prepare 2, 3, 4 except that La(NO 3 ) 3 ‚6H 2 O and succinate acid were replaced by Ln(NO 3 ) 3 ‚6H 2 O (Ln ) Gd, Dy, and Y, 0.5 mmol) and glutaric acid (130 mg, 1.0 mmol) (yield ca. 52, 65, and 62%, based on Gd, Dy, and Y, respectively). Elemental analysis for 2:C 9 H 10 GdO 7 (M r ) 387.42). Calcd: C, 27.90; H, 2.60%. Found: C, 27.88; H, 2.57%. | [] | [] | ["Ln(H 2 O)(ip) 0.5 (L2) (Ln ) Gd(2), Dy(3), Y(4)"] | ["Ln(NO 3 ) 3 ‚6H 2 O (Ln ) Gd, Dy, and Y--0.5 mmol"] | [] | ["succinate acid--NaN", "glutaric acid--130 mg, 1.0 mmol"] | [] | [] | []
zaac.201500615 | Synthesis of {[Cd 2 (5-nipa) 2 (L 22 )(H 2 O) 3 ](H 2 O) 3.6 } n (3): The similar synthetic method as that for 1 was applied except that Cu(ClO 4 ) 2 ·6H 2 O was replaced by Cd(ClO 4 ) 2 ·6H 2 O (20.9 mg, 0.05 mmol), affording colorless block crystals of 3 after 5 days in 49% yield (12.1 mg, based on 5-H 2 nipa). C 28 H 28.20 Cd 2 N 7 O 18.60 : calcd. C 34.14; H 2.89; N 9.95%; found: C 34.23; H 2.78; N 9.86 %. IR (KBr): ν ˜ = 1606 s, 1562 w, 1444 m, 1374 vs, 1206 m, 1083 m, 1002 w, 1083 s, 1002 w, 927 w, 790 s, 732 vs, 579 w, 518 w cm –1 . | [] | [] | ["{[Cd 2 (5-nipa) 2 (L 22 )(H 2 O) 3 ](H 2 O) 3.6 } n", "C 28 H 28.20 Cd 2 N 7 O 18.60"] | ["Cd(ClO 4 ) 2 ·6H 2 O--20.9 mg, 0.05 mmol"] | [] | ["5-nipa--12.1 mg"] | [] | ["5 days"] | []
ic201035c | The vial was sealed and allowed to stand undisturbed at room temperature. After one week, orange rectangular crystals of 1 were obtained and then washed with water and filtered. It should be mentioned that 1 was obtained in low yield because many small crystals of 1 were eluted with an unidentified pink powder during washing process. Yield 36 mg (30%) based on metal salt. Anal. Calcd for CoC 4 H 5 N 9 : C, 20.18; H, 2.12; N, 52.95%. Found: C, 20.62; H, 2.05; N, 53.27%. IR (KBr, cm 1 ): 3407 m, 3326 m, 2100vs, 2080vs, 1629 m, 1541 m, 1443 m, 1354w, 1298w, 1220 m, 1079w, 1025 m, 804 m. UVvis (diffuse reflectance, cm 1 ): 18400, less than 9000. The single-crystals of 1 were prepared in a U-shaped tube. An ethanolic solution (1 mL) of ampyz (1 mmol) was filled into the one branch of the U-tube that contains distilled water (1 mL). | [] | ["one week"] | ["CoC 4 H 5 N 9"] | [] | [] | ["ampyz--1 mmol"] | [] | [] | ["ethanolic solution--1 mL", "distilled water--1 mL"]
ic1019235 | Dichroic red-green crystals were grown by the slow diffusion of n-pentane into a CHCl 3 solution of the complex.1 HNMR(300 MHz, CDCl 3 ): δ 8.82 (m, 4H), 7.87 (d, J=7.6 Hz, 2H), 7.48 (dd, J 1 =7.5 Hz, J 2 =4.5 Hz, 2H), 7.41 (t, J=1.4 Hz, 2H), 6.90 (dd, J 1 = 4.3 Hz, J 2 =1.2 Hz, 2H), 6.71 (t, J=1.5 Hz, 2H), 6.67 (dd, J 1 = 4.3 Hz, J 2 =1.4 Hz, 2H), 6.62 (dd, J 1 =4.3 Hz, J 2 =1.5 Hz, 2H), 6.28 (dd, J 1 =4.5 Hz, J 2 =1.5 Hz, 2H), 2.28 (s, 6H). | [] | [] | [] | [] | [] | [] | [] | [] | ["CHCl 3--solution", "n-pentane--not specified"]
ic070274o | Orange-yellow single crystals appeared after 4-5 weeks and were collected and dried in air after quickly being washed with water.Yield: 80%, based on R-H 4 SiMo 12 O 40 ‚14H 2 O. Anal. Calcd for C 46 H 52.5 N 9.5 O 56 HoMo 12 Si: C, 18.55; H, 1.78; N, 4.47. Found: C, 17.95; H, 2.16; N, 4.16. IR (KBr): four characteristic asymmetric vibrations resulting from heteropolyanions with the Keggin structure: ν(ModOt) (950 cm -1 ), ν(Mo-Ob)(865 cm -1 ), ν(Mo-Oc) (792 cm -1 ), and ν(Si-Oa) (905 cm -1 ); four characteristic vibrations resulting from dpdo molecules, namely, ν(N-O) (1228 cm -1 ), ν(ring) (1471 cm -1 ), δ(C-H, in plane) (1180 cm -1 ), and δ(N-O) (838 cm -1 ). | [] | [] | ["R-H 4 SiMo 12 O 40 ‚14H 2 O"] | [] | [] | [] | [] | ["4-5 weeks"] | []
j.ica.2017.02.023 | 2.2.3. Synthesis of {[Cu(CPCP)](DMAP)3H 2 O} n (3) Under aerobic conditions, aqueous solution of DMAP (0.48 mmol, 0.058 g) was added to a stirring aqueous solution of ligand (L1) (0.12 mmol, 0.048 g). The obtained suspension was stirred at 70 °C for 2 h until a light yellow solution was produced. Then aqueous solution of Cu(NO 3 ) 2 3H 2 O (0.12 mmol, 0.028 g) was added and the mixture was reﬂuxed at 100 °C for 2 h and evaporated to dryness. The crude product was recrystallized from distillated water as green needle-like crystals. Yield (71%). M.p: 289 °C.Found (calc. for C 21 H 23 N 4 O 8 Cu): C 48.15 (48.27), H 4.31 (4.40), N 10.69 (10.72)%. Selected IR bands (KBr pellet, cm 1 ): 1647 s, 1604 s ( m CO), UV–Vis: k max (CH 3 OH, nm), 231. EI MS: m/z 522, M + . | [] | [] | ["{[Cu(CPCP)](DMAP)3H 2 O} n", "C 21 H 23 N 4 O 8 Cu"] | ["Cu(NO 3 ) 2 3H 2 O--0.12 mmol, 0.028 g"] | [] | ["L1--0.12 mmol, 0.048 g", "DMAP--0.48 mmol, 0.058 g"] | ["70 \nC", "100 \nC"] | ["2 h", "2 h"] | ["water--aqueous solution", "distillated water--recrystallized"]
j.poly.2019.06.026 | 2.3.2. Synthesis of complexes Reaction pathways for the synthesis of the complexes 1 and 2 and their structures were represented in Scheme 1. Complex 2 was synthesized according to the reported method [24] and single crystals of the complex 1 were isolated using branched tube method [30]. In details, 2-pyridinecarbaldehyde isonicotinoyl hydrazone (0.113 g, 0.5 mmol), Cadmium(II) nitrate tetrahydrate (0.154 g, 0.5 mmol) and sodium nitrite (0.069 g, 1.0 mmol) were poured in the main arm of a branched tube. Both arms were carefully filled with ethanol followed by sealing the tube and immersing the main arm in an oil bath at 60 °C while keeping the other arm at ambient temperature. After 5 days, yellow crystals gathered in the cooler arm were obtained. M.p. 210 °C. Yield: 0.146 g, 65%. Selected FT-IR bands (KBr pellet, cm -1 ): 3442.8 (w), 3077.2 (w), 1648.5 (m), 1514.6 (s), 1339.6 (s), 1208.4 (s), 1059.1 (m). | [] | [] | ["[Cd(NO 3 ) 2 (L)(NO 2 )]"] | ["Cadmium(II) nitrate tetrahydrate--0.154 g, 0.5 mmol"] | [] | ["2-pyridinecarbaldehyde isonicotinoyl hydrazone--0.113 g, 0.5 mmol", "sodium nitrite--0.069 g, 1.0 mmol"] | ["60 °C"] | ["5 days"] | ["ethanol--filled in both arms of the branched tube"]
s2053229618018211 | 2.1. Synthesis and crystallization 2.1.1. Synthesis of (1) . A mixture of Cd(NO 3 ) 2 4H 2 O (0.0154 g, 0.05 mmol), HL (0.0244 g, 0.10 mmol), DMF (1.0 ml) and CH 3 OH (2.2 ml) was heated in a 25 ml capacity stainless-steel reactor lined with Teﬂon at 343 K for 2 d and then cooled to room temperature. Pale-yellow block-shaped crystals of (1) were obtained (yield 83.9%, 32.6 mg, based on HL). FT–IR (KBr, cm 1 ): 3420 (m), 3207 (m), 2931 (w), 1655 (m), 1609 (s), 1529 (s), 1403 (s), 1354 (s), 1226 (w), 1086 (m), 830 (m), 786 (m), 764 (m). Analysis calculated for C 31 H 32 CdN 6 O 11 (%): C 47.92, H 4.15, N 10.82; found: C 48.19, H 3.82, N 10.64. | [] | [] | ["(1)", "C 31 H 32 CdN 6 O 11"] | ["Cd(NO 3 ) 2 \n4H 2 O--0.0154 g, 0.05 mmol"] | [] | ["HL--0.0244 g, 0.10 mmol"] | ["343 K"] | ["2 d"] | ["DMF--1.0 ml", "CH 3 OH--2.2 ml"]
c3ce41622d | Found: C, 41.57; H, 4.48; N, 10.38%. IR (cm −1 ): 3107(br), 1691(s), 1613(s), 1586(s), 1560(s), 1484(m), 1428(m), 1372(s), 1311(w), 1278(w), 721(m), 689(w).[Zn(1,3,5-HBTC)(L)] ∞ ,5.5was prepared as described for 1, except that Zn(CH 3 COO) 2 ·2H 2 O (0.022 g, 0.10 mmol) and 1,3,5-H 3 BTC (0.021 g, 0.10 mmol) were used. Yield: 0.047 g (82%, based on Zn). Anal calcd for C 25 H 22 N 4 O 8 Zn (Mw = 571.84): C, 52.51; H, 3.88; N, 9.80%. Found: C, 52.17; H, 3.84; N, 9.55%. IR (cm −1 ): 3133(br), 1720(m), 1671(s), 1632(s), 1613(s), 1578(m), 1556(s), 1486(m), 1414(m), 1353(s), 1296(w), 1234(m), 1179(w), 673(w).{[Cd(1,2,3-HBTC)(L)(H 2 O)]·H 2 O} ∞ ,6.6was prepared as described for 1,exceptthatCd(CH 3 COO) 2 ·2H 2 O(0.027g, 0.10 mmol) and 1,2,3-H 3 BTC (0.021 g, 0.10 mmol) were used. Yield: 0.057 g (86%, based on Cd). Anal calcd for C 25 H 26 CdN 4 O 10 (Mw = 654.90): C, 45.85; H, 4.00; N, 8.55%.Found: C, 45.79; H, 3.95; N, 8.45 %. IR (cm −1 ): 3102(br), 1682(s), 1612(s), 1578(w), 1550(s), 1484(s), 1462(w), 1385(s), 1358(s), 1286(m), 700(w). | [] | [] | ["[Zn(1,3,5-HBTC)(L)] ?", "[Cd(1,2,3-HBTC)(L)(H 2 O)]·H 2 O"] | ["Zn(CH 3 COO) 2 \b2H 2 O--0.022 g, 0.10 mmol", "Cd(CH 3 COO) 2 \b2H 2 O--0.027 g, 0.10 mmol"] | [] | ["1,3,5-H 3 BTC--0.021 g, 0.10 mmol", "1,2,3-H 3 BTC--0.021 g, 0.10 mmol"] | [] | [] | []
ejic.200401002 | Synthesis of Compounds C 12 H 12 O 4 S 6 (1): The compound was synthesized by a coupling reaction from 4,5-bis(methylthio)-1,3-dithiole-2-thione (C 5 H 6 S 5 )and dimethyl 2-oxo-1,3-dithiole-4,5-dicarboxylate (C 7 H 6 O 5 S), using a similar method to that reported.[25,26] A mixture of the reactants (1 mmol, respectively) was refluxed for 2 h in trimethyl phosphite (10 mL) and toluene (10 mL) under argon. The dark purple solution was then evaporated and the residue was purified by chromatography on a silica gel column (CH 2 Cl 2 ). C 12 H 12 O 4 S 6 (412.58) dark-red crystals, (yield: 145 mg, 35%). | [] | [] | ["C 12 H 12 O 4 S 6 "] | [] | [] | ["4,5-bis(methylthio)-1,3-dithiole-2-thione (C 5 H 6 S 5 )--1 mmol", "dimethyl 2-oxo-1,3-dithiole-4,5-dicarboxylate (C 7 H 6 O 5 S)--1 mmol"] | ["reflux"] | ["2 h"] | ["trimethyl phosphite--10 mL", "toluene--10 mL"]
cg200129g | (UMe 4 bbp), (UEt 4 bbp), and (UEt 2 Me 2 bbp). UO 2 (NO 3 ) 3 6H 2 O (50.2 mg, 0.1 mmol), 1,4-benzenebisphosphonic acid (47.6 mg, 0.2 mmol), 0.7 mL of water, and very small quantities of HF were loaded into a 23 mL autoclave in the presence of either tetramethylammonium hydroxide (0.03 mL, 0.29 mmol), tetraethylammonium hydroxide (0.03 mL, 0.21 mmol), or dimethyldiethylammonium hydroxide (0.03 mL, 0.25 mmol) to produce the above compounds, respectively. | [] | [] | [] | ["UO 2 (NO 3 ) 3 6H 2 O--50.2 mg, 0.1 mmol"] | ["tetramethylammonium hydroxide--0.03 mL, 0.29 mmol", "tetraethylammonium hydroxide--0.03 mL, 0.21 mmol", "dimethyldiethylammonium hydroxide--0.03 mL, 0.25 mmol"] | ["1,4-benzenebisphosphonic acid--47.6 mg, 0.2 mmol"] | [] | [] | ["water--0.7 mL"]
slct.201902890 | Gd-MOF: Yield: 87%. Elemental analysis of Gd-MOF, calculated (%): C, 39.62; N, 4.18; H, 4.39. found: C, 39.75; N, 4.31; H, 4.24. FT-IR (KBr, cm  1 ): 3363(m), 2931(m), 2865(m), 2807(m), 2543(w), 2359(w), 1972(m), 1679(m), 1247(s), 1188(s), 990(s), 866(s), 792(s), 756(m), 668(m), 566(m), 448(s). | [] | [] | ["Gd-MOF"] | [] | [] | [] | [] | [] | []
c0dt00781a | Slow cooling of the reaction mixture to room temperature gave yellow prism crystals (yield: 20% based on Mo). Anal. calcd for C 12 H 8 Ag 4 Mo 4 N 10 O 13 : C 10.96, H 0.61, N 10.65%. Found: C 11.23, H 0.98, N 10.36%. IR (solid KBr pellet, v/cm -1 ): 3441 (m), 3222 (m), 1618 (s), 1588 (m), 1403 (vs), 1384 (s), 960 (s), 919 (vs), 758 (s), 684 (m), 572 (vs).Synthesis of [Ag 4 (pzttz) 2 Mo 4 O 13 ](3). A mixture of MoO 3 (0.115 g, 0.8 mmol), AgNO 3 (0.034 g, 0.2 mmol), 2-cyanopyrazine (0.032 g, 0.3 mmol), NaN 3 (0.021 g, 0.33 mmol) and H 2 O (15 mL) was placed in a 18 mL Teﬂon-lined Parr acid digestion bomb and heated for 3 d at 160 ◦ C under autogenous pressure.Slow cooling of the reaction mixture to room temperature gave yellow prism crystals (yield: 16% based on Mo). Anal. calcd for C 10 H 6 Ag 4 Mo 4 N 12 O 13 : C 9.12, H 0.46, N 12.76%. Found: C 8.89, H 0.96, N 13.06%. IR (solid KBr pellet, v/cm -1 ): 3431 (s), 1631 (w), 1384 (vs), 953 (w), 911 (m), 847 (m), 632 (s). | [] | [] | ["[Ag 4 (pzttz) 2 Mo 4 O 13 ]", "3", "C 10 H 6 Ag 4 Mo 4 N 12 O 13"] | ["MoO 3--0.115 g, 0.8 mmol", "AgNO 3--0.034 g, 0.2 mmol"] | [] | ["2-cyanopyrazine--0.032 g, 0.3 mmol", "NaN 3--0.021 g, 0.33 mmol"] | ["160 \b0 C"] | ["3 d"] | ["H 2 O--15 mL"]
j.poly.2011.05.018 | 2.2.3. Preparation of {[Cu(pz(COO) 2 )(NH 3 ) 2 ]H 2 O} n (2) Cu 4 [pz(COO) 2 ] 4 HBr4H 2 O (0.5 g, 1.78 mmol) (1) was dissolved in 20 mL 5 N NH 4 OH and 25% of the solution was evaporated at atmospheric pressure. Green needles of {[Cu(pz(COO) 2 )(NH 3 ) 2 ] (H 2 O)} n crystallized out on cooling down to room temperature.The green crystals were ﬁltered and washed with chloroform.Yield: 0.24 g (88%), Mw: 281.72 g mol 1 , m.p.: >300 °C, l eff = 2.05 BM. TGA data (°C) (weight loss%) (calcd. weight loss%): 137–270 (56.44) (54.7; –H 2 O, –2NH 3 , –2CO 2 , –N); 270–400 (1.48). IR (KBr, m /cm 1 ): 3462 (m, br, O–H str. of H 2 O), 3090 (m, pz-CH str.), 3321 (s), 3274 (m), 3239 (m) (N–H str. of NH 3 ), 3171 (m, pz-C–H str.), 1659 (s, C@N ring), 1628 (m, sh, O–H bend of H 2 O), 1591 (s, asym. COO  str.), 1450 (m, C@C ring), 1386 (s, sym. COO  str.), 1350 (m, sym. COO  str.), 1313, 1265 (m, sym. deform.mode of N–H of coord. NH 3 ), 888 (m, H 2 O), 845 (m, C–H bend of ring), 735 (rocking mode of N–H of coord. NH 3 ), 547 (w, H 2 O), 471 (m, Cu–N str.), 448 (m, Cu–N of NH 3 ), 259 (s, Cu–O asym. | [] | [] | ["{[Cu(pz(COO)2)(NH3)2]⋅H2O}n", "Cu4[pz(COO)2]4⋅HBr⋅4H2O"] | ["Cu4[pz(COO)2]4⋅HBr⋅4H2O--0.5 g, 1.78 mmol"] | [] | ["NH4OH--20 mL"] | [] | [] | ["H2O--25%", "chloroform--wash"]
cg300256k | Onto the top of the resulting solution was layered AgNO 3 (0.04 g, 0.234 mmol) in methanol (2 mL) in the dark. After 48 h, colorless crystals were isolated by ﬁltration, washed with water (10 mL × 3) and ethanol (10 mL × 3), and then dried under a vacuum. Data for compound 4:38%yield.mp:212− 214 °C, Anal. Ca lc. for C 16 H 30 N 4 O 17 AgEu (M r = 810.27): C, 23.72; H, 3.73; N, 6.91. | [] | [] | [] | ["AgNO 3--0.04 g, 0.234 mmol"] | [] | [] | [] | ["48 h"] | ["methanol--2 mL", "water--10 mL", "ethanol--10 mL"]
cg201577w | Preparation. Synthesis of [Co(suc)(4,4′-abpt)(H 2 O) 2 ]·H 2 O(1).The complex was prepared by hydrothermal reaction. A mixture of Co(NO 3 ) 2 ·6H 2 O (145 mg, 0.5 mmol), 4,4′-abpt (112 mg, 0.5 mmol), H 2 Suc (60 mg, 0.5 mmol), NaOH (40 mg, 1 mmol), water (10 mL), and ethanol (5 mL) was placed in a 23 mL Teflon-lined stainless steel vessel and heated at 140 °C for 72 h and then cooled to room temperature at a rate of 5 °C, and the resulting red block crystalline products of 1 were obtained, washed with distilled water, and picked out after being dried in air. Yield: 50% (base on Co(II)). C 16 H 20 CoN 6 O 7 (467.31): Calcd: C, 41.38; H, 4.27; N, 17.98. Found: C, 41.03; H, 4.65; N, 17.54. IR (KBr, cm −1 ): 3268s, 1610s, 1570s, 1445m, 1305m, 1222m, 982w, 838m, 743m, 612m.Synthesis of [Co(suc)(4,4′-Hbpt)(H 2 O)]·2H 2 O(2). 2 was synthesized similarly to compound 1 except using 4,4′-Hbpt instead of 4,4′abpt, giving red block crystalline products of 2 in a 45% yield (base on Co(II)). Anal. Calcd for C 16 H 19 CoN 5 O 7 : C, 42.45; H, 4.20; N, 15.48.Found: C, 41.89; H, 4.63; N, 15.05. IR (KBr, cm −1 ): 3307m, 1615m, 1568s, 1547s, 1450m, 1401m, 1305w, 1221w, 978w, 843w, 728m, 592w.Synthesis of [Ni(suc)(4,4′-Hbpt)(H 2 O)]·2H 2 O(3). 3 was synthesized similarly to compound 1 except using Ni(NO 3 ) 2 ·6H 2 O and 4,4′-Hbpt instead of Co(NO 3 ) 2 ·6H 2 O and 4,4′-abpt, respectively, giving dark green block crystalline products of 3 in a 40% yield (base on Ni(II)). | [] | [] | ["[Co(suc)(4,4′-abpt)(H 2 O)]·H 2 O", "[Co(suc)(4,4′-Hbpt)(H 2 O)]·2H 2 O", "[Ni(suc)(4,4′-Hbpt)(H 2 O)]·2H 2 O"] | ["Co(NO 3 ) 2 ·6H 2 O--145 mg, 0.5 mmol", "Ni(NO 3 ) 2 ·6H 2 O--NaN"] | ["NaOH--40 mg, 1 mmol"] | ["4,4′-abpt--112 mg, 0.5 mmol", "4,4′-Hbpt--NaN"] | ["140 °C"] | ["72 h"] | ["water--10 mL", "ethanol--5 mL"]
j.ica.2018.05.028 | 4 cooled in an ice bath. The crystalline powder obtained was filtered off, washed with ethanol and dried under vacuum. Pure colourless crystals for (L1) diffraction were obtained by recrystallization in acetonitrile/H 2 O. 1 H NMR (250 MHz, [D6] DMSO, 300K): =9.04 (2H, s, H 1 , H 2 ), 8.85 (1H, s, H 3 ), 7.36 (1H, m, H 8 ), 7.31 (1H, m, H 5 ), 7.26 (1H, m, H 7 ), 6.89 (1H, m, H 9 ) ppm. 13 C NMR (250 MHz, [D6] DMSO, 300K) = 159.76 (C 6 ), 158.27 (C 3 ), 140.09 (C 1 -C 2 ), 134.00 (C 8 ), 131.50 (C 9 ), 121.69 (C 5 ), 120.83 (C 7 ), 115.07 (C 4 ) ppm. (supp.1). C 9 H 8 N 4 O (188.19): calcd. C 57.44, H 4.28, N 29.77, O 8.50; found C 57.54, H 4.35, N 29.90, O 8.55. 2.2.2. Synthesis of N-[(E)-(2,4-dihydroxyphenyl)methylidene]-4H-1-2-4 triazol-4-amine. (L2) : The pure crystals of second Schiff base (L2) was synthesized by the same procedure used for (L1). However, in this case, we use 2,4-dihydroxybenzaldehyde (0.276 g, 2 mmol) instead of 3-hydroxybenzaldehyde. 1 H NMR (250 MHz, [D6] DMSO, 300 K): = 8.98 (2H, s, H 1 , H 2 ), 8.89 (1H, s, H 3 ), 7.56 (1H, d, j=8.6 Hz, H9), 6.41 (1H, dd, j= 8.6 Hz, 2.0 Hz, H 8 ), 6.34 (1H, d, j=2.0 Hz, H 6 ) ppm. . 13 C NMR (250 MHz, [D6] DMSO, 300K) = 163.80 (C 5 ), 161.12 (C 7 ), 158.43 (C 3 ), 139.90 (C 1 -C 2 ), 132.37 (C 9 ), 110.57 (C 6 ), 109.75 (C8), 103.57 (C 4 ) ppm. (supp.2). C 9 H 8 N 4 O 2 (188.19): calcd. C 52.89, H 3.92, N 27.43, O 15.67; found C 53.00, H 3.99, N 27.44, O 15.80. 2.2.3. Synthesis of [Ag(L1)](NO 3 ) and [Ag(L2)] n (NO 3 ) n (H 2 O) : Complexes [Ag(L1)](NO 3 ) and [Ag(L2) ](NO 3 )(H 2 O) were prepared by the reaction of (L1) and (L2) respectively with AgNO 3 (0.3:0.3 mmol) in 14 ml of H 2 O/CH 3 CN (1:1) solution. After stirring for about 30 min at 50 °C, the resulting solutions were filtered. Colourless single crystals suitable for X-ray diffraction were obtained by slow evaporation of the two solutions after few days. For [Ag(L1)](NO 3 ): AgC 18 H 16 N 9 O 5 (546.27): Ag 19.75 C 39.54, H 2.93, N 23.06, O 14.64; found Ag 19.90 C 39.54, H 3.05, N 23.09, O 14.70. For [Ag(L2) ](NO 3 )(H 2 O): AgC9H10N5O6 (392.09): Ag 27.51 C 27.54, H 2.55, N 17.85, O 24.48; found Ag 27.60 C 27.56, H 2.80, N 17.95, O 24.67. 2.3. X-ray crystallography A suitable crystal of each compound was glued to a glass fibber mounted on dual source supernova with the large area Atlas CCD detector. Diffraction data were collected using the Mo-Kα radiation at 100 K. Correction for Lorentz-polarization effect, peak integration and | [] | [] | ["N-[(E)-(2,4-dihydroxyphenyl)methylidene]-4H-1-2-4 triazol-4-amine", "N-[(E)-(2,4-dihydroxyphenyl)methylidene]-4H-1-2-4 triazol-4-amine"] | [] | [] | ["2,4-dihydroxybenzaldehyde--0.276 g, 2 mmol", "3-hydroxybenzaldehyde--NaN"] | [] | [] | ["DMF--NaN", "water--NaN", "acetonitrile--NaN"]
b815916e | Preparation of complexes 1–4 [Ni(isop)(bps)(H 2 O)] 2n $5H 2 O (1). A mixture of H 2 isop (0.1 mmol, 16.5 mg), bps (0.1 mmol, 18.8 mg), Ni(OAc) 2 $4H 2 O (24.8 mg, 0.1 mmol), KOH (0.1 mmol, 5.6 mg) and H 2 O15mL was placed in a Teﬂon-lined stainless steel vessel, heated to 160  C for 3 d, and then cooled to room temperature over 24 h. Blue block crystals of 1 were obtained. Yield: 0.024 g, 50%. Elemental analysis (%): calcd for C 36 H 38 N 4 Ni 2 O 15 S 2 C 45.60, H 4.04, N 5.91; found C 45.68, H 4.16, N 5.87. IR (cm 1 ): 3287 m, 3098 w, 2448 m, 1590 s n as (COO  ), 1541 m n s (COO  ), 1480 m, 1388 s, 1217 m, 1155 w, 1063 m, 815 m, 744 m, 724 m, 532 w, 497 m. | [] | ["24 h"] | ["[Ni(isop)(bps)(H 2 O)] 2n $5H 2 O", "C 36 H 38 N 4 Ni 2 O 15 S 2"] | ["Ni(OAc) 2 $4H 2 O--24.8 mg, 0.1 mmol"] | ["KOH--0.1 mmol, 5.6 mg"] | ["H 2 isop--16.5 mg, 0.1 mmol", "bps--18.8 mg, 0.1 mmol"] | ["160 \nC"] | ["3 d"] | ["H 2 O--15 mL"]
c1ce05959a | 2.2.1.13. Synthesis of [Cu(Htbip) 2 (phen)] n . CuCl 2 $2H 2 O (0.085 g, 0.50 mmol) and 0.80 mmol NaOH was used in the synthesis, the reaction temperature was 150  C. Blue block crystals were obtained (0.188g, yield 55% based on CuCl 2 $2H 2 O). Elemental analysis: C 36 H 34 CuN 2 O 8 , found (calc.) C 62.89 (63.01), H 5.32 (4.99), N 4.14 (4.08) %. FTIR (KBr, cm 1 ): 3427(m), 2962(w), 1708(m), 1581(m), 1427(m), 1233(s), 848(w), 723(w). Powder X-ray diffraction measurement showed that the product was of pure phase (Supporting Information, Fig. S9†). The same crystals were obtained (0.206, yield 60%) when 0.50 mmol NaOH was used and the hydrothermal reaction was carried out at 150  C.2.2.1.14. Synthesis of [Cu(tbip)(H 2 tbip)(phen)] n . The product was obtained in 2.2.1.13. Blue crystals were obtained (<3% in product) (Supporting Information, Fig. S9†). | [] | [] | ["[Cu(Htbip)2(phen)]n", "C36H34CuN2O8"] | ["CuCl2$2H2O--0.085 g, 0.50 mmol"] | ["NaOH--0.80 mmol"] | [] | ["150 \nC"] | [] | []
j.ica.2009.03.041 | [Cd(L)Br 2 ](2): 25 mg (0.10 mmol) of the ligand L in chloroform (2.5 mL) and acetone (2.5 mL) was ﬁltered to the bottom of the tube, chloroform (1 mL) and acetonitrile (3 mL) were added very slowly to the upper of the mixture, and 35 mg (0.10 mmol) of CdBr 2  4H 2 O in absolute acetonitrile (2.5 mL) and methanol (2.5 mL) was laid to the top of the mixture. The resulting solution produced colorless crystals after slow evaporation for some days.Fig. 1. Crystal structures of complex 1 (a) coordination mode, (b) one (4, 4) net, (c) two (4, 4) nets stacked together (anions are omitted in the above three) and (d) anions are located in the cationic framework channels. | [] | [] | ["[Cd(L)Br 2 ](2)"] | ["CdBr 2  4H 2 O--35 mg (0.10 mmol)"] | [] | ["ligand L--25 mg (0.10 mmol)"] | [] | [] | ["chloroform--2.5 mL", "acetone--2.5 mL", "acetonitrile--3 mL", "methanol--2.5 mL"]
ejic.200500530 | Yield: 0.19 g (49%). M.p. 197–200 °C. IR (Nujol, cm –1 ): ν ˜ = 1586 m, 1458 s, 1305 m, 1281 m, 1252 m, 1230 s, 1155 m, 1078 m, 1026 m, 971 w, 888 w, 850 m/w, 754 s, 696 s, 595 w. | [] | [] | [] | [] | [] | [] | [] | [] | []
b419418g | Preparation of [Cu(3)(H 2 O)]SO 4 ·5.5H 2 O(6). The preparation of complex 6 was the same as for complexes 4 and 5, a mixture of 0.1 mmol (25.0 mg) of CuSO 4 ·5H 2 O, 0.1 mmol (30.4 mg) of 3 and 10.0 ml of deionized water was sealed into a bomb equipped with a Teﬂon liner and then heated at 100 ◦ C for 72 h. After slow cooling of the reaction mixture, blue crystals of compound 6 were obtained in ca. 55% yield as a single phase (C 17 H 29 CuN 6 O 10.5 S 6: found: C, 35.1; H, 5.0; N, 14.4; calc.: C, 35.1; H, 5.0; N, 14.5%). | [] | [] | ["[Cu(3)(H 2 O)]SO 4 ·5.5H 2 O", "C 17 H 29 CuN 6 O 10.5 S 6"] | ["CuSO 4 ·5H 2 O--0.1 mmol (25.0 mg)"] | [] | ["3--0.1 mmol (30.4 mg)"] | ["100 \t C"] | ["72 h"] | ["deionized water--10.0 ml"]
00958972.2012.745194 | 2.3. Synthesis of Cd(bpdc)(bip)] n (2) Compound 2 was synthesized similar to 1 by using Cd(OAc) 2 2H 2 O (0.133 g, 0.5 mmol) in place of Zn(OAc) 2 2H 2 O. The resulting product was yellow block crystals that were washed with alcohol to give pure samples (Yield: 43% based on Cd). Elemental Anal. Calcd for C 27 H 28 CdN 4 O 4 (%): C, 55.44; H, 4.82; N, 9.58. Found: C, 55.36; H, 4.89; N, 9.55. IR: 1607s, 1564s, 1421w, 1293m, 1248m, 1104w, 963m, 891w, 778m, 642w. | [] | [] | ["Cd(bpdc)(bip)] n", "C 27 H 28 CdN 4 O 4"] | ["Cd(OAc) 2 \n2H 2 O--0.133 g, 0.5 mmol"] | [] | [] | [] | [] | []
s41467-019-09504-3 | Synthesis of Cu-bpy. An aliquot of 0.2 M Cu(NO 3 ) 2 aqueous solution (500 μL, 0.10 mmol) was added to a suspension of 4,4′-bipyridine (bpy) (0.016 g, 0.10 mmol) in water (1.5 mL) in a stainless-steel vessel. The mixture was sealed, and heated slowly to 150 °C in a period of 24 h, and kept at 150 °C for another 48 h.After slowly cooling to room temperature in a period of 24 h, the obtained blue regular plate-like crystals of Cu-bpy were ﬁltered, rinsed with water three times, and dried in air at room temperature. Yield: 0.013 g.Synthesis of SCP-IHEP-1-Re. To elucidate the exchange and recognition mechanism for SCP-IHEP-1 with ReO 4 − (and by inference TcO 4 − ), crystals of ReO 4 − -incorporated SCP-IHEP-1 sorbent were synthesized through an in situ assembly method. The detailed synthesis procedure is as follows: 0.2 M Cu(NO 3 ) 2 aqueous solution (200 μL, 0.04 mmol) and 0.2 M NH 4 ReO 4 aqueous solution (400 μL, 0.04 mmol) was added to a suspension of 2bpy@CB8 obtained as described above in water (2 mL) in a stainless-steel vessel. The mixture was sealed, and kept at 150 °C for 48 h. After cooling to room temperat ure, small light-blue prismatic crystals of SCP-IHEP-1-Re were obtained. The PXRD pattern of SCPIHEP-1 after ReO 4 − uptake collected is fully consistent with the simulated PXRD pattern based on crystal data for SCP-IHEP-1-Re obtained above, suggesting identical structures. | [] | ["24 h"] | ["Cu-bpy", "SCP-IHEP-1-Re"] | ["Cu(NO 3 ) 2 aqueous solution--0.2 M, 500 μL, 0.10 mmol", "NH 4 ReO 4 aqueous solution--0.2 M, 400 μL, 0.04 mmol"] | [] | ["4,4′-bipyridine (bpy)--0.016 g, 0.10 mmol", "2bpy@CB8--as described above"] | ["150 °C", "150 °C", "150 °C"] | ["24 h", "48 h", "48 h"] | ["water--1.5 mL", "water--2 mL"]
cg701061q | [Ni(L 7 ) 2 (bimb)] (8). The process was similar to 7 except that HL 6 was replaced by HL 7 (0.31 g, 2 mmol). Green block-shaped crystals of 8 were obtained in 48% yield (based on Ni). Elemental analysis (%): Calcd. for (8): C 51.47, H 3.96, N 10.00. Found: C51.44, H 3.99, N 10.02. IR (KBr): ν (cm -1 ) ) 3097 (m), 3077 (m), 2948 (m), 1676 (m), 1590 (s), 1540 (s), 1463 (m), 1415 (s), 1331 (m), 1113 (s), 1091 (s), 856 (s), 822 (m), 772 (s), 654 (m). | [] | [] | ["[Ni(L 7 ) 2 (bimb)] (8)"] | [] | [] | ["HL 7--0.31 g, 2 mmol"] | [] | [] | []
ic0512734 | Synthesis of 1,3,5-Tris{[3,4-bis(methylthio)phenyl]ethynyl}benzene (L2). A Schlenk tube (Chemglass Airfree, 100 mL) was loaded with a magnetic stirring bar, bis(triphenylphosphine)palladium(II) chloride (9.0 mg, 12.8 µmol), triphenylphosphine (16.5 mg, 62.9 µmol), copper(I) iodide (3.6 mg, 18.9 µmol), 6 (0.40 g, 2.1 mmol), and 1,3,5-tribromobenzene (98%, 0.20 g, 0.64 mmol). | [] | [] | ["1,3,5-Tris{[3,4-bis(methylthio)phenyl]ethynyl}benzene (L2)"] | ["bis(triphenylphosphine)palladium(II) chloride--9.0 mg, 12.8 µmol", "copper(I) iodide--3.6 mg, 18.9 µmol"] | [] | ["triphenylphosphine--16.5 mg, 62.9 µmol", "6--0.40 g, 2.1 mmol", "1,3,5-tribromobenzene--0.20 g, 0.64 mmol"] | [] | [] | []
ic701323q | Elemental analyses of I-IV were satisfactory. Anal. Calcd for I (C 16 H 24 Pb 2 O 10 ): C, 24.29; H, 3.04. Found: C, 24.22; H, 3.12. | [] | [] | ["C 16 H 24 Pb 2 O 10"] | [] | [] | [] | [] | [] | []
b404703f | Preparation of [AuTl(C 6 Cl 5 ) 2 (bipy)] n (2) Method 1. 4,4′-Bipyridine (16 mg, 0.1 mmol) was added to a toluene (20 mL) suspension of [AuTl(C 6 Cl 5 ) 2 ] n (90 mg, 0.1 mmol). After half an hour of stirring, the resulting suspension was concentrated to ca. 5 mL and addition of n-hexane (20 mL) led to the complete precipitation of 2 as an orange solid. Yield: 68%. | [] | [] | ["[AuTl(C 6 Cl 5 ) 2 (bipy)] n", "NaN"] | ["[AuTl(C 6 Cl 5 ) 2 ] n--90 mg, 0.1 mmol"] | [] | ["4,4′-Bipyridine--16 mg, 0.1 mmol"] | [] | ["half an hour"] | ["toluene--20 mL", "n-hexane--20 mL"]
j.jssc.2007.12.008 | A colorless solution was decanted (ﬁnal pH ¼ 0.41), and the remaining clear colorless block crystals were washed with distilled water and ethanol and allowed to air dry at roo m temperature (442 mg, yield: 76.2% based on thorium). Elemental analysis observed/found (%) for Th(H 2 O) 2 (C 5 H 2 N 2 O 4 ) 2 : C (20.83/20.85), H (1.45/1.40) and N (9.75/9.72). | [] | [] | ["Th(H 2 O) 2 (C 5 H 2 N 2 O 4 ) 2"] | [] | [] | [] | [] | [] | []
j.jssc.2019.03.052 | 2.2. Synthesis of [Co(tfbdc)(1,4-bimb)(H 2 O) 2 ] n (1) A mixture of equal molar H 2 tfbdc (0.1 mmol), 1,4-bimb (0.1 mmol), Co(NO 3 ) 2 ‧6H 2 O (0.1 mmol), KOH (0.1 mmol) and 10 mL EtOH/H 2 O (1:1, v/v) was added to a 25 mL Teﬂon-lined stainless autoclave, sealed and then heated at 120  C for 24 h, then cooled to room temperature. The red block crystals of 1 were obtained (yield: 75% based on Co(II)). Anal.calcd for C 22 H 18 F 4 N 4 CoO 6 (1): C, 46.41; H, 3.19; N, 9.84%; found: C, 46.37; H, 3.25; N, 9.79%. IR (cm 1 ): 3427(s), 3125(w), 1615(s), 1521(w), 1470(s), 1447(w), 1424(w), 1369(s), 1286(w), 1245(w), 1198(w), 1108(m), 1084(m), 1033(w), 1020(w), 986(s), 941(w), 848(w), 776(w), 745(w), 714(w), 667(w), 616(w), 475(w). | [] | [] | ["[Co(tfbdc)(1,4-bimb)(H 2 O) 2 ] n", "C 22 H 18 F 4 N 4 CoO 6"] | ["Co(NO 3 ) 2 ‧6H 2 O--0.1 mmol"] | ["KOH--0.1 mmol"] | ["H 2 tfbdc--0.1 mmol", "1,4-bimb--0.1 mmol"] | ["120 \nC"] | ["24 h"] | ["EtOH/H 2 O--10 mL"]
j.ica.2010.01.006 | 2.3.5. [{CdL 2 } 2 (SO 4 )]4H 2 O(54H 2 O) This compound was synthesized as colorless crystals in a reaction similar to that of 1, except for the use of HL 2 instead of HL 1 and CdSO 4 8/3H 2 O as metal salt. Yield: 65%. IR(KBr, cm 1 ): 3472(br), 1681(s), 1601(s), 1572(w), 1480(m), 1438(s), 1292(w), 1227(w), 1157(w), 1125(w), 1103(m), 1017(w), 777(s), 639(w), 616(w). | [] | [] | ["[{CdL 2 } 2 (SO 4 )]\n4H 2 O", "CdSO 4 \n8/3H 2 O"] | ["CdSO 4 \n8/3H 2 O--not specified"] | [] | ["HL 2--not specified"] | [] | [] | []
c2ce26165k | Synthesis of [Ni 2 (oba) 2 (bpy) 2 (H 2 O) 2 ]?(DMF)(H 2 O) 2 (1). The reagents of oba (0.0256 g, 0.1 mmol), Ni(NO 3 ) 2 ?6H 2 O (0.029 g, 0.1 mmol) and bpy (0.0145 g, 0.1 mmol) DMF–H 2 O (1 : 1) 2 mL were placed in a thick Pyrex tube. The sealed tube was heated at 145 uC for 2 d to yield light green lamellar-shaped crystals (45% based on Ni(NO) 3 ?6H 2 O). Elemental analysis C 99 H 87 N 9 Ni 4 O 29 : calcd C, 56.21, H, 3.99, N, 6.07%. Found: C, 56.58, H, 4.17, N, 6.00%. IR: 3503s, 3100m, 1601s, 1538m, 1387w, 1230w, 1155w, 873w, 779w.Synthesis of [Ni 2 (oba) 2 (bpy) 2 (sa)(H 2 O) 2 ]?(H 2 O) 4 (2). The reagents of oba (0.0256 g, 0.1 mmol), Ni(NO 3 ) 2 ?6H 2 O (0.029 g, 0.1 mmol), bpy (0.0145 g, 0.1 mmol) and sa (0.0138 g, 0.1 mmol), DMF–H 2 O (1 : 1) 2 mL were placed in a thick Pyrex tube. The sealed tube was heated at 145 uC for 2 d to yield green block-shaped crystals (55% based on Ni(NO) 3 ?6H 2 O).Elemental analysis C 55 H 49 N 4 Ni 2 O 19 : calcd C, 55.21, H, 4.17, N, 4.67%. Found: C, 55.63, H, 4.16, N, 4.72%. IR: 3445s, 3020m, 1645m, 1556w, 1424w, 1268w, 1098w, 824w, 624w.Synthesis of [Cu 5 (oba) 4 (bpy) 5 (pca) 2 (H 2 O) 4 ]?(H 2 O) 9 (3). The reagents of oba (0.0256 g, 0.1 mmol), Cu(NO 3 ) 2 ?3H 2 O (0.0241 g, 0.1 mmol), bpy (0.0145 g, 0.1 mmol) and pca (0.0123 g, 0.1 mmol), DMF–H 2 O (1 : 1) 2 mL were placed in a thick Pyrex tube. The sealed tube was heated at 145 uC for 4 d to yield blue block-shaped crystals (47% based on Cu(NO 3 ) 2 ?3H 2 O). | [] | [] | ["[Ni 2 (oba) 2 (bpy) 2 (H 2 O) 2 ]?(DMF)(H 2 O) 2", "C 99 H 87 N 9 Ni 4 O 29"] | ["Ni(NO 3 ) 2 ?6H 2 O--0.029 g, 0.1 mmol", "Cu(NO 3 ) 2 ?3H 2 O--0.0241 g, 0.1 mmol"] | [] | ["oba--0.0256 g, 0.1 mmol", "bpy--0.0145 g, 0.1 mmol", "sa--0.0138 g, 0.1 mmol", "pca--0.0123 g, 0.1 mmol"] | ["145 uC", "145 uC", "145 uC"] | ["2 d", "2 d", "4 d"] | ["DMF-H 2 O (1 : 1)--2 mL"]
c3dt50534k | Complex 3, yield: 0.158 g (87%). Anal. Calcd for C 69 H 76 N 14 O 27 Pr 2 (1815.23): C, 45.65; H, 4.22; N, 10.80%; Found: C, 45.71; H, 3.99; N, 11.16%. IR (KBr pellet, cm −1 ): 3425 (w), 3066 (w), 1656 (vs), 1481 (s), 1343 (s), 1281 (s), 1025 (s), 816 (m). UV-Vis [MeOH, λ max ]: 222, 265, 346 nm. | [] | [] | ["Complex 3"] | [] | [] | [] | [] | [] | []
b925081f | Synthesis of [Ag 2 (dca) 2 (dppmapy) 2 ] n (2). Compound 2 (colorless crystals) was prepared as above starting from dppmapy (29 mg, 0.1 mmol) and Ag(dca) (17 mg, 0.1 mmol) in CHCl 3 (5 ml) and EtOH (5 ml). Yield: 19 mg (41% based on Ag). Anal. Calcd. for C 20 H 17 AgN 5 P: C, 51.52; H, 3.68; N, 15.02; Found: C, 51.58; H, 3.62; N, 15.09. IR (KBr disk): 3258 (m), 3151 (w), 3056 (w), 2259 (m), 2204 (m), 2140 (s), 1611 (s), 1533 (m), 1485 (w), 1435 (m), 1347 (m), 1257 (m), 1218 (m), 1087 (m), 1009 (m), 885 (w), 815 (m), 739 (m), 694 (m), 499 (w), 446 (w). | [] | [] | ["[Ag 2 (dca) 2 (dppmapy) 2 ] n", "C 20 H 17 AgN 5 P"] | ["Ag(dca)--17 mg, 0.1 mmol"] | [] | ["dppmapy--29 mg, 0.1 mmol"] | [] | [] | ["CHCl 3--5 ml", "EtOH--5 ml"]
b110208g | 1 H NMR (200 MHz, d 6 -acetone): d 2.39 (s, 6H, 2Me), 7.79 (br, 1H, H 4 ), 8.41 (br, 2H, H 2,6 ).Synthesis of [ZnBr 2 (3,5-Me 2 py) 2 ] (11) Similar to the synthesis of 10, the reaction of ZnBr 2 (4 mmol, 0.901 g) and 3,5-Me 2 py (8 mmol, 0.857 g) in 80 ml EtOH gave colourless crystals of 11 in 98.8% yield. | [] | [] | ["[ZnBr 2 (3,5-Me 2 py) 2 ]", "NaN"] | ["ZnBr 2--4 mmol, 0.901 g"] | [] | ["3,5-Me 2 py--8 mmol, 0.857 g"] | [] | [] | ["EtOH--80 ml"]
00958972.2019.1605442 | 3.2. Synthesis of [fZn(fl) 2 g 2 (dienpip)]4H 2 O4EtOH (1) Fluorescein (0.0664 g, 0.2 mmol) was dissolved into an ethanolic solution (30 mL) containing 0.0146 g (0.1 mmol) of N,N 0 -di(2-aminoethyl)-ethane-1,2-diamine (C 6 H 18 N 4 ) (supplied by Merck as a mixture of isomers, but also including N,N 0 -bis(2-aminoethyl)piperazine (C 8 H 20 N 4 ) as by-product). To the resulting pale orange solution, 0.0219 g (0.1 mmol) of Zn(OAc) 2 2H 2 O in about 5 mL of ethanol was added under continuous stirring. The reaction mixture was gently heated (50  C) for approximately half an hour, then filtered and left undisturbed to allow slow evaporation of the solvent at room temperature. After two weeks, orange crystals of two different shapes were formed, which were filtered off and separated under a microscope based on their distinct shape, affording complexes 1 and 2. Selected IR data (KBr pellet, cm 1 ): 3418(m–w, br), 3065(m–w), 2965(m–w), 2923(m–w), 2853(m–w), 1639(m), 1606(vs, br), 1496(s), 1465(vs), 1385(s), 1356(m), 1319(s-m), 1285(s), 1260(m), 1178(s–m), 1109(vs), 920(m–w), 853(m), 758(w), 708(w), 668(w), 597(w), 573(w), 459(m). | [] | ["two weeks"] | ["[fZn(fl) 2 g 2 (dienpip)]4H 2 O4EtOH", "C 6 H 18 N 4", "C 8 H 20 N 4"] | ["Zn(OAc) 2 2H 2 O--0.0219 g, 0.1 mmol"] | [] | ["Fluorescein--0.0664 g, 0.2 mmol", "N,N 0 -di(2-aminoethyl)-ethane-1,2-diamine--0.0146 g, 0.1 mmol"] | ["50 \nC"] | ["half an hour"] | ["ethanol--30 mL", "ethanol--5 mL"]
chem.200801666 | a suspension of 5-amino-1H-tetrazolium monohydrate (0.503 g, 4.9 mmol) in concd nitric acid (10 mL). The reaction mixture was stirred for 45 min, then water (10 mL) was added. After a few seconds, cloudiness in the solution was observed and after 15 min a white powder precipitated, which was filtered off under gravity (very sensitive compound!) and washed thoroughly with isopropanol and diethyl ether. The product was left to air-dry on a filter paper (1.423 g, 80%). DSC (5 8 Cmin 1 ): 298 8 C (decomp); IR (KBr): n˜ = 3416 (s), 3326 (s), 3227 (m), 2396 (w), 1762 (w), 1620 (m), 1541 (m), 1454 (m), 1434 (m), 1384 (vs), 1282 (m), 1189 (w), 1173 (w), 1153 (m), 1113 (w), 1038 (w), 1021 (w), 833 (w), 824 (w), 816 (w), 769 (w), 747 (w), 567 (w), 461 (w), 431 cm 1 (w); Raman (%): n˜ = 1623 (9), 1543 (8), 1389 (6), 1295 (28), 1164 (13), 1109 (53), 1040 (100), 779 (16), 710 (7), 459 (10), 184 cm 1 (25); elemental analysis calcd (%) for CH 2 N 6 O 3 Ag 2 (359.83): C 3.33, H 0.56, N 23.35, Ag 59.42; found: C 3.13, H 0.78, N 23.60, Ag 59.42. | [] | [] | ["CH 2 N 6 O 3 Ag 2"] | [] | [] | ["5-amino-1H-tetrazolium monohydrate--0.503 g, 4.9 mmol"] | [] | ["45 min"] | ["concd nitric acid--10 mL", "water--10 mL", "isopropanol--wash", "diethyl ether--wash"]
cg501141m | Co 9 -INA/X (X = Benzene, Toluene). Single crystals of Co 9 -INA· 11DMF·15H 2 O (0.01 g, 0.0026 mmol) and the solvent (5 mL) were mixed in a 23 mL Teﬂon-lined stainless steel autoclave. The autoclave was sealed and placed in an oven operated at 60 °C for toluene or 100 °C for benzene, remained undisturbed at this temperature for 2 days, and then allowed to cool at room temperature. The crystals of the exchanged compound were isolated by ﬁltration and dried in air. The dried crystalline products were analyzed as [Co 9 -INA·2Bz·24H 2 O] Anal. Calcd for C 120 H 144 O 66 N 18 Co 9 : C 42.08, H 4.24, N 7.36. Found: C 42.27, H 4.39, N 7.48. Also, [Co 9 -INA·2Tol·4DMF·22H 2 O] Anal. | [] | [] | ["Co 9 -INA· 11DMF·15H 2 O"] | [] | [] | [] | ["60 \nC for toluene or 100 \nC for benzene"] | ["2 days"] | ["Benzene--5 mL", "Toluene--5 mL"]
j.jorganchem.2005.10.057 | 2.4.5. Synthesis of { [ n Bu 2 Sn(L 2 H)] 2 O } 2 (5) This compound was prepared in the same manner as described for 1 by using n Bu 2 SnCl 2 (0.4 g, 1.31 mmol) and L 2 HK (0.70 g, 2.85 mmol). Yellow crystals of 5 were obtained from a hexane–chloroform mixture (4:1 v/v) in 60% yield. M.p.: 125–126 C. Anal. Calc. for C 76 H 120 N 4 O 14 Sn 4 : C, 51.04; H, 6.76; N, 3.13. Found: C, 51.21; H, 6.83; N, 3.21%. IR (cm 1 ): 1619 m(OCO) asym , 1573 m(C@N), 1275 m(Ph(CO)), 645 m(Sn–O–Sn).1 H NMR (CDCl 3 ): Ligand skeleton: 15.84 (brs, 1H, OH), 7.50 (d, 1H, H-9), 7.25 (t, 1H, H-7), 6.87 (d, 1H, H-6), 6.75 (t, 1H, H-8), 3.79 and 2.67 (t, 4H, H-2a and H-2b) , 2.35 (s, 3H, H-3 0 ); Sn– n Bu skeleton: 1.60 (m, 4H, H-1*), 1.30– 1.41(m, 8H, H-2* and H-3*), 0.85 (t, 6H, H-4*), ppm.13 C NMR (CDCl 3 ): Ligand skeleton: 177.4 (C-1), 171.7 (C-3), 163.5 (C-5), 132.3 (C-7), 128.0 (C-9), 119.5 (C-4), 118.6 (C-6), 117.0 (C-8), 46.0 and 37.2 (C-2b and C-2a), 14.4 (C-3 0 ); Sn– n Bu skeleton: 27.6, 27.4, 26.8, 26.7, 21.4 (C-2*, C-3* and C-4*), 13.6 br (C-4*), ppm. | [] | [] | ["{ [ n Bu 2 Sn(L 2 H)] 2 O } 2", "C 76 H 120 N 4 O 14 Sn 4"] | ["n Bu 2 SnCl 2--0.4 g, 1.31 mmol"] | [] | ["L 2 HK--0.70 g, 2.85 mmol"] | [] | [] | ["hexane–chloroform mixture--4:1 v/v"]
s2053229615012115 | A mixture of Zn(NO 3 ) 2 6H 2 O (0.060 g, 0.2 mmol), HL 1 (0.051 g, 0.2 mmol), dimethylformamide (DMF, 1 ml) and deionized water (9 ml) was sealed in a steel bomb equipped with a Teﬂon liner (15 ml) and then heated at 353 K for 3 d.White needle-shaped crystals of (1) were recovered in ca 35% yield based on Zn. Elemental analysis for (1) (C 17 H 17 NO 4 Zn): C 56.10, H 4.51, N 3.80%; calculated: C 55.93, H 4.66, N 3.84%. | [] | [] | ["NaN"] | ["Zn(NO 3 ) 2 ?6H 2 O--0.060 g, 0.2 mmol"] | [] | ["HL 1--0.051 g, 0.2 mmol"] | ["353 K"] | ["3 d"] | ["dimethylformamide (DMF)--1 ml", "deionized water--9 ml"]
j.jinorgbio.2018.02.001 | H 2 O (1). A quantity of Cr(NO 3 ) 3 ·9H 2 O (0.80 g, 1.0 mmol) was placed in a flask and dissolved in 2.5 mL of H 2 O. Subsequently, 2-hydroxyethyl iminodiacetic acid (0.53 g, 1.5 mmol) was added slowly and under continuous stirring. Initially, 2-hydroxyethyl iminodiacetic acid was not soluble. The solution was heated to 70 o C for 1 h and then it was cooled. Sodium hydroxide was then added slowly to adjust the pH to a final value of ~6.5. The resulting solution was stirred overnight. On the following morning, addition of cold ethanol at 4 °C resulted after several weeks in the deposition of a red crystalline material. The crystals were isolated by filtration and dried in vacuo. The yield was 0.20 g (20%). Anal. Calcd for 1, Na[Cr{HOCH 2 CH 2 N(CH 2 COO) 2 } 2 ] .H 2 O, C 12 H 20 CrN 2 ΝaO 11 , M.W. 443.29: C, 32.52; H, 4.55, N, 6.32; Found: C, 32.54; H, 4.53; N, 6.35. FT-IR (KBr, cm -1 ) for 1: ν as (COO – ): 1634cm -1 , ν s (COO – ): 1384 cm -1 . 2.2.2. Preparation of (NeoΗ) 2 [Cr{HOCH 2 CH 2 N(CH 2 COO) 2 } 2 ] .(OH) .(H 2 O) (2). A quantity of (CH 3 CO 2 ) 7 Cr 3 (OH) 2 (0.50 g, 0.83 mmol) was placed in a flask and dissolved in 2.5 mL of H 2 O. Subsequently, 2-hydroxyethyl iminodiacetic acid (0.44 g, 2.5 mmol) was added slowly and under continuous stirring. At first, 2-hydroxyethyl iminodiacetic acid was not soluble. The solution was heated to 70 o C for 1 h and then it was cooled to room ACCEPTED MANUSCRIPT | [] | [] | ["Na[Cr{HOCH 2 CH 2 N(CH 2 COO) 2 } 2 ] .H 2 O", "(NeoΗ) 2 [Cr{HOCH 2 CH 2 N(CH 2 COO) 2 } 2 ] .(OH) .(H 2 O)"] | ["Cr(NO 3 ) 3 ·9H 2 O--0.80 g, 1.0 mmol", "(CH 3 CO 2 ) 7 Cr 3 (OH) 2--0.50 g, 0.83 mmol"] | ["Sodium hydroxide--adjust the pH to a final value of ~6.5"] | ["2-hydroxyethyl iminodiacetic acid--0.53 g, 1.5 mmol", "2-hydroxyethyl iminodiacetic acid--0.44 g, 2.5 mmol"] | ["70 o C"] | ["overnight"] | ["H 2 O--2.5 mL"]
00958972.2011.572966 | 2.2. Synthesis of {[Pb(phen) 2 (L)] .4H 2 O} n (1) PbAc 2 3H 2 O (75.9 mg, 0.2 mmol), phen (39.6 mg, 0.2 mmol), Na 2 L (82.4 mg, 0.2 mmol), and doubly deionized water (10.0 mL) were sealed in a 23.0 mL teflon-lined autoclave and heated at 160  C for 2 days under autogenous pressure. After the mixture cooled to room temperature at a rate of 2.8  Ch 1 , orange block-shaped crystals suitable for X-ray analysis were obtained (yield: 28% based on phen). Anal. Calcd for C 38 H 30 N 4 O 12 S 2 Pb: C, 45.37%; H, 3.01%; and N, 5.57%. Found: C, 45.55%; H, 3.02%; and N, 5.59%. IR (KBr, cm 1 ): 3401 br, 3075 w, 1682 s, 1628 s, 1605 s, 1513 w, 1490 m, 1422 m, 1226 s, 1180 s, 1140 m, 1075 m, 1020 ms, 850 m, 707 m, 630 ms, and 539 m. | [] | [] | ["{[Pb(phen) 2 (L)] .4H 2 O} n", "C 38 H 30 N 4 O 12 S 2 Pb"] | ["PbAc 2 ?3H 2 O--75.9 mg, 0.2 mmol"] | [] | ["phen--39.6 mg, 0.2 mmol", "Na 2 L--82.4 mg, 0.2 mmol"] | ["160 \nC"] | ["2 days"] | ["doubly deionized water--10.0 mL"]
00958972.2013.855305 | [Nd 2 Sr 3 (pda) 6 (H 2 O) 18 ]·12H 2 O (Nd -2; light-purple): Yield: 64% (0.0220 g). Anal. Calcd for Nd 2 Sr 3 C 42 H 78 N 6 O 54 (%): C, 24.22; H, 3.78; N, 4.04. Found: C, 24.57; H, 3.50; N, 3.98. IR (KBr, cm −1 ): 3406 (m), 1617 (s), 1434 (s), 1390 (s), 1275 (s), 1190 (s), 1082 (s), 1019 (s), 922 (s), 768 (s), 732 (s), 702 (s), 660 (s). | [] | [] | ["[Nd 2 Sr 3 (pda) 6 (H 2 O) 18 ]·12H 2 O", "Nd 2 Sr 3 C 42 H 78 N 6 O 54"] | [] | [] | [] | [] | [] | []
j.micromeso.2007.05.018 | 2. Experimental The gallium trimesate Ga 12 O(OH) 12 ({OH} 4 ,{H 2 O} 5 ) [btc] 6 Æ 24H 2 O (MIL-96) was hydrothermally synthesized under autogeneous pressure from a mixture of gallium nitrate, trimethyl 1,3,5-benzenetricarboxylate in water. The starting reactants were gallium nitrate (Ga(NO 3 ) 3 Æ xH 2 O, Aldrich, 99.9%), trimethyl 1,3,5-benzenetricarboxylate (C 6 H 3 (CO 2 CH 3 ) 3 , 98%, Aldrich, noted Me 3 btc). Typically, the reaction mixture containing the molar ratio: 2 Ga(NO 3 ) 3 Æ xH 2 O (0.87 mmol, 0.222 g), 1 Me 3 btc (0.44 mmol, 0.112 g), and 640H 2 O (278 mmol, 5 ml) was placed in a 23 ml Teﬂon-lined steel Parr autoclave at 210 C for 5 h. The synthesis pH was 1. After the hydrothermal treatment, a pale yellow powdered product was obtained together recrystallized elongated needle-shape crystals of trimesic acid. This mixture is ﬁltered oﬀ, washed with deionized water and dried in air at room temperature, and then placed in N,N 0 -dimethylformamide in order to dissolve the excess of unreacted trimesic acid. After ﬁltration, the pure phase of the titled compound is isolated. Flat hexagonal-shape crystals of MIL-96 with 10–60 lm size are observed and suitable for the single-crystal XRD analysis. | [] | [] | ["Ga 12 O(OH) 12 ({OH} 4 ,{H 2 O} 5 ) [btc] 6 Æ 24H 2 O", "MIL-96"] | ["gallium nitrate--0.87 mmol, 0.222 g"] | [] | ["trimethyl 1,3,5-benzenetricarboxylate--0.44 mmol, 0.112 g"] | ["210 \nC"] | ["5 h"] | ["H 2 O--278 mmol, 5 ml"]
c4ra00575a | Found %: C: 64.47, H: 5.90, N: 6.64.Synthesis and crystallisation of [(AlL 3 ){Co(NCS) 2 }(H 2 O)] n A solution of AlL 3 (10 mg, 0.016 mmol) in CH 2 Cl 2 (3 mL) was placed in a test tube and a mixture of CH 2 Cl 2 –MeOH (1 : 1, v/v) was layered on the top. A solution of Co(NCS) 2 (2.1 mg, 0.012 mol) in MeOH was carefully layered on the top of the two solutions and the tube was sealed. Aer two weeks of diﬀusion, light pink crystals suitable for X-ray diﬀraction studies were obtained. | [] | [] | ["[(AlL 3 ){Co(NCS) 2 }(H 2 O)] n"] | ["Co(NCS) 2 --2.1 mg, 0.012 mol"] | [] | ["AlL 3--10 mg, 0.016 mmol"] | [] | ["two weeks"] | ["CH 2 Cl 2 --3 mL", "MeOH--unknown"]
c2ce26521d | S YNTHESIS OF {[ZNL(BIBP)]?DMA?(H 2 O) 2 } n (4). A mixture of Zn(NO 3 ) 2 ?6H 2 O (29.7 mg, 0.1 mmol), H 2 L (33.3 mg, 0.1 mmol) and bibp (28.6 mg, 0.1 mmol) was dissolved in 8 mL DMA–H 2 O (1 : 1, v/v). The final mixture was placed in a Parr Teflon-lined stainless steel vessel (15 mL) under autogenous pressure and heated at 100 uC for three days. Large quantities of colorlessblock crystals were obtained and the crystals were filtered off, washed with distilled water, and dried under ambient conditions. Yield of the reaction was ca. 63% based on the H 2 L ligand. Anal. calcd for C 42 H 40 ZnN 6 O 7 : C, 62.57%, H, 5.00%, N, 10.42%; found: C, 62.65%, H, 5.06%, N, 10.46%. IR (KBr, cm 21 ): 3446(w), 3130(w), 2360(m), 1685(s), 1592(s), 1525(m), 1508(m), 1407(s), 1312(m), 1270(w), 1173(s), 1109(s), 1011(m), 952(m), 846(m), 786(m), 690(w), 557(w), 521(w), 463(w).S YNTHESIS OF {[COL(BPYB) 0.5 ]?(H 2 O) 2 } n (5). Co(NO 3 ) 2 ?6H 2 O (29.1 mg, 0.1 mmol), H 2 L (33.3 mg, 0.1 mmol) and bpyb (23.2 mg, 0.1 mmol) were added to water (2 mL) and DMF (6 mL). The final mixture was placed in a Parr Teflon-lined stainless steel vessel (15 mL) under autogenous pressure and heated at 100 uC for three days. Large quantities of black-block crystals were obtained and the crystals were filtered off, washed with distilled water, and dried under ambient conditions. Yield of the reaction was ca. 67% based on the H 2 L ligand. Anal. calcd for C 28 H 23 CoN 2 O 6 : C, 62.00%, H, 4.27%, N, 5.16%; found: C, 62.03%, H, 4.35%, N, 5.21%. IR (KBr, cm 21 ): 3442(m), 3072(w), 1650(m), 1593(s), 1553(m), 1488(m), 1394(s), 1310(s), 1221(m), 1139(m), 1014(m), 865(m), 845(w), 781(w), 694(w), 545(w), 447(w). | [] | [] | ["{[ZNL(BIBP)]?DMA?(H 2 O) 2 } n", "C 42 H 40 ZnN 6 O 7"] | ["Zn(NO 3 ) 2 ?6H 2 O--29.7 mg, 0.1 mmol"] | [] | ["H 2 L--33.3 mg, 0.1 mmol", "bibp--28.6 mg, 0.1 mmol"] | ["100 uC"] | ["three days"] | ["DMA–H 2 O (1 : 1, v/v)--8 mL"]
c5ce00478k | Yield: 20% (based on the H 2 BPDC ligand). Anal. calcd (%) for C 40 H 36 N 3 O 21 AgDy 2 : C, 36.19%; H, 2.73%; N, 3.17%. Found: C, 36.65%; H, 2.72%; N, 3.23%. FT-IR (KBr, cm −1 ): 3442(s), 1605(s), 1547(s), 1463(s), 1345(s), 1226(w), 1105(s), 952(w), 874(m), 774(m), 680(w), 627(w), 543(w).ĳHo 2 AgĲIN) 2 ĲBPDC) 2 ĲH 2 O) 2 ]ĴĲNO 3 )Ĵ2H 2 O (5). The compound was synthesized in a manner similar to that for compound 1 except that NdĲClO 4 ) 3 Ĵ6H 2 O was replaced with HoĲClO 4 ) 3 Ĵ6H 2 O (0.170 g, 0.3 mmol). Pink block crystals of 5 were obtained. Yield: 25% (based on the H 2 BPDC ligand).Anal. calcd (%) for C 40 H 32 N 3 O 19 AgHo 2 : C, 37.06%; H, 2.49%; N, 3.24%. Found: C, 37.05%; H, 2.63%; N, 3.27%. FT-IR (KBr, cm −1 ): 3431(s), 1607(s), 1546(s), 1463(m), 1335(s), 1221(w), 1100(s), 948(w), 873(m), 769(m), 684(m), 627(w), 527(w), 432(w). | [] | [] | ["ĳHo 2 AgĲIN) 2 ĲBPDC) 2 ĲH 2 O) 2 ]ĴĲNO 3 )Ĵ2H 2 O", "C 40 H 36 N 3 O 21 AgDy 2", "C 40 H 32 N 3 O 19 AgHo 2"] | ["NdĲClO 4 ) 3 Ĵ6H 2 O--NaN", "HoĲClO 4 ) 3 Ĵ6H 2 O--0.170 g, 0.3 mmol"] | [] | ["H 2 BPDC--NaN"] | [] | [] | []
b109191n | Pd(L 2 )Cl 2 , 8. 0.13 g (0.34 mmol) L 2 and 0.1 g (0.34 mmol) Na 2 PdCl 4 was mixed together in 10 cm 3 CH 2 Cl 2 . The solution was stirred for 20 min and then ﬁltered to remove undissolved material. The solution was concentrated in vacuo to ca. 1–2 cm 3 and then EtOH diﬀused into the solution to aﬀord yellow crystals of 8. Found: C, 52.49; H, 4.97; N, 5.05; calc. for C 24 H 27 N 2 PCl 2 Pd: C, 52.24; H, 4.93; N, 5.08%.[Cu(L 2 ) 2 ]ClO 4 , 9. 0.1 g (3 mmol) [Cu(CH 3 CN) 4 ]ClO 4 was added to a solution of 0.11 g (0.3 mmol) L 2 in CH 2 Cl 2 (10 cm 3 ) and the mixture was stirred until all the [Cu(CH 3 CN) 4 ]ClO 4 dissolved. Then, the clear solution was concentrated in vacuo to ca. 2 cm 3 and slow diﬀusion of diethyl ether into it gave colorless single crystals of 9 suitable for X-ray analysis in 85% yield. Found: C, 62.99; H, 5.97; N, 6.05; calc. for C 48 H 54 N 4 O 4 P 2 ClCu: C, 63.22; H, 5.97; N, 6.15%. | [] | ["20 min"] | ["Pd(L 2 )Cl 2", "[Cu(L 2 ) 2 ]ClO 4"] | ["Na 2 PdCl 4--0.1 g, 0.34 mmol", "[Cu(CH 3 CN) 4 ]ClO 4--0.1 g, 3 mmol"] | [] | ["L 2--0.13 g, 0.34 mmol", "L 2--0.11 g, 0.3 mmol"] | [] | [] | ["CH 2 Cl 2--10 cm 3", "CH 2 Cl 2--10 cm 3"]
acs.cgd.9b01150 | 18 filtration, washed with isopropanol and dried in air; yield 410 mg (40%, per Mn). The elemental analysis for C 18 H 20 N 2 O 4 IMn (Mr = 510.20). Calcd: C, 42.37; H, 3.95; N, 5.49; Mn, 10.77%. Found: C, 42.15; H, 3.83; N, 5.24; Mn, 10.46%. IR (ATR, cm –1 ): 3149 (br), 2915 (w), 1607 (vs), 1544 (s), 1439 (s), 1305 (s), 1218 (s), 1030 (m), 890 (m), 760 (m), 640 (m), 449 (s). {[Mn(HL 1 ) 2 ]NCS} n (4). This complex was prepared in a way similar to that of 1, but using NH 4 NCS (0.31 g, 4 mmol) instead of NH 4 Cl. The dark brown crystals were collected after 1 day by filtration, washed with isopropanol and dried in air; yield 220 mg (25%, per Mn). The elemental analysis for C 19 H 20 N 3 O 4 SMn (Mr = 441.38). Calcd: C, 51.70; H, 4.57; N, 9.52; S, 7.26; Mn, 12.44%. Found: C, 51.65; H, 4.28; N, 9.36; S, 7.15; Mn, 12.25%. IR (ATR, cm –1 ): 3145 (br), 3056 (w), 2924 (w), 2071 (s), 1599 (vs), 1543 (s), 1444 (s), 1293 (m), 1219 (m), 1025 (m), 885 (m), 757 (s), 683 (m), 456 (s). {[Mn(HL 2 ) 2 ]Cl} n (5). This complex was prepared in a way similar to that of 1, but using o– vanillin (0.94 g, 6 mmol) instead of salicylaldehyde. The dark brown precipitate was collected after 1 day by filtration, washed with isopropanol and dried in air; yield 212 mg (43%, per Mn). The elemental analysis for C 20 H 24 N 2 O 6 ClMn (Mr = 487.81). Calcd: C, 50.17; H, 5.05; N, 5.85; Mn, 11.47%. Found: C, 50.05; H, 4.97; N, 5.74; Mn, 11.35%. IR (ATR, cm –1 ): 3434(br), 3396 (w), 3186 (br),2936 (w), 1607 (vs), 1551 (m), 1469 (s), 1300 (m), 1249 (s), 1029 (m), 864 (s), 744 (s), 640 (m), 453 (m). It should be noted that that 5 can be also obtained by the ordinary method of synthesis using manganese chloride tetrahydrate instead of manganese powder and ammonium chloride. | [] | [] | ["C 18 H 20 N 2 O 4 IMn", "[Mn(HL 1 ) 2 ]NCS", "C 19 H 20 N 3 O 4 SMn", "[Mn(HL 2 ) 2 ]Cl", "C 20 H 24 N 2 O 6 ClMn"] | ["samarium(III) nitrate hexahydrate --22.2 mg, 0.050 mmol", "NH 4 NCS--0.31 g, 4 mmol", "o– vanillin--0.94 g, 6 mmol"] | [] | ["HL 1--NaN", "NaN--NaN", "HL 2--NaN"] | ["708C", "room temperature", "room temperature"] | ["48 h", "1 day", "1 day"] | ["DMF--2 mL", "water--0.5 mL", "isopropanol--NaN"]
s41467-018-04833-1 | Synthesis of [Ca 3 (HL) 2 (DMF) 5 ] n (Ca-MOF).H 4 L was prepared in a similar method according to the reference 48 and characterized by 1 H NMR (400 MHz, DMSO-d 6 , 25 °C, δ): 13.34 (s, 4 H), 8.45 (d, 2 H), 8.41 (s, 2 H), 8.24 (s, 2 H), 7.24 (s, 1 H), 7.20 (d, 2 H), 7.06 (d, 2 H), 5.25 (s, 2 H). Twenty milligram (0.047 mmol) H 4 L and 20 mg (0.18 mmol) CaCl 2 was added into a 20 mL glass bottle, then 6 mL DMF/H 2 O (v/v = 5/2) mixed solution was injected following by about 2 min ultrasound for clear yellow-green mixture. Sealed by a cover, the glass bottle was heated at 85 °C for 48 h. The reaction mixture was then allowed to cool to room temperature naturally. Colorless block-shaped crystals of Ca-MOF were collected, washed with DMF/H 2 O (v/v = 5/2) solution for three times and dried under vacuum for 10 h. Yield 55%, based on H 4 L. Anal. calcd for C 59 H 59 N 7 O 21 Ca 3 :C, 53.59; H, 4. 46; N, 7.41. Found: C, 53.12; H, 4.54; N, 7.28. FT-IR (KBr, cm −1 ): ν = 3340 (w), 2927 (w), 1708 (m), 1656 (s), 1608 (m), 1556 (m), 1382 (s), 1214 (m), 1108 (m), 775(m), 732(m), 678 (w). TG curve of Ca-MOF shows a weight loss of 1.2% before 100 °C, which should be attributed to a small amount of water from surrounding environment. There is no obvious weight loss before 230 °C, and the two obvious weight loss between 230 and 530 °C should be ascribed to the loss of DMF molecules with a weight loss of 27.4%. The overwhelming weight loss after 530 °C indicates the decomposition and collapse of the framework. | [] | ["10 h"] | ["[Ca 3 (HL) 2 (DMF) 5 ] n", "C 59 H 59 N 7 O 21 Ca 3"] | ["CaCl 2--20 mg (0.18 mmol)"] | [] | ["H 4 L--20 mg (0.047 mmol)"] | ["85 \nC"] | ["48 h"] | ["DMF/H 2 O--6 mL (v/v = 5/2)"]
c7ce00410a | Linker H 2 L (40.8 mg, 0.093 mmol), Zn(NO 3 ) 2 ·4H 2 O (51.9 mg, 0.199 mmol, 2.1 equiv.) and benzoic acid (16.3 mg, 0.133 mmol, 1.4 equiv.) were solved in DEF (3 mL). The solution was thermally treated at 80 °C for 20 h resulting in a white precipitate. The solid was washed with DEF (3 x 5 mL). Single Crystal X-Ray Analysis Single crystal diffraction experiment was performed at H ELMHOLTZZENTRUM BERLIN FÜR MATERIALIEN UND ENERGIE on BESSY-MX BL-14.2 beamline, equipped with one-circle goniometer and Mar MX-225 CCD detector (Rayonics, Illinois). | [] | [] | ["Zn(H 2 L)(BA)"] | ["Zn(NO 3 ) 2 ·4H 2 O--51.9 mg, 0.199 mmol, 2.1 equiv."] | [] | ["H 2 L--40.8 mg, 0.093 mmol", "benzoic acid--16.3 mg, 0.133 mmol, 1.4 equiv."] | ["80 \n°C"] | ["20 h"] | ["DEF--3 mL"]
j.poly.2016.06.029 | 2.2. Synthesis 2.2.1. Synthesis of {[In 2 L1 2 ]((CH 3 ) 2 NH 2 ) 2 (DMF) 2 (H 2 O) 4.5 } n (InMOF-1) A mixture of In(NO 3 ) 3 xH 2 O (0.025 g), H 4 L1 (0.021 g, 0.05 mmol), concentrated HNO 3 (0.5 mL), DMF (4.0 mL) and distilled water (1.0 mL) was added to a 15 mL Teﬂon-lined stainlesssteel autoclave and heated at 120 °C for 64 h. After the mixture was cooled to room temperature over a period of 18 h, colorless block crystals suitable for X-ray diffraction analysis were collected, washed with DMF, ethanol and dried under ambient conditions. | [] | ["18 h"] | ["{[In 2 L1 2 ]((CH 3 ) 2 NH 2 ) 2 (DMF) 2 (H 2 O) 4.5 } n", "InMOF-1"] | ["In(NO 3 ) 3 ?xH 2 O--0.025 g"] | ["concentrated HNO 3--0.5 mL"] | ["H 4 L1--0.021 g, 0.05 mmol"] | ["120 \nC"] | ["64 h"] | ["DMF--4.0 mL", "distilled water--1.0 mL"]
c9ra10870j | Yields based on H 4 L: 57.4% (32 mg) for 1; 56.2% (31 mg) for 2; 61.3% (34 mg) for 3. Elemental analysis (%) calcd for 1: C 16 H 13 O 12 Gd (554.51), C, 34.62; H, 2.34; found: C, 34.65; H, 2.41; For 2:C 16 H 13 O 12 Eu (549.23), C, 34.96; H, 2.37; found: C, 35.00; H, 2.12; For 3:C 16 H 13 O 12 Tb (556.19), C, 34.52; H, 2.34; found: C, 34.49; H, 2.00. FT-IR (KBr pellet: cm 1 ,Fig.S1†)for1:3641(m), 3177 (m), 3086 (m), 1885 (w), 1551 (vs), 1380 (vs), 1259 (s), 1118 (s), 1017 (s), 785 (s), 714 (s), 552 (m), 492 (m), 421 (m). For 2: 3641 (m), 3167 (m), 3076 (m), 1895 (w), 1551 (vs), 1380 (vs), 1270 (s), 1118 (s), 1007 (s), 785 (s), 714 (s), 552 (m), 502 (m), 421 (m). For 3: 3641 (m), 3177 (m), 3076 (m), 1895 (w), 1562 (vs), 1380 (vs), 1270 (s), 1118 (s), 1017 (s), 785 (s), 714 (s), 552 (m), 512 (m), 431 (m). | [] | [] | ["C 16 H 13 O 12 Gd", "C 16 H 13 O 12 Eu", "C 16 H 13 O 12 Tb"] | [] | [] | [] | [] | [] | []
b103384k | After several days the resulting green microcrystals were separated, washed with diethyl ether and dried in vacuo. The yield was 21 mg (85%). Anal. Found: C, 38.69; H, 2.20; N, 5.82; Cu, 25.46. Calcd for C 16 Cu 2 H 11 N 2 O 8.5 : C, 38.87; H, 2.24; N, 5.67; Cu, 25.71%. IR [ν/cm ⫺1 ] as KBr disk: 3367, 1600, 1573, 1432, 1360, 1267, 1230, 981, 883, 766, 696, 626. UV-vis [λ/nm (ε/M ⫺1 cm ⫺1 )]: 657 [powder]; 628 (315) [in 0.1 M NaOH solution]. | [] | ["several days"] | ["C 16 Cu 2 H 11 N 2 O 8.5"] | [] | [] | [] | [] | [] | []
cm802400f | The autoclave was then sealed and heated up at 150 °C for 5 days, followed by cooling to room temperature. A large amount of colorless octahedral crystalline materials was obtained with a yield of 42.3% (based on zinc salt). The crystals were washed using ethanol three times and dried in air for other measurements. | [] | [] | [] | [] | [] | [] | ["150 \nC"] | ["5 days"] | []
b202085h | {[Ni 2 (Him) 2 L 2 (H 2 O) 6 ]ⴢ8H 2 O} n 2. To prevent immediate formation of an insoluble precipitate, the synthesis was conducted in very dilute conditions. An aqueous solution (200 cm 3 ) of a mixture of Ni(NO 3 ) 2 ⴢ6H 2 O (0.145 g, 0.5 mmol) and imidazole (0.068 g, 1 mmol) was added to an aqueous solution (100 cm 3 ) of Na 2 Lⴢ2H 2 O (0.242 g, 1 mmol). Green crystals of 2 were obtained. (Found: C, 26.24; H, 4.30; N, 20.52. Calc. for C 9 H 18 N 6 O 9 Ni: C, 26.18; H, 4.39; N, 20.35%). IR data (KBr disc)/cm ⫺1 : 3377–3128 (br), 2242 (sh), 2202s, 2178s, 2139 (sh) 1778m, 1649 (sh), 1631m, 1546 (sh), 1528s (br), 1461s (br), 1442 (sh), 1333m. | [] | [] | ["[Ni 2 (Him) 2 L 2 (H 2 O) 6 ]ⴢ8H 2 O", "C 9 H 18 N 6 O 9 Ni"] | ["Ni(NO 3 ) 2 ⴢ6H 2 O--0.145 g, 0.5 mmol"] | [] | ["imidazole--0.068 g, 1 mmol", "Na 2 Lⴢ2H 2 O--0.242 g, 1 mmol"] | [] | [] | ["aqueous solution--200 cm 3", "aqueous solution--100 cm 3"]
b809584a | Method 2. The sodium salt of 2,6-pyridinedihydroxamic acid (2,6-pyhaNa 2 ·8H 2 O) (0.13 g, 0.34 mmol) was added to K 2 [Pt IV Cl 6 ] (0.15 g, 0.31 mmol) in deionised water (15 cm 3 ). The reaction was stirred for 96 h turning orange, concentrated in vacuo and a yellow precipitate (0.05 g, 29%) was ﬁltered, washed with cold H 2 O and dried over P 2 O 5 . (Found C, 29.8; H, 2.3; N, 5.05%. Calc. for C 14 H 12 N 2 O 10 Pt requires C, 29.85; H, 2.15; N, 5.0%); d H (400 MHz, d 6 DMSO) 14.61 (2H, s, br, OH), 8.46 (2H, t, 3 J 7.8, aromatic H),8.04(2H,dd, 3 J 7.8 & 4 J 1.5, aromatic H), 7.99 (2H, dd, 3 J 7.8 & 4 J 1.5, aromatic H), n max /cm -1 3469 s, (OH), 1713vs, 1658vs (CO).Single crystals of trans-[Pt II (2,6-pyca H-1 ) 2 ]·2H 2 O, suitable for an X-ray diffraction study, were obtained from the ﬁltrate after standing at room temperature for 6 days.Method 3. 2,6-Pyridinedicarboxylic acid (2,6-pyca) (0.10 g, 0.62 mmol) was added to K 2 [Pt IV Cl 6 ] (0.15 g, 0.31 mmol) in deionised water (20 cm 3 ) and reﬂuxed for 3 h. On cooling NH 2 OH, generated from reaction of NH 2 OH.HCl (0.09 g, 1.24 mmol) and NaOH (0.05 g, 1.24 mmol) in deionised water (5 cm 3 ), was added. The reaction was stirred for 18 h and a yellow precipitate (0.08 g, 46%) was ﬁltered, washed with cold H 2 O and dried over P 2 O 5 . (Found C, 29.8; H, 2.2; N, 5.1%. Calc. for C 14 H 12 N 2 O 10 Pt requires C, 29.85; H, 2.15; N, 5.0%); d H (400 MHz, d 6 DMSO) 14.61 (2H, s, br, OH), 8.46 (2H, t, 3 J 7.8, aromatic H), 8.04 (2H, dd, 3 J 7.8 & 4 J 1.5, aromatic H), 7.99 (2H, dd, 3 J 7.8 & 4 J 1.5, aromatic H). IR (KBr disc) n max /cm -1 3469 s, (OH), 1713vs, 1658vs (CO). | ["room temperature"] | ["6 days", "18 h"] | ["2,6-pyridinedihydroxamic acid", "K 2 [Pt IV Cl 6 ]", "trans-[Pt II (2,6-pyca H-1 ) 2 ]·2H 2 O", "2,6-Pyridinedicarboxylic acid"] | ["K 2 [Pt IV Cl 6 ]--0.15 g, 0.31 mmol"] | ["Et 3 N--0.014 mL, 0.1 mmol", "NH 2 OH.HCl--0.09 g, 1.24 mmol", "NaOH--0.05 g, 1.24 mmol"] | ["sodium salt of 2,6-pyridinedihydroxamic acid--0.13 g, 0.34 mmol", "2,6-pyridinedicarboxylic acid--0.10 g, 0.62 mmol"] | ["ambient temperature", "refluxed"] | ["96 h", "3 h"] | ["deionised water--15 cm 3", "deionised water--20 cm 3"]
b812117f | (10 mL) of [Mg(1–CH 3 im) 2 (H 2 O) 2 Fe(CN) 5 (1–CH 3 im)]$H 2 O (51.1 mg, 0.1 mmol) was put in the two legs of a glass H tube, and the two solutions were carefully mixed with ethanol. Dark-red crystals were obtained after several weeks. They were ﬁltered, washed with 1 : 1 (v/v) water–methanol and dried at room temperature. Yield: 28.8 mg (54.0%). Anal. Calcd. for C 19 H 20 N 9 O 3 FeMn: C, 42.80; H, 3.78; N, 23.64. Found: C, 42.96; H, 3.82; N, 23.14. IR (KBr): n(ChN), 2131 s, 2120 m. | [] | [] | ["[Mg(1–CH 3 im) 2 (H 2 O) 2 Fe(CN) 5 (1–CH 3 im)]$H 2 O", "C 19 H 20 N 9 O 3 FeMn"] | ["Fe--51.1 mg, 0.1 mmol"] | [] | ["1–CH 3 im--10 mL"] | [] | ["several weeks"] | ["ethanol--carefully mixed", "1 : 1 (v/v) water–methanol--washed"]
c2cc33855f | b Powder.c Isomorphous with the Li analogue.d Saturated solutions of LiClH 2 O (11%), CaCl 2 6H 2 O (29%), Ca(NO 3 ) 2 4H 2 O (51%). | [] | [] | [] | [] | [] | [] | [] | [] | ["LiClH 2 O--11%", "CaCl 2 6H 2 O--29%", "Ca(NO 3 ) 2 4H 2 O--51%"]
ic048371u | Yield: 0.119 g (0.057 mmol, 72%). Anal. Calcd for C 70 H 68 F 24 N 28 Ni 2 O 6 P 4 : C, 40.14; H, 3.27; N, 18.72. Found: C, 40.31; H, 3.24; N, 18.92. IR (KBr pellet) (cm -1 ): 3079 bm, 1598 m, 1571 m, 1492 w, 1417 m, 1324 w, 1226 m, 1191 w, 1106 w, 1049 m, 1014 m, 842 s, 738 m, 573 m, 557 m, 545 m, 527 m. The Co II compound 2 was synthesized by a procedure similar to that employed for 1; Co(ClO 4 ) 2 ‚6H 2 O was used instead of Ni(ClO 4 ) 2 ‚6H 2 O. Yield: 52%.Anal. Calcd for C 70 H 68 Co 2 F 24 N 28 O 6 P 4 : C, 40.13; H, 3.27; N, 18.72.Found: C, 40.31; H, 3.20; N, 18.91. IR (KBr pellet) (cm -1 ): 3081 bm, 1597 s, 1569 m, 1491 w, 1416 s, 1324 w, 1225 m, 1190 w, 1108 w, 1050 m, 1011 m, 839 s, 739 m, 572 m, 557 s, 544 m, 528 m. | [] | [] | ["C 70 H 68 F 24 N 28 Ni 2 O 6 P 4", "C 70 H 68 Co 2 F 24 N 28 O 6 P 4"] | ["Ni(ClO 4 ) 2 ‚6H 2 O--NaN", "Co(ClO 4 ) 2 ‚6H 2 O--NaN"] | [] | [] | [] | [] | []
j.poly.2006.09.094 | 2.3. HgBr 2 (HpicOH) (2) To an ethanolic solution of mercury(II) bromi de (0.3 g; 0.83 mmol in 15 ml of EtOH) an ethanolic solution of 3-hydroxypicolinic acid was added dropwise (0.12 g; 0.86 mmol in 25 ml EtOH). The reaction mixture was left to stand for a few days. The crystalline product was ﬁltered oﬀ, washed with cold ethanol and dried. Yield: 0.37 g (90.5%). Anal. Calc. for C 6 H 5 Br 2 HgNO 3 (mol. wt. | [] | ["a few days"] | ["HgBr 2 (HpicOH)"] | ["mercury(II) bromide--0.3 g; 0.83 mmol"] | [] | ["3-hydroxypicolinic acid--0.12 g; 0.86 mmol"] | [] | [] | ["EtOH--15 ml"]
s00775-007-0285-z | ESI–MS: m/z = 409.0 ([M–Cl] + , calc. 409.0).[Zn 2 (MIm 2 Pr) 2 (ox)] (direct synthesis) To a solution of [Zn(MIm 2 Pr)Cl] (50 mg, 0.15 mmol) in water (5 mL) was added a solution of potassium oxalate hydrate (14 mg, 0.075 mmol) in water (3 mL). The solution was stirred overnight at room temperature, during which gradually a white precipitate formed. The precipitate was separated by centrifugation and washed three times with water (3 · 20 mL). The product [Zn 2 (MIm 2 Pr) 2 (ox)] was dried in vacuo and obtained as a white powder in 82% yield (42 mg, 0.061 mmol). Anal. for C 24 H 26 N 8 O 8 Zn 2 6H 2 O (685.33): calc. C 36.33, H 4.83, N 14.12; found: C 36.45, H 4.50, N 14.25. IR (solid): m = 3,476.8, 3,135.4, 1,671.3, 1,651.6, 1,600.2, 1,544.9, 1,504.8, 1,423.6, 1,382.7, 1,320.1, 1,287.2, 1,158.1, 1,137.9, 985.1, 769.4, 745.1, 710.4 cm –1 . | [] | [] | ["[Zn 2 (MIm 2 Pr) 2 (ox)]", "C 24 H 26 N 8 O 8 Zn 2 6H 2 O"] | ["[Zn(MIm 2 Pr)Cl]--50 mg, 0.15 mmol"] | [] | ["potassium oxalate hydrate--14 mg, 0.075 mmol"] | ["room temperature"] | ["overnight"] | ["water--5 mL"]
c2ce06176g | Anal. Calcd for C 25 H 32 CdN 4 O 12 (M r ¼ 692.95): C, 43.33; H, 4.66; N, 8.09. Found: C, 43.42; H, 4.61; N, 8.02%. IR (cm 1 ): 3384(w), 3206(w), 3128(w), 1665(m), 1613(m), 1556(s), 1452(m), 1408(s), 1373(s), 1323(w), 1286(w), 1240(w), 1110(w), 1087(w), 1046(w), 938(w), 799(w), 783(w), 731(m), 657(w), 627(w).Synthesis of [Zn 2 (HL) 2 (biim-3) 2 ]$3H 2 O (2). The preparation of 2 was similar to that of 1 except that Zn(CH 3 COO) 2 $2H 2 O (0.022 g, 0.1 mmol) was used instead of Cd(CH 3 COO) 2 $2H 2 O.Colorless crystals of 2 were obtained in 44% yield. Anal. Calcd for C 50 H 50 N 8 O 17 Zn 2 (M r ¼ 1165.72): C, 51.51; H, 4.33; N, 9.61.Found: C, 51.58; H, 4.39; N, 9.52%. IR (cm 1 ): 3423(m), 3130 (w), 1669(s), 1623(s), 1575(s), 1528(m), 1452(m), 1403(s), 1354(s), 1319(m), 1240(w), 1109(w), 1094(w), 1045(w), 952(w), 884(w), 842(w), 780(w), 731(w), 656(w), 457(w).Synthesis of [Zn(HL)(biim-4)] (3). The preparation of 3 was similar to that of 2 except that biim-4 (0.019 g, 0.1 mmol) was used instead of biim-3. Colorless crystals of 3 were obtained in 51% yield. Anal. Calcd for C 26 H 24 N 4 O 7 Zn (M r ¼ 569.86): C, 54.80; H, 4.25; N, 9.83. Found: C, 54.68; H, 4.34; N, 9.72%. IR (cm 1 ): 3445(w), 3133(w), 2937(w), 1677(s), 1620(s), 1575(s), 1535(m), 1447(w), 1365(s), 1340(s), 1256(w), 1111(m), 1095(m), 1035(w), 951(w), 856(w), 780(w), 727(w), 655(w), 625(w), 507(w), 458(w), 422(w). | [] | [] | ["[Zn 2 (HL) 2 (biim-3) 2 ]$3H 2 O", "C 50 H 50 N 8 O 17 Zn 2", "[Zn(HL)(biim-4)]"] | ["Zn(CH 3 COO) 2 $2H 2 O--0.022 g, 0.1 mmol"] | [] | ["HL--not provided", "biim-3--not provided", "biim-4--0.019 g, 0.1 mmol"] | [] | [] | []
ic970150j | [Ag 2 (3,3′-dicyanodiphenylacetylene)(CF 3 SO 3 ) 2 ] (3). A mixture of 3,3′-dicyanodiphenylacetylene (10 mg, 0.04 mmol) and silver(I) triflate (12 mg, 0.05 mmol) in toluene (5 mL) was prepared in a clean vial with a Teflon-lined screw cap and heated in a programmable oven.Heating from room temperature to 100 °Cat20°C/h, holding at 100 °C for 2 h, and cooling to room temperature at 1.2 °C/h yielded a homogeneous solution. Allowing the vial to stand for7datroom temperature afforded material suitable for X-ray analysis as colorless prisms. Anal. Calcd for C 18 H 8 N 2 O 6 F 6 S 2 Ag 2 : C, 29.13; H, 1.09; N, 3.77. Found: C, 29.13; H, 1.16; N, 3.81. | [] | [] | ["C 18 H 8 N 2 O 6 F 6 S 2 Ag 2 "] | ["silver(I) triflate --12 mg, 0.05 mmol"] | [] | ["3,3′-dicyanodiphenylacetylene --10 mg, 0.04 mmol"] | ["room temperature to 100 \n°C at 20 \n°C/h, holding at 100 \n°C for 2 h"] | ["7 days"] | ["toluene --5 mL"]
ic502772k | Synthesis of [{(1)Co 3 (μ-OH)(μ-H 2 O)(H 2 O) 4 }·14H 2 O] n (5). Network 5 was also synthesized in a similar manner with a similar scale as that of network 3, however using Co(OAc) 2 ·2H 2 O in place of Mn(OAc) 2 ·4H 2 O. Deep green-colored crystals of network 5 were obtained after a period of 5−6 days. Yield (based on 1): 0.225 g (83%). Anal. Calcd for C 42 H 41 Co 4 N 6 O 22 ·14H 2 O: C, 34.32; H, 4.73; N, 5.72. Found: C, 34.37; H, 4.61; N, 5.28. FTIR spectrum (Zn−Se ATR, selected peaks): 3335 (OH), 1602 (COO), 1563 (CO) cm −1 .Absorption spectrum (solid state, λ max /nm): 620, 584, 547.Synthesis of [{(2)Co 2 (μ-OH)(H 2 O) 3 }{Co(H 2 O) 3 }·11 H 2 O] n (6).Network 6 was prepared in a similar fashion with a similar scale as that of network 5, however using metalloligand 2. Deep brown-colored crystals of network 6 were obtained after a period of 3−4 days. Yield (based on 2): 0.238 g (90%). Anal. Calcd for C 42 H 35 Co 4 N 6 O 19 · 11H 2 O: C, 37.05; H, 4.22; N, 6.17. Found: C, 37.15; H, 4.45; N, 6.22. | [] | [] | ["{[(1)Co 3 (μ-OH)(μ-H 2 O)(H 2 O) 4 }·14H 2 O] n", "C 42 H 41 Co 4 N 6 O 22 ·14H 2 O", "{[(2)Co 2 (μ-OH)(H 2 O) 3 }{Co(H 2 O) 3 }·11 H 2 O] n", "C 42 H 35 Co 4 N 6 O 19 · 11H 2 O"] | ["Co(OAc) 2 \n2H 2 O--not specified", "metalloligand 2--not specified"] | [] | [] | [] | ["5−6 days", "3−4 days"] | []
c2dt31286g | Crypt (80 mg, 0.22 mmol) was added to this solution and stirred for another 30 min at room temperature. The red suspension was ﬁltered through a syringe ﬁlter and the resulting red solution was layered with tetrahydrofuran (THF). The compound 2a was crystallized in 4–5 days as red plates at the bottom of the test tube.For all the cases yields (85%, 80%, 75%, 85%, 75% and 80% for 1–4, 1a and 2a, respectively) are high and crystals are monophasic. We have used powders derived from single crystals for the solid state band-gap, electrochemical measurements and other characterizations. The crystals were washed with ethylenediamine and dried in vacuum in a glove box and ground ﬁnely into the powder form prior to the measurements. | [] | ["4-5 days"] | ["Crypt"] | [] | [] | ["Crypt--80 mg, 0.22 mmol"] | [] | ["30 min"] | ["tetrahydrofuran (THF)--NaN"]
00958971003739780 | 2.4. Preparation of 4 Compound 4 was prepared from a mixture of ZnCl 2  4H 2 O (0.052 g 0.25 mmol), aconitic acid (0.087 g, 0.50 mmol), 1,10 0 -phen (0.090 g, 0.50 mmol), and 8 mL H 2 O; the pH was adjusted to 5 with 1 M NaOH. The mixture was stirred for 25 min then placed in a Teflon-lined stainless steel bomb and heated to 150  C under autogenous pressure for 4 days. The reaction system was then cooled to room temperature over 24 h. Yellow crystals of 4 were obtained. Yield: 51% (based on Zn). Elemental Anal. Calcd (%): C, 23.69; H, 1.99; Found (%): C, 23.63; H, 1.94. IR (cm 1 ): 3620(s), 3244(s), 1526(s), 1376(s), 1330(s), 1211(m), 955(w), 844(s), 731(s), 601(m), 528(w), 431(w). | [] | ["24 h"] | ["Compound 4"] | ["ZnCl 2 ?4H 2 O--0.052 g, 0.25 mmol"] | [] | ["aconitic acid--0.087 g, 0.50 mmol", "1,10 0 -phen--0.090 g, 0.50 mmol"] | ["150 \nC"] | ["4 days"] | ["H 2 O--8 mL"]
ic501704g | Synthesis of 7. H 2 L 4 (0.234 g 1.0 mmol) was dissolved in 15 mL methanol, then 0.233 g (1.0 mmol) of Cu(NO 3 ) 2 ·2.5H 2 O and 0.14 mL N(C 2 H 5 ) 3 were added. The mixture was stirred and heated to 80 °C for 30 min and then left at room temperature for slow evaporation; deep-green crystals of 7 suitable for X-rays started to form after ∼5d. | [] | [] | ["H 2 L 4"] | ["Cu(NO 3 ) 2 \n2.5H 2 O--0.233 g (1.0 mmol)"] | [] | ["H 2 L 4--0.234 g 1.0 mmol", "N(C 2 H 5 ) 3--0.14 mL"] | ["80 °C"] | ["30 min", "5d"] | ["methanol--15 mL"]
j.molstruc.2014.11.004 | Synthesis of the complex The silver(I) complex with sulfadoxine (AgSFX) was synthesized by the reaction of 1.0  10 3 mol of a freshly prepared aqueous AgNO 3 solution (2 mL) with a basic aqueous solution of SFX containing 1.1  10 3 mol of potassium hydroxide and 1.0  10 3 mol of SFX (12.5 mL). After one hour of constant stirring at room temperature, a white solid precipitated and was collected by ﬁltration, washed with cold water, and dried in a desiccator with P 4 O 10 . Yield 71.9%. Anal. Calcd. for [Ag(C 12 H 13 N 4 O 4 S)] (%): C, 34.5; H, 2.64; N, 13.4. Found: C, 34.3; H, 2.52; N, 13.0. AgSFX is poorly soluble in water, DMSO, DMF, chloroform, acetonitrile, hexane, ethanol and methanol. Accordingly, in the absence of single crystals of suitable size and quality, and being impossible to grow suitable samples by recrystallization from solution, we adopted the powder diffraction route to structural characterization [25] which, in through the years [26–28], became a viable and efﬁcient tool to obtain otherwise inaccessible structural information of metal complexes of limited structural complexity. | [] | [] | ["AgSFX", "[Ag(C 12 H 13 N 4 O 4 S)]"] | ["AgNO 3 solution--1.0  10 3 mol, 2 mL", "potassium hydroxide--1.1  10 3 mol"] | [] | ["SFX--1.0  10 3 mol, 12.5 mL"] | ["room temperature"] | ["one hour"] | ["water--cold"]
00958972.2010.515214 | Htea} n (2) To an aqueous solution (3 mL) of ZnCl 2 (13.6 mg, 0.1 mmol), a methanol solution (7 mL) containing bim (11.8 mg, 0.1 mmol) and H 3 btc (21.0 mg, 0.1 mmol) was slowly added with constant stirring. The pH of the mixture was adjusted to 7 by triethylamine.After further stirring for 1 h, the resulting mixture was filtered. Upon slow evaporation of the filtrate at room temperature, blue block-shaped crystals were grown within 10 days (Yield: 58% based on bim). Anal. Calcd for C 22 H 25 N 3 O 6 Zn: C, 53.62%; H, 5.11%; N, 8.53%. Found: C, 53.75%; H, 4.99%; N, 8.53%. IR (KBr, cm 1 ): 3113 w, 1623 s, 1564 s, 1421 m, 1368 s, 1344 s, 1306 m, 649 w, 722 m. | [] | ["10 days"] | ["Htea} n", "C 22 H 25 N 3 O 6 Zn"] | ["ZnCl 2--13.6 mg, 0.1 mmol"] | ["triethylamine--adjust pH to 7"] | ["bim--11.8 mg, 0.1 mmol", "H 3 btc--21.0 mg, 0.1 mmol"] | [] | ["1 h"] | ["methanol solution--7 mL", "aqueous solution--3 mL"]
c3ra47136e | Synthesis of [Ag 2 (bpmb) 3 (2-Hsb) 2 ] n (2) The synthesis of 2 was similar to that described for 1, except for the diﬀerent molar ratios of the starting materials and heating time. A mixture of CH 3 COOAg (0.065 g, 0.40 mmol), 2-H 2 sb (0.084 g, 0.40 mmol), bpmb (0.095 g, 0.40 mmol), distilled water (13 mL) and acetonitrile (3 mL) was placed in a 30 mL Teon lined stainless-steel reactor and heated at 393 K for 36 h. A er cooling to room temperature, a clear solution was obtained and then  ltered. The resulting solution was allowed to evaporate in the dark for two days. Then colorless plate-like crystals were collected by ltration. Yield: 76%. Anal. calcd (%) for C 56 H 52 N 12 Ag 2 S 2 O 10 : C, 50.53; H, 3.76; N, 12.63. Found: C, 50.30; H, 3.83; N, 12.52. IR (KBr pellet, cm 1 ): 3519 (m), 3117 (s), 2935 (m), 2656 (w), 1716 (s), 1589 (w), 1518 (s), 1438 (s), 1424 (s), 1400 (s), 1358 (m), 1286 (s), 1258 (s), 1238 (s), 1187 (s), 1165 (s), 1141 (s), 1093 (s), 1078 (m), 1060 (m), 1021 (m), 1002 (m), 976 (m), 890 (w), 849 (w), 767 (s), 745 (s), 728 (m), 617 (s), 570 (m). | [] | ["two days"] | ["[Ag 2 (bpmb) 3 (2-Hsb) 2 ] n", "2", "C 56 H 52 N 12 Ag 2 S 2 O 10"] | ["CH 3 COOAg--0.065 g, 0.40 mmol"] | [] | ["2-H 2 sb--0.084 g, 0.40 mmol", "bpmb--0.095 g, 0.40 mmol"] | ["393 K"] | ["36 h"] | ["distilled water --13 mL", "acetonitrile --3 mL"]
j.poly.2015.08.006 | 2.4.13. Synthesis of Ag(BTFT) 500 mg (1.56 mmol) K(BTFT) was dissolved in 10 mL of water and an aqueous solution of 265 mg (1.56 mmol) of AgNO 3 in 5 mL of water were added. Immediately a colourless and light-sensitive precipitate was observed. After stirring for 30 min under exclusion of light, the precipitate was ﬁltered off and washed with water and diethyl ether. Thus we obtained 580 mg (1.49 mmol, 96% yield) of Ag(BTFT). C 9 H 3 F 6 N 4 Ag (389.01): calcd. C 27.79; H, 0.78; N, 14.40. Found C, 27.81; H, 0.83; N, 14.45. The compound is completely insoluble in all common solvents, thus no spectroscopy was feasible. Attempts to characterise the material by powder X-ray diffraction failed. The material turned out to be amorphous. | [] | [] | ["Ag(BTFT)", "C 9 H 3 F 6 N 4 Ag"] | ["AgNO 3--265 mg, 1.56 mmol"] | [] | ["K(BTFT)--500 mg, 1.56 mmol"] | [] | ["30 min"] | ["water--10 mL"]
cg300612k | Synthesis of [Zn(L)(4,4′-bpy) 0.5 ] n (5). The procedure is similar to the synthesis of 3 except that 4,4′-bpy (0.0078 g, 0.05 mmol) and Zn(NO 3 ) 2 ·6H 2 O (0.014 g, 0.05 mmol) were used instead of 1, 4-bbi and Cd(NO 3 ) 2 ·4H 2 O. Colorless block crystals of 5 were obtained in 73% yield based on Zn(NO 3 ) 2 ·6H 2 O. Anal. Calcd for C 18 H 11 N 2 O 5 Zn (400.66): C 53.96, H 2.77, N 6.99. Found: C 53.92, H 2.79, N 6.95.IR/cm −1 (KBr): 3428(m, br), 3106(m), 1649(s), 1633(s), 1625(s), 1524(s), 1373(s), 1336(s), 1279(w), 1188(m), 1073 (w), 856(w), 836(w), 779(w). | [] | [] | ["[Zn(L)(4,4′-bpy) 0.5 ] n", "C 18 H 11 N 2 O 5 Zn"] | ["Zn(NO 3 ) 2 \n6H 2 O--0.014 g, 0.05 mmol"] | [] | ["4,4′-bpy--0.0078 g, 0.05 mmol"] | [] | [] | []
j.jssc.2016.01.001 | 2.2.4. [EuAg(pdc) 2 ] n (4) A 10 mL solution of pyridine-3,4-dicarboxylic acid (0.48 mmol)) was adjusted to pH E 7 by NaOH solution (1 mol L  1 ), to which a 16 mL solution of AgNO 3 (0.87 mmol) and Eu(NO 3 ) 3  6H 2 O (0.50 mmol) was added. Then, the obtained mixture was transferred into a Teﬂon-line autoclave (23 mL) and heated at 160 °C for 4 days and then cooled for 3 days to the room temperature. Then yellow crystals of (4) were obtained. Elem anal calcd for C 14 H 6 AgEuN 2 O 8 (4): C, 28.50, H, 1.03, N, 4.75%. Found: C, 28.36, H, 1.04, N, 4.78%. IR(KBr pellet, cm  1 ): 3094 ( ν Ar–H ), 1638, 1536 ( ν as(COO  ) ), 1612, 1572, 1483 ( ν benzene skeleton ), 1395, 1361 ( ν s (COO  ) ), 1276–1062 ( ν C–C , ν C–N, ν C–O ), 454 ( ν Eu–O ). | [] | ["3 days"] | ["[EuAg(pdc) 2 ] n", "C 14 H 6 AgEuN 2 O 8"] | ["AgNO 3--0.87 mmol", "Eu(NO 3 ) 3 \n6H 2 O--0.50 mmol"] | [] | ["pyridine-3,4-dicarboxylic acid--0.48 mmol"] | ["160 °C"] | ["4 days"] | ["H 2 O--16 mL"]
acs.cgd.8b01806 | Synthesis of {[Cd 2 I 2 (BDC) 2 (INH) 2 ].(2DMF)(H 2 O)}n, 1 To methanol solution (10 ml) of INH (isoniazid) (0.137 g, 1 mmol) was carefully layered by the help of DMF solvent over the aqueous solution of (10 ml) of CdI 2 (0.366 g, 1 mmol). Terephthalic acid (H 2 BDC) (0.166 g, 1 mmol) in ethanol (10 ml) was neutralized with Et 3 N solution (0.212 g, 2 mmol) and was injected cautiously over the isoniazid solution followed by DMF solvent to make an undisturbed layer. It was then allowed to diffuse for a week. The colorless needle-shaped crystals were deposited on the glass wall. The crystals were separated mechanically under a microscope and washed with methanol and water (1:1) mixture, and dried. The yield of {[Cd 2 I 2 (BDC) 2 (INH) 2 ].(2DMF)(H 2 O)}n, 1 was 72 % (0.039 g). Elemental analysis Page 5 of 44 ACS Paragon Plus Environment Crystal Growth & Design 1 2 3 4 5 6 7 8 9 10 11 12 13 14 15 16 17 18 19 20 21 22 23 24 25 26 27 28 29 30 31 32 33 34 35 36 37 38 39 40 41 42 43 44 45 46 47 48 49 50 51 52 53 54 55 56 57 58 59 60 | [] | [] | ["{[Cd 2 I 2 (BDC) 2 (INH) 2 ].(2DMF)(H 2 O)}n, 1"] | ["CdI 2--0.366 g, 1 mmol"] | [] | ["INH (isoniazid)--0.137 g, 1 mmol", "Terephthalic acid (H 2 BDC)--0.166 g, 1 mmol", "Et 3 N--0.212 g, 2 mmol"] | [] | ["a week"] | ["methanol--10 ml", "ethanol--10 ml", "DMF--2 ml", "water--1:1 mixture"]
cm101193g | [Ag(2)(SO 3 CF 3 ) 3 EtOH] n (4). IR (ATR): ν~ = 3410, 3330, 3232, 1644, 1610, 1492, 1378, 1246, 1223, 1166, 1026, 987, 961, 635, 510, 489 cm -1 . DSC: 381 K (108 °C) ethanol extrusion, 529 K (256 °C) melting and decomposition of the residual compound, which is indicated by a second cooling and heating cycle. Anal. found: C 28.12, H 1.73, N 7.49; C 13 H 10 AgF 8 N 3 O 4 S requires C 27.68, H 1.79, N 7.45. | [] | [] | ["[Ag(2)(SO 3 CF 3 ) 3 EtOH] n", "C 13 H 10 AgF 8 N 3 O 4 S"] | [] | [] | [] | [] | [] | []
j.molstruc.2014.12.083 | {Ag 2 (pza)(pna)3H 2 O} n (4) The synthesis of 4 was similar to that of 1, but with H 2 pna (53.2 mg, 0.2 mmol) in place of H 2 pca. The resultant solution was allowed to evaporate slowly in darkness at room temperature for several days to afford the product as irregular-shaped colourless crystals of 4. (Yield: 73%, based on silver). Anal. Calc. (found) for Ag 2 C 22 H 22 N 6 O 9 : C, 36.19 (36.23); H, 3.04 (3.12); N, 11.51 (11.58)%. IR (KBr): m (cm 1 ) = 3415 (m), 3281 (m), 3148 (m), 1677 (s), 1556 (m), 1450 (m), 1410 (m), 1377 (s), 1258 (m), 1167 (m), 1046 (m), 1021 (m), 861 (w), 789 (m), 651 (w), 575 (w), 556 (w), 524 (w), 435 (w). | [] | ["several days"] | ["{Ag 2 (pza)(pna)3H 2 O} n", "4", "Ag 2 C 22 H 22 N 6 O 9"] | [] | [] | ["H 2 pna--53.2 mg, 0.2 mmol"] | [] | [] | []
s1600536806006829 | Experimental The title compound was synthesized by adding a dimethylformamide solution (10 ml) of 1,10-phenanthroline (0.04 g, 0.2 mmol) and 4bromoisophthalic acid (0.05 g, 0.2 mmol) dropwise to a stirred aqueous solution (10 ml) of cobalt(II) sulfate heptahydrate (0.06 g, 0.2 mmol) at 298 K. The reaction mixture was then ﬁltered and the ﬁltrate allowed to stand for about six weeks until red crystals were obtained. Block-shaped crystals of (I) suitable for X-ray diffraction were collected by ﬁltration, washed with water and ethanol and dried in air. | [] | [] | ["1,10-phenanthroline-cobalt(II)-4bromoisophthalic acid"] | ["cobalt(II) sulfate heptahydrate--0.06 g, 0.2 mmol"] | [] | ["1,10-phenanthroline--0.04 g, 0.2 mmol", "4bromoisophthalic acid--0.05 g, 0.2 mmol"] | ["298 K"] | ["about six weeks"] | ["dimethylformamide solution--10 ml", "aqueous solution--10 ml"]
cg7008094 | The new MOF materials were synthesized in Teﬂon liners by dissolving 0.10 mmol of K 2 PtCl 4 or K 2 PdCl 4 in 10 mL of water or DMF, followed by addition of 0.20 mmol of pyridine-3,5dicarboxylic acid (3,5-PDA) and 0.40 mmol of the respective cornerstone metal nitrate, M(NO 3 ) n · XH 2 O(M) Mg 2+ ,Mn 2+ , Co 2+ ,Ni 2+ ,Zn 2+ ,Cd 2+ ,La 3+ ,Ce 3+ ,Nd 3+ ). The Teﬂon liners were sealed inside steel autoclaves and placed in a preheated oven at 100 or 120 °C for 12 h. After being cooled in air to room temperature, the product was ﬁltered and washed with the respective solvent. | [] | [] | [] | ["K 2 PtCl 4 --0.10 mmol", "K 2 PdCl 4 --0.10 mmol", "M(NO 3 ) n · XH 2 O(M) Mg 2+ ,Mn 2+ , Co 2+ ,Ni 2+ ,Zn 2+ ,Cd 2+ ,La 3+ ,Ce 3+ ,Nd 3+ --0.40 mmol"] | [] | ["pyridine-3,5dicarboxylic acid (3,5-PDA)--0.20 mmol"] | ["100 or 120 \nC"] | ["12 h"] | ["water--10 mL", "DMF--10 mL"]
ja211381e | Found: C, 32.43; H, 2.02; N, 3.16. IR: 3420 (w), 1595 (vs), 1563 (s), 1379 (vs), 1403 (s), 1222 (m), 1187 (m), 1073 (w), 1042 (w), 1010 (w), 829 (m), 776 (s), 762 (m). | [] | [] | [] | [] | [] | [] | [] | [] | []
00958972.2010.515214 | 2.4. Preparation of [Zn(bim) 2 (bdc)] n (3) Zn(OAc) 2  3H 2 O (21.9 mg, 0.1 mmol), bim (11.8 mg, 0.1 mmol), H 2 bdc (16.6 mg, 0.1 mmol), doubly deionized water (10 mL), and NaOH solution (0.2 mol L 1 , 0.5 mL) were sealed in a Teflon-lined reactor (23 mL) and heated at 140  C for 72 h. | [] | [] | ["[Zn(bim) 2 (bdc)] n", "NaN"] | ["Zn(OAc) 2  3H 2 O--21.9 mg, 0.1 mmol"] | [] | ["bim--11.8 mg, 0.1 mmol", "H 2 bdc--16.6 mg, 0.1 mmol"] | ["140  C"] | ["72 h"] | ["doubly deionized water--10 mL", "NaOH solution--0.2 mol L 1, 0.5 mL"]
j.ica.2011.08.060 | When 1 mmol of tn was added instead of 10 mmol and following the same procedure than for compound 2a, a violet precipitate of composition Ni(mtpO) 2 (tn)(H 2 O) was formed immediately. | [] | [] | ["Ni(mtpO) 2 (tn)(H 2 O)"] | [] | [] | ["tn--1 mmol"] | [] | [] | []
00958970500470741 | 2.2.3. {[Er(NTA)(H 2 O)] .H 2 O} n (3). The procedure was similar to that for 1 except that Er 2 O 3 was used. Light-pink crystals of 3 were obtained in 58.3% yields (01141 g). Anal. Calcd for C 6 H 10 ErNO 8 : C, 18.41; H, 2.55; N, 3.58. Found: C, 18.35; H, 2.50; N, 3.51%. IR (KBr, cm 1 ): 3555(m), 3373(s), 3257(s), 2963(w), 2914(w), 1647(s), 1595(s), 1562(s), 1471(m), 1451(w), 1440(w), 1406(s), 1352(w) 1318(m), 1300((m), 1254(m), 1116(m), 1024(w), 997(w), 971(w), 943.7(w), 912(m), 960(m), 743(w), 669(w), 644(w), 622(w), 570(w), 550(w), 517(w), 475(w), 414(w). | [] | [] | ["{[Er(NTA)(H 2 O)] .H 2 O} n", "C 6 H 10 ErNO 8"] | ["Er 2 O 3--not specified"] | [] | [] | [] | [] | []
s1600536810027029 | Experimental A mixture of Ag(I)nitrate (1.5mmol), benzo[d][1,2,3]thiadiazole-7-carboxylate acid (0.75 mmol), in 10 ml water solvent was sealed in a Teflon-lined stainless-steel Parr bomb that was heated at 413 K for 48 h. Red crystals of the title complex were collected after the bomb was allowed to cool to room temperature.Yield 20% based on metal salte.Refinement Hydrogen atoms were included in calculated positions and treated as riding on their parent C atoms with C—H = 0.93Å and U iso (H) = 1.2U eq (C). | [] | [] | [] | ["Ag(I)nitrate--1.5 mmol"] | [] | ["benzo[d][1,2,3]thiadiazole-7-carboxylate acid--0.75 mmol"] | ["413 K"] | ["48 h"] | ["water--10 ml"]
j.ica.2011.06.043 | 2.2.2. Synthesis of [Zn 2 (L)(male) 2 ]3H 2 O(2) A mixture of ZnCO 3 (12.5 mg, 0.10 mmol), H 2 male (11.6 mg, 0.10 mmol), L (16.8 mg, 0.05 mmol), and water (10 mL) was placed in a Teﬂon reactor (15 mL) and heated at 170 °C for 3 days. After the mixture had been cooled to room temperature at a rate of 10 °Ch 1 , colorless crystals of 2 were obtained with a yield of 74% (based on ZnCO 3 ). Anal. Calc. for C 25 H 30 N 8 O 11 Zn 2 (M r = 749.37): C, 40.07; H, 4.04; N, 14.95. Found: C, 39.87; H, 4.12; N, 14.81%. IR (cm 1 ): 3428(s), 3129(w), 1596(s), 1523(w), 1456(m), 1377(m), 1296(w), 1243(m), 1204(w), 1109(s), 1027(w), 980(w), 950(m), 836(m), 753(w), 688(w), 656(m), 626(w), 517(w). | [] | [] | ["[Zn 2 (L)(male) 2 ]\n3H 2 O", "C 25 H 30 N 8 O 11 Zn 2"] | ["ZnCO 3--12.5 mg, 0.10 mmol"] | [] | ["H 2 male--11.6 mg, 0.10 mmol", "L--16.8 mg, 0.05 mmol"] | ["170 °C"] | ["3 days"] | ["water--10 mL"]
cg0505822 | Synthesis of L. 2,2′-Dipyridylamine (2.565 g, 15.0 mmol), 2,6dibromopyridine (1.185 g, 5.00 mmol), anhydrous potassium carbonate (3.45 g, 25.0 mmol), and cupric sulfate (0.19 g) were placed in a 50 mL flask, heated to 200 °C, and stirred for 8 h under N 2 . The reaction was monitored by TLC. After the reaction mixture was cooled to ambient temperature, dichloromethane and water were added to dissolve the solid. The aqueous phase was discarded, and the organic phase was washed with distilled water to neutral pH and then dried with MgSO 4 . The product was purified by a silica gel column with ethyl acetate as the eluent to obtain a colorless solid of N,N,N′,N′-tetrakis(2-pyridyl)-2,6-pyridinediamine (L; 2.7 g, 65%). | [] | [] | ["N,N,N′,N′-tetrakis(2-pyridyl)-2,6-pyridinediamine"] | ["cupric sulfate--0.19 g"] | [] | ["2,2′-Dipyridylamine--2.565 g, 15.0 mmol", "2,6dibromopyridine--1.185 g, 5.00 mmol", "anhydrous potassium carbonate--3.45 g, 25.0 mmol"] | ["200 \nC"] | ["8 h"] | []
ic801275w | Syntheses of H 2 L 2 ,H 2 L 3 , and H 2 L 4 . A mixture of ethyl 4-hydroxybenzoate (8.30 g, 50 mmol) and NaOH (2.00 g, 50 mmol) in DMSO (20 mL) was stirred at 5 °C for 2 h, and then dichloromethane (2.12 g, 25 mmol) was added. The mixture was stirred at 5 °C for 48 h and then poured into 200 mL of water. A white solid of diethyl 4,4′-methylenebis(oxy)dibenzoate formed immediately, which was isolated by ﬁltration in 91% yield after drying in air.A mixture of diethyl 4,4′-methylenebis(oxy)dibenzoate (17.20 g, 50 mmol) and KOH (11.20 g, 200 mmol) in H 2 O (200 mL) was stirred at 100 °Cfor8handwascooledtoroom temperature. Then the mixture was adjusted to pH ≈ 5 with HCl (1.0 mol · L -1 ), and a white solid of H 2 L 2 formed immediately, which was isolated by ﬁltration in 75% yield after drying in air. IR (cm -1 ): 3897 (w), 3743 (m), 2982 (w), 1716 (s), 1645 (m), 1608 (s), 1539 (m), 1510 (s), 1462 (m), 1369 (m), 1314 (s), 1275 (s), 1218 (s), 1168 (s), 1105 (m), 1025 (s), 849 (w), 767 (m). | [] | [] | ["H 2 L 2", "H 2 L 3", "H 2 L 4"] | [] | ["NaOH--2.00 g, 50 mmol", "KOH--11.20 g, 200 mmol"] | ["ethyl 4-hydroxybenzoate--8.30 g, 50 mmol", "diethyl 4,4'-methylenebis(oxy)dibenzoate--17.20 g, 50 mmol"] | ["5 °C", "100 °C", "room temperature"] | ["2 h", "48 h", "8 h"] | ["DMSO--20 mL", "H 2 O--200 mL"]
j.jssc.2014.01.020 | 2.2.3. Synthesis of [Tb 2 (Hpdc) 2 (C 2 O 4 )(H 2 O) 4 ] n  2nH 2 O (3) The procedure was similar to method 2 of 1 except that Tb (NO 3 ) 3  6H 2 O was used instead of Sm(NO 3 ) 3  6H 2 O. The crystals were ﬁltered and washed with water and left to air-dry. Yield: 86% (35.35 mg). Anal. Calcd. for C 12 H 16 N 4 O 18 Tb 2 (822.12): C 17.53, H 1.96, N 6.82%. Found: C 17.43, H 1.97, N 6.87%. FT-IR (KBr, cm  1 ): 3400 (m), 1677 (m), 1 5 78 (s), 1 517 (m), 1 469 (m), 14 36 (m), 1098 (m), 589(m),532(m),491(m).2.2.4. Synthesis of of [Dy 2 (Hpdc) 2 (C 2 O 4 )(H 2 O) 4 ] n  2nH 2 O (4) The procedure was similar to method 2 of 1 except that Dy (NO 3 ) 3  6H 2 O was used instead of Sm(NO 3 ) 3  6H 2 O. The crystals were ﬁltered and washed with water and left to air-dry. Yield: 86% (35.66 mg). Anal. Calcd. for C 12 H 16 N 4 O 18 Dy 2 (829.27): C 17.38, H 1.95, N 6.76%. Found: C 17.37, H 1.92, N 6.63%. FT -IR (KBr, cm  1 ): 3400 (m), 1681 (m), 1 579 (s), 1519 (m), 14 7 0 (m), 1 435 (m), 1 098 (m), 591 (m), 531 (m), 489 (m). | [] | [] | ["[Tb 2 (Hpdc) 2 (C 2 O 4 )(H 2 O) 4 ] n  2nH 2 O", "C 12 H 16 N 4 O 18 Tb 2"] | ["Tb (NO 3 ) 3  6H 2 O--NaN"] | [] | ["Hpdc--NaN", "C 2 O 4--NaN"] | [] | [] | []
j.jssc.2009.03.012 | 2.4.4. [(CuSCN) 2 L] n (4) White prism crystals of 4 were obtained by the similar method described for 3 except that CuSCN was used instead of AgSCN (about 61% yield based on CuSCN). Anal. Calc for C 36 H 38 Cu 2 N 10 S 2 (801.98): C, 53.92; H, 4.78; N, 17.47. Found: C, 53.01; H, 5.02; N, 17.60. IR (cm –1 ): 3116(m), 2975(w), 2087(s), 1631(w), 1510(s), 1499(m). 1385(m), 1294(w), 1275(w), 1222(s), 1106(s), 1186(s), 1024(w), 924(w), 848(w), 827(m), 806(w), 759(m), 746(m), 658(m), 616(w).ARTICLE IN PRESS Scheme 1. Synthetic route of ligand.H.-S. Weng et al. / Journal of Solid State Chemistry 182 (2009) 1408–1416 1409 2.5. X-ray crystallography The X-ray single-crystal data of 1–4 are listed in Table 1.Intensity data were collected at room temperature on a Rigaku Mercury CCD area-detector diffractometer with a graphitemonochromator utilizing MoK a radiation ( l ¼ 0.71073 A ˚ ). | [] | [] | ["[(CuSCN) 2 L] n", "C 36 H 38 Cu 2 N 10 S 2"] | ["CuSCN--NaN"] | [] | [] | [] | [] | []
acs.cgd.0c01272 | 2.3. Preparation of Six Ca-Based MOFs. PFC-36. BPDA (30 mg) was dissolved in a mixture of distilled water (0.5 mL) and DMF (2.5 mL) at room temperature. Calcium nitrate tetrahydrate (30 mg) was then added to the solution; the reaction mixture was then sealed in a 20 mL glassware, and kept at 90 °C for 2 days. Once cooled to room temperature, the resulting colorless rodlike crystals were collected. FTIR (KBr): = 3441 (w), 1712 (vs), 1576 (s), 1247 (s), 1020 (vs), 701 (s) cm −1 . Anal. Calcd (%) for PFC-36: C, 48.32; H, 2.03; N, 9.39%. Found: C, 46.68; H, 3.17; N, 8.26%.PFC-37. TATB (15 mg) was dissolved in DMA (3 mL), and calcium nitrate tetrahydrate (15 mg) was then added to the solution, followed by 20% HNO 3 (200 μL). The reaction mixture was then sealed in a 20 mL glassware, and kept at 120 °C for 3 days. Once cooled to room temperature, the resulting colorless block crystals were collected. FTIR (KBr): = 3407 (w), 1622 (vs), 1613 (s), 1558 (s), 1254 (s), 1017 (vs), 702 (s) cm −1 . Anal. Calcd (%) for PFC-37: C, 57.0; H, 3.67; N, 9.49%. Found: C, 49.1; H, 4.48; N, 9.08%. | [] | [] | ["PFC-36", "PFC-37"] | ["Calcium nitrate tetrahydrate--30 mg"] | ["20% HNO 3--200 μL"] | ["BPDA--30 mg", "TATB--15 mg"] | ["90 °C", "120 °C"] | ["2 days", "3 days"] | ["distilled water--0.5 mL", "DMF--2.5 mL", "DMA--3 mL"]
c8ce01916a | Synthesis of compound [Ca(H 2 O) 3 (OCMe 2 ) 4 ][Fe 2 (SC 6 H 2 Cl 2 S) 4 ]·3 OCMe 2 1. A mixture of HSC 6 H 2 Cl 2 SH (157 mg, 0.74 mmol) and 10 ml of an aqueous suspension of CaO (5 wt%) was stirred for 15 min. Then, a solution of FeCl 3 ·6H 2 O (100 mg, 0.37 mmol) in 10 mL of EtOH/H 2 O (1/1) was slowly added and stirred for 30 min. The solid was filtered-off, washed with H 2 O and nHeptane. Further crystallization from acetone/n-hexane (1/1) yielded to suitable crystals (90 mg, 24.6 % yield) for X-ray diffraction studies of compound [Ca(H 2 O) 3 (OCMe 2 ) 4 ][Fe 2 (SC 6 H 2 Cl 2 S) 4 ]·3 OCMe 2 1. Anal. Calcd. (Found) for C 42 H 50 CaCl 8 Fe 2 O 9 S 8 (1-OCMe 2 ): C, 36.27 (36.51); H, 3.62 (3.36); S, 18.44 (17.74).Synthesis of compound [Ba(OCMe 2 ) 6 ][Fe 2 (SC 6 H 2 Cl 2 S) 4 ] 2. Following the same procedure as that described for compound 1, but using an aqueous suspension (10 mL) of Ba(OH) 2 ·8H 2 O (5 wt%) instead, crystals of compound [Ba(OCMe 2 ) 6 ][Fe 2 (SC 6 H 2 Cl 2 S) 4 ] 2 (130 mg, 32.4 % yield) were obtained upon crystallization of the solid residue by slow diffusion of n-Heptane into an acetone solution (1:1). Anal. Calcd. (Found) for C 36 H 32 BaCl 8 Fe 2 O 4 S 8 (2-2OCMe 2 ): C, 32.81 (32.42); H, 2.45 (2.81); S, 19.47 (17.98).Synthesis of compound [Zn(DMF) 6 ][Fe 2 (SC 6 H 2 Cl 2 S) 4 ] 3. Following the same procedure as that described for compound 1, but using an aqueous suspension (10 mL) of an aqueous suspension of Zn(OH) 2 (5 wt%) instead, crystals of compound [Zn(DMF) 6 ][Fe 2 (SC 6 H 2 Cl 2 S) 4 ] 3 (240 mg, 30.1 % yield) were obtained upon extracting the solid residue in DMF and further crystallization by slow diffusion of CH 2 Cl 2 into a DMF solution. Anal. Calcd. (Found) for C 36 H 36 Cl 8 Fe 2 N 4 O 4 S 8 Zn (3-2DMF): C, 33.11, (32.74); H, 2.78, (2.91); N, 4.29, (4.22); S, 19.64, (18.95). | [] | [] | ["[Ca(H 2 O) 3 (OCMe 2 ) 4 ][Fe 2 (SC 6 H 2 Cl 2 S) 4 ]\n3 OCMe 2 "] | ["HSC 6 H 2 Cl 2 SH--157 mg, 0.74 mmol", "FeCl 3 ·6H 2 O--100 mg, 0.37 mmol", "Ba(OH) 2 ·8H 2 O--aqueous suspension (10 mL)", "Zn(OH) 2--aqueous suspension (10 mL)"] | [] | ["OCMe 2--4", "DMF--6"] | [] | ["15 min", "30 min"] | ["aqueous suspension of CaO (5 wt%)--10 ml", "EtOH/H 2 O (1/1)--10 mL", "acetone/n-hexane (1/1)--crystallization", "n-Heptane--washing", "DMF--extracting", "CH 2 Cl 2--slow diffusion"]
ncrs-2018-0065 | CCDC no.: 1851692 Source of materials The reaction was carried out by the solvothermal method.3,3′-Thiodipropionic acid thiodiacetic acid (0.395 g, 1 mmol), copper(II) acetate (0.199 g, 1 mmol) and 2,2′-bipyridine (0.156 g, 1 mmol) were added to the airtight vessel with the ratio of ethanol and water 1:2 reacting in 393 K for 3 days. The resulting blue solution was filtered. The filtrate was placed for several days yielding blue block-shaped crystals.Yield: 78% (based on Cu element), and elemental analysis: calc. for C 16 H 16 CuN 2 O 4 S: C 48.54, H 4.07, N 7.08; found: C 48.31, H 4.29, N 7.13. The elemental analyses were performed with PERKIN ELMER MODEL 2400 SERIES II. | [] | [] | ["CCDC no.: 1851692"] | ["copper(II) acetate--0.199 g, 1 mmol"] | [] | ["3,3′-Thiodipropionic acid thiodiacetic acid--0.395 g, 1 mmol", "2,2′-bipyridine--0.156 g, 1 mmol"] | ["393 K"] | ["3 days"] | ["ethanol--1", "water--2"]
cg060304i | Found: C 42.77; H 3.65; N 14.24. IR (KBr, cm -1 ): 3416 br, 3125 m, 1636 w, 1606 m, 1523 s, 1441 m, 1405 w, 1357 w, 1236 m, 1107 s, 1092 s, 1029 m, 946 w, 868 w, 740 s, 661 s. | [] | [] | [] | [] | [] | [] | [] | [] | []
j.jssc.2006.04.031 | An identical procedure with 1 was followed to prepare 2 except the starting pH value was changed from 4.5 to 5.0.Red block-like crystals were ﬁltered off together with a small quantity of amorphous black powers, then washed with distilled water and dried in a desiccator at room temperature (yield: 51% based on Mo). The ICP analysis showed that compound 2 contained Mo, 28.39%; Cd, 11.05%; P, 6.14% (calcd.: Mo, 28.37%; Cd, 11.08%; P, 6.11%). The elemental analysis found: C, 20.75%; H, 2.12%; N, 4.86% (calcd.: C, 20.72%; H, 2.09%; N, 4.83%).The preparation of 3 and 4 were identical with 1 except 4,4 0 -bpy was replaced by phen for 3 and 2,2 0 -bpy for 4,as well as the starting pH was changed to 3.0. Orange blocklike crystals of 3 were ﬁltered off together with a small quantity of amorphous black powers, then washed with distilled water and dried in a desiccator at room temperature (yield: 56% based on Mo). The ICP analysis showed that compound 3 contained Mo, 28.09%; Cd, 19.11%; P, 6.08% (calcd.: Mo, 28.03%; Cd, 19.16%; P, 6.03%). The elemental analysis found: C, 14.08%; H, 1.56%; N, 2.79% (calcd.: C, 14.04%; H, 1.57%; N, 2.73%). Orange plate-like crystals of 4 were ﬁltered off together with a small quantity of amorphous black powers, then washed with distilled water and dried in a desiccator at room temperature (yield: 58% based on Mo). The ICP analysis showe d that compound 4 contained Mo, 28.92%; Cd, 19.83%; P, 6.26% (calcd .: Mo, 28.96%; Cd, 19.80%; P, 6.23%). The elemental analysis found: C, 12.12%; H, 1.58%; N, 2.89% (calcd.: C, 12.09%; H, 1.52%; N, 2.82%). | [] | [] | ["1", "2", "3", "4"] | ["Mo--28.39%", "Cd--11.05%", "P--6.14%"] | [] | ["4,4 0 -bpy--NaN", "phen--NaN", "2,2 0 -bpy--NaN"] | [] | [] | []
s11243-019-00334-2 | Synthesis of9,10‑anthraquinone‑1,3‑dicarboxylate acid 1,3-Dimethylanthraquinone (7.55g, 32.0mmol) was dissolved into a mixed solvent of pyridine (300ml) and water (200ml) and heated to reﬂux. Then, KMnO 4 (161.70g, 125mmol) was added gram by gram in 48h. After being cooled to room temperature, the precipitated MnO 2 was ﬁltered oﬀ. The ﬁltrate was then subjected to rotary evaporation to yield ayellow oil, and the ﬁltration bed was extracted with a 20% aqueous solution of KOH (5 × 100ml). The basic extractions were combined together and concentrated to approximately one-third of their original volume with a rotary evaporator. This residue was then combined with the above-mentioned yellow oil, which was then acidiﬁed to pH = 1 with concentrated hydrochloric acid to precipitate a yellow powder. The yellow powder was collected by ﬁltration and treated with diethyl ether. After being dried in air, pure 9,10-anthraquinone-1,3-dicarboxylate acid was obtained in 33% yield. 1 H NMR (400MHz, d 6 -DMSO) δ (ppm) 13.72 (s, 2H), 8.69 (d, J = 2.0Hz, 1H), 8.19 (m, 3H), 7.95 (m, 2H). Anal. Calcd for C 16 H 8 O 6 : C, 64.87; H, 2.72. Found: C, 64.91; H, 2.70. | [] | [] | ["9,10-anthraquinone-1,3-dicarboxylate acid", "C 16 H 8 O 6"] | [] | ["KMnO 4--161.70\thg, 125\thmmol", "20% aqueous solution of KOH--5 × 100\thml", "concentrated hydrochloric acid--not specified"] | ["1,3-Dimethylanthraquinone--7.55\thg, 32.0\thmmol"] | [] | [] | ["pyridine--300\thml", "water--200\thml", "diethyl ether--not specified"]
ic301149e | The product was ﬁltered oﬀ and recrystallized from a mixture of ethyl acetate with heptane. Yield 0.66 g (31%); colorless needle crystals; mp 101−102 °C. IR: ν = 3211, 3139, 3086, 2982, 2933, 2868, 1681, 1556, 1460, 1441, 1418, 1387, 1360, 1348, 1320, 1210, 1168, 1115, 1073, 1041, 1017, 996, 949, 928, 886, 852, 790, 706, 685, 646, 634, 561, 496, 434 cm −1 . | [] | [] | [] | [] | [] | [] | [] | [] | ["ethyl acetate--recrystallized", "heptane--recrystallized"]
acs.cgd.7b01335 | The bottle was heated at 105 °C for 72 h and then cooled to room temperature at a rate of 5 °C min −1 . Colorless block crystals of 3 were obtained in 53.2% yield. Anal. Calcd for C 56 H 57 Cd 2.5 N 4 O 23 : C, 46.87; H, 4.00; N, 3.90%. Found: C, 46.99; H, 4.08; N, 3.81%. IR (KBr, cm −1 ): 3426 (m), 2929 (w), 1664 (s), 1583 (s), 1492 (m), 1398 (m), 1363 (w), 1009 (m), 838 (m), 777 (m), 563 (w), 501 (m). | ["room temperature"] | [] | ["C 56 H 57 Cd 2.5 N 4 O 23"] | [] | [] | [] | ["105 \nC"] | ["72 h"] | []
b007080g | 3: an ethanol–water solution (10 ml) of Ni(bipy) 3 (NO 3 ) 2 (162 mg, 0.249 mmol) and Na(dca) (140 mg, 1.57 mmol) was allowed to diffuse slowly into an ethanol–water solution (10 ml) of Mn(NO 3 ) 2 ·4H 2 O (125 mg, 0.498 mmol). After 2 days large orange/pink crystals of 3 were collected (126 mg, 0.122 mmol, 49%). Found: C, 48.98; H, 2.26; N, 32.13. Calc. for C 42 H 24 NiMn 2 N 24 : C, 48.88; H, 2.32; N, 32.54%. Selected IR (2100–2300) (cm 21 , Nujol): 2290m, 2231m, 2165s.1 S. R. Batten, P. Jensen, B. Moubaraki, K. S. Murray and R. Robson, Chem. Commun., 1998, 439; P. Jensen, S. R. Batten, G. D. Fallon, D. C.R. Hockless, B. Moubaraki, K. S. Murray and R. Robson, J. Solid State Chem., 1999, 145, 387; P. Jensen, S. R. Batten, G. D. Fallon, B.Moubaraki, K. S. Murray and D. J. Price, Chem Commun., 1999, 177; S.R. Batten, P. Jensen, C. J. Kepert, M. Kurmoo, B. Moubaraki, K. S.Murray and D. J. Price, J. Chem. Soc., Dalton Trans., 1999, 2987; P.Jensen, S. R. Batten, B. Moubaraki and K. S. Murray, Chem. Commun., 2000, 793; P. Jensen, D. J. Price, S. R. Batten, B. Moubaraki and K. S.Murray, Chem. Eur. J., 2000, 6, 3186; S. R. Batten, A. R. Harris, P.Jensen, K. S. Murray and A. Ziebell, J. Chem. Soc., Dalton Trans., 2000, in press. | [] | [] | ["Ni(bipy) 3 (NO 3 ) 2", "Na(dca)", "Mn(NO 3 ) 2 ·4H 2 O", "C 42 H 24 NiMn 2 N 24"] | ["Ni(bipy) 3 (NO 3 ) 2--162 mg, 0.249 mmol", "Mn(NO 3 ) 2 ·4H 2 O--125 mg, 0.498 mmol"] | [] | ["Na(dca)--140 mg, 1.57 mmol"] | [] | ["2 days"] | ["ethanol–water solution--10 ml"]
hlca.200590160 | Experimental Part The complex [Hg 3 (dmap) 6 (m-OAc) 2 ] n {(ClO 4 ) 4 } n (1) was prepared by the branch-tube method. dmap (0.122 g, 1 mmol) was placed in one arm of a branched tube, and a 1:2 mixture of Hg(OAc) 2 (0.160 g, 0.5 mmol) and NaClO 4 (0.123 g, 1 mmol) in the other. Then, MeOH was carefully added to fill both arms, the tube was sealed, and the ligand-containing arm was immersed in a bath at 608 , while the other arm was kept at r.t. After 2 d, white crystals had deposited in the colder arm. They were filtered off, washed with acetone and Et 2 O, and dried in air to afford 0.107 g (35%) of 1. M.p. 2058. IR (selected bands; in cm 1 ): 618m, 806s, 1000vs, 1108vs, 1224m, 1399m, 1534s, 1610s, 2905w, 3040w. | [] | [] | ["[Hg 3 (dmap) 6 (m-OAc) 2 ] n {(ClO 4 ) 4 } n"] | ["Hg(OAc) 2--0.160 g, 0.5 mmol", "NaClO 4--0.123 g, 1 mmol"] | [] | ["dmap--0.122 g, 1 mmol"] | ["608"] | ["2 d"] | ["MeOH--filled both arms of the branched tube"]
s10870-010-9772-0 | Compound 2, [K(18-crown-6)][(Ar-DAB)Ga III {N(H) N=Fl}{(H)Fl}] (Fl = ﬂuorendiyl), was obtained in low yield (9%) from the 1:2 reaction of [K(tmeda)][:Ga(Ar-DAB)] with 9-diazoﬂuorene (FlN 2 ) in toluene in the presence of an excess of 18-crown-6 at 25 °C. Deep green crystals of 2 deposited from the reaction mixture after 2 h. At present, the mechanism of formation of 2 is unknown but presumably involves hydrogen abstraction from the reaction solvent. The compound displays negligible solubility in normal deuterated solvents. As a result meaningful NMR spectroscopic data for the compound could not be obtained. Mp 93–96 °C (decomp.); MS (EI), m/z (%): 445 (Ga(Ar-DAB)H ? , 100), 377 (Ar-DABH ? , 63); IR v/cm -1 (Nujol): 3365 m (N–H str.), 1666 s, 1593 s, 1563 s, 1355 s, 1316 m, 1256 m, 1210 m, 757 m; anal. calc. for C 71 H 86 N 4 GaKO 6 : C 71.05%, H 7.22%, N 4.67%; found: C 70.56%, H 7.01%, N 4.64%.Compound 3, [K(OEt 2 ) 3 ][(Ar-DAB)Ga II (CH 2 Ph)Ga II (Ar-DAB)], was obtained in low yield (6%) from the 1:1 reaction of [K(tmeda)][:Ga(Ar-DAB)] with [BrB(Ar-DAB)] in a mixture of diethyl ether and toluene at 25 °C. Deep red crystals of 3 deposited from the reaction mixture after 5 h. | [] | [] | ["[K(18-crown-6)][(Ar-DAB)Ga III {N(H) N=Fl}{(H)Fl}]", "[K(OEt 2 ) 3][(Ar-DAB)Ga II (CH 2 Ph)Ga II (Ar-DAB)]"] | ["[K(tmeda)][:Ga(Ar-DAB)]--1:2 ratio", "[K(tmeda)][:Ga(Ar-DAB)]--1:1 ratio"] | ["18-crown-6--in excess", "[K(OEt 2 ) 3]--3 equivalents"] | ["9-diazoﬂuorene (FlN 2)--excess", "[BrB(Ar-DAB)]--1:1 ratio"] | ["25 °C", "25 °C"] | ["2 h", "5 h"] | ["toluene--in excess", "diethyl ether--mixture with toluene"]
s10876-019-01714-5 | 123 added 2,3,5,6-tetrakis(4-carboxyphenyl)pyrazine which is 0.025 mmol and 13.56 mg into DMF of 2 mL, mixed them to form solutions, stirred the solutions in glass bottle of 30 mL for 60 min. Then using paraﬁlm along with Teﬂon tape to seal the glass bottle, heated solutions for four days under the temperature of 85 C. We acquired 1’s purple crystals after cooling it to the room temperature. The yield was 62% on the basis of Co(II) ions. Anal. Calcd for C 73 H 61 Co 2 N 7 O 23 (1): C, 57.60; H, 4.04; N, 6.44%; found: C, 57.26; H, 3.99; N, 6.24%. IR (4000–400 cm -1 ): 3425 (brs), 3079 (vw), 2220 (w), 2114 (s), 1633 (s), 1495 (s), 1338 (w), 1035 (s), 929 (s), 825 (s), 783 (s), 604 (s), 541 (s), 478 (s). | [] | [] | ["123"] | [] | [] | ["2,3,5,6-tetrakis(4-carboxyphenyl)pyrazine--0.025 mmol, 13.56 mg"] | ["85 \nC"] | ["four days"] | ["DMF--2 mL"]
om2012419 | 1 H NMR (THF-d 8 ): δ 2.61 (s, 6H, CH 3 ), 2.70 (s, 6H, CH 3 ), 6.05 (s, 2H, CH), 7.13 (s, 1H, HCCO 2 ), 10.86 (br, ∼1H, H 2 O). | [] | [] | [] | [] | [] | [] | [] | [] | []
acs.inorgchem.9b00317 | Then the above mixed solution was reﬂuxed for 24 h in an oil bath at 115 °C. The resulting solution was acidiﬁed to pH ≈ 3 with 20% hydrochloric acid. The light yellow solid product was ﬁltered and collected, washed with deionized water several times to neutral, and dried to get H 3 TATAB (9.0 g, yield: 80%). IR data (KBr, cm −1 ): 3400, 1689, 1594, 1486, 1417, 1244, 1175, 1119, 768. | [] | [] | ["H 3 TATAB"] | [] | ["hydrochloric acid--20%"] | [] | ["115 \nC"] | ["24 h"] | []
jssc.2002.9585 | After cooling, the solid was ﬁltered out and excess suberic acid was leached out by ethanol, affording faintly reddish plate-like crystals of the title compound. The yield reached over 75% based on the initial MnSO 4  H 2 O input. Anal.Calc. for C 16 H 26 Mn 2 O 9 (%): C, 40.69; H, 5.55. Found: C, 40.73; H, 5.61. IR (cm 1 ): 3035 vs, 3974 s, 2930 vs, 2854 vs, 2494 vw, 2340 vw, 1562 vs, 1404 vs, 1351 vs, 1334 vs, 1288 vs, 1245 vs, 1217 m, 1199 m, 1134 w, 1081 m, 1049 s, 1022 vw, 1000 vw, 973 vw, 949 vw, 936 vw, 871 w, 797 s, 775 m, 743 m, 728 s, 726 vs, 655 vs, 574 w, 551 w, 484 vw, 435 m, 409 w.X-RAY CRYSTALLOGRAPHY Suitable single crystal was selected under a polarizing microscope and ﬁxed with epoxy cement on a ﬁne glass ﬁber which was then mounted on a Bruker P4 diffractometer with graphite-monochromated MoKa radiation (l ¼ 0:71073 ( A) for cell determination and subsequent data collection. The lattice parameters were reﬁned from the 2W values (10–251) of 25 carefully centered reﬂections. | [] | [] | ["the title compound"] | [] | [] | ["suberic acid--excess"] | [] | [] | ["ethanol--leached out"]
acs.cgd.8b00860 | 6 crystals, in cm -1 ): 2175, ν(C≡N); 1470, 1437, ν(C=C) and ν(C=N); 1296, 1281, 1271, 1203, 1174, δ(C–H); 999, 862, 849, γ(C–H) and aromatic ring deformations; 1082, 1030, 1009, ν(C– O); 1614, δ(H 2 O). {Co[Co 8 (4,4’-bpmo) 4 (MeOH) 20 ][W(CN) 8 ] 6 }·14MeOH (2). 3,7 mg (15,6 µmol) CoCl 2 in 10 ml of MeOH was added to 14,7 mg (10,0 µmol) (PPh 4 ) 3 W(CN) 8 in 10 ml of MeOH to obtain orange solution. Then 5,0 mg (24,0 µmol) 4,4’-bpmo in 5 ml MeOH was added. The resulting solution was left for crystallization. After four days dark red, rhombic crystals were observed. The crystals were filtrated and washed with small amount of MeOH. The crystals are unstable in air because of the exchange of solvent molecules to water typical for this group of compounds. The resulting formula of 2hyd residue is {Co 9 [W(CN) 8 ] 6 (4,4’-bpmo) 4 (MeOH) 4 (H 2 O) 17 } according to the elemental analysis. Found: C 27.8; N 19.5; H 2.32; Calc for Co 9 W 6 C 92 H 82 N 56 O 25 : C 27.6; N 19.6; H 2.06. IR (dried crystals, in cm -1 ): 2179, 2158 ν(C≡N); 1541, 1518, 1483, 1417, 1336, 1317 ν(C=C) and ν(C=N); 1248, 1221, 1190, 1180 δ(C–H); 845, 827, 744, 712, γ(C–H) and aromatic ring deformations; 1113, 1074, 1041, 1016 ν(C–O); 1616, δ(H 2 O). {Co[Co 8 (4,4’-bpmo) 6 (MeOH) 14 (H 2 O) 2 ][W(CN) 8 ]}·nMeOH·mH 2 O (3) 3.6 mg (15,1 µmol) of CoCl 2 in 2 ml of MeOH was added to 14.6 mg (9,9 µmol) (PPh 4 ) 3 W(CN) 8 in 2 ml of MeOH to give red solution. Then 5.3 mg (25,0 µmol) of 4,4'-bpmo in 2 ml of MeOH was added to give dark precipitate product. The resulting powder product was left to recrystallize. After two days the small, dark red rhombic crystals was observed. The crystals were filtrated and washed with small amount of MeOH. The crystals are unstable in air because of the exchange of solvent molecules to water typical for this group of compounds. The resulting formula of 3hyd residue is {Co 9 [W(CN) 8 ] 6 (4,4’-bpmo) 6 (MeOH) 4 (H 2 O) 17 } according to the elemental analysis. Found: C Page 6 of 42 ACS Paragon Plus Environment Crystal Growth & Design 1 2 3 4 5 6 7 8 9 10 11 12 13 14 15 16 17 18 19 20 21 22 23 24 25 26 27 28 29 30 31 32 33 34 35 36 37 38 39 40 41 42 43 44 45 46 47 48 49 50 51 52 53 54 55 56 57 58 59 60 | [] | [] | ["{Co[Co 8 (4,4’-bpmo) 4 (MeOH) 20 ][W(CN) 8 ] 6 }·14MeOH", "{Co 9 [W(CN) 8 ] 6 (4,4’-bpmo) 4 (MeOH) 4 (H 2 O) 17 }", "{Co[Co 8 (4,4’-bpmo) 6 (MeOH) 14 (H 2 O) 2 ][W(CN) 8 ]}·nMeOH·mH 2 O"] | ["CoCl 2 --3,7 mg (15,6 µmol)", "CoCl 2 --3.6 mg (15,1 µmol)"] | ["(PPh 4 ) 3 W(CN) 8--14,7 mg (10,0 µmol)", "(PPh 4 ) 3 W(CN) 8--14.6 mg (9,9 µmol)"] | ["4,4’-bpmo--5,0 mg (24,0 µmol)", "4,4'-bpmo--5.3 mg (25,0 µmol)"] | ["140 1C"] | ["four days", "two days"] | ["MeOH--10 ml", "MeOH--10 ml", "MeOH--2 ml", "MeOH--2 ml"]
j.molstruc.2017.08.029 | 2.2.2. Synthesis of {[Mn(dpa)(4-mepy) 2 ]∙(H 2 O)} n (2) A mixture of manganese(II) nitrate tetrahydrate (0.251 g, 1 mmol), 2,2'biphenyldicarboxylic acid (0.242 g, 1 mmol), 4-methylpyridine (2 mmol) and Na 2 CO 3 (1 mmol) in methanol (50 mL) was stirred at room temperature. The resulting mixture was stirred for 30 min at room temperature before being ﬁltered. The ﬁltrate was kept in air for ca. 10 days, and block crystals of 2 were obtained in 75% yield based on dpa ligand. Calcd. for C 26 H 24 MnN 2 O 5 : C, 62.53; H 4.84; N, 5.61%. Found: C, 62.49; H 4.79; N, 5.53%. | [] | ["ca. 10 days"] | ["{[Mn(dpa)(4-mepy) 2 ]∙(H 2 O)}", "C 26 H 24 MnN 2 O 5"] | ["manganese(II) nitrate tetrahydrate--0.251 g, 1 mmol"] | ["Na 2 CO 3--1 mmol"] | ["2,2'biphenyldicarboxylic acid--0.242 g, 1 mmol", "4-methylpyridine--2 mmol"] | ["room temperature"] | ["30 min"] | ["methanol--50 mL"]
c7ra10855a | Elemental analysis (%) calcd for 1 (C 42 H 34 Cd 3 N 9 O 17 ): C, 39.59; H, 2.69; N, 9.89; found: C, 38.22; H, 2.59; N, 9.94. IR (solid KBr pellet, cm 1 ): 3497.1 m,3130.1 w,1545.1 s, 1392.9 s,1096.6 w, 864.1 w,819.8 m,639.4 w,568.8 w, 521.8 w. | [] | [] | ["C 42 H 34 Cd 3 N 9 O 17"] | [] | [] | [] | [] | [] | []
chem.201501193 | Synthesis of 3:Compound 3 was prepared in aprocedure similar to that of 1,except that Er 2 O 3 was utilized instead of Eu 2 O 3 ;pink rod-like crystals were obtained. Yield:44%;IR(KBr): ~ n = 3383 (b), 1585 (vs), 1538 (vs), 1498 (m), 1412 (vs), 1350 (w), 1093 (s), 1062 (w), 1047 (w), 1012 (w), 890 (w), 882 (w), 862 (m), 767 (s), 712 (m), 695 (s), 681 (s), 568 cm ¢1 (w);elemental analysis calcd (%) for ErC 14 N 2 O 6 H 13 :C35.56, H2.75, N5.92;found:C35.43, H2.69, N 5.84. | [] | [] | ["Compound 3", "ErC 14 N 2 O 6 H 13"] | ["Er 2 O 3--NaN"] | [] | [] | [] | [] | []
ic030080i | [L 3 VO 2 K(H 2 O)] ∞ (4). This compound was obtained in 64% yield by following a procedure identical with that mentioned above for 1 using K 2 CO 3 as the alkali metal ion source instead of Na 2 CO 3 .Anal. Calcd for C 9 H 9 BrKN 2 O 4 S 2 V: C, 24.38; H, 2.03; N, 6.32.Found: C, 24.6; H, 2.1; N, 6.3. IR (KBr disk, cm -1 ): ν(OH), 3383 b; ν(C-N), 1599 s; ν(C-O/phenolate), 1536 s; ν(VdO t ), 947, 904 s. | [] | [] | ["[L 3 VO 2 K(H 2 O)] ∞", "C 9 H 9 BrKN 2 O 4 S 2 V"] | ["K 2 CO 3--not specified"] | [] | [] | [] | [] | []
j.molstruc.2004.01.014 | V, 24.6%; Calc. for C 10 H 8 N 2 O 7 TiV 2 : C, 28.7; H, 1.9; N, 6.7; Ti, 11.5; V, 24.4%. IR spectrum (cm 21 ): 3424(m), 3082(w), 1598(s), 1572(m), 1491(m), 1471(s), 1440(s), 1313(m), 1246(w), 1222(w), 1172(w), 1156(w), 1102(w), 1062(w), 970(s), 901(s), 853(s), 756(s), 732(s), 631(s), 499(m), 447(w), 418(w). | [] | [] | ["C 10 H 8 N 2 O 7 TiV 2"] | [] | [] | [] | [] | [] | []
c002054k | an impurity.6 H 4 PZTC (10 mg, ca. 0.039 mmol), Eu(NO 3 ) 3 $5H 2 O (17 mg, 0.040 mmol), a large excess of NMe 4 OH (100 mg, 1.10 mmol) and demineralized water (1.2 mL) were placed in a 15 mL tightly closed glass vessel and heated at 180  C under autogenous pressure. Colourless crystals of complex 2 were obtained in very low yield within one week. | [] | [] | ["complex 2"] | ["Eu(NO 3 ) 3 $5H 2 O--17 mg, 0.040 mmol"] | [] | ["H 4 PZTC--10 mg, ca. 0.039 mmol", "NMe 4 OH--100 mg, 1.10 mmol"] | ["180 \nC"] | ["one week"] | ["demineralized water--1.2 mL"]
j.ica.2020.120045 | Synthesis of [Co(μ-HL 2)(1,10-phen)(H 2 O)] n ·3nH 2 O (4). The synthesis of 4 was similar to that of 2 but Ni(NO 3 ) 2 ·6H 2 O was replaced by Co(NO 3 ) 2 ·6H 2 O (0.20 mmol, 58.2 mg). Purple plate-shaped crystals of 4 were obtained. Yield ~ 63%. Elemental analyses Calcd(%) for C 28 H 26 N 2 O 11 Co(FW 625.44): C 53.72, H 4.15, N 4.47. Found: C 51.19, H 3.82, N 4.19. FTIR(cm −1 ) selected bands: 3423m, 3063w, 1690m, 1605s, 1571s, 1542w, 1457w, 1423m, 1380s, 1300w, 1241s, 1173m, 1139w, 1101w, 1012m, 914w, 843m, 812w, 770m, 728s, 694w, 651w, 605w, 528w.Synthesis of [Co(μ-HL 2)(2,2’-bpy)(H 2 O)] n (5). The synthesis of 5 was similar to that of 3 but Ni(NO 3 ) 2 ·6H 2 O was replaced by Co(NO 3 ) 2 ·6H 2 O (0.20 mmol, 58.2 mg). Purple sheet-shaped crystals of 5 were obtained. Yield ~ 71%. Elemental analyses Calcd.(%) for C 26 H 20 N 2 O 8 Co (FW 547.37): C 57.00, H 3.65, N 5.11. Found: C 55.12, H 3.28, N 4.81. FT-IR(cm −1 ) selected bands: 3551m, 3479m, 3414s, 1651m, 1611s, 1579m, 1546s, 1510w, 1437m 1389s, 1372m, 1316w, 1279w, 1251s, 1122s, 1045w, 1025w, 984w, 928m, 843w, 770s, 734s, 665w, 616m, 572m, 523w. | [] | [] | ["[Co(μ-HL 2)(1,10-phen)(H 2 O)] n ·3nH 2 O", "C 28 H 26 N 2 O 11 Co"] | ["Co(NO 3 ) 2 ·6H 2 O--0.20 mmol, 58.2 mg"] | [] | ["μ-HL 2--NaN", "1,10-phen--NaN", "H 2 O--NaN"] | [] | [] | []
c1dt10977d | 2.3 Synthesis of {[Mn 4 (L 1 )(N 3 ) 8 (H 2 O) 4 (CH 3 OH) 2 ]·[L 1 ]} n (2) [H 2 L]Br 2 (0.051 g, 0.10 mmol) and sodium azide (0.065 g, 1.0 mmol) were dissolved in water (2 ml), and then the solution was added into a methanol solution (5 ml) of Mn(ClO 4 ) 2 ·6H 2 O (0.15 g, 0.40 mmol). The mixture was stirred for a few minutes and was ﬁltered off. Slow evaporation of the ﬁltrate at room temperature afforded orange crystals of 2 after one day. The crystals were collected by ﬁltration, washed by water and ethanol, and dried in air. Yield: 35.6% based on L. Elem. anal. calcd (%) for C 42 H 48 Mn 4 N 28 O 14 : C, 36.32; H, 3.48; N, 28.24%. Found: C, 36.32; H, 2.98; N, 28.03%. Main IR bands (KBr, cm -1 ): 2100 s [n(N 3 )], 2082 s [n(N 3 )], 2055 s [n(N 3 )], 1621 s [n as (COO)], 1563 m, 1423w, 1386 m, 1334w, 784m. | [] | [] | ["{[Mn 4 (L 1 )(N 3 ) 8 (H 2 O) 4 (CH 3 OH) 2 ]·[L 1 ]} n", "C 42 H 48 Mn 4 N 28 O 14"] | ["Mn(ClO 4 ) 2 ·6H 2 O--0.15 g, 0.40 mmol"] | [] | ["H 2 L--0.051 g, 0.10 mmol", "sodium azide--0.065 g, 1.0 mmol"] | ["room temperature"] | ["one day"] | ["water--2 ml", "methanol--5 ml"]
ejic.200601034 | [Fe(cddt)(NCS) 2 ]·2(CH 3 OH) (1c): A 2 mL solution of cddt (45 mg, 0.1 mmol) in methanol was placed at the base of one arm of an Hshaped tube. A 2 mL solution of Fe(ClO 4 ) 2 ·6(H 2 O) (25 mg, 0.1 mmol) and NaNCS (16 mg, 0.2 mmol) was placed in the other arm of the H-shaped tube. Solvent methanol was carefully layered to fill the rest of the tube, which was then stoppered. After one week yellow block shaped crystals formed (60 mg, 87%). IR: ν = 3440 (br), 2057 (s), 1603 (m), 1552 (m), 1399 (s), 1229 (m), 670 (w).C 27 H 24 ClFeN 11 O 2 S 2 (689): calcd. C 47.9, H 2.58, N 24.62; found C 47.6 H 2.73, N 24.48.[Fe(cddt)(NCSe) 2 ]·2(CH 3 OH) (2): A 5 mL solution of cddt (45 mg, 0.1 mmol) in methanol was placed at the base of one arm of an Htube. A 2 mL solution of Fe(ClO 4 ) 2 ·6(H 2 O) (25 mg, 0.1 mmol) and K. S. Murray et al.FULL PAPER KNCSe (28 mg, 0.2 mmol) in methanol was placed in the other arm of the H-shaped tube. Solvent methanol was carefully layered to fill the rest of the H-tube, which was then stoppered. After two weeks bright yellow needle shaped crystals formed (58 mg, 74%). | [] | [] | ["[Fe(cddt)(NCS) 2 ]·2(CH 3 OH) (1c)"] | ["Fe(ClO 4 ) 2 ·6(H 2 O)--25 mg, 0.1 mmol"] | ["NaNCS--16 mg, 0.2 mmol"] | ["cddt--45 mg, 0.1 mmol"] | [] | ["one week"] | ["methanol--2 mL"]
a908380d | 3-[2-(Tributylstannyl)tetrazol-5-yl]pyridine 4. A mixture of tributylin azide (2.41 g, 7.25 mmol) and 3-cyanopyridine (0.75 g, 7.21 mmol) was heated at 110 ⬚C for 30 min in a ﬂask under N 2 at which point a clear solution was obtained. As the reaction mixture was cooled to room temperature it formed into a white solid which was dissolved in hot methanol. Hot ﬁltration gave a colourless solution, and on cooling colourless crystals of compound 3 (1.92 g, 61%), mp 91–93 ⬚C [Found (Calc. for C 18 H 31 N 5 Sn): C, 49.1 (49.5); H, 7.19 (7.18); N, 15.5 (16.0)%]. 1 H NMR: δ 9.19 (d, 1 H, 2-C 5 H 4 N; 4 J 1.2), 8.63 (dd, 1 H, 6-C 5 H 4 N; 3,4 J 4.7, 1.8), 8.32 (ddd, 1 H, 4-C 5 H 4 N; 3,4,4 J 7,9, 1.8, 1.2), 7.53 (dd, 1 H, 5-C 5 H 4 N; 3 J 7.9, 4.7 Hz), 1.56 (m, 6 H, SnCH 2 CH 2 CH 2 CH 3 ), 1.29 (m, 12 H, SnCH 2 CH 2 CH 2 CH 3 ) and 0.81 [m, 9 H, (CH 2 ) 3 CH 3 ]. 13 C NMR: δ 160.0 (CN 4 ), 149.5 (2-C 5 H 4 N), 147.0 (6-C 5 H 4 N), 133.3 (4-C 5 H 4 N), 126.0 (3-C 5 H 4 N), 124.2 (5-C 5 H 4 N), 27.6 (SnCH 2 CH 2 CH 2 CH 3 ), 26.3 [Sn(CH 2 ) 2 CH 2 CH 3 ], 18.3 [SnCH 2 (CH 2 ) 2 CH 3 ] and 13.5 [(CH 2 ) 3 CH 3 ], 1 J[ 13 C– 117,119 Sn] 478 (unresolved), 2 J[ 13 C– 117,119 Sn] 29 (unresolved), 3 J[ 13 C– 117,119 Sn] 77 Hz (unresolved). 119 Sn NMR: δ ⫺52.1. IR (cm ⫺1 , KBr disk): 3080, 2955, 2922, 2870, 2863, 1583, 1464, 1427, 1186, 1082, 1055, 1008, 752, 709, 682 and 640. 119m Sn Mössbauer (mm s ⫺1 ): i.s. = 1.46; q.s. = 3.53. | [] | [] | ["C 18 H 31 N 5 Sn"] | ["tributylin azide--2.41 g, 7.25 mmol"] | [] | ["3-cyanopyridine--0.75 g, 7.21 mmol"] | ["110 \nC"] | ["30 min"] | ["methanol--hot"]
ic990243w | Synthesis of ∞ 2 [Co(ox)(bpy)] (II). Reaction of CoBr 2 ‚6H 2 O (0.1638 g), bpy (0.0781 g), oxalate acid (0.0063 g), and H 2 O(4mL) in the mole ratio of 1:1:1:444 in a 23 mL acid digestion bomb at 170 °C for 7 days resulted in orange plate crystals in quantitative yield (0.15 g). Reactions using CoCl 2 (0.1298 g), bpy (0.1562 g), sodium oxalate (0.1340 g), and H 2 O (8 mL) in the molar ratio of 1:1:1:444 (10) (a) Yaghi, O. M.; Li, G. Angew. Chem., Int. Ed. Engl. 1995, 34, 207.(b) Yaghi, O. M.; Li, H. J. Am. Chem. Soc. 1996, 118, 295. (c) Yaghi, O. M.; Li, H. J. Am. Chem. Soc. 1995, 117, 10401. (d) Yaghi, O. M.; Li, H.; Groy, T. L. Inorg. Chem. 1997, 36, 4292.(11) Venkataraman, D.; Lee, S.; Zhang, J.; Moore, J. S. Nature, 1994, 371, 591.(12) See, for example: (a) Decurtins, S.; Schmalle, H. W.; Schneuwly, P.; Zheng, L.-M.; Ensling, J.; Hauser, A. Inorg. Chem. 1995, 34, 5501. | [] | [] | ["∞ 2 [Co(ox)(bpy)] (II)"] | ["CoBr 2 \n‚6H 2 O--0.1638 g", "CoCl 2--0.1298 g"] | [] | ["bpy--0.0781 g", "sodium oxalate--0.1340 g", "oxalate acid--0.0063 g"] | ["170 °C"] | ["7 days"] | ["H 2 O--4mL", "H 2 O--8 mL"]
c3dt50782c | [Dy(L) 3 (H 2 O)(CH 3 OH)] (3). Compound 3 was synthesized by a method similar to that of 1, except for the replacement of Gd(NO 3 ) 3 ·5H 2 O by Dy(NO 3 ) 3 ·5H 2 O. Yellow crystals were obtained and filtered from the mother liquid. The yield is about 85% based Dy ions. Anal. (%) Calcd for DyC 25 O 14 H 24 N 3 (752.97): Dy, 21.58; C, 39.88; H, 3.21; N, 5.58. Found: Dy, 21.96; C, 39.05; H, 3.10; N, 5.13. IR (KBr, cm −1 ): 3588(w), 3337(w), 3083(w), 2982(w), 1649(m), 1621(m), 1586(s), 1529(s), 1494(m), 1420(s), 1389(m), 1345(s), 1271(m), 1204(w), 1169(w), 1145(w), 1073(w), 1034(w), 1002(w), 925(w), 838(w), 831(w), 787(m), 751(m), 707(w), 675(w), 635(w), 567(w), 476(w). | [] | [] | ["[Dy(L) 3 (H 2 O)(CH 3 OH)]", "DyC 25 O 14 H 24 N 3"] | ["Dy(NO 3 ) 3 \n5H 2 O--NaN"] | [] | ["L--NaN"] | [] | [] | ["NaN--NaN"]
zaac.201400303 | Steric Effect on the Dimensionality of Divalent Copper Coordination Polymers N, 9.20 ; found C 51.86; H, 3.19; N, 8.98%. IR (ν ˜ ) = 3247 (w), 3203 (w), 3136 (w), 3081 (w), 1678 (m), 1627 (m), 1614 (m), 1598 (m), 1537 (m), 1540 (s), 1479 (m), 1450 (m), 1428 (s), 1394 (m), 1364 (s), 1326 (m), 1295 (s), 1265 (m), 1232 (m), 1220 (m), 1192 (m), 1124 (m), 1098 (m), 1067 (m), 1056 (m), 1027 (m), 989 (m), 924 (m), 902 (m), 856 (m), 850 (m), 815 (m), 783 (s), 758 (m), 724 (m), 707 (m), 694 (s), 654 (m), 651 (m) cm –1 .Preparation of {[Cu 2 (hip) 2 (3-pina) 4 ]·9.5H 2 O} n (5) and [Cu(hip)(3-pina)] n (6) Cu(NO 3 ) 2 ·2.5H 2 O (33 mg, 0.14 mmol), 3-pina (56 mg, 0.28 mmol), and 5-hydroxyisophthalic acid (26 mg, 0.14 mmol) were mixed with distilled H 2 O (10 mL) and 1 m NaOH (0.5 mL) in a 23 mL Teflonlined acid digestion bomb. The bomb was sealed and heated in an oven at 120 °C for 24 h, and then was cooled slowly to 25 °C. Blue blocks of 5 and green crystals of 6 were obtained together. Manual separation proved impractical. Attempts to prepare phase-pure samples of 5 or 6 via adjustment of stoichiometric ratios and temperature were not successful. | [] | [] | ["{[Cu 2 (hip) 2 (3-pina) 4 ]·9.5H 2 O} n", "[Cu(hip)(3-pina)] n"] | ["Cu(NO 3 ) 2 ·2.5H 2 O--33 mg, 0.14 mmol"] | [] | ["3-pina--56 mg, 0.28 mmol", "5-hydroxyisophthalic acid--26 mg, 0.14 mmol"] | ["120 \nC"] | ["24 h"] | ["distilled H 2 O--10 mL", "1 m NaOH--0.5 mL"]
c0ce00474j | Compound 1. A mixture of H 4 L 0 (20 mg, 0.05 mmol) and 1,2bis(4-pyridyl)ethane (bpe, 18 mg, 0.1 mmol) was placed in a glass vessel and dissolved in 4 mL of MeOH/DMF/H 2 O (1/0.5/ 0.5 v/v/v). The resulting yellow solution was kept for crystallization. After 1 week block shaped colorless crystals of the hydrated H 4 L 0 -bpe adduct were obtained. Yield: 64%. FT-IR (KBr, cm 1 ): 3418 (mb, n O–H ), 3058 (w, n C–H ), 2927 (w, n C–H ), 1931 (w, n C]C ), 1709 (s, n C]O asymmetric), 1602 (s, n C]C ), 1450 (m, n C]C ), 1420 (m, n C]O symmetric), 1273 (bs, n C–O ), 1228 (s), 1028 (s), 893 (w), 832 (m), 759 (m), 690 (w), 547 (s), 490 (w). | [] | [] | ["H 4 L 0 -bpe"] | [] | [] | ["H 4 L 0--20 mg, 0.05 mmol", "1,2-bis(4-pyridyl)ethane (bpe)--18 mg, 0.1 mmol"] | [] | ["1 week"] | ["MeOH/DMF/H 2 O--4 mL (1/0.5/0.5 v/v/v)"]
ic9503803 | 1-(2-Acetoxybenzamido)-2-(2-pyridinecarboxamido)benzene (H 2 hypybe). To a stirred anhydrous dioxane (60 mL) solution of Hpyca (10.000 g, 46.90 mmol) was slowly added acetylsalicyloyl chloride (9.310 g, 46.90 mmol). After this mixture was stirred for 18 h, water (300 mL) was added dropwise to the stirred solution, and the resulting white precipitate was filtered off and washed with water (3 × 50 mL).The product was recystallized from methanol. Yield: 13.38 g (76%).Mp: 146.5-147.5 °C. Anal. Calcd for C 21 H 17 N 3 O 4 : C, 67.19; H, 4.56; N, 11.19. Found: C, 67.20; H, 4.60; N, 11.07. | [] | [] | ["C 21 H 17 N 3 O 4"] | [] | [] | ["Hpyca--10.000 g, 46.90 mmol", "acetylsalicyloyl chloride--9.310 g, 46.90 mmol"] | [] | ["18 h"] | ["dioxane--60 mL", "methanol--recrystallized"]
ncrs.2003.218.2.251 | Source of material All reagents and solvents were used as obtained without further purification. An ammonium solution (10 ml) of Ag 2 O (116 mg, 0.5 mmol) and 4-aminobenzenesolfonic acid (159 mg, 1.0 mmol) were stood still for 1 week to evaporate most of the ammonium gas. Large colorless rod-like crystals of the title complex were deposited and collected by filtration, washed with acetonitrile and diethyl ether and dried in a vacuum desiccator over silica gel (yield 43%). Elemental analysis: found – C, 25.49%; H, 2.17%; N, 4.86%; calc. for C 6 H 6 AgNO 3 S – C, 25.73%; H, 2.16%; N, 5.00%. | [] | [] | ["AgNO 3 S"] | ["Ag 2 O--116 mg, 0.5 mmol"] | [] | ["4-aminobenzenesolfonic acid--159 mg, 1.0 mmol"] | [] | ["1 week"] | ["ammonium solution--10 ml"]
acs.cgd.0c00468 | [Cd 3 (TMTrp) 2 (bpee) 3 (formate) 2 ]·2.6DMF·7H 2 O (4). A solution of H 2 TMTrp (10.6 mg, 0.03 mmol), bis(4-pyridyl)ethylene (5.5 mg, 0.03 mmol), sodium formate (1.0 mg, 0.015 mmol) and Cd(NO 3 ) 2 ·4H 2 O (9.3 mg, 0.03 mmol) in DMF/H 2 O (3 mL, 5:1 v/v) was heated at 80 °C for 5 days. The reaction mixture was cooled to room temperature, filtered and washed with DMF (5 mL) to obtain fine colourless needles (16.7 mg, 64%). IR (ATR): 3372, 3053, 2929, 1656, 1605, 1584, 1517, 1487, 1402, 1252, 1067, 1014, 972, 827, 741, 549 cm −1 . Elemental analysis (%): calcd for C 83.9 H 88.3 Cd 3 N 12.6 O 23.6 : C 50.69, H 4.48, N 8.88; found: C 50.65, H 4.61, N 8.89. | [] | [] | ["[Cd 3 (TMTrp) 2 (bpee) 3 (formate) 2 ]\n2.6DMF\n7H 2 O", "C 83.9 H 88.3 Cd 3 N 12.6 O 23.6"] | ["Cd(NO 3 ) 2 \n4H 2 O--9.3 mg, 0.03 mmol"] | [] | ["H 2 TMTrp--10.6 mg, 0.03 mmol", "bis(4-pyridyl)ethylene--5.5 mg, 0.03 mmol", "sodium formate--1.0 mg, 0.015 mmol"] | ["80 \n°C"] | ["5 days"] | ["DMF/H 2 O--3 mL, 5:1 v/v"]
j.ica.2009.02.011 | Properties: yellow crystalline substance. Anal. Calc. for C 47 H 40 ClHg 4 NSe 7 (2009.4): C, 28.09; H, 2.01; N, 0.70. Found: C, 28.05; H, 2.05; N, 0.66%. | [] | [] | ["C 47 H 40 ClHg 4 NSe 7"] | [] | [] | [] | [] | [] | []
10610270500317086 | 135–1408C (dec.). IR (KBr mull): 2943, 2781, 1578, 1427, 1315, 1042(br), 905, 808, 718, 534, 523 cm 21 .Anal. Found: C, 33.66; H, 4.28; N, 7.81. Calc for C 10 H 14 BF 4 N 2 Ag: C, 33.65; H, 3.95; N, 7.85. | [] | [] | ["C 10 H 14 BF 4 N 2 Ag"] | [] | [] | [] | ["135–1408C (dec.)"] | [] | []
c9ce01691k | [Me 2 NH 2 ][Mn II (btc)]·DMA (3). A mixture of MnCl 2 ·4H 2 O (39.6 mg, 0.2 mmol) and H 3 btc (42.0 mg, 0.2 mmol) dissolved in 12 mL DMA and 3 mL MeOH, was stirred for 5 min in air. The product was placed in a 20 mL Teflon-lined autoclave and heated at 413 K for 48 h. The autoclave was cooled over a period of 10 h at a rate of 10 K/h, and colorless crystals of 3 were collected and washed with dried DMA, giving yield of about 45% based on Mn. Elemental analysis: Calcd. for MnC 15 H 20 N 2 O 7 (%): C, 45.58; H, 5.10; N, 7.09. Found (%): C, 44.92; H, 4.84; N, 7.13. FT-IR (KBr pellet, cm -1 ): 3444 (b), 1622 (s), 1568 (s), 1400 (s), 1072 (m), 830 (w), 785 (w), 533 (w). | [] | ["10 h"] | ["[Me 2 NH 2 ][Mn II (btc)]·DMA", "MnC 15 H 20 N 2 O 7"] | ["MnCl 2 ·4H 2 O--39.6 mg, 0.2 mmol"] | [] | ["H 3 btc--42.0 mg, 0.2 mmol"] | ["413 K"] | ["48 h"] | ["DMA--12 mL", "MeOH--3 mL"]
ic500321w | [Ag(L H )(NO 3 )] 2 (4). A solution of AgNO 3 (145 mg, 0.86 mmol) in 2 mL of water was added to a solution of L H (216 mg, 0.86 mmol) in 5 mL of methanol. The mixture was stirred for 15 min. The solvent was then removed under vacuum, and hexane (5 mL) was added. After 5 min of ultrasonic titration, a white solid precipitated and was collected by ﬁltration and dried to yield [Ag(L H )(NO 3 )] 2 (4) as white microcrystalline powder (271 mg, 75%). Colorless crystals suitable for X-ray data collection were obtained by layering hexane over a CH 2 Cl 2 solution of 4. | [] | [] | ["[Ag(L H )(NO 3 )] 2", "4"] | ["AgNO 3--145 mg, 0.86 mmol"] | [] | ["L H--216 mg, 0.86 mmol"] | [] | ["15 min"] | ["water--2 mL", "methanol--5 mL", "hexane--5 mL", "CH 2 Cl 2--not specified"]
j.ica.2018.08.020 | Anal. Calcd(%) for C 30 H 24 N 6 O 4 : C 67.66, H 4.54, N 15.78; found(%): C 67.62, H 4.61, N 15.83. FT-IR (KBr pellet, ν/cm -1 ): 3438 (m, NH), 1636 (s, CO), 1514 (w, NH). 2.2.2. Synthesis of complexes 1 and 2 [Hg 2 L 1 2 Cl 4 ]·2DMF (1). HgCl 2 (272 mg, 1 mmol) in methanol (40 mL) was added dropwise with stirring to L 1 (532 mg, 1 mmol) in DMF (15 mL) and stirring was continued at room temperature for 2 h. The initial white precipitate that formed was filtered off. The filtrate was allowed to evaporate slowly at room temperature to yield colorless single crystals that proved suitable for X-ray analysis. The product was washed and dried under vacuum before analysis. Yield, 49%. Anal. Calcd. (%) for C 66 H 62 Cl 4 Hg 2 N 14 O 10 : C 45.19, H 3.56, N 11.18; found (%): C 45.16, H 3.60, N 11.15. FT-IR (KBr pellet, ν/cm -1 ): 3476 (m, NH), 1641 (s, CO), 1541 (w, NH). {[HgL 2 Br 2 ]·2DMSO} n (2). HgBr 2 (360 mg, 1 mmol) in methanol (50 mL) was added dropwise with stirring to L 2 (532 mg, 1 mmol) in DMSO (20 mL) and stirring was continued at room temperature for 2 h. The solution was filtered off and left for slow evaporation at room temperature. X-ray quality block-shaped colorless crystals were obtained after 2 days. The crystals were collected by filtration, washed with methanol, and dried at room temperature to give complex 2 as a white solid in 40% yield. Anal. Calcd. (%) for C 34 H 36 Br 2 HgN 6 O 6 S 2 : C 38.92, H 3.46, N 8.01; found(%): C 38.88, H 3.50, N 7.97. FT-IR (KBr pellet, ν/cm -1 ): 3436 (m, NH), 1636 (s, CO), 1523 (w, NH). | [] | [] | ["[Hg 2 L 1 2 Cl 4 ]\b2DMF", "{[HgL 2 Br 2 ]\b2DMSO} n"] | ["HgCl 2--272 mg, 1 mmol", "HgBr 2--360 mg, 1 mmol"] | [] | ["L 1--532 mg, 1 mmol", "L 2--532 mg, 1 mmol"] | [] | ["2 h", "2 days"] | ["methanol--40 mL", "DMF--15 mL", "methanol--50 mL", "DMSO--20 mL"]
1099-0682(200208)2002:8<2082::aid-ejic2082>3.0.co;2-c | Synthesis of {(Me 2 Sn) 4 (µ 3 -O) 2 (µ 3 -DPA)(µ 4 -DPA)} n (2): The procedure is similar to the synthesis of complex 1 except that H 2 DPA (0.12 g, 0.5 mmol) was used instead of H 2 NTPA. Yield: 70%.C 36 H 40 O 10 Sn 4 (1107.5): calcd. C 39.04, H 3.61; found C 39.32, H 3.43%. IR (KBr pellet): ν ˜ ⫽ 3061 (w), 2864 (m), 2825 (m), 1699 (s), 1680 (s), 1599 (s), 1572 (m), 1539 (w), 1475 (w), 1452 (w), 1412 (w), 1360 (s), 1250 (s), 1213 (s), 1140 (m), 1099 (w), 1063 (m), 1003 (m), 939 (w), 822 (vw), 808 (m), 796 (m), 758 (m), 708 (w), 625 (m), 584 (vw) cm ⫺1 . | [] | [] | ["{(Me 2 Sn) 4 (µ 3 -O) 2 (µ 3 -DPA)(µ 4 -DPA)} n", "C 36 H 40 O 10 Sn 4"] | ["Me 2 Sn--not specified"] | [] | ["H 2 DPA--0.12 g, 0.5 mmol"] | [] | [] | []
ic050678l | The solution was filtered, concentrated under vacuum to 120 mL, and then allowed to evaporate in the air. Deep-green, large crystals were formed and separated, washed with 2 portions of 5 mL of cold water, dried under vacuum, washed with 3 portions of diethyl ether, and further dried under vacuum at 40 °C in the presence of solid KOH. This procedure appears to eliminate crystallization water, thus yielding anhydrous copper(II) propionate (6.1 g, 72% based on starting copper sulfate). | [] | [] | ["anhydrous copper(II) propionate"] | ["copper sulfate--starting"] | [] | [] | [] | [] | []
j.inoche.2005.11.015 | Compound 1 was prepared by adding pyrazol e (271 mg; 3.98 mmol) to a solution of CdCl 2 Æ H 2 O (200 mg; 0.99 mmol) in CH 3 OH. Yield 45%; m.p. > 250 °C. Anal. | [] | [] | [] | ["CdCl 2 Æ H 2 O--200 mg; 0.99 mmol"] | [] | ["pyrazol e--271 mg; 3.98 mmol"] | [] | [] | ["CH 3 OH--not specified"]
anie.200502413 | In a typical synthesis of nickel propionates 5 and 6, NiO (1 g) was dispersed in propionic acid/water (4 mL, 1:1 (v/v)) and the mixture was heated in a 23-mL, PTFE-lined acid digestion bomb at 758C for 48 h. The reaction resulted in the formation of deep-green, rodshaped crystals of 6. The filtrate at room temperature gave green crystals 5. | [] | [] | ["Nickel propionate 5", "Nickel propionate 6"] | ["NiO--1 g"] | [] | ["propionic acid--4 mL", "water--4 mL"] | ["758 \rC"] | ["48 h"] | []
ic901651d | Synthesis of Ga(HO 3 PC 10 H 20 PO 3 )(3). Compound 3 was prepared by mixing together gallium sulfate, 1,10-decylenediphosphonic acid, HF (48.0 wt % in water, Aldrich), pyridine, and deionized water to form a homogeneous reagent gel with a molar ratio of 1:3.58:7.42:67.0:176. The reagent gel was loaded into 23 mL Teflon-lined steel autoclaves and heated for between 7 and 24 days at 190 °C. The initial and final pH values of the synthesis mixture were 5.5 and 5.9, respectively. The crystalline product was separated by suction filtration and had the form of small colorless single crystals with a typical yield of ∼75%. | [] | [] | ["Ga(HO 3 PC 10 H 20 PO 3 )(3)"] | ["gallium sulfate--not provided"] | [] | ["1,10-decylenediphosphonic acid--not provided"] | ["190 \nC"] | ["between 7 and 24 days"] | ["HF (48.0 wt % in water, Aldrich), pyridine, deionized water--not provided"]
b916878h | Synthesis of [Cr(HCOO) 3 (HCONH 2 ) 3 ]·3H 2 O (2b) Cr(NO 3 ) 3 ·9H 2 O (400 mg, 1 mmol) and NaN 3 (65 mg, 1 mmol) were taken in a mixture of 5 mL methanol/water (1 : 1), and 3mLofHCONH 2 was added to this mixture. The resulting green solution was transferred to a 23 mL Teﬂon-lined hydrothermal ﬂask and was heated at 150 ◦ C for 24 h. Violet coloured prism shaped crystals were formed directly upon slow cooling of the reaction mixture to room temperature. The crystals were washed with methanol and dried. Isolated yield: 78%. Anal. Calcd: C, 19.14; H, 4.82; N, 11.17. Found: C, 19.33; H, 4.35; N, 11.12.IR(cm -1 ): 1732 ( C = O), 1578 (COO ).Crystal structure determinations Single crystals of suitable size were mounted on a Bruker Apex II CCD diffractometer equipped with graphite monochromated Mo Ka radiation (l = 0.71073 A ˚ ). The SMART program was used for data acquisition, and the SAINT was used for data extraction. | [] | [] | ["[Cr(HCOO) 3 (HCONH 2 ) 3 ]\n3H 2 O", "C 19 H 27 CrN 9 O 12"] | ["Cr(NO 3 ) 3 \n9H 2 O--400 mg, 1 mmol"] | [] | ["NaN 3--65 mg, 1 mmol", "HCONH 2--3mL"] | ["150 \nC"] | ["24 h"] | ["methanol/water--5 mL"]
b924143d | The yield was approximately 30%. The dried sample analysed as 5·MeCN. Found (calc.%): C 104 H 127 Fe 6 N 7 O 24 ; C 56.49 (56.93), H 5.81 (5.83), N 4.72 (4.47). IR data (KBr pellet; cm -1 ): 1568 s, 1431 s, 1398 s, 1309 m, 1267 m, 1076 m, 1053 m, 931 m, 841 m, 789 m, 752 s, 648 m, 598 m, 509 m, 465 s.[Fe 6 O 2 (O 2 CPh) 10 (3t But-5-NO 2 -sao) 2 (H 2 O) 2 ]·4MeCN (6·4MeCN) [Fe 3 O(O 2 CPh) 6 (H 2 O) 3 ]NO 3 (500 mg, 0.48 mmol) and t But-saoH 2 (94 mg, 0.48 mmol) were dissolved in MeCN (25 ml). After 120 min stirring the solution was ﬁltered and left to evaporate slowly producing X-ray quality crystals after 1 week in approximately 30% yield. The dried sample analysed as 6·MeCN. Found (calc.%): C 92 H 78 Fe 6 N 4 O 32 ; C 52.69 (52.95), H 3.74 (3.77), N 2.87 (2.68). IR data (KBr pellet; cm -1 ): 1599 s, 1554 s, 1493 s, 1408 s, 1306 s, 1176 m, 1113 m, 1026 m, 843 m, 717 s, 673 m, 615 m, 480 s. | [] | ["1 week"] | ["[Fe 6 O 2 (O 2 CPh) 10 (3t But-5-NO 2 -sao) 2 (H 2 O) 2 ]·4MeCN", "[Fe 3 O(O 2 CPh) 6 (H 2 O) 3 ]NO 3"] | ["Fe 3 O(O 2 CPh) 6 (H 2 O) 3 ]NO 3--500 mg, 0.48 mmol", "t But-saoH 2--94 mg, 0.48 mmol"] | [] | [] | [] | ["120 min"] | ["MeCN--25 ml"]
b812807c | Synthesis of [Zn 2 (Ts-cmc) 2 (4,4 0 -bipy) 2 (H 2 O) 2 ] n (3). A mixture of Zn(CH 3 COO) 2 $2H 2 O (0.0439 g, 0.2 mmol), N-p-tosyl-S-carboxymethylL-cysteine (0.0667 g, 0.2 mmol) and water (8 mL) was sealed in a 23 mL Teﬂon-lined autoclave, heated at 80  C for 6 d and cooled over a period of 48 h. Colorless crystals of 3 were Table 2 Selected bond lengths (A ˚ ) and angles (  ) for complex 4–6 4 Cd1–N1 2.213(13) N1–Cd1–O2A 106.5(5) O2A–Cd1–O4B 136.8(4) O2A–Cd1–O3B 97.5(4) Cd1–O2A 2.263(11) N1–Cd1–O1 90.5(4) O1–Cd1–O4B 108.0(4) O1–Cd1–O3B 79.8(4) Cd1–O1 2.331(10) O2A–Cd1–O1 96.3(4) O7–Cd1–O4B 81.4(4) O7–Cd1–O3B 105.7(5) Cd1–O7 2.347(11) N1–Cd1–O7 87.4(5) O1–Cd1–O7 170.6(4) N1–Cd1–O4B 108.3(5) Cd1–O3B 2.358(12) O2A–Cd1–O7 75.5(4) N1–Cd1–O3B 154.9(5) O3B–Cd1–O4B 54.5(4) Cd1–O4B 2.408(12) Symmetry codes: A) x, y  1, z;B)–x +2,y  1/2, –z. | [] | ["48 h"] | ["[Zn 2 (Ts-cmc) 2 (4,4 0 -bipy) 2 (H 2 O) 2 ] n", "complex 4–6"] | ["Zn(CH 3 COO) 2 $2H 2 O--0.0439 g, 0.2 mmol"] | [] | ["N-p-tosyl-S-carboxymethylL-cysteine--0.0667 g, 0.2 mmol"] | ["80  C"] | ["6 d"] | ["water--8 mL"]
b109191n | 2cm 3 and then diethyl ether added to give colorless crystals of 6 in 60% yield. Found: C, 44.13; H, 3.69; N, 7.57; calc. for C 20 H 20 N 3 O 4 PClAg: C, 44.43; H, 3.73; N, 7.77%.[Ag(L 1 ) 2 (2-Py-NH 2 )]ClO 4 , 7. 0.29 g (1 mmol) L 1 , 0.1 g (0.48 mmol) AgClO 4 and 0.045 g (0.48 mmol) 2-aminopyridine were added to 10 cm 3 CH 3 CN. The mixture was stirred for 10 min, then the solution was concentrated to 2 cm 3 and diethyl ether was diﬀused into it to give colorless crystals of 7ⴢCH 3 CN in 50% yield. Found: C, 55.20; H, 4.65; N, 9.60; calc. for C 41 H 40 N 6 O 4 P 2 ClAg: C, 55.58; H, 4.55; N, 9.49%. | [] | [] | ["6", "C 20 H 20 N 3 O 4 PClAg", "[Ag(L 1 ) 2 (2-Py-NH 2 )]ClO 4", "7", "7ⴢCH 3 CN", "C 41 H 40 N 6 O 4 P 2 ClAg"] | [] | [] | [] | [] | [] | []
j.ica.2005.06.012 | 2.2.1.5. Synthesis of AgBr:dppe (2:3) Æ C 5 H 5 N Æ 2H 2 O (5) Æ C 5 H 5 N.2H 2 O. dppe (1.2 g, 3.0 mmol) was added at room temperatur e to a pyridine solution (10 ml) of AgBr (0.38 g, 2.0 mmol). The solution was stirred for 48 h and then slowly evaporated until a colourless precipitate formed which was washed with Et 2 O to give compound 5 as a colourless solid in 45% yield. m.p. 230 C dec.1 H NMR (CDCl 3 , 293 K): d 2.5 (br, 12H, PCH 2 CH 2 P), 2.9 (br, 4H, H 2 O), 7.16, 7.26, 7.44 (m 60H, C 6 H 5 ), 7.30 (d, 2H, C 5 H 5 N), 7.84 (t, 1H, C 5 H 5 N), 8.65 (d, 2H, C 5 H 5 N). | [] | [] | ["AgBr:dppe (2:3) Æ C 5 H 5 N Æ 2H 2 O (5) Æ C 5 H 5 N.2H 2 O"] | ["AgBr--0.38 g, 2.0 mmol"] | [] | ["dppe--1.2 g, 3.0 mmol"] | [] | ["48 h"] | ["pyridine--10 ml"]
j.poly.2009.05.008 | The resulting solution was left undisturbed for slow evaporation.The ﬁrst crop of colourless crystals was isolated after 5 days; a second crop of crystals isolated after 3 weeks. Anal. Calc. for C 12 H 18 O 18 Cd 3 ,(1): C, 18.30; H, 2.30. Found: C, 17.96; H, 2.22%. IR (KBr, cm 1 ) = 3448 (s), 2965 (w), 2925 (w), 1638 (m), 1564 (s), 1400 (s), 1307 (w), 1264 (m), 1222 (w), 1106 (w), 964 (w), 941 (m), 887 (m), 791 (m), 700 (m). | [] | [] | ["C 12 H 18 O 18 Cd 3"] | [] | [] | [] | [] | ["5 days", "3 weeks"] | []
ejic.201402730 | 676 (w), 404 (m) cm –1 .C 65 H 79 Ag 3 B 3 F 12 N 13 O 23 S 4 (2122.69): calcd.C 36.78, H 3.75, N 8.58; found C 36.60, H 3.77, N 8.42. | [] | [] | ["C 65 H 79 Ag 3 B 3 F 12 N 13 O 23 S 4 "] | [] | [] | [] | [] | [] | []
c2dt30579h | The product was identiﬁed by its IR spectrum, ν(CN) = 2095 cm −1 .5b CuSCN : PPh 3 (1 : 2), monoclinic polymorph, 10. A sample of the triclinic polymorph 9 (1.38 g, 2.14 mmol) was dissolved in hot pyridine (3 mL) to yield a pale yellow solution. No product separated upon cooling to ambient temperature so the solution was allowed to lose solvent by slow evaporation from an open conical ﬂask in the fume cupboard. Pale yellow crystals of product formed after 2 d and were collected and washed with a small quantity of ice-cold pyridine, yield 89.7% (1.23 g, 1.90 mmol). The product was identiﬁed by its IR spectrum, ν(CN) = 2104, 2082 cm −1 . | [] | [] | ["CuSCN : PPh 3"] | [] | [] | [] | [] | ["2 d"] | ["pyridine--3 mL"]
ic034222k | [K(µ 3 -oBP)(THF)] 6 (5). H-oBP (0.384 g, 2.56 mmol), KN(SiMe 3 ) 2 (0.500 g, 2.51 mmol), and 10 mL of THF were used. Yield 3.46 g (88.3%). FTIR (KBr, cm -1 ) 3084(m), 3043(m), 2950(s), 2865(s), 1584(s), 1553(m), 1473(s), 1435(s), 1383(m), 1343(m), 1311(s), 1267(s), 1229(m), 1199(m), 1152(m), 1121(s), 1059(s), 1048(s), 926(m), 898(m), 863(s), 847(m), 815(m), 767(m), 745(s), 680(w), 584(m), 551(m), 518(m). | [] | [] | ["[K(µ 3 -oBP)(THF)] 6 ", "H-oBP"] | ["KN(SiMe 3 ) 2 --0.500 g, 2.51 mmol"] | [] | ["H-oBP--0.384 g, 2.56 mmol"] | [] | [] | ["THF--10 mL"]
ic300804y | Fe(TCNE)[C 4 (CN) 8 ] 1/2 ·zCH 2 Cl 2 ,5.1 (150 mg, 0.52 mmol) was suspended in 10 mL of CH 2 Cl 2 , and (NBu 4 )(TCNE) (386 mg, 1.041 mmol) was dissolved in 10 mL of CH 2 Cl 2 . The latter solution was added to the suspension of 1, and stirred for 5 days. The orange mixture turned to dark brown, and it was ﬁltered through a fritted funnel. The dark brown precipitate was washed twice with small amounts of CH 2 Cl 2 and allowed to dry under vacuum (Yield 81 mg, 82%). Powder XRD analysis conﬁrmed that the compound was identical to that previously reported.23 IR (KBr): ν CN 2222 (s), 2174 (s) cm −1 . The diamagnetic correction is 133 × 10 −6 emu/mol. A TGA analysis has z = 0.59. | [] | [] | ["Fe(TCNE)[C 4 (CN) 8 ] 1/2 ·zCH 2 Cl 2 ,5.1"] | ["Fe(TCNE)[C 4 (CN) 8 ] 1/2--150 mg, 0.52 mmol", "(NBu 4 )(TCNE)--386 mg, 1.041 mmol"] | [] | [] | [] | ["5 days"] | ["CH 2 Cl 2--10 mL"]
c3dt33002h | Syntheses of the series of heterometallic complexes {[Ln 2 (PBDA) 2 ·2H 2 O] [Zn 2 (PBDA) 2 Cl 2 ]} n (Ln = Pr(2), Nd(3), Eu(4), Gd(5), Dy(6), Ho(7), Er(8)). The same procedure was employed in preparation all heterometallic coordination polymers, hence, only complex 2 will be described in detail. Zinc chloride (0.0143 g, 0.1 mmol) and 0.1 mmol of lanthanide( III) nitrate hexahydrate, [(2) = Pr(NO 3 ) 3 ·6H 2 O, 0.045 g; (3) = Nd(NO 3 ) 3 ·6H 2 O, 0.045 g, (4) = Eu(NO 3 ) 3 ·6H 2 O, 0.045 g, (5) = Gd(NO 3 ) 3 ·5H 2 O, 0.046 g, (6) = Dy(NO 3 ) 3 ·6H 2 O, 0.047 g, (7) = Ho(NO 3 ) 3 ·5H 2 O, 0.042 g), (8) = Er(NO 3 ) 3 ·6H 2 O, 0.045 g] were mixed in a methanol–water solution (10 mL) of H 2 PBDA (0.3 mmol, 0.079 g). After stirring for 30 min in air, the aqueous mixture was placed in a 25 mL Teflon-lined autoclave under autogenous pressure and heated at 165 °C for 96 h. The autoclave was then cooled over a period of 24 h at a rate 5 °C h −1 . Light green crystals of (2) were obtained which were suitable for X-ray diﬀraction analysis. For ( 2), yield: 0.0416 g (53%) based on the lanthanide element. Elemental analysis (%): calcd for C 26 H 16 N 2 O 11 ClPrZn: C 41.19, H 2.13, N 3.69, found: C 41.59, H 2.06, N 3.63. IR (KBr pellet, cm −1 ): 3414s, 3046br, 2358m, 1592vs, 1473vs, 1435s, 1396s, 834s, 763s, 696m. For (3), yield: 0.0304 g (39%). Elemental analysis (%): calcd for C 26 H 16 ClN 2 O 11 NdZn: C 41.00, H 2. 12, N3.67, found: C 41.09, H 2.07, N 3.68. IR: 3504s, 3046br, 2358m, 1618s, 1496vs, 1279m, 1078s, 854m. For (4), yield: 0.0331 g (43%). Elemental analysis (%): calcd for C 26 H 16 ClN 2 O 11 EuZn: C 40.59, H 2. 01, N 3.64, found: C 41.10, H 2.07, N 3.67. IR: 3351s, 3033br, 2918m, 1633s, 1572vs, 1463vs, 1367s, 1264m, 1054s, 857m. For (5), yield: 0.0341 g (43%). Elemental analysis (%): calcd for C 26 H 16 ClN 2 O 11 GdZn: C 40.32, H 2. 08, N 3.62, found: C 41.03, H 2.06, N 3.61. IR: 3321s, 3046br, 2158m, 1613s, 1572vs, 1430s, 1127m, 1009s, 832s, For (6), yield: 0.0298 g (38%). Elemental analysis (%): calcd for C 26 H 16 ClN 2 O 11 DyZn: C 40.05, H 2.07, N 3.59, found: C 40.09, H 2.11, N 3.057. IR: 3432s, 3327br, 1653s, 1562s, 1433m, 1374s, 1017s, 929s, 747m. For (7), yield: 0.0347 g (37%). | [] | ["96 h"] | ["{[Ln 2 (PBDA) 2 ·2H 2 O] [Zn 2 (PBDA) 2 Cl 2 ]} n"] | ["lanthanide(III) nitrate hexahydrate--(2) = Pr(NO 3 ) 3 ·6H 2 O, 0.045 g; (3) = Nd(NO 3 ) 3 ·6H 2 O, 0.045 g, (4) = Eu(NO 3 ) 3 ·6H 2 O, 0.045 g, (5) = Gd(NO 3 ) 3 ·5H 2 O, 0.046 g, (6) = Dy(NO 3 ) 3 ·6H 2 O, 0.047 g, (7) = Ho(NO 3 ) 3 ·5H 2 O, 0.042 g, (8) = Er(NO 3 ) 3 ·6H 2 O, 0.045 g", "Zinc chloride--0.0143 g, 0.1 mmol"] | [] | ["H 2 PBDA--0.3 mmol, 0.079 g"] | ["165 \n°C"] | ["30 min"] | ["methanol–water--10 mL"]
acs.inorgchem.8b02050 | Synthesis of 5-Methyl-1-(4-carboxylphenyl)-1H-1, 2,3-triazole-4-carboxylic Acid (H 2 L). The ligand H 2 L was successfully synthesized according to the modiﬁed method in the literature.33,38 The synthetic route of the ligand H 2 L is shown in Scheme 1. pAminobenzoic acid (6.86 g, 0.05 mol) was dissolved in a concentrated hydrochloric acid solution, and the resulting solution was then cooled to 0 °C. Sodium nitrite (3.45 g, 0.05 mol) was dissolved in 10 mL of water (H 2 O), and the resulting solution was added to the above reaction system with stirring at 0 °C. After ﬁltration, sodium azide (3.25 g, 0.05 mol) dissolved in 10 mL of H 2 O was added to the solution, and stirring was continued for 2 h. The white solid (M) was obtained by vacuum ﬁltration. | [] | [] | ["5-Methyl-1-(4-carboxylphenyl)-1H-1, 2,3-triazole-4-carboxylic Acid (H 2 L)"] | [] | ["sodium nitrite--3.45 g, 0.05 mol", "sodium azide--3.25 g, 0.05 mol"] | [] | [] | ["2 h"] | ["concentrated hydrochloric acid solution--NA", "water (H 2 O)--10 mL"]
j.jssc.2011.01.034 | [H(DCPTH)] 3: The yellow block crystals of 3 were obtained by a simple hydrothermal self-assembly to that of 2 except that MnCl 2  4H 2 O (99 mg, 0.5 mmol) replace Cd(CH 3 COO) 2  2H 2 O.Anal. Calcd C 8 H 4 N 2 O 2 Cl 2 3: C 41.59, H 1.75, N 12.12. Found: C 41.44, H 1.60, N 11.97%. IR (cm  1 ): 1647s, 1580s, 1455s, 1402m, 1311s, 1261m, 1132m, 1073s, 924m, 812s, 640m. | [] | [] | ["[H(DCPTH)] 3", "C 8 H 4 N 2 O 2 Cl 2 3"] | ["MnCl 2 \n4H 2 O--99 mg, 0.5 mmol"] | [] | [] | [] | [] | []
15533174.2012.750672 | Synthesis of {[Mn(bbtz) 2 (NCS) 2 ]·2DMF} n (3) A 8 mL DMF solution of Mn(NCS) 2 (0.6 mmol) was added to a DMF solution (8 mL) of bbtz (1.2 mmol). The colorless block-shaped crystals 3 were obtained after one month at room temperature. Anal. Calcd. for C 32 H 38 MnN 16 O 2 S 2 (3)(%):C, 48.17; H, 4.80; N, 28.10. Found: C, 48.13; H, 4.76; N, 28.04. | [] | [] | ["{[Mn(bbtz) 2 (NCS) 2 ]\b2DMF} n", "C 32 H 38 MnN 16 O 2 S 2"] | ["Mn(NCS) 2--0.6 mmol"] | [] | ["bbtz--1.2 mmol"] | ["room temperature"] | ["one month"] | ["DMF--8 mL"]
zaac.200900442 | Preparation of (H 3 O) 2 [Zn(BTEC)] (1) A mixture of ZnCl 2 (0.0680g, 0.5 × 10 –3 mol), H 4 BTEC (0.1270 g, 0.5×10 –3 mol) in DMF (10 ml) was sealed in a 23 mL Teflon-lined autoclave and heated at 110 °C for 2 days. Then, slow cooling to room temperature. After being washed with DMF several times, 1 was collected as colorless shuttle-shaped crystals with a yield of about 78 % (based on Zn). Anal. calcd. for 1: C 33.96; H 2.28 %; found: C 33.87; H 2.39 %. | [] | [] | ["(H 3 O) 2 [Zn(BTEC)]", "C 33.96 H 2.28"] | ["ZnCl 2--0.0680g, 0.5 × 10 –3 mol"] | [] | ["H 4 BTEC--0.1270 g, 0.5×10 –3 mol"] | ["110 °C"] | ["2 days"] | ["DMF--10 ml"]
ic701669x | [Cu 2 (H 2 tea) 2 Na(H 2 O) 2 (µ 2 -tma)] n ‚6nH 2 O (3). IR (KBr): ν ) 3491 (s br), 3398 (s br) and 3263 (s br) ν(OH)+ν(H 2 O), 2967 (w) ν as (CH), 2919 (m) and 2871 (m) ν s (CH), 1660 (w sh), 1609 (s) and 1555 (s) ν as (COO), 1434 (s) and 1369 (s) ν s (COO), 1082 (m) and 1066 (m) cm -1 ν(C-O); elemental analysis Calcd (%) for C 21 H 49 Cu 2 NaN 2 O 20 (799.7): C 31.54, H 6.17, N 3.50; found C 31.68, H 6.18, N 3.65. | [] | [] | ["[Cu 2 (H 2 tea) 2 Na(H 2 O) 2 (? 2 -tma)] n ‚6nH 2 O", "C 21 H 49 Cu 2 NaN 2 O 20"] | ["NaN--not available"] | [] | ["H 2 tea--not available", "? 2 -tma--not available"] | [] | [] | []
j.ica.2012.12.033 | 2.5. Double decarboxylation of 4,4 0 ,6,6 0 -tetracarboxy-2,2 0 -bipyridine to form 4,4 0 -dicarboxy-2,2 0 -bipyridine 4,4 0 ,6,6 0 -Tetracarboxy-2,2’-bipyridine (0.083 g; 0.25 mmol) was placed a 45 ml Teﬂon Ò -lined digestion bomb in H 2 O (8 ml) and conc. HNO 3 (1 ml). This was stirred for 10 min, sealed, heated to 180 °C for 36 h and cooled at a rate of 5 °C/h. Yield: 45 %. Anal. Calc. | [] | [] | ["4,4 0 ,6,6 0 -tetracarboxy-2,2 0 -bipyridine", "4,4 0 -dicarboxy-2,2 0 -bipyridine"] | [] | [] | [] | ["180 \n°C"] | ["36 h"] | ["H 2 O--8 ml", "conc. HNO 3--1 ml"]
ncrs.2011.0083 | Source of material Asolution of pyrazine-2,3-dicarboxlic acid (0.51 g, 0.30 mmol) in H 2 O(15 ml) was added to asolution of CeCl 3 · 7H 2 O(0.56 g, 0.15 mmol) in water (15 ml) and the resulting pale yellow solution was stirred for 40 min at 50 °C. This solution was left to evaporate slowly at room temperature. After one week, yellow blockshaped crystals of the title compound were isolated (yield 0.57 g, 71.3 %). | [] | ["one week"] | ["Ce(pyrazine-2,3-dicarboxylate)3"] | ["CeCl 3 · 7H 2 O--0.56 g, 0.15 mmol"] | [] | ["pyrazine-2,3-dicarboxlic acid--0.51 g, 0.30 mmol"] | ["50 °C"] | ["40 min"] | ["H 2 O--15 ml"]
b917483d | [Cu 2 (hfbba) 2 (3-mepy) 2 ]$(DMF) 2 (3-mepy) (F-MOF-4). 0.5 mL 3-methyl-pyridine stock solution (0.20 M) and 1.5 mL H 2 hfbba stock solution (0.20 M) were mixed in a 5 mL vial. To this solution was added 0.5 mL Cu(NO 3 ) 2 $3H 2 O stock solution (0.20 M). The vial was capped and heated to 85  C for 96 h. The mother liquor was decanted and the products were washed with DMF (15 mL) three times. Blue coloured crystals of F-MOF-4 were collected by ﬁltration and dried in air (10 min) (yield: 50%; 0.0120 mg based on Cu). | [] | [] | ["[Cu 2 (hfbba) 2 (3-mepy) 2 ]$(DMF) 2 (3-mepy) (F-MOF-4)"] | ["Cu(NO 3 ) 2 $3H 2 O--0.5 mL, 0.20 M"] | [] | ["3-methyl-pyridine--0.5 mL, 0.20 M", "H 2 hfbba--1.5 mL, 0.20 M"] | ["85 \nC"] | ["96 h"] | ["DMF--15 mL"]
j.poly.2009.05.073 | 4.8. Synthesis of [Ag(L i-Pr )(Me 2 CO)]BF 4 L i-Pr (123 mg, 0.202 mmol) and AgBF 4 (40 mg, 0.205 mmol) were mixed in acetone (15 mL), and the colorless solution was stirred for 1 h. The solvent was then concentrated under vacuum and a white solid was precipitated after addition of pentane. The solid was ﬁltered and vacuum dried (147 mg, 0.164 mmol, 81%). The compound was recrystallized by stratifying pentane over an acetone solution of the complex, yielding colorless crystals. IR (cm 1 ): 2963w, 2876w, 1693 m, 1544w, 1462 m, 1441 m, 1380w, 1363w, 1303w, 1276w, 1226 m, 1048s, 821 m, 758s, 648 m, 528 m.1 H NMR (300 MHz, CD 3 CN): 1.11 (m, 24H, 8CH 3 ), 2.65 (s br, 2H, CH i-Pr), 3.24 (m, J = 6.9 Hz, 2H, CH i-Pr), 6.24 (s, 2H, CH pz), 6.56 (s br, 1H, CH Ph), 7.13 (m, 2H, CH Ph), 7.28 (m, 10H, CH Ph), 7.91 (s, 1H, CH). Anal. Calc. for C 40 H 50 AgBF 4 N 4 OS 2 (861.66): C, 55.76; H, 5.85; N, 6.50. Found: C, 55.34; H, 5.39; N, 6.17%. | [] | [] | ["[Ag(L i-Pr )(Me 2 CO)]BF 4", "C 40 H 50 AgBF 4 N 4 OS 2"] | ["Li-Pr--123 mg, 0.202 mmol", "AgBF 4--40 mg, 0.205 mmol"] | [] | [] | [] | ["1 h"] | ["acetone--15 mL"]
acs.inorgchem.8b01408 | Synthesis of 5-(2-(Pyridin-4-yl)vinyl)quinoline (pvq). 5Bromoquinoline (1.035 g, 5 mmol), 4-vinylpyridine (0.656 g, 6.15 mmol), K 2 CO 3 (1.38 g, 10 mmol), and Pd(PPh 3 ) 2 Cl 2 (70 mg, 0.1 mmol) in anhydrous DMF (20 mL) was degassed for 10 min. Then, the suspension was stirred for 24 h at 120 °C under nitrogen atmosphere. After cooling down to room temperature, the mixture was concentrated via vacuum ﬁltration and extracted with DCM. The brown solution was washed with brine, dried over Na 2 SO 4 , and then evaporated to dryness under reduced pressure. The crude product was puriﬁed by silica gel column chromatography with petroleum ether/ ethyl acetate (8:1 v/v) as the eluent, aﬀording desired product pvq as a yellow solid. Yield: (0.73 g, 64%). FT-IR (KBr, cm −1 ): 3443 (m), 2953 (w), 2866 (w), 1722 (s), 1609 (m), 1439 (m), 1416 (w).1 H NMR (600 MHz, DMSO): δ 8.94 (dd, J = 9.1, 5.0 Hz, 2H), 8.59 (dd, J = 4.6, 1.4 Hz, 2H), 8.35 (d, J = 16.2 Hz, 1H), 8.03 (t, J = 8.4 Hz, 2H), 7.84−7.78 (m, 1H), 7.75 (dd, J = 4.7, 1.3 Hz, 2H), 7.61 (dd, J = 8.5, 4.1 Hz, 1H), 7.37 (d, J = 16.1 Hz, 1H). | [] | [] | ["5-(2-(Pyridin-4-yl)vinyl)quinoline (pvq)"] | [] | ["K 2 CO 3--1.38 g, 10 mmol", "Pd(PPh 3 ) 2 Cl 2--70 mg, 0.1 mmol"] | [] | ["120 \nC"] | ["24 h"] | ["anhydrous DMF--20 mL"]
c8dt02166j | Synthesis of H 2 L2. H 2 L2 was prepared according to the literature method.35 Melting point: >280 °C.Synthesis of [{Cu 4 (L2) 4 (H 2 O) 6 }(H 3 PMo 12 O 40 )]·7H 2 O (2). A mixture of H 2 L2 (0.05 mmol, 0.012 g), H 3 PMo 12 O 40 (0.0125 mmol, 0.023 g), CuCl 2 ·2H 2 O (0.1 mmol, 0.017 g), methanol (2 mL) and water (8 ml) was heated at 120 °C in Teflon-lined autoclaves for 3 days, followed by slow cooling to room temperature. The resulting green block crystals were filtered oﬀ (yield: ca. 80% based on H 2 L2). Elemental anal. | [] | [] | ["H 2 L2", "[{Cu 4 (L2) 4 (H 2 O) 6 }(H 3 PMo 12 O 40 )]·7H 2 O"] | ["CuCl 2 ·2H 2 O--0.1 mmol, 0.017 g"] | [] | ["H 2 L2--0.05 mmol, 0.012 g", "H 3 PMo 12 O 40--0.0125 mmol, 0.023 g"] | ["120 °C"] | ["3 days"] | ["methanol--2 mL", "water--8 mL"]
ic400919n | Synthesis of 1H-Tetrazole-5-acetic Acid (2).24 Ethyl 2-(1Htetrazol-5-yl)acetate (45.2 g, 0.29 mol) and sodium hydroxide (45 g, 1.13 mol) were dissolved in water (1000 mL) and the solution was heated under reﬂux for 4 h. After the solution was allowed to cool to ambient temperature, it was acidi ﬁed to pH 2 with 5 M hydrochloric acid solution and taken to dryness on a rotary evaporator. The oﬀwhite residue was extracted four times with hot acetonitrile (75 mL each). The combined acetonitrile phases were taken to dryness on the rotary evaporator. The white r esidue was recrystallized from acetonitrile. Colorless crystals of 1H-tetrazole-5-acetic acid (2) (35.1 g) were obtained. Theoretical mass expected for 0.29 mol of C 3 H 4 N 4 O 2 = 37.1 g (yield = 94.5%). DTA (5 °C·min −1 ) 167.1 °C melting. | [] | [] | ["1H-Tetrazole-5-acetic Acid (2)"] | [] | [] | ["Ethyl 2-(1Htetrazol-5-yl)acetate--45.2 g, 0.29 mol", "sodium hydroxide--45 g, 1.13 mol"] | ["reflux"] | ["4 h"] | ["water--1000 mL", "acetonitrile--75 mL each"]
zaac.201400073 | Blue block crystal products were isolated in a 56% yield after cooling to room temperature. Its purity was also confirmed by powder X-ray diffraction (Figure S1). C 31 H 28 CuN 6 O 12 (Mr = 740.13): calcd. C 50.31; H 3.81%; N 11.35; found: C 49.97; H 3.87; N 11.40%. IR (diamond): ν ˜ = 3379 (w), 3104 (w), 1680 (w), 1605 (w), 1559 (w), 1518 (s), 13090 (s), 1349 (s), 1293 (w), 1247 (w), 1150 (w), 1079 (m), 1008 (m), 941 (w), 834 (m), 758 (m), 717 (m) cm –1 (see Figure S2, Supporting Materials). | [] | [] | ["C 31 H 28 CuN 6 O 12"] | [] | [] | [] | [] | [] | []
j.poly.2009.05.075 | 2.2.2. [Cu(fum)(phen)(H 2 O)] n (3) Solid LiOHH 2 O (0.018 g, 0.44 mmol) was added to a colourless solution of H 2 fum (0.025 g, 0.22 mmol) in H 2 O (40 ml). Solid Cu(ClO 4 ) 2 6H 2 O (0.163 g, 0.44 mmol) was then added to afford a light blue mixture. A colourless blurry suspension of phenH 2 O (0.087 g, 0.44 mmol) in H 2 O (30 ml) was then added to obtain a light blue mixture, which was ﬁltered to afford a ﬁnal light blue ﬁltrate. Xray quality blue prismatic crystals of 3 formed after ca 40 days by vapour diffusion of Me 2 CO (10 ml) to the ﬁnal light blue ﬁltrate. | [] | [] | ["[Cu(fum)(phen)(H 2 O)] n"] | ["Cu(ClO 4 ) 2 6H 2 O--0.163 g, 0.44 mmol"] | ["LiOHH 2 O--0.018 g, 0.44 mmol"] | ["H 2 fum--0.025 g, 0.22 mmol", "phenH 2 O--0.087 g, 0.44 mmol"] | [] | ["ca 40 days"] | ["H 2 O--40 ml", "Me 2 CO--10 ml"]
j.molstruc.2013.09.056 | 2.2. Preparation of diethylbis(4-pyridyl)silane (L) L was prepared by the procedure outlined in the literature [37]: First, to a solution of 4-bromopyridine (2.25 g, 14 mmol) in dry diethyl ether (40 mL) under nitrogen gas was added dropwise nbutyllithium (5.76 mL of 2.5 M solution in n-hexane, 14.4 mmol) at 78 °C. The resulting mixture was allowed to warm to 0 °C, at which temperature it and was stirred for 30 min. Dichlorodiethylsilane (1.10 g, 7 mmol) was slowly added to dark-yellow suspension at 78 °C, and the reaction mixture was stirred at room temperature overnight. Distilled water (40 mL) was then added to the mixture, and the organic layer was separated. The organic solution was washed with water (3  50 mL) and then dried over MgSO 4 . The crude product was puriﬁed by column chromatography on silica gel with ethyl acetate as an eluent. The solvent was evaporated to obtain L in a 58% yield (1.00 g). mp 222 °C. Found: C, 68.90; H, 7.50; N, 11.40. Calc. for C 14 H 18 N 2 Si: C, 69.37; H, 7.48; N, 11.56%. IR (KBr pellet, cm 1 ): 1722(w), 1581(m), 1404(m), 1121(s), 1008(w), 199(w), 725(m), 614(w), 502(m), 488(m), 444(w). | [] | [] | ["C 14 H 18 N 2 Si"] | [] | [] | ["diethylbis(4-pyridyl)silane (L)--1.00 g"] | [] | [] | ["dry diethyl ether--40 mL", "n-hexane--5.76 mL of 2.5 M solution", "distilled water--40 mL", "ethyl acetate--as an eluent"]
a806714g | Calix[4]arene-bis(dibenzo)crown-6 (BC6B2). A mixture of calix[4]arene (0.425 g, 1 mmol), K 2 CO 3 (1.382 g, 10 mmol) and acetonitrile (100 ml) was stirred at room temp. for 4 h. | [] | [] | ["BC6B2"] | ["K 2 CO 3 --1.382 g, 10 mmol"] | [] | ["calix[4]arene--0.425 g, 1 mmol"] | ["room temp."] | ["4 h"] | ["acetonitrile--100 ml"]
ic901671j | (Bu 4 N)[OsCl 5 (Htrz)] 3 C 2 H 5 OH (5 3 C 2 H 5 OH). To a solution of (H 2 trz) 2 [OsCl 6 ] (300 mg, 0.55 mmol) in dry ethanol (10 mL) excess Bu 4 NCl (450 mg, 1.62 mmol) was added. The suspension was stirred at 85 °C for 24 h. The solution produced yellow needle-like crystals on cooling. These were filtered off, washed with diethyl ether (2  5 mL) and dried in vacuo. Yield: 130 mg, 33%. Anal. Calcd for C 18 H 39 Cl 5 N 4 Os 3 C 2 H 5 OH (M r = 725.05 g/mol): C, 33.13; H, 6.26; N, 7.73. Found: C, 33.28; H, 6.29; N, 7.81. ESI-MS in MeOH (negative): m/z 436 [Os IV Cl 5 (Htrz)] , 367 [Os IV Cl 5 ] . IR, cm -1 : 584, 631, 736, 880, 1001, 1059, 1306, 1381, 1427, 1466, 1983, 2359, 2872, 2960. UV-vis (C 2 H 5 OH), λ max ,nm(ε,M -1 cm -1 ): 270 sh (5 076), 366 (10 384), 425 sh (2 365). | [] | [] | ["(Bu 4 N)[OsCl 5 (Htrz)] 3 C 2 H 5 OH", "(H 2 trz) 2 [OsCl 6 ]"] | ["(H 2 trz) 2 [OsCl 6 ]--300 mg, 0.55 mmol"] | [] | ["Bu 4 NCl--450 mg, 1.62 mmol"] | ["85 \nC"] | ["24 h"] | ["dry ethanol--10 mL"]
j.poly.2009.08.023 | 2.2.5. Synthesis of (CuCl) 2 (2) 3 The procedure for CuCl(1) 2 was followed using CuCl and 2.A white solid was isolated (75.1%). Anal. Calc. for C 21 H 27 N 9 Cl 2 Cu 2 S 3 : C, 36.05; H, 3.89; N, 18.02. Found: C, 35.88; H, 3.81; N, 17.81%. | [] | [] | ["(CuCl) 2 (2) 3", "C 21 H 27 N 9 Cl 2 Cu 2 S 3"] | ["CuCl--NaN"] | [] | [] | [] | [] | []
j.ica.2013.07.013 | 2.2. Synthesis of 1 H 3 PIDC (1 mmol, 0.23 g) and Ag 2 O (0.25 mmol, 0.058 g) were placed in a thick Pyrex tube (ca. 20 cm in length). After adding water (2 ml), the tube was frozen with liquid N 2 , evacuated under vacuum, sealed with a torch, and then heated at 160 °C for 3 days.After being slowly cooled down to room temperature, brick red block crystals were obtained in 38% yield (based on Ag + ). IR spectra of complex 1: 3416(s), 1632(m), 1585(s), 1533(m), 1445(s), 1394 (s), 1351(m), 1276(m), 1217(m), 1115(m), 1063(m), 996(w), 892(w), 813(w), 774(w), 668(m), 628(m). Anal. Calc. for C 10 H 5 Ag 2N 3 O 4 : C, 26.88; H, 1.13; N, 9.40. Found: C, 26.90; H, 1.16; N, 9.45%. | [] | [] | ["1 H 3 PIDC"] | ["Ag 2 O--0.25 mmol, 0.058 g"] | [] | ["H 3 PIDC--1 mmol, 0.23 g"] | ["160 \n°C"] | ["3 days"] | ["water--2 ml"]
s0020-1693(02)01196-9 | 2.1.2. Synthesis of [K 3 (H 2 O) 6 (H 2 TMT) 3 (H 3 TMT)] n (2) The compound was prepared analogously to the Na derivative, by using a solution of 1 N KOH. The pH of the solution obtained was 7.10. Yield: 396 mg, 85%.Anal. Calc. for C 12 H 21 K 3 N 12 O 6 S 12 : C, 15.47; H, 2.27; K, 12.59; N, 18.05. Found: C, 15.26; H, 2.18; K, 12.98; N, 17.85%. | [] | [] | ["[K 3 (H 2 O) 6 (H 2 TMT) 3 (H 3 TMT)] n", "C 12 H 21 K 3 N 12 O 6 S 12"] | [] | [] | [] | [] | [] | []
j.ica.2009.07.030 | 2.5. Synthesis of [Ag 2 ( l 2 -SC 3 H 6 N 2 ) 3 (CH 3 COO) 2 ] n (4) A mixture of AgOAc (0.042 g, 0.25 mmol, OAc  =CH 3 COO  ) and 1,3-imidazolidine-2-thione (0.0501 g, 0.5 mmol) was placed into a test tube containing DEF (N,N-diethylformamide, 5 ml). AgOAc was dissolved and the test tube was placed into a glass bottle containing ethanol (5 ml) and Et 3 N (1 ml). The bottle was sealed, kept in a freezer (2 °C). Colorless crystals of 4 were obtained after allowing triethylamine vapor to diffuse into the DEF mixture for about a month (Yield: 62% on the basis of silver source). The crystals were collected by ﬁltration and dried at room temperature. Anal. Calc. | [] | [] | ["[Ag 2 ( l 2 -SC 3 H 6 N 2 ) 3 (CH 3 COO) 2 ] n", "4"] | ["AgOAc--0.042 g, 0.25 mmol"] | [] | ["1,3-imidazolidine-2-thione--0.0501 g, 0.5 mmol"] | [] | ["about a month"] | ["DEF (N,N-diethylformamide)--5 ml", "ethanol--5 ml", "Et 3 N--1 ml"]
s1600536805039784 | Experimental 1,3,4-Thiadiazolyl-2,5-dithioacetic acid (tdzdtaH 2 ) was prepared from 2,5-dimercapto-1,3,4-thiadiazole, using the method for synthesis of benzene-1,4-dioxyacetic acid reported by Liu et al. (2004). The copper complex was obtained from the reaction of copper dinitrate hexahydrate (1.43 g, 5 mmol), 1,10-phenanthroline (1.99 g, 10 mmol) and tdzdtaH 2 (2.66 g, 10 mmol) in water (40 ml), and then the pH was raised to about 6 with 0.2 M sodium hydroxide. The hot solution (333 K, 30 min) was ﬁltered and yielded blue crystals of (I) when left aside for several days. CHN analysis, calculated for C 18 H 14 N 4 O 5 S 3 Cu: C 41.10, H 2.68, N 10.65%; found: C 41.13, H 2.71, N 10.69%. | [] | ["several days"] | ["1,3,4-Thiadiazolyl-2,5-dithioacetic acid", "C 18 H 14 N 4 O 5 S 3 Cu"] | ["copper dinitrate hexahydrate--1.43 g, 5 mmol"] | [] | ["1,10-phenanthroline--1.99 g, 10 mmol", "tdzdtaH 2--2.66 g, 10 mmol"] | ["333 K"] | ["30 min"] | ["water--40 ml"]
cg200022j | Syntheses. The reactions of 5-iodo-isophthalic acid with divalent zinc, cadmium, manganese, and cobalt ions in the presence of ancillary nitrogen ligands (phe n, bpe, p-bix, and m-bix) under hydro(solvo)thermal conditions yielded six X-ray suitable crystals, namely, [Zn 2 (5-iipa) 2 (phen) 2 (H 2 O)] n (1), [Zn(5-iipa)(bpe) 1.5 ] n (2), [Cd 2 (5iipa) 2 (phen) 2 ] n (3), [Mn 2 (5-iipa) 2 (phen) 2 ] n (4), [Co(5-iipa)(p-bix)] n (6), and [Co(5-iipa)(m-bix)] n (7). Only precipitates are obtained in other reactions. When we attempted the method of slow evaporation of the solvent, we obtained three Mn-containing crystals in which only [Mn 4 (5-iipa) 4 (bpe) 4 3 5H 2 O] n (5) is X-ray suitable. | [] | [] | ["[Zn 2 (5-iipa) 2 (phen) 2 (H 2 O)]", "[Zn(5-iipa)(bpe) 1.5 ]", "[Cd 2 (5iipa) 2 (phen) 2 ]", "[Mn 2 (5-iipa) 2 (phen) 2 ]", "[Co(5-iipa)(p-bix)]", "[Co(5-iipa)(m-bix)]", "[Mn 4 (5-iipa) 4 (bpe) 4 3 5H 2 O]"] | ["divalent zinc--not specified", "cadmium ions--not specified", "manganese ions--not specified", "cobalt ions--not specified"] | [] | ["5-iodo-isophthalic acid--not specified", "phen--not specified", "bpe--not specified", "p-bix--not specified", "m-bix--not specified"] | [] | [] | []
ic0204225 | Preparation of {[Ag(L2)]NO 3 } n (3). A solution of L2 (44.8 mg, 0.2 mmol) in CH 3 OH (9 mL) was layered onto a solution of AgNO 3 (17.3 mg, 0.1 mmol) in H 2 O. The solutions were left for about 1 week at room temperature, and colorless crystals were obtained.Yield: 83% (based on AgNO 3 ). Anal. Calcd for AgC 12 H 8 N 4 O 5 (3): C, 36.54; H, 2.03; N, 17.76. Found: C, 36.55; H, 2.00; N, 17.74. IR (KBr, cm -1 ): 1614 (s), 1580 (s), 1540 (s), 1488 (s), 1405 (s), 1387 (s), 1368 (s), 1335 (w), 1305 (m), 1278 (w), 1220 (m), 1119 (w), 1065 (m), 1010 (w), 990 (w), 977 (w), 830 (s), 728 (w), 710 (s).Preparation of {[Ag(L3)]SO 3 CF 3 } n (4). A solution of AgSO 3 CF 3 (13.1 mg, 0.05 mmol) in MeOH (8 mL) was layered onto a solution of L3 (23.7 mg, 0.1 mmol) in methylene chloride (8 mL). | [] | [] | ["{[Ag(L2)]NO 3 } n", "3", "AgC 12 H 8 N 4 O 5"] | ["AgNO 3--17.3 mg, 0.1 mmol", "AgSO 3 CF 3--13.1 mg, 0.05 mmol"] | [] | ["L2--44.8 mg, 0.2 mmol", "L3--23.7 mg, 0.1 mmol"] | [] | ["1 week"] | ["CH 3 OH--9 mL", "H 2 O--unknown", "MeOH--8 mL", "methylene chloride--8 mL"]
b508332j | After a few days, colorless crystals suitable for X-ray diffraction were obtained, yield 34% (based on Cd( II) salts). Anal. Calc. for C 18 H 16 CdN 8 O 2 S 2 : C, 39.10; H, 2.92; N, 20.27%. Found: C, 39.04; H, 2.81; N, 20.15%. IR (KBr): m = 3635.3s, 3570.1m, 3506.4m, 3404.7w, 3281.9w, 3135.6w, 2969.8w, 2918.9w, 2780.5w, 2356.3w, 2067.2s, 1623.4s, 1523.6m, 1400.9s, 1244.5m, 1095.3m, 1016.5m, 791.6w, 675.7w, 617.8w, 528.7w cm −1 . | [] | ["a few days"] | ["Cd( II) complex"] | ["Cd( II) salts--NaN"] | [] | [] | [] | [] | []
j.ica.2008.05.001 | 2.5. synthesis of {[Co(bpp)(H 2 O) 4 ]  sdba} n (4) A methanol solution (5 mL) of bpp (0.1 mmol, 0.020 g) was added to a methanol solution (5 mL) of Co(NO 3 ) 2  6H 2 O (0.1 mmol, 0.029 g). An aqueous solution (5 mL) of Na 2 sdba (0.1 mmol, 0.035 g) was then added dropwise to give a transparent solution.After six days, pink block crystals of 4 were obtained as a single phase, as conﬁrmed by XRPD. Compound 4 can also be obtained by hydrothermal conditions following the same methods of 1–3. | [] | [] | ["{[Co(bpp)(H 2 O) 4 ] \n sdba} n"] | ["Co(NO 3 ) 2 \n 6H 2 O--0.1 mmol, 0.029 g"] | [] | ["bpp--0.1 mmol, 0.020 g", "Na 2 sdba--0.1 mmol, 0.035 g"] | [] | ["six days"] | ["methanol solution--5 mL", "aqueous solution--5 mL"]
s1600536807005594 | Experimental Compound (I) was hydrothermally synthesized under autogenous pressure; a mixture of Y 2 O 3 (0.12 g, 0.5 mmol), PDC (0.33 g, 2.0 mmol), oxalic acid dihydrate (0.09 g, 1.0 mmol) and H 2 O (10 ml) was heated at 433 K for 10 d in an 18 ml Teﬂon-lined autoclave. After slow cooling to room temperature, yellow block crystals (I) were separated by ﬁltration (40% yield based on Y) and then washed with distilled water. | [] | [] | ["Compound (I)"] | ["Y 2 O 3--0.12 g, 0.5 mmol"] | [] | ["PDC--0.33 g, 2.0 mmol", "oxalic acid dihydrate--0.09 g, 1.0 mmol"] | ["433 K"] | ["10 d"] | ["H 2 O--10 ml"]
chem.201200909 | [Cd(L) 2 ACHTUNGTRENNUNG(H 2 O)ACHTUNGTRENNUNG(CH 3 OH)] n ACHTUNGTRENNUNG(1a): A solution of HL (40.4 mg, 0.2 mmol) in CH 3 OH (10 mL) was carefully layered onto a solution of CdACHTUNGTRENNUNG(NO 3 ) 2 ·4H 2 O (30.8 mg, 0.1 mmol) in water (10 mL) in a straight glass tube, which was left to stand at RT. Colorless prism crystals were obtained after about two weeks by slow evaporation of the solvent (yield: 34.4 mg, 61 %). IR: n˜ =3328 b, 3066 m, 1736 m, 1600 vs, 1551 s, 1382 vs, 1324 s, 1105 m, 1025 w, 910 w, 876 w, 778 m, 742 m, 686 m, 621 w, 538 w, 459 cm 1 w; elemental analysis calcd (%) for C 13 H 12 CdN 2 O 6 Br 2 : C 27.66, H 2.14, N 4.96; found: C 27.86, H 2.31, N 4.73. | [] | [] | ["[Cd(L) 2 (H 2 O)(CH 3 OH)] n ", "C 13 H 12 CdN 2 O 6 Br 2"] | ["Cd(NO 3 ) 2 \n4H 2 O--30.8 mg, 0.1 mmol"] | [] | ["HL--40.4 mg, 0.2 mmol"] | [] | ["about two weeks"] | ["CH 3 OH--10 mL", "water--10 mL"]
s10876-019-01540-9 | Dy 1/3 [{Dy(H 2 O) 2 phen 2 }{Re 4 Te 4 (CN) 12 }]phen17H 2 O(8). The compound 8 was synthesized using similar technique as for compound 4. DyCl 3 6H 2 O (10 mg, 0.027 mmol) was used instead of SmCl 3 6H 2 O. Yield: 4.5 mg (30.5%). EDS found Dy:Re:Te = 1.3:4.0:4.3. Anal. calcd. for C 48 Dy 1.33H 48 N 18 O 12 Re 4 Te 4 (%): C, 22.55; H, 1.89; N, 9.87. Found: C, 22.49; H, 1.53; N, 9.29. FT-IR (m max ,cm -1 ): m(CN) 2141, m(OH) 3416, 2179, 1625; phen: 1590, 1517, 1420, 1341, 1220, 1142, 1102, 1040, 925, 894, 846, 774, 727. | [] | [] | ["Dy 1/3 [{Dy(H 2 O) 2 phen 2 }{Re 4 Te 4 (CN) 12 }]phen17H 2 O(8)", "C 48 Dy 1.33H 48 N 18 O 12 Re 4 Te 4"] | ["DyCl 3 \n6H 2 O--10 mg, 0.027 mmol"] | [] | ["phen--not provided"] | [] | [] | []
b907142c | 3428 (m), 1642 (vs), 1606 (s), 1562 (m), 1453 (s), 1397(vs), 1042 (m), 697 (s), 641 (m).2.2.2. {[Zn 2 (hip) 2 (py) 4 ] 2 $(py)} n 2. A suspension of 5-hydroxyisophthalic acid (H 2 hip, 0.091 g, 0.50 mmol) in H 2 O (10 ml) and pyridine (0.50 ml) was slowly added with NaOH aqueous solution (2 mol L 1 ) until the pH of the solution was adjusted to 7, then Zn(NO 3 ) 2 $6H 2 O (0.15 g, 0.50 mmol) was added. The mixture was treated as that with 1 and yellow platelet crystals (0.065 g, yield 31%) were obtained. Elemental analysis: C 77 H 61 N 9 O 20 Zn 4 , found (calc.) C 54.60 (54.58), H 3.63 (3.67), N 7.52 (7.44). FTIR (KBr, cm 1 ): 3259(s), 1560 (vs), 1368 (vs), 785 (m), 695 (m).2.2.3. [Zn(tbip)(py) 2 ] n 3. The synthetic procedure for 3 is the same as that for 2 except that 5-tert-butylisophthalic acid (H 2 tbip, 0.111 g, 0.50 mmol) was used instead of H 2 hip, colorless platelet crystals (0.065 g, yield 29%) were obtained. Elemental analysis: C 22 H 22 N 2 O 4 Zn, found (calc.) C 58.75 (59.54), H 5.04 (5.00), N 6.18 (6.31). FTIR (KBr, cm 1 ): 3435 (s), 2961(m), 1622 (vs), 1575 (vs), 1369 (vs), 781 (w), 725 (w). | [] | [] | ["{[Zn 2 (hip) 2 (py) 4 ] 2 $(py)} n", "C 77 H 61 N 9 O 20 Zn 4"] | ["Zn(NO 3 ) 2 $6H 2 O--0.15 g, 0.50 mmol"] | [] | ["5-hydroxyisophthalic acid (H 2 hip)--0.091 g, 0.50 mmol"] | [] | [] | ["H 2 O--10 ml", "pyridine--0.50 ml"]
ch16663 | Synthesis of [Cu(L2Me)(H 2 O)]  xS(CuL2Me) H 2 L2Me (10 mg, 0.020 mmol) and Cu(NO 3 ) 2 3H 2 O (7.1 mg, 0.030 mmol) were sealed in a 20-mL glass vial with a Teflonlined screw cap along with a mixture of DMF (3 mL), water (0.8 mL), ethanol (0.8 mL), and 2 drops of 32 % HCl. The mixture was heated at 858C for 16 h and then allowed to cool to room temperature. The mixture was left to stand for 1 week at room temperature, affording blue crystals. The crystals were washed with fresh DMF (5), methanol (5), and then evacuated at 1108C for 1.5 h to yield a light-green powder (8.8 mg, 75 %, based on analysis). n max (neat, cm 1 ) 2213 (w, CC), 1694 (w, C=O), 1603 (m, C=C), 1578 (m, C=C), 1541 (m, C=C), 1485 (m, C=C). Found C 58.74, H 4.34, N 9.50; C 29 H 24 N 4 O 5CuH 2 O requires C 59.03, H 4.44, N 9.49 %. | ["room temperature"] | ["1 week"] | ["[Cu(L2Me)(H 2 O)] ? xS(CuL2Me) H 2 L2Me", "C 29 H 24 N 4 O 5Cu ? H 2 O"] | ["Cu(NO 3 ) 2 ? 3H 2 O--7.1 mg, 0.030 mmol"] | [] | ["H 2 L2Me--10 mg, 0.020 mmol"] | ["858C"] | ["16 h"] | ["DMF--3 mL", "water--0.8 mL", "ethanol--0.8 mL"]
c3dt52940a | The synthesis of [Cd 2 (NH 2 -BTB) 2 (bpy)][NH 2 (CH 3 ) 2 ] 2 · DMF·5H 2 O (1). A solution of NH 2 -H 3 BTB (0.020 g, 0.045 mmol), bpy (0.010 g, 0.60 mmol) and Cd(NO 3 ) 2 ·6H 2 O (0.060 g, 0.20 mmol) in DMF–H 2 O (5 : 3, v/v; 8 mL), to which was 3 drops of HBF 4 using a syringe, was sealed in a 23 mL Teflon-lined autoclave, kept at 80 °C for 3 days and then cooled to room temperature. The obtained crystals were washed with DMF and H 2 O, then dried at room temperature in air (yield: 15.6 mg, 53% based on NH 2 -H 3 BTB). Elemental analysis (wt%) for 1: calcd C 49.3, N 6.31, H 4.24; found C 51.4, N 6.38, H 4.04. | [] | [] | ["[Cd 2 (NH 2 -BTB) 2 (bpy)][NH 2 (CH 3 ) 2 ] 2 · DMF·5H 2 O", "NH 2 -H 3 BTB", "bpy", "Cd(NO 3 ) 2 ·6H 2 O"] | ["Cd(NO 3 ) 2 ·6H 2 O--0.060 g, 0.20 mmol"] | ["HBF 4--3 drops"] | ["NH 2 -H 3 BTB--0.020 g, 0.045 mmol", "bpy--0.010 g, 0.60 mmol"] | ["80 \b0C"] | ["3 days"] | ["DMF–H 2 O--5 : 3, v/v; 8 mL"]
ejic.200600867 | Preparation of Complexes [Hg(L 1 )Br 2 ]·(dmso) (1d) and [Hg(L 1 )Br 2 ] (1e): A solution of HgBr 2 (108 mg, 0.3 mmol) in methanol was added to a solution of L 1 (49 mg, 0.1 mmol) in methanol. The resulting white precipitate was filtered and dissolved in dmso. Colorless crystals of two morphologies (plates 1d and blocks 1e) were obtained in 21 and 11 % yields, respectively [m.p. 177–179 (1d)and 197–199 °C(1e)].Preparation of Complex [Hg(L 1 )Br 2 ]·(dmf) (1f): A solution of HgBr 2 (108 mg, 0.3 mmol) in methanol was added to a solution of L 1 (49 mg, 0.1 mmol) in methanol. The white precipitate obtained | [] | [] | ["[Hg(L 1 )Br 2 ]·(dmso) (1d)", "[Hg(L 1 )Br 2 ] (1e)", "[Hg(L 1 )Br 2 ]·(dmf) (1f)"] | ["HgBr 2--108 mg, 0.3 mmol"] | [] | ["L 1--49 mg, 0.1 mmol"] | [] | [] | ["methanol--", "dmso--", "dmf--"]
j.poly.2013.06.049 | 2.2. Syntheses of the complexes K 2 [M 0 (CN) 4 ]H 2 O(M 0 = Ni(II), Pd(II) or Pt(II)) was prepared by mixing stoichiometric amounts of the metal(II) chloride (1 mmol, NiCl 2 6H 2 O = 0.237 g, PdCl 2 = 0.177 g or PtCl 2 = 0.265 g) in water (10 mL) with KCN (4 mmol, 0.260 g) also in water (10 mL). To this K 2 [M 0 (CN) 4 ]H 2 O(M 0 = Ni(II), Pd(II) or Pt(II)) solution, ZnCl 2 (1.0 mmol, 0.136 g) dissolved in water (10 mL) was added with continuous stirring for approximately 4 h at 50 °C in a temperature-controlled bath. The compounds obtained were ﬁltered and washed with water and dried in air. | [] | [] | ["K 2 [Ni(CN) 4 ]?H 2 O", "K 2 [Pd(CN) 4 ]?H 2 O", "K 2 [Pt(CN) 4 ]?H 2 O"] | ["NiCl 2 \n6H 2 O--1 mmol, 0.237 g", "PdCl 2--1 mmol, 0.177 g", "PtCl 2--1 mmol, 0.265 g", "ZnCl 2--1.0 mmol, 0.136 g"] | [] | [] | ["50 \n°C"] | ["4 h"] | ["water--10 mL"]
ic050835g | Synthesis of {([Cu(bpe) 1.5 (1,4-napdc)](H 2 O)} n (2). The deep blue single crystals of 2 were obtained by adopting the same procedure only with use of bpe instead of bipy. Yield: 90%. Anal.Calcd for C 30 H 24 CuN 3 O 5 : C, 63.15; H, 4.21; N, 7.36. Found: C, 62.65; H, 4.54; N, 7.19. IR (KBr, cm -1 ): ν(O-H), 3438; ν(C-H), 2926; ν as (OCO), 1612; ν s (OCO), 1378.X-ray Crystal Structure Determination. For each of 1 and 2, a suitable single crystal was mounted on a glass fiber and coated with epoxy resin, and X-ray data collection was carried out on a Rigaku Mercury diffractometer with graphite-monochromated Mo KR radiation (λ ) 0.710 69 Å) and a CCD 2D detector. In both cases the sizes of the unit cells were calculated from the reflections collected on the setting angles of seven frames by changing 0.5° for each frame. Three different settings were used and were changed by 0.5°/frame, and intensity data were collected with a scan width of 0.5°. Empirical absorption correction by using REQABA was performed for all data in both cases. | [] | [] | ["{([Cu(bpe) 1.5 (1,4-napdc)](H 2 O)} n", "C 30 H 24 CuN 3 O 5"] | ["Cu--NaN"] | [] | ["bpe--NaN", "1,4-napdc--NaN"] | [] | [] | ["H 2 O--NaN"]
b:jocl.0000010918.09154.c7 | Preparation of [Ag 3 (L 1 ) 2 (NO 3 ) 2 ](NO 3 ) (1), [Ag 2 (L 1 ) 2 ](PF 6 ) 2 (2), and [Ag 2 L 2 (NO 3 ) 2 ] (3) Colorless single crystals suitable for X-ray analyses for complexes 1 ’ 3 were obtained by the similar method as described below: [Ag 3 (L 1 ) 2 (NO 3 ) 2 ](NO 3 )1. A solution of AgNO 3 (0.1 mmol) in MeOH (10 mL) was carefully layered on top of a solution of L 1 (0.1 mmol) in CHCl 3 (10 mL) in a test-tube. After three days at room temperature, colorless single crystals appeared at the boundary between MeOH and CHCl 3 with 32% yield. Anal. Calcd. for C 22 H 20 Ag 3 N 7 O 9 S 4 :C, 27.01; H, 2.06; N, 2.86. Found: C, 26.90; H, 2.04; N, 2.88. IR (KBr pellet, cm −1 ): 1578s, 1556w, 1457m, 1384vs, 1356vs, 1289s, 1124m, 1008m, 758m. | [] | [] | ["[Ag 3 (L 1 ) 2 (NO 3 ) 2 ](NO 3 ) (1)", "[Ag 2 (L 1 ) 2 ](PF 6 ) 2 (2)", "[Ag 2 L 2 (NO 3 ) 2 ] (3)"] | ["AgNO 3--0.1 mmol"] | [] | ["L 1--0.1 mmol"] | ["room temperature"] | ["three days"] | ["MeOH--10 mL", "CHCl 3--10 mL"]
cg1016615 | [Co 2 (L) 2 (p-BDC)(N 3 ) 2 ] n 3 2nMeOH (3). Light purple crystals. Yield: ∼15% based on L. Elemental analysis (%). Anal. Calcd for C 24 H 28 Co 2N 14 O 6 : C, 39.68; H, 3.88; N, 26.99. Found: C, 39.88; H, 3.72; N, 26.87.FT-IR (KBr pellets): 3414, 3134, 2066, 1617, 1555, 1400, 1234, 1083, 1027, 942, 842, 747, 615 cm 1 .X-ray Data Collection and Structure Determinations. X-ray single-crystal diffraction data for complexes 13 were collected on a Scx-Mini diffractometer at 293(2) K with Mo KR radiation (λ = 0.71073 Å) by ω scan mode. SAINT 15 was used for integration of the diffraction profiles. All the structures were determined by direct methods using the SHELXS program of the SHELXTL package and refined with SHELXL (semiempirical absorption corrections were applied using SADABS). | [] | [] | ["Co 2 (L) 2 (p-BDC)(N 3 ) 2 ] n 3 2nMeOH"] | [] | [] | ["L--NaN"] | [] | [] | ["MeOH--NaN"]
j.poly.2016.03.020 | 2.2. Synthesis of the complex A mixture of pyromellitic acid (0.15 mmol, 0.038 g), 1,4-bis(1Himidazol-4-yl)benzene (0.30 mmol, 0.063 g), nickel chloride hexahydrate (0.30 mmol, 0.071 g), sodium hydroxide (0.40 mmol, 0.016 g), 2 mL ethanol, and 12 mL water was placed in a 30 mL Teﬂon-lined stainless steel vessel, heated at 170 °C for 72 h, followed by slow cooling to room temperature at a rate of 5 °Ch 1 . | [] | [] | [] | ["nickel chloride hexahydrate--0.30 mmol, 0.071 g"] | ["sodium hydroxide--0.40 mmol, 0.016 g"] | ["pyromellitic acid--0.15 mmol, 0.038 g", "1,4-bis(1Himidazol-4-yl)benzene--0.30 mmol, 0.063 g"] | ["170 \nC"] | ["72 h"] | ["ethanol--2 mL", "water--12 mL"]
zaac.201000170 | Synthesis of [Ni(PDA)(4,4'-bpy)(H 2 O) 2 ] n (2) Ni(OAc) 2 ·4H 2 O (0.3 mmol 0.0747 g) was added into a mixture of 1,4phenylenediacetic acid (0.2 mmol, 0.0388 g), 4,4'-bipy (0.2 mmol, 0.0312 g), NaOH (0.2 mmol, 0.0080 g), water (10 mL) and ethanol (2 mL) in a 25 mL Teflon-lined Parr bomb. The resulted mixture was subsequently sealed and heated at 170 °C for 6 days. Afterwards, it was cooled down to room temperature over a period of 48 h to give green crystals of 2 in a yield of 70 %. C 20 H 20 N 2 O 6 Ni (443.09): C 54.06 (calcd. | [] | ["48 h"] | ["[Ni(PDA)(4,4'-bpy)(H 2 O) 2 ] n", "C 20 H 20 N 2 O 6 Ni"] | ["Ni(OAc) 2 ·4H 2 O--0.3 mmol 0.0747 g"] | [] | ["1,4phenylenediacetic acid--0.2 mmol, 0.0388 g", "4,4'-bipy--0.2 mmol, 0.0312 g", "NaOH--0.2 mmol, 0.0080 g"] | ["170 °C"] | ["6 days"] | ["water--10 mL", "ethanol--2 mL"]
c3dt51666k | Synthesis of complex 3. Na 5 L3 (0.05 g, 0.09 mmol) was dissolved in H 2 O (2 mL) and Mn(ClO 4 ) 2 ·6H 2 O (0.067 g, 0.185 mmol) was added at r.t. to give a red solution. A few drops of formic acid were added to the mixture. The resulting red solution was slowly evaporated to aﬀord crystals of 3 in ∼6 months. Yield: 0.019 g, 35% based on Mn. ESI-MS (m/z, %): [3 − 3(Na) − 2(CHO 2 ) − 2(H 2 O)] − (588.02, 50), [3 − 3(Na) − 2(CHO 2 ) − 5(H 2 O)] − (534.11, 100). Anal. Calcd for C 18 H 26 Mn 2 N 3 Na 3 O 20 ·H 2 O: C, 26.98; H, 3.52; N, 5.24. Found: C, 26.74; H, 3.30; N, 5.48%. Main IR (cm −1 ): 3424 (s), 2927 (m), 1594 (vs), 1471 (m), 1406 (s), 1300 (s), 1098 (s), 977 (w), 921 (m), 751 (m) and 629 (m). | [] | [] | ["Na 5 L3", "C 18 H 26 Mn 2 N 3 Na 3 O 20 ·H 2 O"] | ["Mn(ClO 4 ) 2 \n6H 2 O--0.067 g, 0.185 mmol"] | [] | ["L3--0.05 g, 0.09 mmol"] | [] | ["∼6 months"] | ["H 2 O--2 mL"]
cg200511q | Synthesis of {[Ni 4 (adip) 2 (H 2 O) 10 ] 3 6H 2 O} n (1). A mixture of H 4 adip (0.2 mmol, 60 mg), Ni(NO 3 ) 2 3 6H 2 O (1 mmol, 297 mg), NaOH (0.2 mmol, 8 mg), THF (5 mL), and H 2 O (5 mL) was placed in a 25 mL Teflon-lined stainless steel autoclave. The autoclave was sealed, heated to 120 °C, and held at the temperature for 96 h. The autoclave was allowedtocoolto30°C for 24 h. Pale green crystals of complex 1 were collected in 65.2% yield based on H4adip. Anal. Calcd for C 24 H 24 N 3 O 12 Ni 2 (M r = 663.79): C, 25.96%; H, 4.14%; N, 2.52%. Found: C, 25.80%; H, 4.22%; N, 2.35%. Selected IR data (KBr pellet, cm 1 ): 3314 (s), 2018 (w), 1846 (w), 1735 (w), 1567 (vs), 1447 (s), 1410 (vs), 1219 (m), 1126 (br), 1060 (s), 944 (m), 780 (m), 719 (m). | ["30 \nC"] | ["24 h"] | ["{[Ni 4 (adip) 2 (H 2 O) 10 ] 3 6H 2 O} n", "C 24 H 24 N 3 O 12 Ni 2"] | ["Ni(NO 3 ) 2 3 6H 2 O--1 mmol, 297 mg"] | ["NaOH--0.2 mmol, 8 mg"] | ["H 4 adip--0.2 mmol, 60 mg"] | ["120 \nC"] | ["96 h"] | ["THF--5 mL", "H 2 O--5 mL"]
j.crci.2019.03.009 | 2.1.1. Synthesis of 1 and 2 A 2 [Mn II Cr III (ox) 3 ] 2 (1):(NH 4 ) 3 [Cr(ox) 3 ]$3H 2 O (85 mg, 0.2 mmol) and MnCl 2 $4H 2 O (40 mg, 0.2 mmol) in 8 mL methanol was introduced in a 1.5 cm diameter tube and layered with 10 mL CH 3 OH. A methanolic solution (5 mL) containing A(PF 6 ) (73 mg, 0.2 mmol) was then layered. | [] | [] | ["A 2 [Mn II Cr III (ox) 3 ] 2", "1", "(NH 4 ) 3 [Cr(ox) 3 ]$3H 2 O", "2"] | ["MnCl 2 $4H 2 O--40 mg, 0.2 mmol"] | ["A(PF 6 )--73 mg, 0.2 mmol"] | [] | [] | [] | ["methanol--8 mL", "CH 3 OH--10 mL", "methanol--5 mL"]
acs.inorgchem.7b00485 | The ﬁltrate was then collected and concentrated to a yellow oil (0.1309 g, 0.4176 mmol, 94%).1 H NMR (500 MHz, CDCl 3 with 0.05% v/v TMS, δ from protio solvent): 8.94 (br s, 1H, NH, conﬁrmed by D 2 O exchange), 8.61 (d, 1H, J = 4.6 Hz), 7.65 (m, 1H), 7.21 (m, 2H), 3.83 (s, 2H), 3.55 (q, 2H, J = 6.2 Hz), 3.51 (s, 2H), 2.78 (s, 2H), 2.74 (q, 2H, J = 7.0 Hz), 1.77 (s, 1H, SH, conﬁrmed by D 2 O exchange), 1.66 (t, 1H, SH, conﬁrmed by D 2 O exchange, J = 8.5 Hz), 1.14 (s, 6H). | [] | [] | ["NaN"] | [] | [] | [] | [] | [] | []
acs.organomet.6b00031 | With vigorous stirring, the mixture was dissolved in 5 mL of THF, and then a solution of KHMDS (177 mg, 0.887 mmol) in 3 mL of THF was added. The vial was then protected with aluminum foil to avoid photolytic side reactions, and the solution was stirred for 18 h. Over time an insoluble precipitate formed. The reaction mixture was then ﬁltered to remove insoluble materials, and the residue was washed with more THF. The volatiles were then removed in vacuo, and the residue was dissolved in CH 2 Cl 2 again. The CH 2 Cl 2 solution was ﬁltered through a pad of Celite to remove any insoluble compounds and then treated with an excess of hexanes to cause the formation of an oily substance at −30 °C. Removal of the supernatant and drying the residue in the dark gave a ﬂuﬀy, yellow-white solid. Yield: 240 mg (84%). | [] | [] | [] | [] | [] | ["KHMDS--177 mg, 0.887 mmol"] | [] | ["18 h"] | ["THF--5 mL", "CH 2 Cl 2--excess", "hexanes--excess"]
acs.inorgchem.8b02126 | UO 2 (C6BPCA@CB[6])(SO 4 )(URCP2). URCP2 wa s synthesized according to our previous work.53 Typically, 0.070 mmol of L2 was dissolved in 2 mL of deionized water in a stainless-steel bomb, and then 70 μL (0.035 mmol) of uranyl sulfate was added. The pH of the suspension was adjusted to ∼2.5. After that, the bomb was sealed, kept at 150 °C for 72 h, and gradually cooled to room temperature. | [] | [] | ["UO 2 (C6BPCA@CB[6])(SO 4 )(URCP2)"] | ["uranyl sulfate--70 μL, 0.035 mmol"] | [] | ["L2--0.070 mmol"] | ["150 °C"] | ["72 h"] | ["deionized water--2 mL"]
ejic.201500294 | [Co(DpyDClP)] 6 ·18H 2 O (I): DpyDClP (0.069 g, 0.1 mmol), Co(NO 3 ) 2 ·6H 2 O (0.058 g, 0.2 mmol), and N,N-dimethylformamide (DMF, 5 mL) were placed in a Teflon-lined high-pressure vessel.The vessel was placed in an oven at 120 °C for 48 h. After cooling to room temperature, the purple crystalline needles were retrieved by filtration, washed with DMF, and dried in air for 1 d. The yield was 0.052 g (65%). Single crystals suitable for X-ray crystallography were directly chosen from the as-prepared crystals. | [] | ["1 d"] | ["Co(DpyDClP) 6 ·18H 2 O"] | ["Co(NO 3 ) 2 ·6H 2 O--0.058 g, 0.2 mmol"] | [] | ["DpyDClP--0.069 g, 0.1 mmol"] | ["120 \n°C"] | ["48 h"] | ["N,N-dimethylformamide (DMF)--5 mL"]
j.ica.2012.05.019 | 2.6. Syntheses of [Cd 3 (N 3 ) 4 (4-pyrtet) 2 (H 2 O) 2 (6) A solution of cadmium nitrate tetrahydrate (0.619 g, 2.0 mmol), 4-pyridinecarbonitrile (0.418 g, 4.0 mmol), and sodium azide (0.261 g, 4.0 mmol) in 50 ml methanol and 75 ml water was gently heated with stirring. After 2 h, the mixture was allowed to cool to room temperature and allowed to stand in air at room temperature for several days. Yellow crystals suitable for X-ray diffraction were obtained. Anal. Calc. for C 12 H 12 Cd 3 N 22 O 2 : C, 17.3; H, 1.44; N, 36.9. | [] | ["several days"] | ["[Cd 3 (N 3 ) 4 (4-pyrtet) 2 (H 2 O) 2", "C 12 H 12 Cd 3 N 22 O 2"] | ["cadmium nitrate tetrahydrate--0.619 g, 2.0 mmol"] | [] | ["4-pyridinecarbonitrile--0.418 g, 4.0 mmol", "sodium azide--0.261 g, 4.0 mmol"] | [] | ["2 h"] | ["methanol--50 ml", "water--75 ml"]
00958972.2014.959002 | 2.2. Synthesis of {[Cu(3,4-Hpdc) 2 (H 2 O) 2 ]·2dmso} n (1) The 3,4-H 2 pdc (84 mg, 0.5 mM) was dissolved in dmso and was added, through the diffusion method, to an ethanol solution of CuCl 2 ·6H 2 O (43 mg, 0.25 mM). The resulting green solution was set aside, and after three weeks the solution color changed to blue. Blue crystals of 1 (44 mg, 66% yield) suitable for X-ray diffraction analysis were collected by ﬁltration and washed with dmso. Anal. Calcd for C 18 H 24 N 2 O 12 S 2 Cu (%): C, 36.77; H, 4.11; N, 4.76. Found (%): C, 36.82; H, 4.11; N, 4.66. IR (KBr, cm −1 ): 3458 (broad), 3063 (w), 1714 (m), 1639 (m), 1555 (m), 1372 (s), 1279 (m), 1157 (w), 1114 (m), 1078 (w), 1003 (m), 947 (m), 852 (w), 813 (m), 678 (m). | [] | [] | ["{[Cu(3,4-Hpdc)2(H2O)2]·2dmso}n", "C18H24N2O12S2Cu"] | ["CuCl2·6H2O--43 mg, 0.25 mM"] | [] | ["3,4-H2pdc--84 mg, 0.5 mM"] | [] | ["three weeks"] | ["dmso--not specified", "ethanol--not specified"]
00958972.2011.565415 | 2.3. Synthesis of two threefold interpenetrating frameworks An aqueous solution (15 mL) of SBU (0.02 mmol, 0.0996 g) and 1,2-bis(4-pyridyl) ethylene(bpe) (0.01 mmol, 0.0186 g) in a 30 mL Teflon-lined stainless-steel reactor was heated at 160  C for 72 h and then slowly cooled to room temperature to give green block single crystals of 1. The green crystalline product was filtered and washed with water. Yield: 80% based on Ni. Anal. Calcd for C 24 H 18 N 4 NiO 7 (%): C, 54.07; H, 3.40; N, 10.51. Found (%): C, 54.18; H, 3.51; N, 10.54. IR (KBr): 3396, 1676, 1608, 1566, 1388, 1348, 783, 734, 668 cm 1 .Complex 2 was synthesized in the same way as 1 using 1,2-bis(4-pyridyl)ethane(bpa) (0.01 mmol, 0.0188 g) in the place of bpe. Yield: 82% based on Ni. Anal. Calcd for C 24 H 19 N 4 NiO 7 (%): C, 53.97; H, 3.59; N, 10.49. Found (%): C, 54.18; H, 3.71; N, 10.58. IR (KBr): 3419, 1636, 1588, 1406, 1388, 823, 834, 868 cm 1 .Threefold interpenetrating 2-D networks 1191 Downloaded by [Universite Laval] at 04:21 04 March 2015 | [] | [] | ["C 24 H 18 N 4 NiO 7", "C 24 H 19 N 4 NiO 7"] | ["SBU--0.02 mmol, 0.0996 g"] | [] | ["1,2-bis(4-pyridyl) ethylene(bpe)--0.01 mmol, 0.0186 g", "1,2-bis(4-pyridyl)ethane(bpa)--0.01 mmol, 0.0188 g"] | ["160 \nC", "160 \nC"] | ["72 h", "72 h"] | ["water--15 mL"]
cg300461v | Synthesis of 4,4,5,5-Tetramethyl-2-(diethyl 3,5 -dicarboxylatephenyl)-1,3-dioxolane (IV). The mixture of III (100 mmol, 30.0 g), bis(pinacolato)diborane (11.8 mmol, 3.0 g), potassium acetate (0.29 mmol, 28.0 g), Pd (dppf) 2 Cl 2 (7.0 mmol, 5.0 g), and dried 1,4-dioxane (500 mL) at 100 °C overnight and afterward extracted with ethyl acetate (200 mL × 3). The organic layer was decolored with activated carbon and dried by anhydrous Na 2 SO 4 . The crude product was obtained from concentration under a vacuum and puriﬁed by column chromatography (silica gel, ethylacetate/petroleum ether, 6 v %). Yield 78%. Anal. (%) calcd. for C 18 H 25 BO 6 : C, 62.09; H, 7.24. Found: C, 61.89; H, 7.15. | [] | [] | ["C 18 H 25 BO 6", "4,4,5,5-Tetramethyl-2-(diethyl 3,5 -dicarboxylatephenyl)-1,3-dioxolane (IV)"] | ["bis(pinacolato)diborane--11.8 mmol, 3.0 g", "potassium acetate--0.29 mmol, 28.0 g", "Pd (dppf) 2 Cl 2--7.0 mmol, 5.0 g"] | [] | ["III--100 mmol, 30.0 g"] | ["100 °C"] | ["overnight"] | ["1,4-dioxane--500 mL", "ethyl acetate--200 mL", "petroleum ether--6 v %"]
ic900313b | Synthesis of [(THF) 3 LiZn 2 (Me) 3 (NHDipp) 2 ] (5). To a solution of hexane (8 mL) and 2,6-diisopropylaniline (0.35 mL, 2 mmol) was added n BuLi (1.6 M in hexane, 1.25 mL, 2 mmol), and the resulting suspension was stirred for 10 min. Me 2 Zn (4 mL of a 1 M solution in heptane, 4 mmol) was then added, and the reaction mixture stirred for 20 min. A second equivalent of 2,6-diisopropylaniline (0.35 mL, 2 mmol) was added, and the suspension stirred for a further 20 min, followed by the addition of THF (0.49 mL, 6 mmol) to give a white precipitate. The reaction mixture was then refluxed for 2 h to give a colorless solution, which on cooling to room temperature gave an oil. The Schlenk tube was placed in the freezer (-20 C) and left overnight. A white microcrystalline solid was isolated (0.856 g, yield 57%).1 H NMR (400.13 MHz, 298 K, C 6 D 6 ) δ 7.12 (4H, d, H meta ), 6.83 (2H, t, H para ), 3.31 (4H, m, CH, i Pr), 3.29 (12H, m, OCH 2 , THF), 3.08 (2H, bs, NH), 1.35 (24H, d, CH 3 , i Pr), 1.26 (12H, m, CH 2 , THF), -0.43 (9H, s, Zn(CH 3 ) 2 ). | ["-20 \nC"] | ["overnight"] | [] | ["n BuLi--1.25 mL, 2 mmol", "Me 2 Zn--4 mL of a 1 M solution in heptane, 4 mmol"] | [] | ["2,6-diisopropylaniline--0.35 mL, 2 mmol"] | [] | ["2 h"] | ["hexane--8 mL", "THF--0.49 mL, 6 mmol"]
zaac.201400303 | Preparation of [Cu(ip)(3-pna)] n (1) Cu(NO 3 ) 2 ·2.5H 2 O (86 mg, 0.37 mmol), 3-pna (74 mg, 0.37 mmol), and isophthalic acid (62 mg, 0.37 mmol) were mixed with distilled H 2 O (10 mL) and 1 m NaOH (1 mL) in a 23 mL Teflon-lined acid digestion bomb. The bomb was sealed and heated in an oven at 100 °C for 24 h, and then was cooled slowly to 25 °C. Green blocks of 1 (80 mg, 51% yield based on Cu) were isolated after washing with distilled water, ethanol, and acetone and drying in air. C 19 H 13 CuN 3 O 5 calcd. C 53.46; H, 3.07; N, 9.84 ; found C 53.87; H, 3.05; N, 9.15%. | [] | [] | ["[Cu(ip)(3-pna)] n", "C 19 H 13 CuN 3 O 5"] | ["Cu(NO 3 ) 2 ·2.5H 2 O--86 mg, 0.37 mmol"] | [] | ["3-pna--74 mg, 0.37 mmol", "isophthalic acid--62 mg, 0.37 mmol"] | ["100 \nC"] | ["24 h"] | ["distilled H 2 O--10 mL"]
chem.201504576 | Preparation of InPF materials All compounds were synthesized under hydrothermal conditions, by using conventional heating (CH) and microwave heating (MW).The CH was performed in aconventional oven at temperatures beChem. Eur.J.2016, 22,6654 –6665 www.chemeurj.org Ó2016 Wiley-VCH Verlag GmbH &Co. KGaA, Weinheim6662 Full Paper tween 150 and 180 8C. The MW-assisted synthesis was performed in aCEM- Discover Class Sn/s DC5363 apparatus by using adynamic method, during which the temperature was fixed, the power was set to amaximum of 200 W, and the pressure reached up to 18 bar to allow the MW source to reach the setup temperature.[In 8 (OH) 6 (popha) 6 (H 2 O) 4 ]·3H 2 O(InPF-16),CHsynthesis:Amixture of H 3 popha (0.089 g, 0.256 mmol) and In(OAc) 3 (0.100 g, 0.343 mmol) in water (6 mL) was transferred to aTeflon-lined stainless steel autoclave and heated at 1708Cfor 72 h. After cooling to room temperature, the crystals that had formed were isolated by filtration and washed with distilled water,ethanol, and acetone to give colorless crystals of InPF-16 (0.781 g, 95 %). MW synthesis:A mixture of H 3 popha (0.030 g, 0.085 mmol) and In(OAc) 3 (0.033 g, 0.114 mmol) in water (2 mL) was placed in aglass vial and submitted to MW radiation by using adynamic method at 170 8Cwith vigorous stirring (30 min, 200 W, 10 bar), which led to formation of the product InPF-16 (0.265 g, 97 %). Elemental analysis calcd (%) for C 90 H 56 In 8 N 6 O 67 (3211.96 gmol ¢1 ): C33.65, H1.76, N2.62;found: C33.68, H1.72, N2.68;IR(KBr): n ˜ = 3636 (O¢H, coordinated), 3539 (O¢H, coordinated H 2 O), 3231 (O¢H, free H 2 O), 3078 and 3088 (C¢ H, aromatic)L, 1633 and 1613 (C=O)L, 1586 (C=C, aromatic)L, 1562 (N¢O)as, 1458 (OCO)s, 1419 (OCO)as, 1410 (C-C)as, 1351 and 1313 (N¢O)s, 1259 and 1229 (C¢O)as, 1143 (C¢C)s, 777, 767, and 712 cm ¢1 doop(C¢H)L (L:linker,s:symmetric, as:asymmetric);TGA (air,flow rate= 100 mL min ¢1 ): initial weight loss (of 5%)started at 1008C, which was due to the loss of coordinated and physisorbed water molecules;at4208Ca60 %loss of material had occurred;the final residue that remained at 8008Ccorresponded to 35 %ofthe material that was converted into In 2 O 3 (ICSD_ 640179).[In(popha)(2,2’-bipy)]·3H 2 O(InPF-17),CHsynthesis:Amixture of H 3 popha (0.119 g, 0.343 mmol), 2,2’-bipy (0.047 g, 0.343 mmol), and In(OAc) 3 (0.100 g, 0.343 mmol) in distilled water (12 mL) was heated in aTeflon-lined stainless steel autoclave at 150 8Cfor 24 h. | [] | [] | ["[In 8 (OH) 6 (popha) 6 (H 2 O) 4 ]·3H 2 O (InPF-16)", "C 90 H 56 In 8 N 6 O 67"] | ["In(OAc) 3--0.100 g, 0.343 mmol"] | [] | ["H 3 popha--0.089 g, 0.256 mmol"] | ["170 \b0C"] | ["72 h"] | ["water--6 mL"]
j.ica.2020.119500 | 2.2.5. {[Zn 2 (L) 2 (BIBP)]·2DEF} n (5). A mixture of BIBP (14.3 mg, 0,05 mmol) and H 2 L (19.6 mg, 0,05 mmol) was dissolved in 3 mL or DEF at moderate heating in a 12 mL screw-capped glass test tube. To this ligand solution was added Zn(NO 3 ) 2 ·6H 2 O (29.9 mg, 0.1 mmol) dissolved in 2 mL of | [] | [] | ["{[Zn 2 (L) 2 (BIBP)]·2DEF} n", "NaN"] | ["Zn(NO 3 ) 2 ·6H 2 O--29.9 mg, 0.1 mmol"] | [] | ["BIBP--14.3 mg, 0.05 mmol", "H 2 L--19.6 mg, 0.05 mmol"] | [] | [] | ["DEF--3 mL"]
ncrs-2014-0202 | Source of material Amixture of 1,1-cyclohexanediacetic acid (0.2 mmol, 40.0 mg), 1,2-bis(4-pyridyl)ethane (0.1 mmol, 18.4 mg), Cd(OAc) 2 #2H 2 O (0.1 mmol, 26.7 mg), KOH (0.1 mmol, 5.6 mg), and CH 3 CH 2 OH (3.5 ml),H 2 O(3.5ml) was sealed in a23mlTeflon-lined autoclave, heatedto393Kfor 4days,and then slowlycooled down to roomtemperaturefor crystallization.Colourless block-shaped crystals of thetitle compound were ob tained. | [] | [] | [] | ["Cd(OAc) 2 #2H 2 O--0.1 mmol, 26.7 mg", "KOH--0.1 mmol, 5.6 mg"] | [] | ["1,1-cyclohexanediacetic acid--0.2 mmol, 40.0 mg", "1,2-bis(4-pyridyl)ethane--0.1 mmol, 18.4 mg"] | ["393K"] | ["4 days"] | ["CH 3 CH 2 OH--3.5 ml", "H 2 O--3.5 ml"]
c1dt10257e | Synthesis of [Mn 4 (NCO) 8 (l-bpa) 4 (bpa) 4 (H 2 O) 4 ]·2bpa·H 2 O(1) Compound 1 was synthesized by mixing an aqueous solution (10 ml) of KNCO (41 mg, 0.5 mmol) with an aqueous solution (20 ml) of Mn(NO 3 ) 2 ·6H 2 O (73 mg, 0.25 mmol). After 30 min stirring, a warm methanolic solution (20 ml) of bpa (92 mg, 0.50 mmol) was added. The resulting solution was ﬁltered off and left to stand at room temperature. Several days later, prismatic, yellow, X-ray quality single crystals were obtained. The crystals were ﬁltered off and dried in air, and the solution was again left for further crystallization. Yield 42.3%. Elemental analysis (%) calc. | [] | [] | ["[Mn 4 (NCO) 8 (l-bpa) 4 (bpa) 4 (H 2 O) 4 ]·2bpa·H 2 O", "KNCO", "Mn(NO 3 ) 2 ·6H 2 O", "bpa"] | ["KNCO--41 mg, 0.5 mmol", "Mn(NO 3 ) 2 ·6H 2 O--73 mg, 0.25 mmol"] | [] | ["bpa--92 mg, 0.50 mmol"] | [] | ["30 min", "Several days later"] | ["aqueous solution--10 ml", "methanolic solution--20 ml"]
s41467-020-15510-7 | Analysis calc. for C 77 H 81 Cd 2 N 9 O 13 S 8 (%): C 50.46, H 4.48, N 6.92, S 14.08; Found (%): C 50.43, H 4.40, N 6.90, S 14.03.Synthesis of [Cd 2 (Py 4 C 12 S 8 H 4 ) 0.84 (Py 2 TTF) 0.32 (bpdc) 2 ] (2). Samples of 2 for single crystal X-ray diffraction studies were generated from wetted crystals of 1 in DMF via light irradiation for 6 min using white light (25 W) from a microscope lamp. The partially cyclised product was then transferred immediately from the microscope slide to the diffractometer in paratone oil under dark conditions for analysis. | [] | [] | ["[Cd 2 (Py 4 C 12 S 8 H 4 ) 0.84 (Py 2 TTF) 0.32 (bpdc) 2 ]", "C 77 H 81 Cd 2 N 9 O 13 S 8"] | [] | [] | ["Py 4 C 12 S 8 H 4--NaN", "Py 2 TTF--NaN", "bpdc--NaN"] | [] | ["6 min"] | ["DMF--NaN"]
ja074119k | Single crystals of 2a (0.12 g, yield of about 75% based on H 5 hedp) were isolated as a pure phase, washed with distilled water, filtered, and then air-dried at room temperature. The pH of the solution was monitored before and after the reaction and determined to be ca. 1.Elemental analysis: Calcd (%) for C 2 H 11 O 10 P 2 Eu (MW ) 409.01): C 5.86, H 2.69; Found: C 5.01, H 2.75. Selected FT-IR (KBr pellets) and Raman main bands (inside the parenthesis in italic) (in cm -1 ): ν(O-H water, CO-H, PO-H) ) 3521 s/sh, 3443 s/br, 3374 s/sh (3423 w, 3352 w), δ(O-H, water) ) 1629 m/br, ν(C-O) ) 1152 vs (1147 Vs/sh, 1135 Vs), ν asym (P-O coord ) ) 1090 vs, 1052 vs (1087 Vs, 1076 s/sh), ν sym (P-O coord ) ) 984 vs (991 Vs) and ν sym (P-OH) ) 921s(921 s). TGA data (weight losses in %) and DTG peaks (in italics inside the parentheses): 26-160 °C -15.8% (134 °C), 160-394 °C -12.1%, and 394-700 °C -2.1%. | [] | [] | ["2a"] | [] | [] | ["H 5 hedp--0.12 g"] | [] | [] | []
ic049055i | Syntheses. The precursors Nd(BH 4 ) 3 (THF) 3 , 11 Na 2 dddt, and K 2 dddt 12 were prepared by published methods; Ce(BH 4 ) 3 (THF) 3 was synthesized in 72% yield from CeCl 3 using a procedure similar to that for the Nd analogue, but with a large excess of NaBH 4 (10 equiv) and by heating the reaction mixture under reflux for 35 days. | [] | [] | [] | ["Nd(BH 4 ) 3 (THF) 3--NaN", "Ce(BH 4 ) 3 (THF) 3--NaN", "Na 2 dddt--NaN", "K 2 dddt--NaN"] | [] | [] | ["reflux"] | ["35 days"] | []
j.jorganchem.2008.01.009 | 3.3. Synthesis of complex 2 To a solution of 1 (0.5 g, 1.12 mmol) in methanol (10 ml) was added NaOMe in one portion, followed by manganese(II) chloride (0.141 g, 1.12 mmol) a nd the color immediately turned dark brown. The mixture was then allowed to stir in aerobic atmosphere at ambient temperature for 1 h and a precipitate was formed. This was isolated by ﬁltration through a glassﬁlter, washed with ice-cold chloroform, ice-cold pentane, and ﬁnally with ice-cold diethyl ether. After drying overnight under vacuum, 2(0.486 g, 87% yield) was obtained as a light green microcrystalline solid. | ["vacuum"] | ["overnight"] | ["complex 2"] | ["manganese(II) chloride--0.141 g, 1.12 mmol"] | ["NaOMe--not specified"] | [] | ["ambient temperature"] | ["1 h"] | ["methanol--10 ml"]
j.inoche.2018.05.001 | The needle shaped crystals of 1 were ﬁltered and washed with DMA and CH 3 OH and dried in the air. (Yield: 52% based on cadmium). Elemental analysis (%) for 1, Calcd. C, 38.24; H, 4.67; N, 5.95; found: C, 37.95; H, 4.64; N, 5.66. IR (KBr, cm −1 ): 3404 (m), 3050 (m), 2938 (m), 2793 (m), 2470 (w), 1854 (w), 1619 (s), 1570 (s), 1434 (s), 1369 (s), 1264 (m), 1189 (m), 1101 (m), 1014 (m), 960 (w), 932 (w), 889 (w), 848 (w), 807 (w), 767 (m), 728 (m), 594 (w), 521 (w), 477 (w), 455 (w). | [] | [] | [] | [] | [] | [] | [] | [] | ["DMA--NaN", "CH 3 OH--NaN"]
00958972.2013.798653 | 2.2.2. Synthesis of {[Co(4,4′-bib) 3 (H 2 O) 2 ][NO 3 ] 2 ·H 2 O} n (2). 2 is synthesized in a 25 mL teﬂon-lined stainless steel vessel. A mixture of 4,4′-bib (0.20 mM, 0.042 g), 5-(4-pyridyl)isophthalic acid (0.20 mM, 0.049 g), cobalt nitrate hexahydrate (0.40 mM, 0.116 g), NaOH (0.30 mM, 0.012 g), and 12 mL H 2 O was heated to 170 °C for 3 days, followed by slow cooling (10 °C/h) to room temperature giving red needle crystals. Yield of 59% (based on Co). Anal. (%) Calcd for C 54 H 48 CoN 14 O 9 (1095.98): C, 59.18; H, 4.41; N, 17.89%.Found: C, 58.67; H, 5.07; N, 17.41%. IR (KBr pellet, cm 1 ): 3136(m), 2375(w), 1613(m), 1511(s), 1389(m), 1302(s), 1067(m), 969(m), 831(m), 761(m), 644(m), and 531(m).2.3. X-ray crystallography Intensity data collection was carried out on a Siemens SMART diffractometer equipped with a CCD detector using Mo-Kα monochromated radiation (λ = 0.71073 Å) at 293(2) K. | [] | [] | ["{[Co(4,4′-bib) 3 (H 2 O) 2 ][NO 3 ] 2 ·H 2 O} n"] | ["cobalt nitrate hexahydrate--(0.40 mM, 0.116 g)"] | ["NaOH--(0.30 mM, 0.012 g)"] | ["4,4′-bib--(0.20 mM, 0.042 g)", "5-(4-pyridyl)isophthalic acid--(0.20 mM, 0.049 g)"] | ["170 °C"] | ["3 days"] | ["H 2 O--12 mL"]
zaac.201900133 | Preparation of {[Cd(13cdc)(ebin)]·H 2 O} n (2): Cd(NO 3 ) 2 ·4H 2 O (114 mg, 0.37 mmol), cis-1,3-cyclohexanedicarboxylic acid (64 mg, Z. Anorg. Allg. Chem. 2019, 1221–1228 www.zaac.wiley-vch.de © 2019 WILEY-VCH Verlag GmbH & Co. KGaA, Weinheim1222 0.37 mmol), and ebin (100 mg, 0.37 mmol) were mixed with 10 mL of distilled H 2 O and 0.75 mL of 1 m NaOH in a 23 mL Teflon-lined acid digestion bomb. The bomb was sealed and heated in an oven at 120 °C for 48 h, and then was cooled slowly to 25 °C. Colorless blocks of 2 (75 mg, 36% yield based on Cd) were isolated after washing with distilled water, ethanol, and acetone and drying in air. C 22 H 26 CdN 4 O 7 : calcd. C 46.29; H, 4.59; N, 9.81%; found C 46.01; H, 4.33 N, 9.52%. | [] | [] | ["{[Cd(13cdc)(ebin)]·H 2 O} n", "C 22 H 26 CdN 4 O 7"] | ["Cd(NO 3 ) 2 ·4H 2 O--114 mg, 0.37 mmol"] | [] | ["cis-1,3-cyclohexanedicarboxylic acid--64 mg", "ebin--100 mg, 0.37 mmol"] | ["120 \nC"] | ["48 h"] | ["distilled H 2 O--10 mL"]
acs.inorgchem.6b00280 | Found: C, 22.20; H, 2.50; N, 2.87. IR (KBr, cm −1 ): 3362 (br), 1639 (w), 1600 (w), 1518 (w), 1488 (w), 1403 (w), 1383 (w), 1294 (w), 1144 (s), 1104 (s), 1041 (s), 969 (w), 883 (w), 855 (w), 829 (w), 775 (w), 657 (m), 639(m), 607 (m), 534 (m), 474 (w), 419 (w). Thermal analysis shows a weight loss of 7.1% in the temperature range 25−250 °C, close to the calculated value for the release of two coordinated water molecules (7.2%). Above 400 °C, the weight loss is due to the decomposition of the organic groups.Data for β-Gd. Yield: 35%. Anal. Calcd for β-C 9 H 11 GdNO 9 PS: C, 21.73; H, 2.23; N, 2.82. Found: C, 21.80; H, 2.64; N, 2.76. IR (KBr, cm −1 ): 3479 (m), 3282 (m), 1640 (m), 1599(w), 1518 (w), 1485 (w), 1446 (w), 1403 (w), 1383 (w), 1347 (w), 1294 (w), 1198 (s), 1170 (s), 1130 (s), 1102 (s), 1042 (s), 964(m), 885 (w), 856 (w), 822 (w), 775 (w), 656 (m), 636 (m), 591 (m), 532 (m), 474 (w), 430 (w).Thermal analysis shows a weight loss of 7.3% in the temperature range 25−250 °C, in agreement with the release of two water molecules (calcd 7.2%).Data for α-Tb. Yield: 55%. Anal. Calcd for α-C 9 H 11 TbNO 9 PS: C, 21.66; H, 2.22; N, 2.81. Found: C, 22.00; H, 2.61; N, 2.65. IR (KBr, cm −1 ): 3359 (br), 1639 (m), 600 (w), 1519 (w), 1486 (w), 1446 (w), 1405 (w), 1384 (w), 1349 (w), 1294 (w), 1162 (s), 1138 (s), 1105 (s), 1042 (s), 970 (m), 883 (w), 855(w), 828 (w), 776 (w), 658 (m), 638 (m), 607 (m), 533 (m), 476 (w), 419 (w). Thermal analysis shows a weight loss of 7.3% in the temperature range 25−250 °C, in agreement with the release of two water molecules (calcd 7.2%).Data for β-Tb. Yield: 60%. Anal. Calcd for β-C 9 H 11 TbNO 9 PS: C, 21.66; H, 2.22; N, 2.81. Found: C, 21.84; H, 2.50; N, 2.81. IR (KBr, cm −1 ): 3477 (m), 3337 (br), 3096 (s), 3359 (br), 1639 (m), 1599 (w), 1519 (w), 1485 (w), 1445 (w), 1404 (w), 1383 (w), 1346 (w), 1294 (w), 1198 (s), 1164 (s), 1136 (s), 1103 (s), 1041 (s), 968 (m), 884 (w), 854(w), 826 (w), 775 (w), 657 (m), 636 (m), 605 (m), 532 (m), 475 (w), 418 (w). Thermal analysis shows a weight loss of 7.5% in the temperature range 25−250 °C, in agreement with the release of two water molecules (calcd 7.2%). | [] | [] | [] | [] | [] | [] | [] | [] | []
j.jssc.2018.07.012 | 2.2.1. Synthesis of [Pb(4imCOO) 2 (H 2 O)] n (1) The aqueous solutions of 0.5 mmol (0.0281 g) potassium hydroxide and 0.25 mmol (0.0828 g) lead(II) nitrate were mixing together and stirred at 70 °C for 0.5 h. After that time a water solution of 0.5 mmol (0.0560 g) 1H-imidazole-4-carboxylic acid was added dropwise to the suspension. As a result, a clear colorless solution (20 cm 3 ) created and was stirred still for 5.5 h. After one week, the colorless crystals suitable for single crystal X-ray diﬀraction were obtained by slow evaporation of the solvent at room temperature. The compound was then ﬁltered oﬀ and dries in a vacuum box. Yield: 74.9%. Decomposition above 265 °C.; Elemental analysis Calc. (%) for C 8 H 8 N 4 O 5 Pb: C, 21.48; H, 1.80; N, 12.52; Found (%): C, 21.42; H, 1.91; N, 12.48. FT-IR ATR (cm -1 ): 3473 (w, br), 3361 (w, br), 3153 (w, br) 3096 (w, br), 2831 (w, br), 2611 (w, br), 1572 (m), 1546 (s), 1507 (m), 1458 (w), 1436 (w), 1387 (s), 1229 (w), 1093 (w), 1002 (m), 995 (m), 932 (w), 914 (w), 876 (m), 863 (m), 842 (m), 831 (m), 802 (s), 794 (m), 661 (m), 618 (m), 615 (m), 572 (m), 527 (m). | [] | ["one week"] | ["[Pb(4imCOO) 2 (H 2 O)] n", "C 8 H 8 N 4 O 5 Pb"] | ["lead(II) nitrate--0.25 mmol (0.0828 g)"] | [] | ["1H-imidazole-4-carboxylic acid--0.5 mmol (0.0560 g)"] | ["70 °C"] | ["5.5 h"] | ["aqueous solution--20 cm3"]
ejic.201101289 | [Tb(HPIDC)(ox) 1/2 H 2 O]·3H 2 O (7): The procedure was the same as that used for the synthesis of 6, except that Tb(NO 3 ) 3 was used instead of Gd(NO 3 ) 3 . Red block crystals were obtained in a yield of 54% based on Tb(NO 3 ) 3 . Main IR signals (KBr): ν ˜ = 3452 (br. | [] | [] | ["[Tb(HPIDC)(ox)]\n1/2 H 2 O", "Tb(NO 3 ) 3"] | ["Tb(NO 3 ) 3--not specified"] | [] | ["HPIDC--not specified", "ox--not specified"] | [] | [] | []
cg700839p | [Cd(L 1 )(H 2 O)(SO 4 )] n ,3.To a solution of L 1 (0.024 g, 0.1 mmol) in mixed solvent (5 mL of chloroform, 5 mL of methanol) was added a solution of 3CdSO 4 · 8H 2 O (0.026 g, 0.1 mmol) in methanol (15 mL). | [] | [] | ["[Cd(L 1 )(H 2 O)(SO 4 )] n"] | ["3CdSO 4 · 8H 2 O--0.026 g, 0.1 mmol"] | [] | ["L 1--0.024 g, 0.1 mmol"] | [] | [] | ["chloroform--5 mL", "methanol--5 mL", "methanol--15 mL"]
acs.inorgchem.0c01630 | The aqueous washes were then combined and extracted with CH 2 Cl 2 (3 × 100 mL). The organic extracts were combined, dried over MgSO 4 , ﬁltered, and volatiles were removed by rotary evaporation.The resultant solid was puriﬁed by column chromatography (silica gel) using a gradient of 0 to 3% EtOAc/hexanes, collecting the middle fractions. The fractions were combined and concentrated under reduced pressure to provide [(H 2 NAr Mes2 ) 2 C 6 H 4 ] as a light yellow solid. Yield: 0.750 g, 1.02 mmol, 84%.1 H NMR (300 MHz, CDCl 3 , 20 °C): δ = 7.57 (s, 4H, p-Ph), 7.26 (s, 4H, m-Ar), 6.99 (s, 8H, mMes), 3.24 (bs, 4H, NH 2 ), 2.34 (s, 12H, p-Mes−CH 3 ), 2.10 (s, 24H, o-Mes−CH 3 ). | [] | [] | ["[(H 2 NAr Mes2 ) 2 C 6 H 4 ]"] | [] | [] | [] | [] | [] | []
zaac.200800326 | The yellowish-brown solid was filtered off. Slow evaporation of the liquour afforded yellow crystals of 2. The same complex was obtained when the a molar ratio of 1:1:1 was used.Yield: 47%. C 22 H 18 MnN 6 OS 2 (501.49): calcd. C 52.7, H 3.6, N 16.8, S 12.8; found: C 52.7, H 3.1, N 16.7, S 13.1 %. Selected IR data (ν max /cm ⫺1 ): 3431 ν(OH), 2058 ν(NCS), 1596, 1572, 1471, 1437 (ring stretching modes of bpy). ESI MS [m/z, assignment]: 425.05 [Mn(bpy) 2 (NCS)] ⫹ , 595.94 [Mn 2 (bpy) 2 (NCS) 3 ] ⫹ . | [] | [] | ["C 22 H 18 MnN 6 OS 2"] | [] | [] | [] | [] | [] | []
cg500030k | {[Pb 6 (L) 4 (O) 2 ]· (benzylalcohol) 2 (H 2 O) 2 } n (5 ). Compound 5 was obtained following the procedure as in 1 in aqueous benzyl alcohol (1:1, v/v) in ∼37% yield as colorless block-shaped crystals. These crystals were collected by ﬁltration, washed with H 2 O followed by acetone, and dried in air. Anal. Calcd for C 78 H 44 F 24 O 22 Pb 6 : C, 30.89; H, 1.46. Found: C, 30.96; H, 1.52. IR (cm −1 ): 3363 (broad), 3064 (m), 3030 (m), 2875 (m), 1612 (s), 1582 (s), 1453 (s), 1419 (s), 1380 (s), 734 (s), 696 (s).Use of MeOH or t-BuOH either alone or mixed with water did not give any product of deﬁnite composition and hence the use of alcohols other than those mentioned above was not attempted. | [] | [] | ["[Pb 6 (L) 4 (O) 2 ]· (benzylalcohol) 2 (H 2 O) 2 "] | [] | [] | [] | [] | [] | ["aqueous benzyl alcohol--1:1, v/v"]
j.ica.2012.01.014 | 2.4. Synthesis of [Sn 3 O(L)] (3) A mixture of SnCl 2 2H 2 O (0.23 g, 1.0 mmol), H 4 L (0.14 g, 0.50 mmol) were dissolved in 10 mL of deionized water, and then 1 mL of 1 M sodium hydroxide aqueous solution was added with stirring to adjust the pH of the mixture. The mixture (pH  6.0) was sealed in a 20 mL Teﬂon-lined stainless steel autoclave, and then heated at 180 °C for 4 days under autogenous pressure. After the mixture was cooled slowly to room temperature, colorless block crystals were ﬁltered off, and dried at room temperature. Yield: ca.35.2% based on Sn. Anal. Calc. for C 8 H 15 NO 7 P 2 Sn 3 : C, 14.66; H, 2.31; N, 2.14; P, 9.45; Sn, 54.35. Found: C, 14.72; H, 2.26; N, 2.18; P, 9.39; Sn, 54.42%. IR (KBr, cm 1 ): 2885 (w), 2760 (w), 2701 (w), 2601 (w), 1633 (w), 1457 (m), 1314 (w), 1263 (w), 1188 (s), 1138 (s), 1062 (s), 987 (s), 876 (w), 776 (m), 591 (s), 540 (m), and 457 (w). | [] | [] | ["[Sn 3 O(L)]", "C 8 H 15 NO 7 P 2 Sn 3"] | ["SnCl 2 ?2H 2 O--0.23 g, 1.0 mmol"] | [] | ["H 4 L--0.14 g, 0.50 mmol"] | ["180 \nC"] | ["4 days"] | ["deionized water--10 mL", "1 M sodium hydroxide aqueous solution--1 mL"]
ic501395p | Synthesis of [Ho 2 (azdc) 3 (DMA) 2 ] n ·2n(DMA) (6). The preparation of 6 was similar to that of 1, except that HoCl 3 ·6H 2 O (0.0380 g, 0.10 mmol) replaced SmCl 3 ·6H 2 O and the reaction temperature was kept at 140 °C for 72 h. Yield: ca. 66% (based on H 2 azdc). Anal. Calcd (%) for C 58 H 60 N 10 O 16 Ho 2 : C 46.97, H 4.08, N 9.44. Found: C 47.04, H 4.11, N 9.46.Synthesis of [Er 2 (azdc) 3 (DMA) 2 ] n ·2n(DMA) (7). The preparation of 7 was similar to that of 1, except that ErCl 3 ·6H 2 O (0.0382 g, 0.10 mmol) replaced SmCl 3 ·6H 2 O and the reaction temperature was kept at 120 °C for 72 h. Yield: ca. 48% (based on H 2 azdc). Anal. Calcd (%) for C 58 H 60 N 10 O 16 Er 2 : C 46.83, H 4.07, N 9.42. Found: C 46.79, H 4.15, N 9.34. | [] | [] | ["[Ho 2 (azdc) 3 (DMA) 2 ] n ·2n(DMA)", "C 58 H 60 N 10 O 16 Ho 2"] | ["HoCl 3 \n6H 2 O--0.0380 g, 0.10 mmol"] | [] | ["H 2 azdc--NaN"] | ["140 °C"] | ["72 h"] | []
d0ce00832j | Synthesis of 4-iodo-N-(4−pyridyl)benzamide (INPBA) A solution of 4-iodobenzoyl chloride (1.32 g, 5.0 mmol) and triethylamine (0.50 g, 5.0 mmol) in 50 mL of chloroform was cooled to 0 °C in an ice bath for 10 min. 4-Aminopyridine (0.470 g, 5.0 mmol) was added slowly to the cold solution over a period of 10 min. The reaction mixture was stirred at room temperature for 16 h and concentration afforded a white precipitate. The solid was filtered off and washed several times with cold chloroform. Yield 1.33 g (82%). 1 H-NMR spectrum (d 6 -DMSO, 300 MHz)  from TMS: 7.63 (m, 3H, Bz), 7.78 (d, 2H, Py), 7.95 (d, 2H, o-Bz), 8.47 (d, 2H, Py), 10.60 (s, NH). 13 C-NMR spectrum (d 6 -DMSO, 62.5 MHz): 114.70, 128.56, 129.15, 132.76, 134.96, 146.66, 150.97, 167.19. IR (ATR)  max (neat) / cm –1 : 3332, 1660, 1587, 1502, 1477, 1413, 1330, 1282, 1210, 822, 748. High resolution positive ESI-MS (a.m.u.): Calcd. for M + H: 324.9834; Found: 324.9827. Anal. Calcd. for C 12 H 9 IN 2 O: C 44.47, H 2.80, N 8.64; Found: C 44.22, H 2.67, N 8.61. | [] | [] | ["4-iodo-N-(4-pyridyl)benzamide (INPBA)"] | [] | [] | [] | [] | ["16 h"] | ["chloroform--50 mL"]
acs.inorgchem.9b02137 | Then another portion of N,N-dimethylformamide azine (0.530 g, 3.73 mmol) was added to completely dissolve 3-aminoadamantane-1carboxylic acid, and the mixture was heated for a further 32 h, yielding a light brown solution. The solvent was removed in vacuo, and the oil residue was solidiﬁed on treating with CH 3 CN (5 mL). The white precipitate was ﬁltered, washed with CH 3 CN (2 × 3 mL), and dried at 70 °C. Yield: 2.42 g (78%). Anal. Calcd for C 13 H 17 N 3 O 2 : C, 63.14; H, 6.93; N, 16.99. Found: C, 62.97; H, 7.13; N, 17.20. | [] | [] | [] | [] | [] | [] | [] | ["32 h"] | []
j.ica.2007.06.023 | 1 .An aqueous solution (5 mL) containing 47.4 mg of 2,2 0 bipyrimidine (M = 156 g mol 1 , 0.3 mmol) is added to an aqueous solution (5 mL) containing 67.6 mg of monohydrated silver(I) perchlorate AgClO 4 Æ H 2 O(M= 225.4 g mol 1 , 0.3 mmol). The mixture immediately turns yellow. A few minutes later a yellow solid appears. The mixture is stirred for 30 min in the dark. After this delay, the solid is dissolved by the addition of 20 mL of acetonitrile. Yellow single crystals of 3 are obtained after 24 h by slow evaporation. | [] | ["24 h"] | [] | ["monohydrated silver(I) perchlorate AgClO 4 Æ H 2 O--67.6 mg, 0.3 mmol"] | [] | ["2,2 0 bipyrimidine--47.4 mg, 0.3 mmol"] | [] | ["30 min"] | ["water--5 mL", "acetonitrile--20 mL"]
anie.201208432 | tube was sealed. The reaction mixture was stirred in a preheated oil bath at 80 8 C for 10 h. The reaction mixture was then allowed to cool to room temperature and filtered through Celite. The volatiles were removed under reduced pressure and the resulting dark-brown solid was washed with Et 2 O (3  15 mL). The solid was redissolved in 6 mL of CH 3 CN and 2,2’-bipyridine (1.09 g, 7.0 mmol) in 15 mL of Et 2 O was carefully added to this solution. The resulting solution was then kept at 25 8 C for 24 h. The resulting red crystals were washed with diethyl ether (2  5 mL), and dried to give 984 mg of the desired product 1a (44% yield). | [] | [] | ["compound 1a"] | [] | [] | ["2,2’-bipyridine--1.09 g, 7.0 mmol"] | ["80 \nC", "-25 \nC"] | ["10 h", "24 h"] | ["CH 3 CN--6 mL", "Et 2 O--15 mL", "diethyl ether--5 mL"]
cg501768f | Synthesis of {[Mn 2 (bptc)(1,4-biyb) 2 ]} n (4). Synthesis of 4 was similar to that of 1 except that 2,2′-bipy was replaced by 1,4-biyb (23.8 mg, 0.1 mmol). Colorless block crystals of 4 were obtained (yield 53% based on manganese). Anal. Calcd for C 44 H 34 Mn 2 N 8 O 8 : C, 57.90; H, 3.75; N, 12.28. Found: C, 57.81; H, 3.77; N, 12.19. IR (cm −1 ): 3120 m, 1599 w, 1567 s, 1520 m, 1397 s, 1356 s, 1310 m, 1232 s, 1107 s, 1079 s, 1022 m, 933 s, 910 m, 850 m, 832 m, 771 s, 716 s. | [] | [] | ["{[Mn 2 (bptc)(1,4-biyb) 2 ]} n", "C 44 H 34 Mn 2 N 8 O 8"] | [] | [] | ["1,4-biyb--23.8 mg, 0.1 mmol"] | [] | [] | []
j.poly.2019.04.064 | 2.1. Synthesis of [Ag(MTP) 2 (PF 6 )] n 1 To a stirred solution of 2-(Methylthio)Pyrazine (0.013 g, 0.10 mmol) in 5 mL of methanol, AgPF 6 (0.051 g, 0.20 mmol) was added. Just after addition a white precipitate was formed and the reaction mixture was stirred for 30 min. The precipitate collected and dried under vacuum. The white powder was dissolved in acetonitrile and kept for crystallization in dark. After few days colourless rod shape crystals suitable for single crystal X-ray diffraction were obtained. Yield: 0.059 g (79%). Anal. Calc. for C 5 H 6 N 2 F 6 PSAg: C, 15.85; H, 1.60; N, 7.39, Found: C, 15.52; H, 1.54; N, 8.03%. IR https://doi.org/10.1016/j.poly.2019.04.064 0277-5387/Ó 2019 Elsevier Ltd. All rights reserved.⇑ Corresponding authors.E-mail addresses: mathur@iitb.ac.in (P. Mathur), aks@iiti.ac.in (A.K. Singh).Polyhedron 169 (2019) 8–13 Contents lists available at ScienceDirect Polyhedron journal homepage: www.elsevier.com/locate/poly (KBr, cm 1 ): 3067 (w), 2996 (w), 2924 (w), 1635 (w), 1507 (m), 1468 (m), 1383 (m), 1299 (w), 1137 (s), 1046 (m), 1002 (m), 827 (s), 561 (s).1 H NMR (DMSO, dppm): 2.53 (Me), 8.29, 8.47, 8.57 (pyrazine ring).13 C NMR (DMSO, dppm): 12.68 (Me), 140.14, 143.32, 144.83, 157.37 (pyrazine ring). | [] | ["few days"] | ["[Ag(MTP) 2 (PF 6 )] n", "C 5 H 6 N 2 F 6 PSAg"] | ["AgPF 6--0.051 g, 0.20 mmol"] | [] | ["2-(Methylthio)Pyrazine--0.013 g, 0.10 mmol"] | [] | ["30 min"] | ["methanol--5 mL", "acetonitrile--NA"]
acs.cgd.6b01369 | Preparation of [Ln(hfac) 3 (NIT-Ph2OEt)] n (Ln III = Gd 2a, Tb 2b). Gd(hfac) 3 ·2H 2 O or Tb(hfac) 3 ·2H 2 O (0.2 mmol) in 30 mL heptane was heated to reﬂux for 3 h. When this solution was cooled to 90 °C, NIT-Ph2OEt radical (0.2 mmol) dissolved in CH 2 Cl 2 (5 mL) was added. The resulting solution was mantained at 90 °C for 10 min and then cooled to room temperature. Three days later, slow evaporation of the ﬁltrate gave single crystals as red blocks. Complex 2a: Yield: 47%. Anal. Calc. for C 30 H 24 GdF 18 N 2 O 9 (%): C 34.13; H 2.30; N 2.65. Found: C 34.28, H 2.05, N 2.84. IR (KBr, cm −1 ): 2923 (m), 1651 (s), 1530 (m), 1396 (s), 1344 (s), 1297 (s), 1253 (m), 1220 (m), 1134 (m), 797 (s), 754 (s), 661 (s), 586 (s). Complex 2b: Yield: 44%. Anal. Calc. for C 30 H 24 TbF 18 N 2 O 9 (%): C 34.08; H 2.29; N 2.65. Found: C 34.13, H 2.41, N 2.67. IR (KBr, cm −1 ): 2922 (m), 1650 (s), 1532 (m), 1395 (s), 1346 (s), 1295 (s), 1254 (m), 1221 (m), 1135 (m), 796 (s), 758 (s), 663 (s), 587 (s). | ["90 °C", "room temperature"] | ["10 min", "3 days"] | ["[Gd(hfac) 3 (NIT-Ph2OEt)] n", "C 30 H 24 GdF 18 N 2 O 9"] | ["Gd(hfac) 3 ·2H 2 O--0.2 mmol"] | [] | ["NIT-Ph2OEt radical--0.2 mmol"] | ["reflux"] | ["3 h"] | ["heptane--30 mL", "CH 2 Cl 2--5 mL"]
ic970805g | H 4 L 0 . The previous procedure was repeated using dimethyl ethandioate. However, after the addition of the salicylaldehyde, the reaction was stirred for4hasprolonged reaction results in a yellow coloration. The compound was recrystallized from DMF to give white product. Yield 57%; mp 321-322 °C (lit.15 >250 °C); 1 H NMR [(CD 3 ) 2 SO] δ 6.79-7.57 (m, 8H), 8.81 (s, 2H), 11.00 (s, 2H), 12.63 (s, 2H). Anal. Calcd (Found): C, 58.7 (58.9); H, 4.3 (4.3); N, 17.3 (17.2). | [] | [] | ["H 4 L"] | [] | [] | [] | [] | ["4 h"] | []
j.inoche.2012.01.036 | After ﬁltration, the product was washed with distilled water and then dried, colorless crystals of 1 were obtained suitable for X-ray diffraction analysis. For (1), yield: 0.0621 g (37%) based on lanthanide element. Elemental analysis (%): calcd for C 26 H 16N 2 O 11 ClSmZn: C 39.85, H 2.05, N 3.57, found: C 39. 59, H 2.06, N 3.49. IR (KBr pellet, cm − 1 ): 3364 s, 3186br, 2078 m, 1623 s, 1520 m, 1439 s, 1427 s, 1332 m, 1279 m, 1208 s, 867 m, 793 s, 756 s, 547 m.[9] H.R. Li, F.R. Fronczek, M.G.H. Vicente, Cobaltacarborane–phthalocyanine conjugates: Syntheses and photophysical properties, J. Organomet. Chem. 694 (2009) 1607–1611.[10] K. Nakamoto, Infrared and Raman Spectra of Inorganic and Coordination Compounds, 4rd ed. Interscience-Wiley, New York, 1986.[11] X-ray structure determination of [Sm 4 Zn 4 (PBDA) 4 (Cl) 2 ·2H 2 O] n : A single crystal of the title complex (0.27 mm×0.18 mm×0.10 mm) was mounted on a Bruker SMART APEX II CCD diffractometer equipped with a graphite monochromated MoΚα radiation (λ=0.71073 Å) at 293(2) K. Intensity data were collected at room temperature with index ranges −10≤ h ≤ 10, − 15≤ k ≤15, − 16≤ l ≤ 16.A total of 9685 observed reﬂections, including 4830 independent reﬂections [R(int)=0.0282] were collected. The structure was solved by direct methods with SHELXS-97 [12]. The hydrogen atoms were assigned with a common isotropic displacement factor and included in the ﬁnal reﬁnement by use of geometrical restraints. A full-matrix least-squares reﬁnement on F 2 was carried out using SHELXL-97 [12]. Crystal data for 1:C 26 H 16 ClN 2 O 11 SmZn, M r =783.58, Triclinic, P-1, a=8.4047(8), b =12.8786(12), c=13.4250(12) Å, α =107.24, β= 104.3510(10), γ=92.83°. V=1332.6(2) Å 3 , Z=2, D c =1.953 g/ cm 3 , μ = 3.248 mm − 1 , F (000)= 766, GOF=1.031. The ﬁnal reliability indices of [I>2σ(I)]: R 1 =0.0166, wR 2 =0.0417. R indices (all data): R 1 =0.0177, wR 2 =0.0425forall4830independent reﬂections.[12] (a) G.M. Sheldrick, SHELXS97, program for the solution of crystal structure, University of Go¨ttingen, Germany, 1997; (b) G.M. Sheldrick, SHELXL97, program for the crystal structure reﬁnement, University of Go¨ttingen, Germany, 1997.[13] (a) L.Q. Fan, J.H. Wu, Y.F. Huang, An unusual 3D 3d–4f heterometallic coordination polymer based on the linkages of Sm 2 (IN) 6 pillars and 2D [Cu 7 Br 6 ] n n+ layers: Crystal structure and luminescent property, Inorg. Chem. Commun. 14 (2011) 1906–1910; (b) T.H. Zhou, F.Y. Yi, P.X. Li, J.G. Mao, Synthesis, crystal structures, and luminescent properties of two series of new lanthanide (III) amino-carboxylatephosphonates, Inorg. Chem. 49 (2010) 905–915; (c) J. Xu, W.P. Su, M.C. Hong, Two lanthanide-natrium pillared-layer frameworks constructed from 4,4′-oxybis(benzoic acid) and oxalate, Inorg. Chem. Commun. 14 (2011) 1794–1797.[14] M.T.H. Tarafdera, A. Kasbollaha, K.A. Crousea, A.M. Alib, B.M. Yaminc, H.K. Fun, Synthesis and characterization of Zn(II) and Cd(II) complexes of S-benzyl-βN-(2-pyridyl) methyl enedithio carbazate (HNNS): bioactivity of the HNNS Schiff base and its Zn(II), Cu(II) and Cd(II) complexes and the X-ray structure of the [Zn(NNS) 2 ] complex, Polyhedron 20 (2001) 2363–2370.[15] Y. Kajikawa, N. Azuma, K. Tajima, Spectroscopic characterization of coaxially and π-π stacked binuclear copper (II) complexes of ω, ω′-bis(pyridine-2-c arboxamido) alkanes in acidic solution, Inorg. Chim. Acta 283 (1998) 61–71.5X. Feng et al. / Inorganic Chemistry Communications 20 (2012) 1–6 [16] S.R. Batten, S.M. Neville, D.R. Turner, coordination polymers: design, analysis and application, Royal Society of Chemistry, Cambridge, 2008.[17] X. Li, Y.B. Zhang, Y.Q. Zou, Hydrothermal synthesis, crystal structure, and luminescence of lanthanide(III) coordination polymers with tetraﬂuorosuccinate and 1,10-phenanthroline, J. Mol. Struct. 919 (2009) 277–283.[18] A. Pui, T. Malutan, L. Tataru, C. Malutan, D. Humelnicu, G. Carja, New complexes of lanthanide Ln(III), (Ln = La, Sm, Gd, Er) with Schiff bases derived from 2furaldehyde and phenylenediamines, Polyhedron 30 (2011) 2127–2131.[19] W. Li, X.L. Wang, X.Y. Song, L.C. Li, D.Z. Liao, Z.H. Jiang, Crystal structures, magnetic and photoluminescent properties of one-dimensional lanthanide complexes with picolinate ligand, J. Mol. Struct. 885 (2008) 1–6.[20] D.P. Li, T.W. Wang, C.H. Li, D.S. Liu, Y.Z. Li, X.Z. You, Single-ion magnets based on mononuclear lanthanide complexes with chiral Schiff base ligands [Ln(FTA) 3 L] (Ln = Sm, Eu, Gd, Tb and Dy), Chem. Commun. 46 (2010) 2929–2931.[21] M. Andrew, E. Bakalbassis, O. Kahn, J. Christian Trombe, P. Porchers, Structure, spectroscopic and magnetic properties of rare earth metal(III) derivatives with the 2-formyl-4 –methyl − 6-(N-(2-pyridylethyl) formimidoyl)phenol ligand, Inorg. Chem. 32 (1993) 1616–1622.6 X. Feng et al. / Inorganic Chemistry Communications 20 (2012) 1–6 | [] | [] | ["[Cd(Himdc)(H 2 biim)] n", "C 11 H 7 N 6 O 4 Cd", "[Cd(bmb)(hmph)] n", "C 99 H 84 Cd 3 N 12O 12", "[Cd(Himdc)(H 2 biim)] n", "C 11 H 7 N 6 O 4 Cd", "[Sm 4 Zn 4 (PBDA) 4 (Cl) 2 ·2H 2 O] n", "C 26 H 16 ClN 2 O 11 SmZn"] | ["CdCl 2 \n2.5H 2 O--0.13 mM, 0.03 g", "CdCl 2--0.1 mmol, 22.8 mg"] | [] | ["H 3 imdc--0.13 mM, 0.02 g", "H 2 biim--0.10 mM, 0.013 g", "bmb--0.1 mmol, 36.6 mg", "H 2 hmph--0.1 mmol, 18.0 mg"] | ["150 °C", "140 °C"] | ["3 days", "3 days"] | ["H 2 O--8 mL", "water--10 mL"]
ic700893w | Sm 2 (bdc) 2 (ina) 2 (H 2 O) 2 Cu‚ClO 4 (2). Compound 2 was made by a procedure similar to that of 1, except Sm 2 O 3 (0.175 g) replaced Eu 2 O 3 . Yellow prismatic crystals of 2 were obtained in 30% yield based on Cu. Anal. Calcd for 2,C 28 H 20 ClCuSm 2 N 2 O 18 : C, 31.37; H, 1.89; N, 2.61. Found: C, 31.13; H, 2.68; N, 2.85. EDS gives the Cu/Cl/Eu molar ratio in 2 as 1:1.2:2 (calcd Cu/Cl/Eu ) 1:1:2). | [] | [] | ["Sm 2 (bdc) 2 (ina) 2 (H 2 O) 2 Cu‚ClO 4", "C 28 H 20 ClCuSm 2 N 2 O 18"] | ["Sm 2 O 3--0.175 g"] | [] | [] | [] | [] | []
j.jinorgbio.2007.10.003 | 2.2.3. Preparation of [Zn(L)(H 2 O)] n (3) b-Alanine (7.1 g) and Zn(ac) 2 Æ 2H 2 O (17.6 g) were dissolved in 100 mL of hot water and sequentially, a solution of salicylaldehyde (9.8 g) in 80 mL of ethanol was added to the reaction mixture. The resulting yellowish, opalescent solution was stirred at 60 C for 1 h. The solution was cooled to room temperature and yellowish microcrystals of 3 were isolated. Yield: 86%. Anal. Calc. for C 10 H 11 ZnNO 4 (a monomeric unit): C, 43.74; H, 4.04; N, 5.10. Found: C, 43.70; H, 4.10; N, 5.08%. IR (m,cm 1 ): 3396 w (m O–H ), 3020 w (m C–H ) aromatic , 2920 w and 2868 w (m C–H ) aliphatic , 1645 m (m C @ N ), 1543 m (m as COO ), 1389 s (m s COO ), 1303 m (m Ph–O ), 542 s, 559 s (m Zn–N ), 358 m (m Zn–O ) water , 261 s (m Zn–O ). ESI-MS (MeOH, m/z  ): 447.9 (rel. abundance 100%) [Zn(L) 2 ]  ; 480.9 (8%) [Zn(L) 2 (CH 3 OH)]  ; 510.1 (18%) [Zn 2 (L) 2 ]  ; 528.9 (17%) [Zn 2 (L) 2 (H 2 O)]  ; 257.3 (5%) [Zn(L)]  . | [] | [] | ["[Zn(L)(H 2 O)] n", "C 10 H 11 ZnNO 4"] | ["Zn(ac) 2 Æ 2H 2 O--17.6 g"] | [] | ["b-Alanine--7.1 g", "salicylaldehyde--9.8 g"] | ["60 C"] | ["1 h"] | ["hot water--100 mL", "ethanol--80 mL"]
b317043h | [Cd(3)(OAc) 2 ]  6H 2 O (7). In a typical synthesis, an aqueous solution (5 ml) of Cd(OAc) 2  2H 2 O (13.3 mg, 0.05 mmol) was added slowly to a solution of 3 (15.2 mg, 0.05 mmol) in H 2 O (5 ml) and the mixture was stirred for 5 h at room temperature to give a colorless powder in ca. 80% yield. Single crystals suitable for X-ray analysis were obtained by recrystallization from methanol solution. Anal. calcd for C 21 H 34 CdN 6 O 10 :C, 39.23; H, 5.33; N, 13.07%. Found: C, 39.42; H, 5.44; N, 13.07%. IR (KBr, cm 1 ): 3405 s, 3125 m, 1607 m, 1563 s, 1508 s, 1437 m, 1415 m, 1437 m, 1415 m, 1314 m, 1227 m, 1109 m, 1092 m, 1069 m, 1015 m, 935 m, 838 m, 748 m, 660 m, 620 m. The TGA data of 7 show an initial weight loss of 16.5% (calcd. 16.8%) from 20 to 110 1C, representing the loss of uncoordinated water molecules; no further weight loss was observed over the temperature range 110–300 1C.Anion-exchange reactions Well-ground powder of [Cd(3) 2 ](NO 3 ) 2  H 2 O(6, 200.0 mg) was suspended in water (20 mL), then NaClO 4 (1.5 g) was added.The mixture was stirred for 1 day at room temperature, then ﬁltered, washed with water several times and dried. Elem. anal. | [] | [] | ["[Cd(3)(OAc) 2 ]  6H 2 O", "C 21 H 34 CdN 6 O 10"] | ["Cd(OAc) 2  2H 2 O--13.3 mg, 0.05 mmol"] | [] | ["3--15.2 mg, 0.05 mmol"] | ["room temperature"] | ["5 h"] | ["H 2 O--5 ml"]
cg500353k | [(UO 2 ) 8 {(L) 6 H 2 }(H 2 O) 6 ]·H 2 O(5). Kemp’s triacid (13 mg, 0.05 mmol), UO 2 (NO 3 ) 2 ·6H 2 O (25 mg, 0.05 mmol), Cu(NO 3 ) 2 ·2.5H 2 O (12 mg, 0.05 mmol), demineralized water (0.8 mL), and ethanol (0.5 mL) were placed in a 15 mL tightly closed glass vessel and heated at 140 °C under autogenous pressure, giving light yellow crystals of complex 5 in low yield within 2 weeks. | [] | [] | ["(UO 2 ) 8 {(L) 6 H 2 }(H 2 O) 6 ·H 2 O"] | ["UO 2 (NO 3 ) 2 ·6H 2 O--25 mg, 0.05 mmol", "Cu(NO 3 ) 2 ·2.5H 2 O--12 mg, 0.05 mmol"] | [] | ["Kemp’s triacid--13 mg, 0.05 mmol"] | ["140 \nC"] | ["2 weeks"] | ["demineralized water--0.8 mL", "ethanol--0.5 mL"]
cg901309b | Preparation of [K 2 (H 2 O) 5 3 (C 30 H 30 N 20 O 10 )] 3 2(C 6 H 6 O 2 ) 3 2I 3 2(H 2 O) (G). KI (0.058 g, 0.35 mmol) was added to 10 mL of Q[5] (0.085 g, 0.09 mmol) in water. The solution was refluxed for 10 min, and 3 mL of a saturated solution of resorcin (0.016 g, 0.15 mmol) was added.The mixture was cooled and kept at room temperature for five days.Yellow crystals were formed in 38% yield. The crystals obtained had a stoichiometry of [K 2 (H 2 O) 5 (C 30 H 30 N 20 O 10 )] 3 2(C 6 H 6 O 2 ) 3 2I 3 2(H 2 O) (G). Anal. Calcd (C 42 H 56 N 20 O 21 K 2 I 2 ): C, 33.43; H, 3.74; N, 18.56. | [] | [] | ["[K 2 (H 2 O) 5 3 (C 30 H 30 N 20 O 10 )] 3 2(C 6 H 6 O 2 ) 3 2I 3 2(H 2 O) (G)"] | ["KI--0.058 g, 0.35 mmol"] | [] | ["Q[5]--0.085 g, 0.09 mmol", "resorcin--0.016 g, 0.15 mmol"] | ["reflux", "room temperature"] | ["10 min", "five days"] | ["water--10 mL"]
b505526c | Experimental Synthesis of 1 A 2 mL aqueous solution consisting of 0.050 g (0.17 mmol) of sodium tetrakis(imidazolyl)borate and 2.5 equivalents (0.078 g, 0.39 mmol) of 4-carboxy-TEMPO were buffered with one drop of 0.1 M NaOH to raise the pH to ∼8. This resultant solution was layered on a 1 mL aqueous solution of one equivalent of lead nitrate (0.055 g, 0.17 mmol) The reaction vessel was sealed and incubated at 55 ◦ Cinanoven.Overthreedays,large single crystals grew that were suitable for single-crystal X-ray diffraction. 0.17 g of a red crystalline product was ﬁltered off and collected with a 77% yield. IR (KBr): 3855, 3737, 3691, 3677, 3650, 3630, 3450, 3129, 2969, 2362, 2200, 1719, 1686, 1655, 1638, 1560, 1509, 1483, 1401, 1247, 1214, 1113, 1083, 943, 929, 820, 810, 754, 667 cm −1 . CHN anal. Calc. for PbBC 22 O 3 N 9 H 28 :C, 38.59; H, 4.09; N, 18.42. Found: C, 37.92; H, 4.06; N, 17.70%. | [] | [] | ["PbBC 22 O 3 N 9 H 28"] | ["lead nitrate--0.055 g, 0.17 mmol"] | ["NaOH--one drop of 0.1 M"] | ["sodium tetrakis(imidazolyl)borate--0.050 g, 0.17 mmol", "4-carboxy-TEMPO--0.078 g, 0.39 mmol"] | ["55 \t°C"] | ["3 days"] | ["aqueous solution--2 mL"]
rsta.2016.0031 | (b) Synthesis (i) [Ag 2 (O 2 CCF 2 CF 2 CO 2 )(TMP)]·n(MeOH) 1-MeOH Ag 2 CO 3 (15 mg, 0.05 mmol) in methanol (15 ml) was sonicated for 15 min. This solution was added to a solution of TMP (15 mg, 0.11 mmol) in methanol (2 ml). A solution of tetraﬂuorosuccinic acid (41mg, 0.22mmol) in methanol (2 ml) was then added. Slow evaporation of methanol for 48h at room temperature yielded white crystalline [Ag 2 (O 2 CCF 2 CF 2 CO 2 )(TMP)]· n(MeOH) (1-MeOH). Yield 68% (20 mg, 0.034 mmol). Anal. found: C, 26.56%; H, 2.08%; N, 5.06%; calcd C, 26.79%; H, 2.25%; N, 5.21% (for n = 0 as MeOH is easily lost from crystals prior to on December 10, 2016http://rsta.royalsocietypublishing.org/Downloaded from 4 rsta.royalsocietypublishing.org Phil.Trans.R.Soc.A375: 20160031 ......................................................... | [] | [] | ["[Ag 2 (O 2 CCF 2 CF 2 CO 2 )(TMP)]·n(MeOH)", "Ag 2 CO 3"] | ["Ag 2 CO 3--15 mg, 0.05 mmol", "tetrafluorosuccinic acid--41 mg, 0.22 mmol"] | [] | ["TMP--15 mg, 0.11 mmol"] | [] | ["15 min", "48h"] | ["methanol--15 ml", "methanol--2 ml"]
c8ce01667d | FJU-68 was similarly prepared as that of FJU-67, except that NH 2 -H 2 BDC (0.0181 g, 0.1 mmol) was used instead of H 2 BDC. Yield 42.4% (based on H 2 NDI). Elemental analysis for FJU-68 CdĲNH 2 -BDC)ĲH 2 NDI) (CdC 32 H 23 N 7 O 8 ) (%) calcd: C 51.47, N 13.14, H 3.08; found: C 51.62, N 13.45, H 3.04.FJU-69 was similarly prepared as that of FJU-67, except that H 2 NDC (0.0261 g, 0.1 mmol) was used instead of H 2 BDC. Yield 43.5% (based on H 2 NDI). Elemental analysis for FJU-69 CdĲNDC)ĲH 2 NDI)·2H 2 O(CdC 36 H 28 N 6 O 10 ) (%) calcd: C 52.87, N 10.28, H 3.43; found: C 53.02, N 10.49, H 3.58.Single-crystal X-ray diffraction (SCXRD) studies Data collection and structural analyses of the FJU-67, FJU-68, and FJU-69 crystals were performed on a SuperNova singlecrystal diffractometer (Agilent Technologies) equipped with graphite monochromatic Cu Kα radiation (λ = 1.54184 Å). | [] | [] | ["FJU-68", "FJU-69"] | [] | [] | ["NH 2 -H 2 BDC--0.0181 g, 0.1 mmol", "H 2 NDC--0.0261 g, 0.1 mmol"] | [] | [] | []
j.poly.2015.01.036 | 2.2. Syntheses 2.2.1. Synthesis of complexes 1–3 A mixture of Cd(Ac) 2 (292 mg, 1 mmol), H 2 L1 (209 mg, 1 mmol), 1,10-phen monohydrate (180 mg, 1 mmol), MeOH (5 mL) and deionized water (5 mL) were sealed in a 25 mL Teﬂon-lined stainless steel vessel and heated at 130 °C for 3 days. After being cooled slowly to room temperature, colorless crystals of complex 1 suitable for X-ray diffraction were obtained. Yield: 72% (based on Cd). Elemental analysis calcd (%) for C 36 H 22 N 4 O 8 S 2 Cl 2 Cd 2 :C 43.31, H 2.22, N 5.61; found: C 43.34, H 2.27, N 5.64. IR ( m / cm 1 ): 3066m, 1595s, 1567m, 1475m, 1435s, 1315s, 1164m, 1153s, 1122s, 1060s, 1016s. | [] | [] | ["Cd(Ac) 2 ", "H 2 L1 ", "1,10-phen monohydrate"] | ["Cd(Ac) 2 --292 mg, 1 mmol"] | [] | ["H 2 L1 --209 mg, 1 mmol", "1,10-phen monohydrate--180 mg, 1 mmol"] | ["130 \nC"] | ["3 days"] | ["MeOH --5 mL", "deionized water--5 mL"]
10610278.2012.699052 | 3.2.1 Synthesis of 1D coordination polymers Reaction of AgPF 6 with L1 in a mixture of acetonitrile and methanol followed by slow evaporation of the solvent mixture yielded colourless block-shaped crystals of {[Ag(L1)(CH 3 CN)](PF 6 )} n (6) in moderate 46% yield.In the solid state, the formulation of 6 was supported by elemental analysis and the observation of CuN triple bond stretch at 2256 cm 21 and a PZF stretch at 842 cm 21 . | [] | [] | ["{[Ag(L1)(CH 3 CN)](PF 6 )} n", "6"] | ["AgPF 6--NaN"] | [] | ["L1--NaN"] | [] | [] | ["acetonitrile --NaN", "methanol--NaN"]
s0277-5387(03)00300-0 | 2.1.3. Copper(II)-bis(hfac)-tetrakis(N-oxyl-2,2,6,6tetramethylpiperidin-4-oxyl)silane (5, Cu(hfac) 2 TETRA) Compound 3 (7.13 mg, 0.01 mmol) was dissolved in ether (1 ml) and dichloromethane (2 drops) in a 20 ml vial. Cu(hfac) 2 ×/xH 2 O (9.9 mg, 0.02 mmol) was added along with heptane (10 ml). Small light green crystals precipitated the next day from colorless supernatant solvent. The solid 5 was isolated by filtration and drying under argon (m.p. 163 /164 8C), and stored in a /30 8C freezer in the dark to limit discoloration that occurs upon standing. Anal. Calc. for C 46 H 70 CuF 12 N 4 O 12 Si: C, 46.40; H, 5.93; N, 4.71. Found: C, 46.20; H, 6.03; N, 4.97. The structure was confirmed using X-ray crystallography (see below). | [] | [] | ["Cu(hfac) 2 TETRA"] | ["Compound 3--7.13 mg, 0.01 mmol", "Cu(hfac) 2 ×/xH 2 O--9.9 mg, 0.02 mmol"] | [] | [] | [] | [] | ["ether--1 ml", "dichloromethane--2 drops", "heptane--10 ml"]
zaac.200500036 | Preparation of [(AMTTO)Ag] n . AgNO 3 (0.42 g, 2.5 mmol) was added to a solution of AMTTO (0.39 g, 2.5 mmol) in methanol (20 mL). The reaction mixture was stirred at 50 °C for 5 h. The progress of the reaction was monitored by TLC using petroleum ether/ethyl acetate (1/2) as eluent. The solvent was evaporated to dryness under reduced pressure. The crude product was filtered off and washed with cold methanol (2 x 15 mL).Yield: 0.62 g (95 %).Elemental analysis: C 4 H 5 AgN 4 OS (265.03): C 18.97 (calc. 18.11), H 2.51 (1.90), N 21.11 (21.14), Ag 40.71 (40.70) %. | [] | [] | ["[(AMTTO)Ag] n"] | ["AgNO 3--0.42 g, 2.5 mmol"] | [] | ["AMTTO--0.39 g, 2.5 mmol"] | ["50 \nC"] | ["5 h"] | ["methanol--20 mL"]
chem.201404611 | The PXRD measurements reveal that the powder is contaminated with a small amount of an unrecognized phase. Therefore the crystals were manually selected for further physical property study, and the purity was confirmed by powder X-ray diffraction. Yield: 11.6 mg (26.0% based on S-cyampH 2 ·HCl). Elemental anal. calcd. | [] | [] | ["NaN"] | [] | [] | [] | [] | [] | []
00958972.2013.854341 | 2.3. Synthesis of {[Co(AIP)(3,3′-bpt)]∙H 2 O} n (2) A mixture containing CoCl 2 ·6H 2 O (118 mg, 0.5 mM), 4,4′-bpt (112 mg, 0.5 mM), H 2 AIP (90.5 mg, 0.5 mM), NaOH (20 mg, 0.5 mM), water (10 mL), and ethanol (5 mL) was sealed in a Teﬂon-lined stainless steel vessel (23 mL), which was heated at 140 °C for three days and then cooled to room temperature at 5 °C/h. The resul ting mixture was washed with water and dried in air to give light red block X-ray quality crystals of 2 in 5% yield (based on Co(II)). Anal. Calcd for C 20 H 16 CoN 6 O 5 : C, 50.07; H, 2.92; N, 17.52. Found: C, 50.04; H, 2.89; N, 17.58. IR (KBr, cm −1 ): 3386s, 3275m, 1624m, 1570s, 1532m, 1062w, 842w, 770m, 705m. | [] | [] | ["{[Co(AIP)(3,3′-bpt)]∙H 2 O} n", "C 20 H 16 CoN 6 O 5"] | ["CoCl 2 ·6H 2 O--118 mg, 0.5 mM"] | ["NaOH--20 mg, 0.5 mM"] | ["4,4′-bpt--112 mg, 0.5 mM", "H 2 AIP--90.5 mg, 0.5 mM"] | ["140 °C"] | ["three days"] | ["water--10 mL", "ethanol--5 mL"]
ic400829d | [2Br⊂(Cu 2 L 3 2 )](BF 4 ) 2 , 6. The general method outlined above was followed using copper(II) tetraﬂuoroborate monohydrate and stirring for 1 h. This was then followed by the slow addition of 0.5 mole equivalents of t-butyl ammonium bromide (TBABr) in methanol (20 mL) and left to stir for 20 h. The product was puriﬁed by recrystallization with diethyl ether diﬀusion from a methanol/acetone (1:1) mix to aﬀord green platelets and block crystals. The green crystals were collected and washed with diethyl ether (0.050 g, 35%).Anal. Calcd for C 68 H 92 N 8 O 8 Br 2 B 2 F 8 Cu 2 : C, 50.73; H, 5.76; N, 6.96.Found: C, 50.68; H, 6.07; N, 6.75. m/z (ESI) 718.73 ([BrL 3 Cu]) + . | [] | [] | ["[Cu 2 L 3 2 (Br) 2 ](BF 4 ) 2", "C 68 H 92 N 8 O 8 Br 2 B 2 F 8 Cu 2"] | ["copper(II) tetrafluoroborate monohydrate--not available"] | [] | ["t-butyl ammonium bromide (TBABr)--0.5 mole equivalents"] | [] | ["1 h", "20 h"] | ["methanol--20 mL", "diethyl ether--not available", "acetone--not available"]
c0dt00622j | {(edm-H 2 )(Pb 3 I 8 )]·2DMF} n (2). PbI 2 (0.115 g, 2.5 mmol) and edm (0.049 g, 2.5 mol) were dissolved in 5 mL DMF. Then the pH of the solution was adjusted to 5.0 with HI and stirred for 2hat40 ◦ C. The resultant solution was ﬁltered and the yellow ﬁlter liquor was cooled to 5 ◦ C and block crystals were obtained after 4 days. Yield 9.72% (0.154 g, based on Pb). C 16 H 36 I 8 N 4 O 4 Pb 3 (1985.29): calcd. C 9.87, H 1.81, N 2.82%; found C 9.60, H 1.69, N 2.72%. IR (cm -1 ): 3362(w), 2952(s), 2774(m), 2441(w), 1642(w), 1553(s), 1303(m), 1220(s), 1098(s). | ["5 \nC"] | ["4 days"] | ["{(edm-H 2 )(Pb 3 I 8 )]·2DMF} n", "C 16 H 36 I 8 N 4 O 4 Pb 3"] | ["PbI 2--0.115 g, 2.5 mmol"] | [] | ["edm--0.049 g, 2.5 mol"] | ["40 \nC"] | ["2h"] | ["DMF--5 mL"]
ic0351242 | Syntheses of Cu II Complexes. {[Cu(L) 2 (H 2 O) 2 ](PF 6 ) 2 (H 2 O) 1.25 } n (1). To the microcrystalline sample of compound {[Cu(L) 2 (H 2 O) 2 ] (ClO 4 )(OH)(H 2 O) 2.5 } n (1a) (177 mg, 0.25 mmol) was slowly added an excess of NaPF 6 (143 mg, 0.85 mmol) in aqueous solution (60 mL) with vigorous mixing for 30 min, and a small quantity of lightblue powders of 1 was obtained, which were dissolved in additional water (20 mL). The reaction mixture was filtered and left to stand at room temperature. Well-shaped prismatic blue single crystals suitable for X-ray analysis were obtained after several weeks by slow evaporation of the solvent. Yield: 97 mg (45%). Anal. Calcd for {[Cu(L) 2 (H 2 O) 2 ](PF 6 ) 2 (H 2 O) 1.25 } n : C, 33.50; H, 2.64; N, 13.02. | [] | [] | ["{[Cu(L) 2 (H 2 O) 2 ](PF 6 ) 2 (H 2 O) 1.25 } n"] | ["NaPF 6--143 mg, 0.85 mmol"] | [] | [] | [] | ["30 min"] | ["water--60 mL", "water--20 mL"]
chem.201503725 | Synthesis of 1 1 [CoCl(TzH) 2 ]Cl (7) Microwave-assisted synthesis:Anhydrous CoCl 2 (0.2 mmol, 26.0 mg) and 1,2,4-1H-triazole (1 mmol, 69.1 mg) were placed in aglass vessel (volume 10 mL) under an inert gas atmosphere, suspended in toluene (0.5 mL) and closed with aTeflon sealing plug.The reaction mixture was heated at 1508Cbymicrowave irradiation for 20 min. The residual solvent was removed under reduced pressure and excess triazole was removed under reduced pressure on the vacuum line in atemperature gradient ranging from 858C to room temperature.The resulting product was afine light-blue powder.Yield:47.5 mg, 89%.MIR (KBr): n ˜ = 3416 (m), 3134 (w), 3099(w), 2919 (m), 2851 (w), 2229 (w), 1618 (w), 1559 (w), 1510 (s), 1277 (m), 1202 (w), 1164 (s), 1080 (s) 1007 (m), 900 (w), 666 cm ¢1 (s);elemental analysis calcd (%) for C 4 H 6 N 6 CoCl 2 :C17.93, H2.26, N31.37;found:C17.69, H2.48, N 30.51. | [] | [] | ["[CoCl(TzH) 2 ]Cl", "C 4 H 6 N 6 CoCl 2"] | ["CoCl 2--0.2 mmol, 26.0 mg"] | [] | ["1,2,4-1H-triazole--1 mmol, 69.1 mg"] | ["1508C"] | ["20 min"] | ["toluene--0.5 mL"]
s160053680703913x | Equimolar quantities (0.05 mmol) of solid CuCl (5.0 mg) was added to MeCN solution (7 ml) of the ligand (12.0 mg), the mixture was stirred until a small amount of precipitate was formed. The precipitate was filtered off, and the filtrate was allowed to stand at room temperature for two weeks, well shaped yellow crystals were obtained. Yield: 5.0 mg (30%).Refinement All H-atoms were positioned geometrically and refined using a riding model with d(C—H) = 0.93 Å, U iso =1.2U eq (C) for aromatic and 0.97 Å, U iso = 1.2U eq (C) for CH 2 atoms. | [] | ["two weeks"] | ["CuCl"] | ["CuCl--5.0 mg"] | [] | ["ligand--12.0 mg"] | [] | [] | ["MeCN--7 ml"]
cg2002749 | 1 H NMR (DMSO-d): δ 2.419 (s, 9H), 5.493 (s, 6H), 7.935 (s, 3H), 8.480 (s, 3H). IR (KBr pellet, cm 1 ): 3387br, 3287br, 3085 m, 1506s, 1442 m, 1333 m, 1273s, 1214w, 1136s, 1031w, 1010s, 958w, 893 m, 871w, 778w, 679s, 646 m. Anal. Calcd. for C 18 H 21 N 9 (363.42): C, 59.49; H, 5.82; N, 34.69%. Found: C, 59.43; H, 5.89; N, 34.71%. | [] | [] | ["C 18 H 21 N 9"] | [] | [] | [] | [] | [] | []
j.aca.2016.03.054 | with a solution of aspirin (90 mg, 0.5 mmol) in DMF (1.5 mL) as modulator. The resulting mixture was stirred for 5 min and then heated following the same temperature proﬁle as that described for the preparation of compound 1 to give compound 2. Yield: 146 mg, 71%. Anal. Calcd. for C 30 H 22 ZnN 2 O 13 : C 52.69, H 3.24, N 4.10. Found: C 52.26, H 3.08, N 4.23. IR bands (KBr disc, cm 1 ) n 3432 (s), 316 8 (s), 1719 (s), 1644 (s), 1394 (s), 1356 (s), 1224 (m), 1171 (m), 1106 (m), 737 (w), 555 (m), 471 (m).2.1.3. {[Zn(Cbdcp)(bpe) 1/2 ]·2H 2 O} n (3) The light yellow crystals were obtained using the same method as described for the preparation of 2, but using bpe (55 mg, 0.3 mmol) as ancillary ligand to substitute modulator aspirin. Yield: 224 mg, 76%. Anal. Calcd. for C 21 H 18 ZnN 2 O 8 eH 2 O þ DMF (C 24 H 23 ZnN 3 O 8 ): C 52.71, H 4.24, N 7.68. Found: C 52.26, H 3.58, N 7.39. IR bands (KBr disc, cm 1 ) n 3456 (s), 3050 (m), 1615 (s), 1357 (s), 1215 (m), 1162 (m), 1067 (m), 1026 (m), 972 (m), 809 (m), 769 (m), 721 (m), 663 (m), 558 (m), 462 (m). | [] | [] | ["C 30 H 22 ZnN 2 O 13", " {[Zn(Cbdcp)(bpe) 1/2 ]·2H 2 O} n", "C 21 H 18 ZnN 2 O 8 eH 2 O þ DMF (C 24 H 23 ZnN 3 O 8)"] | ["aspirin--90 mg, 0.5 mmol", "bpe--55 mg, 0.3 mmol"] | [] | [] | [] | [] | ["DMF--1.5 mL"]
b718852h | Syntheses of complexes 1–4 [Cu 2 I 2 (L1) 2 ] n (1). A solution of CuI (0.0095 g, 0.05 mmol) in MeCN (4 mL) was added to a solution of L1 (0.0120 g, 0.05 mmol) in MeCN (4 mL), and then the mixture was stirred at 40  C until a small amount of precipitate was formed. The precipitate was ﬁltered off, and the ﬁltrate was allowed to stand at room temperature for two weeks. Well-shaped yellow crystals were obtained in two weeks. Yield 20 %. Anal. Calcd for C 9 H 8 N 4 S 2 CuI (426.75): C, 25.31; H, 1.87; N, 13.12. Found: C, 25.32; H, 1.85; N, 13.14. IR (KBr pellet, cm 1 ): 2999 (w), 1548 (vs), 1372 (vs), 1172 (s), 816 (m), 764 (m), 743 (m).[CuCN(L1)] n (2). Equimolar quantities (0.05 mmol) of solid CuCN (0.0050 g) were added to MeCN solution (7 mL) of L1 (0.0120 g), and then the mixture was stirred at 40  C until a small amount of precipitate was formed. The precipitate was ﬁltered off, and the ﬁltrate was allowed to stand at room temperature for two weeks, after which well-shaped yellow crystals were obtained. Yield 30%. Anal. Calcd for C 10 H 8 N 5 S 2 Cu (325.87): C, 36.82; H, 2.45; N, 21.48. Found: C, 36.80; H, 2.46; N, 21.50. IR (KBr pellet, cm 1 ): 2921 (m), 2843 (m), 2112 (m), 1548 (s), 1377 (vs), 1172 (m), 817 (w), 764 (w). | [] | [] | ["[Cu 2 I 2 (L1) 2 ] n", "[CuCN(L1)] n"] | ["CuI--0.0095 g, 0.05 mmol", "CuCN--0.0050 g, 0.05 mmol"] | [] | ["L1--0.0120 g, 0.05 mmol"] | ["40 \nC", "40 \nC"] | ["two weeks", "two weeks"] | ["MeCN--4 mL", "MeCN--7 mL"]
j.ica.2004.09.047 | 128.7, 129.2, 133.0, 136.1 (C arom ).31 P{ 1 H} NMR (CDCl 3 , 293 K): d 4.7 (d, 1 J( 31 P,Ag) = 396 Hz).31 P{ 1 H} NMR (CDCl 3 , 218 K): d 4.2 (dd, 1 J( 31 P, 107 Ag) = 383 Hz, 1 J( 31 P, 109 Ag) = 442 Hz). IR (nujol, cm 1 ): 3071w, 3045w (CH arom ), 1586w, (C ...• C); 552w, 516s, 510sh, 486m, 477m, 443w, 437w, 422w, 407w, 383w, 352w, 280w, 250w, 203w, 177w, 119, 99w, 89w, 73w. ESI MS (+): 548 [55] [Ag(dppn)] ++ ;988 [100] [Ag(dppn) 2 ] + ; 1176 [80] [Ag 2 (Br)(dppn) 2 ] + . Anal.Calc. for C 29 H 30 AgBrP 2 : C, 55.44; H; 4.81; N. Found: C, 55.65; H, 4.76%. K m (CH 2 Cl 2 ,10 3 M): 4 X 1 mol 2 cm 1 .2.2.1.20. Synthesis of AgI:dppn (1:1) 2 (20). Compound 20 has been prepared in 62% yield as a colourless solid, using a similar procedure to that reported for compound 1, but with MeCN as solvent. Crystals for the diﬀraction study were obtained from pyridine solution; m.p. 233– 237 C dec.1 H NMR (CDCl 3 , 295 K): d 1.6, 1.7, 2.3 (m br, 10H, (CH 2 ) 5 ), 7.2–7.4 (m, 20H, C 6 H 5 ).13 C NMR (CDCl 3 , 293 K): d 24.20s, 27.14s, 29.72s (CH 2dppn ), 128.46, 129.20, 133.39, 134.80 (C arom ).31 P{ 1 H} NMR (CDCl 3 , 293 K): d 11.67 (d br, 1 J( 31 P,Ag) = 366 Hz). IR (nujol, cm 1 ): 3074w, 3054w (CH arom ), 1583w, (C ...• C); 552w, 521m, 504m, 483m, 411brm 279w, 2226w , 151m, 121m, 105m, 99m, 89m, 80m. ESI MS (+): 548 [35] [Ag(dppn)] + ; 988 [100] [Ag(dppn) 2 ] + ; 1223 [10] [Ag 2 (I)(dppn) 2 ] + . Anal. Calc. | [] | [] | ["AgI:dppn (1:1) 2 (20)"] | [] | [] | [] | [] | [] | ["MeCN--NaN", "pyridine--NaN"]
j.inoche.2016.06.003 | 1 was accomplished as follows: Na 2 MoO 4 ·2H 2 O (1.450 g, 5.993 mmol), Na 2 SeO 3 (0.191 g, 1.104 mmol), L-serine (0.630 g, 5.995 mmol) and KCl (0.450 g, 6.036 mmol) were successively dissolved in 30 mL of distilled water with stirring. The pH of the mixture was adjusted to 3.5 by using 4 mol L −1 HCl. The resulting solution was heated for 30 min under stirring until the volum e was reduced to half of it, cooled to room temperature and ﬁltered. Slow evaporation of the ﬁltrate at ambient temperature led to reddish brown crystals of 1.Yield: ca. 25% based on Na 2 MoO 4 ·2H 2 O. Elemental analysis (%) calcd (found) for C 9 H 33 N 3 O 36 SeMo 6 K 2 (1): C 7.24 (7.34), H 2.23 (2.28), N 2.82 (2.71). The reaction process of 2 was similar to 1 except that L-serine was replaced by D-serine (0.630 g, 5.995 mmol) and reddish brown crystals came into being. Yield: ca. 27% based on Na 2 MoO 4 ·2H 2 O. Elemental analysis (%) calcd (found) for C 9 H 33 N 3 O 36 SeMo 6 K 2 (1): C 7.24 (7.34), H 2.23 (2.28), N 2.82 (2.71). 3 was obtained in a similar procedure to 2 , but K 2 TeO 3 (0.280 g, 1.103 mmol) was used instead of Na 2 SeO 3 and the pH of mixture was adjusted to 3.3, and then reddish brown crystals were obtained. Yield: ca. 23% based on Na 2 MoO 4 ·2H 2 O. | [] | [] | ["1", "2", "3"] | ["Na 2 MoO 4 ·2H 2 O--1.450 g, 5.993 mmol", "Na 2 SeO 3--0.191 g, 1.104 mmol", "K 2 TeO 3--0.280 g, 1.103 mmol"] | ["KCl--0.450 g, 6.036 mmol", "4 mol L −1 HCl--adjust pH to 3.5"] | ["L-serine--0.630 g, 5.995 mmol", "D-serine--0.630 g, 5.995 mmol"] | ["room temperature"] | ["30 min"] | ["distilled water--30 mL"]
ch15110 | Synthesis of [Cu(1,4-NDC)(3-bpcb)] (4) The synthesis method of 4 is similar to that of 2 except for ligand 3-bpcb (0.032 g, 0.10 mmol) that was used as the substitute of 3-bpye, and a different amount of NaOH (0.018 g, 0.45 mmol) was added to adjust the systematic pH. Blue block crystals of 4 were isolated (37 % yield based on Cu). n max (KBr)/cm 1 3435 (s), 3250 (w), 2358 (w), 2332 (w), 2073 (w), 1687 (s), 1661 (s), 1607 (s), 1554 (m), 1515 (s), 1468 (w), 1395 (s), 1355 (s), 1315 (m), 1282 (w), 1122 (s), 910 (w), 830 (s), 783 (m), 704 (m), 604 (m), 525 (w). Anal. Calc. for C 30 H 20 CuN 4 O 6 (596.04): C 60.40, H 3.38, N 9.40. Found: C 60. 49, H 3.32, N 9.46 %.X-Ray Crystallographic Study Single-crystal X-ray diffraction data for the title complexes were collected on a Bruker SMSRT APEX II diffractometer equipped with a CCD area detector and graphite-monochromated Mo Ka (l 0.71073 A ˚ )byv and y scan mode. All of the structures were solved by direct methods and refined on F 2 by full-matrix least-squares methods using the SHELXS program of the SHELXTL package. | [] | [] | ["[Cu(1,4-NDC)(3-bpcb)]", "C 30 H 20 CuN 4 O 6"] | [] | ["NaOH--0.018 g, 0.45 mmol"] | ["3-bpcb--0.032 g, 0.10 mmol"] | [] | [] | []
s11243-014-9855-4 | The synthesis of [Ni(mbix)(mip)H 2 O] n (3) The synthesis procedure of 3 was similar to that for 1, except that Cd(OAc) 2 2H 2 O was replaced by Ni(OAc) 2 (0.1 mmol, 17.7 mg). Green block crystals of 3 were obtained. Yield 21.2 mg (43 %) based on Ni. Anal. (%) calcd for C 23 H 22 N 4 NiO 5 (493.16): C, 56.1; H, 4.5; N, 11.4.Found: C, 56.2; H, 4.4; N, 11.1. IR (KBr, cm -1 ): 3,380(m), 3,130(m), 1,607(s), 1,544(s), 1,507(m), 1,436(s), 1,372(s), 1,237(m), 1,107(m), 942(m), 779(m), 726(s), 660(w), 442(w). | [] | [] | ["[Ni(mbix)(mip)H 2 O] n", "C 23 H 22 N 4 NiO 5"] | ["Ni(OAc) 2--0.1 mmol, 17.7 mg"] | [] | ["mbix--NaN", "mip--NaN"] | [] | [] | []
cg060441f | Synthesis of {[Cd 2 (bpa) 2 (adi) 2 ]‚11H 2 O} n (4). The reaction was carried out in a method similar to that for 2, using Cd(adi)‚2H 2 O (0.073 g, 0.25 mmol) instead of Cd(suc)‚2H 2 O. The filtrate was allowed to evaporate slowly at room temperature. After a week, pale-yellow block crystals were obtained in 20.4% yield based on Cd(II) salt. Anal. Calcd (%) for C 36 H 62 Cd 2 N 12 O 19 : C 36.28, H 5.24, N 14.10; found: C 36.23, H 5.28, N 14.12. FT-IR (KBr, cm -1 ): 3441vs, 2928m, 2367w, 1628s, 1566vs, 1410s, 1300m, 1165w, 1016w, 798w, 748w, 679w, 635w. | [] | [] | ["{[Cd 2 (bpa) 2 (adi) 2 ]‚11H 2 O} n", "C 36 H 62 Cd 2 N 12 O 19"] | ["Cd(adi)‚2H 2 O--0.073 g, 0.25 mmol"] | [] | ["bpa--not available", "adi--not available"] | [] | ["a week"] | []
cg900059m | Preparation of [Zn 2 (tib)(1,3-BDC) 2 (H 2 O)] · 2H 2 O (2). The title complex was obtained by a procedure similar to that used for 1 except for using Zn(NO 3 ) 2 · 6H 2 O (29.7 mg, 0.1mmol) instead of ZnCl 2 as the starting material. Colorless block crystals of 2 were isolated and washed with water and ethanol several times in 61% yield. Anal. Calcd for C 31 H 26 N 6 O 11 Zn 2 (%): C, 47.17; H, 3.32; N, 10.65; found: C, 47.07; H, 3.29; N, 10.72. IR (KBr pellet, cm -1 ): 3424 (m, br), 1620 (s), 1552 (s), 1515 (m), 1436 (m), 1390 (s), 1354 (s), 1264 (m), 1138(m), 1070 (m), 1015 (m), 950 (m), 850 (m), 734 (s), 672 (w), 648 (w), 556 (w).Preparation of [Zn 2 (tib)(1,2-BDC)Cl 2 ] (3). Complex 3 was also obtained by hydrothermal procedure as that for 1 just using 1,2-H 2 BDC * Corresponding author. Telephone: +86-25-83593485; fax: +86-2583314502; e-mail: sunwy@nju.edu.cn.CRYSTAL GROWTH & DESIGN 2009 VOL. 9, NO. 6 2801–2811 10.1021/cg900059m CCC: $40.75  2009 American Chemical Society Published on Web 04/22/2009 (16.6 mg, 0.1 mmol) rather than 1,3-H 2 BDC as the starting reactant.Colorless block crystals of 3 were collected in 49% yield after washing with water and ethanol several times. Anal. Calcd for C 23 H 16 Cl 2 N 6 O 4 Zn 2 (%): C, 43.02; H, 2.51; N, 13.09; found: C, 42.92; H, 2.49; N, 13.17. | [] | [] | ["[Zn 2 (tib)(1,3-BDC) 2 (H 2 O)] · 2H 2 O", "C 31 H 26 N 6 O 11 Zn 2"] | ["Zn(NO 3 ) 2 \n6H 2 O--29.7 mg, 0.1mmol"] | [] | ["tib--NaN", "1,3-BDC--NaN"] | [] | [] | []
j.poly.2014.07.011 | 2.2. Materials Copper tetraﬂuoroborate, copper perchlorate, cobalt tetraﬂuoroborate, cobalt perchlorate, nickel tetraﬂuoroborate, copper chloride, copper bromide and copper iodide were purchased from the STREM Chemical Co. Caution: Perchlorate salts are dangerous (especially if they are dry) and should be handled with care. The ligand L was prepared according to a published procedure [6].2.3. Preparations 2.3.1. [Co(L) 2 (CH 3 OH) 2 ](ClO 4 ) 2.(1) Co(ClO 4 ) 2 (0.26 g, 1.0 mmol) and L (0.52 g, 2.0 mmol) were placed in a ﬂask containing 10 mL CH 3 OH and 10 mL acetone.The mixture was stirred at room temperature for 24 h. Red crystals were obtained by slow diffusion of diethyl ether into the CH 3 OH/ acetone solution of the complex. Yield: 0.61 g (73%). Anal. Calc.for C 28 H 30 Cl 2 CoN 6 O 16 (MW = 836.40): C, 40.21; H, 3.62; N, 10.05.Found: C, 39.72; H, 3.26; N, 9.87%. IR (cm 1 ): 3284(m), 1715(s), 1652(s), 1607(s), 1529(s), 1437(s), 1419(s), 1345(m), 1320(m), 1284(s), 1258(m), 1187(m), 1113(s), 1085(s), 1014(m), 908(s), 797(s), 728(s), 626(s). | [] | [] | ["[Co(L) 2 (CH 3 OH) 2 ](ClO 4 ) 2"] | ["Co(ClO 4 ) 2--0.26 g, 1.0 mmol"] | [] | ["L--0.52 g, 2.0 mmol"] | ["room temperature"] | ["24 h"] | ["CH 3 OH--10 mL", "acetone--10 mL"]
cg301725z | [pmi][Mn(btc)] (2). An identical precedure to that described for 1 was used; a series of experiments using 1.50 or 2.00 mmol of Mn(OAc) 2 ·4H 2 O and 0.50 mmol of H 3 btc mixed with 1.0 mL of [pmi]Cl or [pmi]Br produced the compound 2 as a crystalline material. Selected IR data (in KBr, cm −1 ) for 2: 3418(s), 3233(m), 3153(m), 3104(m), 2968(w), 2919(w), 2380(w), 1624(s), 1576(m), 1428(w), 1375(m), 1255(w), 1166(m), 1093(m), 926(w), 764(w), 707(w), 616(m).[pmi][Mn(btc)] (3). Similar to the experimental procedure previously described for 1 and 2, using 1.5 mmol, 0.3675 g of Mn(OAc) 2 ·4H 2 O and 0.50 mmol, 0.1057 g of H 3 btc mixed with 1.0 mL [pmi]I the compound 3 was isolated as crystalline material. | [] | [] | ["[pmi][Mn(btc)]", "[pmi][Mn(btc)]", "[pmi][Mn(btc)]"] | ["Mn(OAc) 2 ·4H 2 O--1.50 or 2.00 mmol", "Mn(OAc) 2 ·4H 2 O--1.5 mmol, 0.3675 g"] | [] | ["H 3 btc--0.50 mmol", "H 3 btc--0.50 mmol, 0.1057 g"] | [] | [] | ["[pmi]Cl--1.0 mL", "[pmi]Br--1.0 mL", "[pmi]I--1.0 mL"]
j.ica.2018.04.039 | 2.2. Synthesis of [Hg 3 Cl 6 (u-IA) 3 Pr(H 2 O) 2 ] n (1) This compound was prepared by mixing Pr(NO 3 ) 3 6H 2 O (1 mmol, 436 mg), HgCl 2 (3 mmol, 813 mg), isonicotinic acid (3 mmol, 369 mg) and 10 mL distilled water in a 25 mL Teﬂonlined stainless steel autoclave. The mixture was heated to 433 K and kept at this temperature for 10 days. When the mixture was cooled slowly down to room temperature, green crystals suitable for X-ray analysis were washed and collected. The yield was 40% (based on praseodymium). C 18 H 16 Cl 6 Hg 3 N 3 O 8 Pr: calc. C, 15.91; H, 1.18; N, 3.09; Found C, 16.05; H, 1.26; N, 3.17.2.3. Synthesis of [Hg 3 Cl 6 (u-IA) 3 Sm(H 2 O) 2 ] n (2) This compound was prepared by using the same procedure but using Sm(NO 3 ) 3 6H 2 O (1 mmol, 446 mg) instead of Pr(NO 3 ) 3 6H 2 O.The yield was 43% (based on samarium). C 18 H 16 Cl 6 Hg 3 N 3 O 8 Sm: calc. C, 15.80; H, 1.17; N, 3.07; Found C, 15.96; H, 1.24; N, 3.13. | [] | [] | ["[Hg 3 Cl 6 (u-IA) 3 Pr(H 2 O) 2 ] n", "C 18 H 16 Cl 6 Hg 3 N 3 O 8 Pr"] | ["Pr(NO 3 ) 3 \n6H 2 O--1 mmol, 436 mg", "HgCl 2--3 mmol, 813 mg"] | [] | ["isonicotinic acid--3 mmol, 369 mg"] | ["433 K"] | ["10 days"] | ["distilled water--10 mL"]
j.poly.2007.12.002 | 2.2. Synthesis of [Hg 2 (L1)I 4 ] n (1) 1,4-Bis(2-pyridyl)-2,3-diaza-1,3-butadiene (L1) (0.5 mmol, 0.105 g) and mercury(II) iodide (0.159 g, 0.5 mmol) were placed in main arm of the branched tube.Methanol was carefully added to ﬁll the arms, the tube was sealed and the ligand-containing arm immersed in an oil bath at 60 °C while the other arm was kept at ambient temperature (Fig. S1). After 2–3 days, yellow crystals (d.p. = 225 °C), had deposited in the cooler arm which were isolated, ﬁltered oﬀ, washed with acetone and ether and air dried (0.118 g, yield 85%). Anal. Calc. for C 12 H 10 Hg 2 I 4 N 4 : C, 12.87; H, 0.90; N, 5.00. Found: C, 12.50; H, 0.80; N, 5.10%. | [] | [] | ["[Hg 2 (L1)I 4 ] n", "C 12 H 10 Hg 2 I 4 N 4"] | ["mercury(II) iodide--0.159 g, 0.5 mmol"] | [] | ["1,4-Bis(2-pyridyl)-2,3-diaza-1,3-butadiene (L1)--0.5 mmol, 0.105 g"] | [] | ["2-3 days"] | ["Methanol--not specified"]
chem.200600726 | Complexes 6 ([Ag 4 (5) 4 ]ACHTUNGTRENNUNG[BF 4 ] 4 ) and 6’ ([Ag 2 (5)]ACHTUNGTRENNUNG[BF 4 ] 2 ): Ligand 5 (1.52 mg, 4.39 mmol, 1 equiv) was dissolved in CDCl 3 (200 mL) and introduced in a NMR tube, then CD 3 NO 2 (500 mL; passed through basic alumina) was added. A solution of AgBF 4 (2.2 mg, 11.22 mmol, 2.57 equiv) in CD 3 CN (103 mL) was prepared. The ligand solution was progressively titrated with portions of 4 mL (0.1 equiv of Ag I ) of the AgBF 4 solution. | [] | [] | [] | [] | ["AgBF 4--2.2 mg, 11.22 mmol, 2.57 equiv"] | ["Ligand 5--1.52 mg, 4.39 mmol, 1 equiv"] | [] | [] | ["CDCl 3--200 mL", "CD 3 NO 2--500 mL", "CD 3 CN--103 mL"]
s11224-005-8256-x | Synthesis of Bis(2-Pyridylmethyl)Amino6-Caproic Acid (Hpmca) Compound Hpmca was prepared as colorless crystals in a manner similar to that of Hpmva by using 6-aminocaproic acid (1.31 g, 10 mmol) instead of 5-aminovaleric acid. Yield: 61%. Anal. Calcd. for C 18 H 23 N 3 O 2 : C, 69.0; H, 7.4; N, 13.4. Found: C, 68.9; H, 7.5; N, 13.3%. FAB-MS (positive mode) m/z: 313. | [] | [] | ["Bis(2-Pyridylmethyl)Amino6-Caproic Acid", "Hpmca"] | [] | [] | ["6-aminocaproic acid--1.31 g, 10 mmol"] | [] | [] | []
cg400340y | 3H 2 O (0.20 g, 0.54 mmol) was placed in a flask and dissolved in 10 mL of H 2 O. Subsequently, oda (0.14 g, 1.08 mmol) was added slowly and under continuous stirring. In the emerging reaction mixture, phen (0.11 g, 0.54mmol) was added under stirring. Finally, a solution of sodium hydroxide was added slowly to adjust the pH to a final value of ~8. The resulting reaction mixture was allowed to stir for an additional ½ h and then placed in a 23 mL Teflonlined stainless steel reactor and heated to 160 o C for 85 h. Subsequently, the reactor was allowed to cool to room temperature. The resulting solution was left for slow evaporation and a few days later colorless Page 6 of 48 ACS Paragon Plus Environment Crystal Growth & Design 1 2 3 4 5 6 7 8 9 10 11 12 13 14 15 16 17 18 19 20 21 22 23 24 25 26 27 28 29 30 31 32 33 34 35 36 37 38 39 40 41 42 43 44 45 46 47 48 49 50 51 52 53 54 55 56 57 58 59 60 | [] | ["½ h"] | ["NaN"] | ["NaN--0.20 g, 0.54 mmol"] | ["sodium hydroxide--NaN"] | ["oda--0.14 g, 1.08 mmol", "phen--0.11 g, 0.54 mmol"] | ["160 \nC"] | ["85 h"] | ["H 2 O--10 mL"]
b210420m | [CuBr(TPTM)] (12) and [Cu 4 Br 4 (dpds) 2 ] n (13). An acetonitrile solution (10 mL) of CuBr (42 mg, 0.29 mmol) was mixed with TPTMH (100 mg, 0.29 mmol) in 10 mL acetonitrile. The solution was stirred for 12 h. The yellow precipitate that formed was removed by ﬁltration and the ﬁltrate left to stand for 2 weeks. During this time deep purple crystals of 12 were obtained (62 mg, 44%). Anal. calc. for C 16 H 12 BrCuN 3 S 3 : C, 39.55; H, 2.49; N, 8.65. Found: C, 39.48; H, 2.35; N, 8.37%. IR (KBr; cm ⫺1 ): 1587 (s), 1556 (s), 1453 (s), 1421 (s), 1281 (s), 1237 (w), 1195 (w), 1158 (m), 1135 (s), 1092 (m), 1047 (s), 1004 (s), 974 (w), 885 (w), 766 (s), 724 (s), 667 (w), 635 (m), 490 (m), 466 (w), 411 (m). If the yellow precipitate was not removed from the mother liquor, yellow crystals of the tetranuclear complex 13 were obtained (13 mg, 18%). Anal. calc. for C 20 H 16 Br 4 Cu 4 N 4 S 4 ⴢ 2CH 2 Cl 2 : C, 22.31; H, 1.70; N, 4.73. Found, C 20 H 16 Br 4 Cu 4 N 4 S 4 ⴢ 3CH 2 Cl 2 : C, 21.77; H, 1.31; N, 4.21%. IR (KBr; cm ⫺1 ): 1604 (m), 1587 (s), 1516 (m), 1442 (m), 1369 (m), 1349 (w), 1272 (m), 1234 (w), 1157 (w), 1125 (s), 1105 (w), 1083 (w), 1036 (w), 1005 (w), 983 (w), 920 (w), 903 (w), 866 (w), 755 (s), 720 (m), 714 (w), 623 (w), 486 (m), 438 (w), 430 (w). | [] | ["2 weeks"] | ["CuBr(TPTM)", "Cu 4 Br 4 (dpds) 2"] | ["CuBr--42 mg, 0.29 mmol"] | [] | ["TPTMH--100 mg, 0.29 mmol"] | [] | ["12 h"] | ["acetonitrile--10 mL"]
j.molstruc.2017.03.127 | Beautiful transparent crystals of 3c were formed within a few days.If the crystals are left in their mother liquor they transform progressively into a new phase. A small number of single crystals of size suitable for X-ray analysis, along with a great number of tiny crystals has been obtained. The transformation is usually completed within 4e6 weeks and the unit cell determined (a ¼ 9.170(4), b ¼ 9.234(3), c ¼ 9.687(4) Å, a ¼ 101.38(3)  , b ¼ 114.51(3)  , g ¼ 107.28(3)  , V ¼ 662.4(5) Å 3 ) matches that of the interpenetrated compound 4c, obtained by hydrothermal techniques (see below). | [] | ["4-6 weeks"] | ["3c"] | [] | [] | [] | [] | [] | []
c8ce00709h | Complex 3 was prepared in a similary way for 1 by using Co(NO 3 ) 2 instead of CoCl 2 . Red crystals of 3 (yield: 18% based on ligand) were obtained. Anal. Calcd for C 33.8 H 25.2 N 8 O 12.8 Co (%): C, 50.30; H, 3.15; N, 13.88. Found: C, 50.06; H, 3.48; N, 13.55. IR (KBr, cm1): 3462s, 3088w, 2928w, 1773m, 1722vs, 1626m, 1434w, 1392s, 1345s, 1098m, 1048w, 932w, 797w, 732m, 643w, 559w. {[Co(3-pmpmd) 2 (NCS) 2 ] ⋅ ⋅⋅ ⋅ CHCl 3 } n (4) . | [] | [] | ["{[Co(3-pmpmd) 2 (NCS) 2 ] ⋅ ⋅⋅ ⋅ CHCl 3 } n", "C 33.8 H 25.2 N 8 O 12.8 Co"] | ["Co(NO 3 ) 2--not available"] | [] | ["3-pmpmd--not available"] | [] | [] | ["not available--not available"]
ic202212e | 13 C NMR (125 MHz, D 2 O): δ = 170.25 (CONH), 139.03 (ipsoC arom ), 130.34 (C arom ), 129.13 (C arom ), 128.95 (C arom ), 84.92 (2C, glycol), 68.01 (tacn-CH 2 -CONH), 64.96 (tacn), 57.01 (tacn), 54.67 (tacn), 50.29 (tacn) 46.69 (tacn), 45.10 (tacn), 44.56 ppm (CON-CH 2 -Ph). Tc analysis: calcd 18.62%; found 18.04%.[ 99 TcO 3 (tacn-ba)]Br ([2]Br). This compound was prepared according to a modification of a synthetic procedure reported previously.3 [ 99 TcO(glyc)(tacn-ba)]Br (26.56 mg, 0.05 mmol) was dissolved in 1 mL of H 2 O, and a freshly prepared acidic solution of NaOCl (14%; 0.1 mL) was added. After about 30 min the dark blue solution turned yellow. Slow evaporation of the solvent yielded yellow crystals that were filtered from the mother liquor and washed with a small amount of saturated KBr solution. Yield: 20.25 mg (80%). IR (ν TcO3 , KBr): 896 (s), 889 (s) cm −1 .1 H NMR (500 MHz, MeOH-d 4 ): δ = 7.28 (m, 5H, arom), 4.39 (s, 2H, CONH−CH 2 −Ph), 4.32 (s, 2H, tacn-CH 2 CONH), 3.35 ppm (m, 12H, tacn).13 C NMR (125 MHz, MeOH-d 4 ): δ = 169.19 (1C, CONH), 139.68 (1C, ipso-C arom ), 129.81 (C arom ), 128.87 (2C, C arom ), 128.57 (C arom ), 62.63 (tacn-CH 2 −CONH), 55.64 (2C, tacn), 49.44 (2C, tacn), 48.75 (2C, tacn), 44.18 ppm (CONHCH 2 −Ph). | [] | [] | ["[ 99 TcO 3 (tacn-ba)]Br", "[ 99 TcO(glyc)(tacn-ba)]Br"] | [" 99 TcO(glyc)(tacn-ba)]Br--26.56 mg, 0.05 mmol"] | [] | ["NaOCl--14%, 0.1 mL"] | [] | ["about 30 min"] | ["H 2 O--1 mL", "MeOH-d 4--500 MHz"]
ja4077556 | 0.049 M), plus H 2 O (8 mL) in a 23 mL acid digestion bomb at 150 °C for 7 days. The dark blue crystals were washed with water and 95% ethanol and then heated in the air at 150 °C for 12 h. The yellow crystals of 9 were collected (yield ca. 40% based on W).Cold-Pressing of Pellets. Circular pellets were made by loading the powder in a circular die (12.8 mm diameter) and pressed at diﬀerent pressures for 4 h in a Carver laboratory press, followed by annealing at various temperatures for 24 h.Diﬀuse Reﬂectance Measurements. Optical diﬀuse reﬂectance spectra were measured at room temperature with a Shimadzu UV3101PC double beam, double monochromator spectrophotometer. | ["150 \nC"] | ["12 h"] | ["NaN"] | [] | [] | [] | ["150 \nC"] | ["7 days"] | []
j.jfluchem.2019.109354 | 4.2. General procedure of synthesis of 3-acyl-4H-polyfluorochromen-4-ones 4a,b, 5a,b. In a three-necked flask, equipped with a reflux condenser and a drop funnel, several iodine crystals and 1.2 g (50 mmol) of magnesium turnings were added, heated with stirring until the vigorous sublimation of iodine, then 10 mL (250 mmol) of MeOH and a few drops of CCl 4 were added. While vigorous hydrogen evoluation, 25 mL of absolute toluene was added to the mixture. Then 50 mmol of corresponding diketone 2, 3 was added in portions while stirring. The mixture was refluxed until the magnesium turnings were completely dissolved, and then cooled to room temperature. The solvent was removed in vacuo till the mass thickening, then 25 mL of absolute toluene was added. Polyfluorobenzoyl chloride 1a,b (50 mmol) in 20 mL of absolute toluene was added to the mixture dropwise with stirring at the room temperature. The mixture was stirred for 6 h at room temperature, then poured into 150 mL 0.5M HCl. An organic layer was separated and dried over anhydrous Mg 2 SO 4 . To the mixture, separated from Mg 2 SO 4 , 0.6 g (5 mmol) of DIPEA was added, and then refluxed for 2 h. The solvent was removed in vacuo, and the residue was crystallized fractionally from toluene. 4.2.1. 3-Benzoyl-6,7,8-trifluoro-2-phenyl-4H-chromen-4-one (5a) was synthesized from 11.2 g (50 mmol) of dibenzoylmethane 3 and 10.6 g (50 mmol) of tetrafluorobenzoyl chloride 1a. Yield 15.2 g (80%), white powder, mp 181–182˚С. IR (DRA): ν 1676 (Bz), 1632 (C=O), 1523, 1496, 1447 (C=C, С–Н), 1006, 927 (C–F) cm –1 . 1 H NMR (400.13 MHz, (CD 3 ) 2 SO+CCl 4 ): δ 7.39– 7.91 (10Н, m, 2 Ph), 7.79 (1Н, m, Н, С-5). 19 F NMR (376.44 MHz, (CD 3 ) 2 SO+CCl 4 ): δ -152.11 (1F, d, J = 18.8 Hz), -150.48, -136.65 (2F, both m). Anal. calcd. for С 22 Н 11 F 3 O 3 : C, 69.48; H, 2.92; found: C, 69.57; H, 3.18. 4.2.2. 3-Benzoyl-5,6,7,8-tetrafluoro-2-phenyl-4H-chromen-4-one (5b) was synthesized from 11.2 g (50 mmol) of dibenzoylmethane 3 and 11.5 g (50 mmol) of pentafluorobenzoyl chloride 1b. Yield 16.7 g (84%), white powder, mp 178–180˚С. IR (DRA): ν 1674 (Bz), 1645 (C=O), 1522, 1502, 1448 (C=C, С–Н), 994 (C–F) cm –1 . 1 H NMR (400.13 MHz, | [] | ["2 h"] | ["3-Benzoyl-6,7,8-trifluoro-2-phenyl-4H-chromen-4-one (5a)", "3-Benzoyl-5,6,7,8-tetrafluoro-2-phenyl-4H-chromen-4-one (5b)"] | [] | ["polyfluorobenzoyl chloride 1a,b--50 mmol", "DIPEA--0.6 g (5 mmol)"] | ["dibenzoylmethane 3--11.2 g (50 mmol)"] | ["room temperature", "reflux"] | ["6 h"] | ["MeOH--10 mL", "CCl 4--a few drops", "absolute toluene--25 mL"]
acs.inorgchem.9b03168 | Pt[SSC-N(Me)CH 2 COOH] 2 (4)·H 2 O. Yield: 2.49 g (93%). Anal.Calcd for C 8 H 14 N 2 O 5 PtS 4 (M = 541.56 g mol −1 ): C 17.74, H 2.61, N 5.17, S 23.68%. Found: C 17.79, H 2.56, N 5.21, S 24.03%.1 H NMR (DMSO−D 6 ): δ 3.19 (s, 3H; CH 3 ), 4.32 (s; CH 2 ); COOH not observed.13 C NMR (DMSO−D 6 ): δ 37.9 (CH 3 ), 51.7 (CH 2 ), 168.1 (COOH), 211.5 (CSS).195 Pt NMR (DMSO−D 6 ): δ −3896. IR: ν 3016w, 2905m, 2861w, 2641w, 2551w, 1754sh, 1700s, 1506s, 1427w, 1396s, 1330m, 1278m, 1243m, 1210s, 1104s, 1015w, 965s, 915s, Figure 3. Schematic representation of the molecular connectivity in 9· 14H 2 O, and the resulting porous polymeric layer structure in the crystal (space-ﬁlling model; viewed in projections on and along the layer). Noncoordinated crystal water omitted for clarity. | [] | [] | ["Pt[SSC-N(Me)CH 2 COOH] 2·H 2 O", "C 8 H 14 N 2 O 5 PtS 4"] | [] | [] | [] | [] | [] | []
c1ce05573a | Preparation Synthesis of [Cd 2 (sdba) 2 (Htpim) 2 (H 2 O) 2 ]$5H 2 O (1). A mixture of Cd(NO 3 ) 2 $4H 2 O (123 mg, 0.4 mmol), H 2 sdba (61 mg, 0.2 mmol), Htpim$H 2 O (63 mg, 0.2 mmol), NaOH aqueous solution (0.4 mL, 2 M) and distilled water (9 mL) was placed in an 18 mL Teﬂon-lined stainless steel vessel and stirred for about 15 min in air. The vessel was sealed and heated at 150  C for 72 h under autogenous pressure, and then cooled to room temperature naturally. Yellow block crystals of 1 were obtained (yield: 55% based on Cd). Elemental analysis (%) calcd for C 64 H 56 Cd 2 N 10 O 19 S 2 : C, 49.33, H, 3.62, Cd, 14.43, N, 8.99%. | [] | [] | ["[Cd 2 (sdba) 2 (Htpim) 2 (H 2 O) 2 ]$5H 2 O", "C 64 H 56 Cd 2 N 10 O 19 S 2"] | ["Cd(NO 3 ) 2 $4H 2 O--123 mg, 0.4 mmol"] | ["NaOH aqueous solution--0.4 mL, 2 M"] | ["H 2 sdba--61 mg, 0.2 mmol", "Htpim$H 2 O--63 mg, 0.2 mmol"] | ["150 \nC"] | ["72 h"] | ["distilled water--9 mL"]
s10904-016-0462-z | 2.2 Preparation of[Co(bib)(SO 4 )(H 2 O) 2 ] n ·nH 2 O (1) A mixture of CoSO 4 ⋅7H 2 O (12.64mg, 0.045mmol), bib (4.72mg, 0.0225mmol) was dissolved in 8mL of DMFH 2 O (1:1, v/v) mixture solution. The resultant solution was placed in a Teﬂon-lined stainless steel container and heated at 130 °C for 72h. Finally the reaction vessel was cooled to room temperature at a rate 5 °C h −1 , pink blockshaped suitable for X-ray diﬀraction crystals of complex 1 were collected by ﬁltration. Yield: ~45% (based on bib). Anal. Calcd. for C 12 H 16 CoN 4 O 7 S (%): C, 34.37; H, 3.84; N, 13.35. Found (%): C, 34.23; H, 3.97; N, 13.81. IR (KBr, cm −1 ): 3143 (s), 1615 (w), 1535 (s), 1402 (s), 1310 (m), 1271 (m), 1118 (m), 1088 (s), 980 (w), 960 (w), 941 (w), 837 (m), 750 (w), 653 (m), 621 (w), 534 (w), 502 (w). | [] | ["room temperature at a rate 5 °C h −1"] | ["[Co(bib)(SO 4 )(H 2 O) 2 ] n ·nH 2 O", "C 12 H 16 CoN 4 O 7 S"] | ["CoSO 4 ⋅7H 2 O--12.64 mg, 0.045 mmol"] | [] | ["bib--4.72 mg, 0.0225 mmol"] | ["130 °C"] | ["72 h"] | ["DMFH 2 O--8 mL"]
1099-0682(200010)2000:10<2221::aid-ejic2221>3.0.co;2-d | Pale yellow crystals of complex 2 were obtained in a similar manner to 1, however with a mixture of polynuclear rhodium(III) aqua ions at pH 2 formed by treating aqueous rhodium(III) perchlorate (0.1 ) with sodium hydroxide (1 ) to give a pH 13, then acidifying the resulting solution after 2 hours with perchloric acid. Under such conditions, mononuclear, dinuclear, trinuclear, and higher oligomers are known to exist. | [] | [] | ["complex 2"] | ["polynuclear rhodium(III) aqua ions--NaN"] | [] | [] | [] | ["2 hours"] | []
j.poly.2010.04.036 | 2.2.3. [Cu 2 (L 3 )](ClO 4 ) 2 2H 2 O(3) The preparation of the green complex followed the same procedure described for 1 by using a solution of Cu(ClO 4 ) 2 6H 2 O (0.147 g, 0.396 mmol) in 30 mL of 2-propanol. Yield: 0.171 g (86%). Anal. Calc. for C 38 H 42 Cl 2 Cu 2 N 4 O 13 2H 2 O: C, 45.79; H, 4.65; N, 5.62. Found: C, 46.14; H, 4.66; N, 5.50%. FAB-MS: m/z (%BPI) = 861(100) [Cu 2 (L 3 )(ClO 4 )] + , 698(13) [Cu(HL 3 )] + . IR (KBr discs): 1608 m (C@N) imine ; 1088 m as (Cl–O); 626 d as (O–Cl–O) cm 1 .2.2.4. [Zn 2 (L 3 )](ClO 4 ) 2 2H 2 O(4) The preparation of the complex followed the same procedure described for 1 by using a solution of Zn(ClO 4 ) 2 6H 2 O (0.151 g, 0.405 mmol) in 5 mL of 2-propanol. Yield: 0.101 g (51%). Anal. | [] | [] | ["[Cu 2 (L 3 )](ClO 4 ) 2 ?2H 2 O", "[Zn 2 (L 3 )](ClO 4 ) 2 ?2H 2 O"] | ["Cu(ClO 4 ) 2 ?6H 2 O--0.147 g, 0.396 mmol", "Zn(ClO 4 ) 2 ?6H 2 O--0.151 g, 0.405 mmol"] | [] | ["L 3--NaN"] | [] | [] | ["2-propanol--30 mL", "2-propanol--5 mL"]
cg500371n | mmol) was added. The massive pink crystals for 5 were isolated with a yield of 72% (based on Co). Anal. Calc. for C 25 H 25 CoN 5 O 6 (550.43): C, 54.50; H, 4.54; N, 12.72%. Found: C, 54.56; H, 4.58; N, 12.77%. IR (KBr, cm −1 ): 3422w, 3371s, 3086w, 2930s, 2863w, 1682s, 1476s, 1428w, 1376s, 1324 s, 1285s, 1194w, 113 1s, 1051w, 1001m, 801w,779s, 718w, 617w. | [] | [] | ["C 25 H 25 CoN 5 O 6"] | [] | [] | [] | [] | [] | []
15533174.2012.680102 | Yield: 75%. Anal. Calcd. for C 31 H 19 CuN 3 O 8 (%): C, 59.52; H, 3.04; N, 6.72. Found (%): C, 59.49; H, 2.93; N, 7.24. IR (KBr, cm –1 ): 3421w, 3057w, 2595w, 1640s, 1338vs, 1301vs, 771vs, 697m.Synthesis of [Cu 2 (Hbta)(Terpy) 2 (H 2 O) 2 ]·(NO 3 )·2H 2 O(2) In a general synthesis, a mixture of Cu(NO 3 ) 2 ·3H 2 O (0.0121 g, 0.05 mmol), H 4 bta (0.0165 g, 0.05 mmol), and terpyridine (0.0117 g, 0.05 mmol) in H 2 O (8 mL) was placed in a 25-mL Parr Teﬂon-lined stainless steel vessel and heated 120 ◦ C for 72 h and cooled to room temperature slowly. Light blue block crystals were obtained and air-dried. Yield: 65%. Anal. | [] | [] | ["[Cu 2 (Hbta)(Terpy) 2 (H 2 O) 2 ]·(NO 3 )·2H 2 O", "C 31 H 19 CuN 3 O 8"] | ["Cu(NO 3 ) 2 ·3H 2 O--0.0121 g, 0.05 mmol"] | [] | ["H 4 bta--0.0165 g, 0.05 mmol", "terpyridine--0.0117 g, 0.05 mmol"] | ["120 ◦ C"] | ["72 h"] | ["H 2 O--8 mL"]
ic302205b | 7 Li{ 1 H} NMR (d 8 toluene, 25 °C): δ 3.1.[{(Me 3 Si) 2 CH}(Ph)P(BH 3 )][Na(12-crown-4) 2 ] (14). To a solution of 12 (0.37 g, 1.31 mmol) in THF (10 mL) was added, dropwise, a solution of benzylsodium (0.15 g, 1.31 mmol) in THF (20 mL), and this mixture was stirred for 1 h. 12-crown-4 (0.4 mL, 2.62 mmol) was added to the solution, and this mixture was stirred for 10 min. Solvent was removed in vacuo to give a pale yellow solid, which was crystallized from cold (−30 °C) toluene/THF (approx 10:1) as colorless crystals suitable for X-ray crystallography. Isolated crystalline yield: 0.73 g, 86%. Anal. Calcd for [{(Me 3 Si) 2 CH}(Ph)P(BH 3 )][Na(12-crown-4) 2 ]: C 53.48, H 8.96%. Found C 53.04, H 9.06%.1 H{ 11 B} NMR (d 8 -THF, 25 °C): δ −0.05 (s, br, 9H, SiMe 3 ), 0.14 (s, br, 9H, SiMe 3 ), 0.20 (d, 2 J PH = 5.5 Hz, 1H, CHP), 0.97 (d, 2 J PH = 4.1 Hz, 3H, BH 3 ), 3.63 (s, 32H, 12-crown-4), 6.70 (m, 1H, ArH), 6.91 (m, 2H, ArH), 7.55 (m, 2H, ArH). | [] | [] | ["[{(Me 3 Si) 2 CH}(Ph)P(BH 3 )][Na(12-crown-4) 2 ]"] | [] | ["12-crown-4--0.4 mL, 2.62 mmol"] | ["benzylsodium--0.15 g, 1.31 mmol"] | [] | ["1 h"] | ["THF--10 mL"]
j.jssc.2012.08.028 | 2.2.7. Synthesis of {[Cu 3 Pr 2 (pydc) 6 (H 2 O) 13 ]  4H 2 O} n (7) 108.09168 A mixture of PrCl 3  6H 2 O (0.0355 g, 0.10 mmol), CuSO 4  5H 2 O (0.0247 g, 0.10 mmol), H 2 pydc (0.0420 g, 0.25 mmol), NaOH (0.0020 g, 0.50 mmol), and H 2 O (6 mL) was sealed in a 10-mL Teﬂon-lined stainless steel container and heated at 140 1C for 3 day. Upon being cooled to room temperature at a rate of 5 1C/h, dark-blue block crystals were obtained in 32% yield (based on Cu).Anal. for C 42 H 52 N 6 O 41 Cu 3 Pr 2 (%): C, 28.51; H, 2.96; N, 4.75. Found: C, 28.82; H, 2.88; N, 4.80. IR (solid KBr pellet, cm  1 ): 3328(br, s), 1615(s), 1553(s), 1441(s), 1392(s), 1351(s), 1281(s), 1176(m), 1142(m), 1114(m), 1044(m), 953(m), 891(m), 856(m), 821(m), 766(s), 689(s), 571(m), 515(s), 460(m). | [] | [] | ["{[Cu 3 Pr 2 (pydc) 6 (H 2 O) 13 ]  4H 2 O} n", "C 42 H 52 N 6 O 41 Cu 3 Pr 2"] | ["PrCl 3  6H 2 O--0.0355 g, 0.10 mmol", "CuSO 4  5H 2 O--0.0247 g, 0.10 mmol"] | ["NaOH--0.0020 g, 0.50 mmol"] | ["H 2 pydc--0.0420 g, 0.25 mmol"] | ["140 1C"] | ["3 day"] | ["H 2 O--6 mL"]
ic0489903 | Anal. Calcd for NiFeC 30 H 38 ClN 12 O 6 (7): C, 44.34; H, 4.71; N, 20.68. Found: C, 44.05; H, 4.87; N, 20.62. Selected IR frequencies (KBr disk, cm -1 ): 2139 (m, V CtN ), 1614 (s, V CdO ), 1589 (vs), 1471 (s), 1363 (s), 1142 (m), 1089 (vs, V Cl-O ), 763 (m), 625 (m), 508 (m). | [] | [] | ["NiFeC 30 H 38 ClN 12 O 6 (7)"] | [] | [] | [] | [] | [] | []
s10904-012-9802-9 | 2.2.2 Synthesis of Complex {[Zn(3,4 0 -bpdc) (L)](H 2 O)} n (2) The preparation of compound 2 was similar to that of compound 1 except that 3,4 0 -bpdc (0.5 mmol) was used in place of 2,4 0 -bpdc. Colorless crystals of 2 were obtained in 41 % yield based on Zn II . Anal. Calc. for C 26 H 20 ZnN 4 O 5 : C, 58.50; N, 10.50; H, 3.78. Found: C, 58.51; N, 10.53; H, 3.77. IR/cm -1 (KBr): 1,634 s, 1,423 m, 1,344 m, 1,237 m, 1,108 m, 1,093 m, 917 m, 862 m, 755 m, 673 m. | [] | [] | ["{[Zn(3,4 0 -bpdc) (L)](H 2 O)} n", "C 26 H 20 ZnN 4 O 5"] | [] | [] | ["L--not specified", "3,4 0 -bpdc--0.5 mmol"] | [] | [] | []
c3dt51839f | Upon cooling, small yellow crystals appeared on the side of the vial. Yield: 6 mg (24.5%). MW 1363. IR (ATR, cm −1 , room temperature) 3443 (br), 2864 (m), 2054 (s), 1591 (s), 1553 (s), 1524 (s), 1464 (s), 1409 (s), 1372 (s), 1295 (s), 1266 (s), 1177 (s), 1097 (s), 997 (s), 805 (s), 775 (s), 744 (s), 666 (s). Microanalysis: % found C 52.04, H 4.05, N 22.36; % calculated for C 60 H 56 FeN 22 O 4 Se 2 , C 52.87, H 4.14, N 22.61.X-ray crystallography X-ray crystallographic measurements on 2 and 6 were performed at 173(2) K (2) and 123(2) K (6) using a Bruker Smart Apex X8 diﬀractometer with Mo Kα radiation, λ = 0.71073 Å. | [] | [] | ["Fe(bpy)(bdc)(H 2 O) 2 "] | [] | [] | ["bpy--NaN", "bdc--NaN"] | [] | [] | ["H 2 O--NaN"]
cg201141k | [Ni(SCN) 2 (pybenH) 2 ] 3 (trans-stilbene) 1/2 (10). Anal. Calcd for C 33 H 24 N 4 O 4 S 2 Ni: C, 59.75; H, 3.65; N, 8.45. Found: C, 59.65; H, 3.62; N, 8.27. IR (KBr, 12003200 cm 1 ): 22003200, 2103, 1684, 1607, 1419, 1322, 1299, and 1223 cm 1 . | [] | [] | ["[Ni(SCN) 2 (pybenH) 2 ] 3 (trans-stilbene) 1/2"] | ["Ni--NaN"] | [] | ["pybenH--NaN"] | [] | [] | []
zaac.200800013 | Barium-bis(4-carboxybenzolsulfonat)-Trihydrat (1·3H 2 O) 1. Variante: Eine Lösung von 478,4 mg (2 mmol) 4-Sulfobenzoesäure-Dihydrat in 15 ml Wasser wird mit 631,0 mg Ba(OH) 2 ·8H 2 O (2 mmol) in der Siedhitze umgesetzt. Beim Abkühlen fällt 1·3H 2 O praktisch quantitativ aus.2. Variante: 478,4 mg (2 mmol) 4-Sulfobenzoesäure-Dihydrat werden mit 197,3 mg (1 mmol) BaCO 3 in 7 ml Wasser kurz zum Sieden erhitzt bis keine CO 2 -Entwicklung mehr auftritt. Beim Abkühlen der klaren Lösung entstehen innerhalb einiger Stunden stäbchenförmige Kristalle von 1·3H 2 O, die abfiltriert und an Luft getrocknet werden. Durch vollständiges Einengen des Filtrats kann weiteres Produkt in Form eines mikrokristallinen Pulvers erhalten werden. Ausbeute: (Kristalle) 392,2 mg (66 %), (Pulver) 198,3 mg (33 %). C 14 H 16 BaO 13 S 2 (593,73), C 28,7 (ber. 28,3), H 3,0 (2,7) %.Barium-4-sulfonatobenzoat-Dihydrat (2·2H 2 O) 1. Variante: 239,2 mg (1 mmol) 4-Sulfobenzoesäure-Dihydrat und 852,6 mg Ba(OH) 2 ·8H 2 O (2,7 mmol) werden in einer Ar-Atmosphäre in 15 ml H 2 O 2 h unter Rückfluss erhitzt. Der dabei entstandene kristalline Rückstand von 2·2H 2 O wird abfiltriert, gewaschen und an der Luft getrocknet. Ausbeute: 230,3 mg (62 %).C 7 H 8 BaO 7 S (373,53), C 22,3 (ber. 22,5) H 2,6 (2,2) %.2. Variante: Eine Suspension von 138,0 mg (0,232 mmol) 1·3H 2 O in 5 ml H 2 O wird mit 29,5 mg (0,52 mmol) festem KOH kurz zum Z. Anorg. Allg. Chem. 2008, 1187⫺1191 © 2008 WILEY-VCH Verlag GmbH & Co. KGaA, Weinheim www.zaac.wiley-vch.de 1191 Sieden erhitzt. Aus der klaren Lösung fällt beim Abkühlen 2·2H 2 O aus. Ausbeute: 51 mg (58 %).Wir danken Herrn Dr. Th. Müller für die Durchführung der Thermoanalysen.Literatur [1] B. J. Gundermann, P. J. Squattrito, Inorg. Chem. 1994, 33, 2924.[2] S.-R. Fan, H.-P Xiao, L.-P. Zhang, L.-G Zhu, Acta Crystallogr. 2004, E60, m1833; S.-R. Fan, H.-P. Xiao, L.-P. Zhang, G.-Q. Cai, L.-G. Zhu, Acta Crystallogr. 2004, E60, m1970; L.-P. Zhang, L.-G. Zhu, Acta Crystallogr. 2005, E61, m1439; L.-P. Zhang, L.-G. Zhu, Acta Crystallogr. 2005, E61, m1264.[3] L.-P. Zhang, L.-G. Zhu, Acta Crystallogr. 2005, E61, m1768.[4] R.-X Yuan, R.-G., Xiong, Y.-L. Xie, X.-Z. You, S.-M. Peng, G.-H. Lee, Inorg. Chem. Commun. 2001, 4, 384; S.-R. Fan, L.-P. Zhang, H.-P Xiao, G.-Q. Cai, L.-G Zhu, Z. Kristallogr.2005, 220, 69; L.-P. Zhang, L.-G. Zhu, Z. Anorg. Allg. Chem.2008, 634, 39.[5] L.-P. Zhang, L.-G. Zhu, H. P. Xiao, Acta Crystallogr. 2005, E61, m705; L.-P. Zhang, L.-G. Zhu, Acta Crystallogr. 2005, E61, m1036; L. P. Zhang, L. G. Zhu, G.-Q Cai, Acta Crystallogr. 2005, E61, m2634; C.-S. Liu, J.-R. Li, C.-Y. Li, J.-J. Wang, X.-H. Bu, Inorg. Chim. Acta 2007, 360, 2532.[6] L.-P. Zhang, L.-G. Zhu, S. W. Ng, Main Group Met. Chem.2005, 28, 41; L.-P. Zhang, L.-G. Zhu, H.-P. Xiao, Acta Crystallogr. 2005, E61, m860.[7] R.-G. Xiong, J. Zhang, Z.-F. Chen, X.-Z. You, C.-M. Che, H.-K. Fun, J. Chem. Soc., Dalton Trans. 2001, 780; Y.-S. Song, B. Yan, L.-H.Weng, Polyhedron 2007, 26, 4591.[8] K. Nakamoto, Infrared and Raman Spectra of Inorganic and Coordination Compounds, 4. Aufl., New York, Wiley-Interscience, 1986.[9] V. Shakeri, S. Haussühl, Z. Kristallogr. 1992, 198, 297; J. Cai, C.-H. Chen, C.-Z. Liao, X.-L. Feng, X.-M. Chen, Acta Crystallogr. 2001, B57, 520; D. J. Hoffart, A. P. Cote, G. K. H.Shimizu, Inorg. Chem. 2003, 42, 8603; L.-H. Huo, S. Gao, S.X.Xu,H.Zhao,S.W.Ng,Acta Crystallogr. 2004, E60, m1240; S. Gao, Z.-B. Zhu, L.-H. Huo, S. W. Ng, Acta Crystallogr. 2005, E61, m528; S. Gao, Z.-B. Zhu, L.-H. Huo, S. W.Ng, Acta Crystallogr. 2005, E61, m517.[10] G. M. Sheldrick, SHELX97, Program package for the solution and refinement of crystal structures, Göttingen, 1997.[11] A. Altomare, M. C. Burla, M. Camalli, G. L. Cascarano, C.Giacovazzo, A. Guagliardi, A. G. G. Moliterni, G. Polidori, R. Spagna, J. Appl. Crystallogr. 1999, 32, 115.[12] Diamond, Visuelles Informationssystem für Kristallstrukturen, G. Bergerhoff, K. Brandenburg, Bonn, 1996. | [] | [] | ["Barium-bis(4-carboxybenzolsulfonat)-Trihydrat", "C 14 H 16 BaO 13 S 2", "Barium-4-sulfonatobenzoat-Dihydrat", "C 7 H 8 BaO 7 S"] | ["Ba(OH) 2 .8H 2 O--631,0 mg (2 mmol)", "BaCO 3--197,3 mg (1 mmol)", "Ba(OH) 2 .8H 2 O--852,6 mg (2,7 mmol)"] | [] | ["4-Sulfobenzoesäure-Dihydrat--478,4 mg (2 mmol)", "4-Sulfobenzoesäure-Dihydrat--239,2 mg (1 mmol)", "4-Sulfobenzoesäure-Dihydrat--138,0 mg (0,232 mmol)"] | ["Siedhitze", "room temperature", "unter Rückfluss"] | ["practically quantitatively", "innerhalb einiger Stunden", "2 h"] | ["Wasser--15 ml", "Wasser--7 ml", "H 2 O--15 ml", "H 2 O--5 ml", "Methanol--unspecified", "THF--unspecified"]
j.inoche.2009.04.020 | Bix and mbix were synthesized by the literature method [28].All the other chemicals were commercially available and used as purchased. NiCl 2  6H 2 O (0.125 mmol, 29.7 mg), H 3 BTC (0.125 mmol, 26.3 mg), bix (0.25 mmol, 59.5 mg), and H 2 O (10 mL) were placed in a Teﬂon-lined stainless steel vessel and the mixture was sealed and heated to 130 °C for 72 h. The reaction system was cooled to room temperature during 36 h. Green prism crystals of 1 were obtained, yield: 39 mg, 62% based on NiCl 2  6H 2 O.Blue prism crystals of 2 were obtained in a similar way as for 1 except that mbix was employed instead of bix and the reaction 1387-7003/$ - see front matter Ó 2009 Elsevier B.V. All rights reserved.doi:10.1016/j.inoche.2009.04.020 * Corresponding author. Tel./fax: +86 591 83709470.E-mail address: swdu@ms.fjirsm.ac.cn (S.-W. Du). | [] | ["36 h"] | [] | ["NiCl 2 \n6H 2 O--0.125 mmol, 29.7 mg"] | ["mbix--NA"] | ["H 3 BTC --0.125 mmol, 26.3 mg", "bix --0.25 mmol, 59.5 mg"] | ["130 \n°C"] | ["72 h"] | ["H 2 O--10 mL"]
c7dt01506b | Workup part A for [K(benzo-15-crown-5) 2 ] 2 [((Fe 2 S 2 )(CO) 6 ) 2 Fe] (5). To obtain K 2 [((Fe 2 S 2 )(CO) 6 ) 2 Fe] (5), a small amount of THF (5–10 mL) was added to the green powder; the resulting solution was filtered and treated with an excess of benzo-15crown-5 for crystallization via vapor diﬀusion of Et 2 O.Successive recrystallization of the polycrystalline solid with MeCN and Et 2 O produced X-ray quality crystals. Yield: 53 mg (12%). IR (ν CO in cm −1 ): 2018, 1978, 1917. Elem. analysis calcd: C 43.1, H 4.26; found: C 43.46, H 4.65. | [] | [] | ["K 2 [((Fe 2 S 2 )(CO) 6 ) 2 Fe]"] | [] | ["benzo-15crown-5--excess"] | [] | [] | [] | ["THF--5–10 mL", "Et 2 O--excess", "MeCN--not specified"]
00958970903348437 | 2.2. Synthesis of {[Zn(btp) 3 ](ClO 4 ) 2 } n (1) To an aqueous solution (10 mL) of Zn(ClO 4 ) 2  6H 2 O (37.3 mg, 0.1 mmol) was slowly added a methanol solution (10 mL) containing btp (17.8 mg, 0.1 mmol) with constant stirring. After further stirring for 1 h, the mixture was filtered. Upon slow evaporation of the filtrate at room temperature, colorless block-shaped crystals suitable for X-ray diffraction were collected within 4 days (yield: 48% based on Zn II ). Anal. Calcd for C 3.50 H 5 Cl 0.33 N 3 O 1.33 Zn 0.17 : C, 31.56%; H, 3.78%; N, 31.55%. Found: C, 31.46%; Four 1,3-bis(1,2,4-triazol-1-yl)propane-based metal complexes 251 Downloaded by [Florida State University] at 03:39 07 October 2014 H, 3.82%; N, 31.50%. IR (KBr, cm 1 ): 3131s, 1524vs, 1436m, 1378w, 1289s, 1213m, 1095br, 1003m, 880m, 676m, 620m, 482w. | [] | ["4 days"] | ["{[Zn(btp) 3 ](ClO 4 ) 2 } n", "C 3.50 H 5 Cl 0.33 N 3 O 1.33 Zn 0.17"] | ["Zn(ClO 4 ) 2 ?6H 2 O--37.3 mg, 0.1 mmol"] | [] | ["btp--17.8 mg, 0.1 mmol"] | [] | ["1 h"] | ["aqueous solution--10 mL", "methanol solution--10 mL"]
ic0100018 | In a typical reaction, a mixture of Cu(SO 4 )‚5H 2 O, MoO 2 , 1,10-phenanthroline (o-phen), methylenediphosphonic acid, and water in the mole ratio 1.0:2.1:1.4:2.0:3500 was heated at 170 °C for 74 h to give blue plates of 1 in 30% yield. | [] | [] | ["NaN"] | ["Cu(SO 4 )‚5H 2 O--NaN", "MoO 2 --NaN"] | [] | ["1,10-phenanthroline (o-phen)--NaN", "methylenediphosphonic acid--NaN"] | ["170 °C"] | ["74 h"] | ["water--3500"]
molecules24234422 | [Au 2 (SC 6 H 4 F-3) 2 ( µ -dppp)] ( 9 ). White powder. Yield: 80%. mp 168–170 ◦ C; anal. C 44.1, H 3.0, S 5.7%, calcd for C 39 H 34 Au 2 F 2 S 2 P 2 , C 44.2, H 3.2, S 6.0%; IR (ATR) ν max 2926, 2871, 1568, 1462, 1104 cm −1 ; 1 H-NMR (CDCl 3 , 400 MHz) δ 7.68–7.59 (8H, m), 7.51–7.37 (12H, m), 7.33–7.23 (4H, m), 7.01 (2H, td, J = 8.0, 6.3 Hz), 6.67 (2H, ttd, J = 8.3, 2.5, 1.0 Hz), 2.84 (4H, dt, J = 10.5, 7.3 Hz), 1.96 (2H, tp, J = 14.8, 7.2 Hz); 31 P-NMR (CDCl 3 , 162 MHz) δ 28.56 ppm, 19 F-NMR (CDCl 3 , 376.5 MHz) δ − 116.90 (2F, s) ppm; FAB+ m/z 1257 [MAu]+ (23), 933 [C 33 H 30 Au 2 FP 2 S] + (100). | [] | [] | ["[Au 2 (SC 6 H 4 F-3) 2 (\b5-dppp)] ( 9 )", "C 39 H 34 Au 2 F 2 S 2 P 2"] | ["Au--NaN"] | [] | ["SC 6 H 4 F-3--NaN", "\b5-dppp--NaN"] | [] | [] | []
ic902257u | The reaction mixture was then poured into water, and the resulting precipitate was filtered off, washed with water, and dried. The resulting residue was purified by silica gel column chromatography using hexane/ethyl acetate, thereby affording the desired product as a white solid. Yield, 0.2 g (36.4%).1 HNMR (500 MHz, CDCl 3 ): δ (ppm) 7.85 (d, 2H, J = 9 Hz, Ar-H), 7.34 (t, 4H, J = 7 Hz, Ar-H), 7.27 (t, 2H, J = 7.5 Hz, Ar-H), 7.21 (d, 4H, J = 7 Hz, Ar-H), 6.72 (d, 2H, J = 9 Hz, Ar-H), 4.71 (S, 4H, -NCH 2 ), 3.83 (S, 3H, -OCH 3 ).13 C NMR (125 MHz, CDCl 3 ): δ (ppm) 167.26, 152.54, 137.37, 131.48, 128 .83, 127 .24, 126.4 5, 117.93, 111.26, 53.98, 51.53. MS (FAB) m/z = 332.53 (M þ 1) þ .FT-IR (KBr) ν max : 1690 (ν as (CdO)), 1432 (ν s (CdO)), 1600, 1530, 1313, 1 280, 1174, 1113, 834, 768 cm -1 . | [] | [] | [] | [] | [] | [] | [] | [] | []
s11243-017-0118-z | Found: C 15.1, H 1.2, N 4.6%. IR (solid KBr pellet, cm -1 ): 3133 (s), 2370 (w), 1604 (s), 1512 (s), 1467 (s), 1011 (s), 981 (s), 916 (s), 878 (s).Synthesis of complex 3 The synthetic method for complex 3 was similar to that for complex 1, except that a-K 6 P 2 W 18 O 62 14H 2 O (0.48 g, 0.1 mmol) was used instead of H 3 PMo 12 O 40 12H 2 O. | [] | [] | ["complex 3"] | [] | ["a-K 6 P 2 W 18 O 62 14H 2 O--0.48 g, 0.1 mmol"] | [] | [] | [] | []
ic0341035 | C4TQ. A procedure similar to that used for the synthesis of C3TQ was used, except that 1,4-dibromobutane was employed instead of 1,3-dibromopropane. The pale red powder of C4TQ was obtained in a yield of 47.8%. Calcd for C 22 H 20 N 2 S 2 : C, 70.18; H, 5.35; N, 7.44. Found: C, 70.25; H, 5.32; N, 7.42%. IR (cm -1 , KBr): 3062 w, 3031 w, 2946 m, 2922 m, 2862 m, 1596 m, 1553 m, 1487 s, 1456 s, 1359 s, 1299 s, 1216 m, 1192 m, 1149 w, 1067 m, 985 s, 821 s, 789 s, 748 s, 658 s. | [] | [] | ["C4TQ"] | [] | [] | [] | [] | [] | []
b809415b | Preparation of [Mn 7 (BTA) 6 (OH) 2 (H 2 O) 12 ] (4). A mixture of MnCl 2 $4H 2 O (0.20 g, 0.1 mmol) and NaN 3 (0.013 g, 0.2 mmol) sodium dicyanamide (0.0089 g, 0.1 mmol) and water (20 ml) was heated in a 25 ml Teﬂon-lined autoclave at 433 K for 3 d, followed by slow cooling (10 K h  ) to room temperature. The resulting mixture was ﬁltered and washed with 95% methanol and colourless crystals were collected and dried in air (yield, ca 71%). Anal. Calcd. (%) for 6 C 12 H 32 N 54 Mn 7 O 14 : C, 9.34; H, 2.07; N, 49.04. Found (%): C, 9.15; H, 2.37; N, 48.73. (KBr, cm 1 ): 3277 (s), 3166 (s), 1632 (s), 1514 (s). | [] | [] | ["[Mn 7 (BTA) 6 (OH) 2 (H 2 O) 12 ]", "6 C 12 H 32 N 54 Mn 7 O 14"] | ["MnCl 2 $4H 2 O--0.20 g, 0.1 mmol"] | [] | ["NaN 3--0.013 g, 0.2 mmol", "sodium dicyanamide--0.0089 g, 0.1 mmol"] | ["433 K"] | ["3 d"] | ["water--20 ml"]
cplu.201300429 | Dinuclear iron(III) complexes [{Fe(salphen-R)} 2 -m-O]·3Py, 2c: The ligand H 2 salphen-R (1a, 84.2 mg, 0.2 mmol) was dissolved in pyridine (20 mL), then Fe(OAc) 2 (35 mg, 0.2 mmol, 1 equiv) was added to the ligand suspension under a nitrogen atmosphere. The mixture was stirred for 6 h at 70 8C. The cooled red solution was then filtered in air and left undisturbed to slowly evaporate. After several days, red needle-shaped crystals of [{Fe(salphen-R)} 2 -m-O]·3Py (2c) suitable for X-ray crystallography were collected. Elemental analysis calcd (%) for C 56 H 44 Fe 2 N 4 O 5 ·(C 5 H 5 N) 3 : C 69.72, H 4.60, N 5.81; found: C 69.54, H 4.74, N 5.77 (sample dried in vacuo for 12 h to remove pyridine). | [] | ["several days"] | ["{Fe(salphen-R)} 2 -m-O", "C 56 H 44 Fe 2 N 4 O 5 ·(C 5 H 5 N) 3"] | ["Fe(OAc) 2--35 mg, 0.2 mmol, 1 equiv"] | [] | ["H 2 salphen-R--84.2 mg, 0.2 mmol"] | ["70 8C"] | ["6 h"] | ["pyridine--20 mL"]
chem.201505075 | Synthetic procedures [Cu(NCMe) 4 ]OTf:This synthesis is amodification of aliterature procedure for [Cu(NCMe) 4 ]ClO 4 . | [] | [] | [] | [] | [] | [] | [] | [] | []
j.poly.2007.05.034 | Complex 2: Yield: 0.48 g (46%). Anal. Calc. for C 20 H 22 CuN 2 O 4 : C, 57.47; H, 5.31; N, 6.7O; Cu, 15.20.Found: C, 57.25; H, 5.45; N, 6.83; Cu, 15.16%. UV–Vis spectrum, k max (nm), [e max (dm 3 mol 1 cm 1 )] (methanol): 852 (25), 637 (98), 293 (9478); l eﬀ = 1.77 BM.2.2.3. Synthesis of [{Cu(acac)(CH 3 OH)(l-4,4 0 -bipy)}(ClO 4 )] n (3) Compound 3 was obtained in a similar way as 1, but Cu(ClO 4 ) 2 Æ 6H 2 O was used instead of Cu(BF 4 ) 2 Æ 6H 2 O. | [] | [] | ["{Cu(acac)(CH 3 OH)(l-4,4 0 -bipy)}(ClO 4 )] n"] | ["Cu(ClO 4 ) 2 Æ 6H 2 O--NaN"] | [] | ["acac--NaN", "l-4,4 0 -bipy--NaN"] | [] | [] | []
c7qi00755h | former solution was added into the later one, and small amount of HCl solution was added till the solution became clear. Afterwards the resultant solution was kept stirring for another 1h at 90 °C a nd then filtered. Upon slow evaporation of filtrate at room temperature, flake primrose yellow crystals were obtained after 7 days (0.0152 g, yield 36.0% based on Ag). Anal. Calcd. for C 26 H 53 Ag 6 I 9 LaO 8 N 8 (2533.99): C, 12.32; H, 2.11; N, 4.42%. Found: C, 12.27; H, 2.29; N, 4.53%. IR (KBr, cm － 1 ): 2936(s), 1697(s), 1648(s), 1491(w), 1470(w), 1436(w), 1375(m), 1237(m), 1175(w), 1107(m), 841(m), 676(s), 566(m). Synthesis of {[Nd 2 (dpdo)(DMF) 14 ](Ag 12 I 18 )} n (2) The synthesis process is similar with that of 1, except that the LaCl 3 ·7H 2 O was substituted by Nd(NO 3 ) 3 (0.1 mmol, 0.0331 g). Yellow block crystals were obtained with yield of 43.2% based on Ag (0.0183g). Anal. Calcd. for C 26 H 53 Ag 6 I 9 NdO 8 N 8 (2539.32): C, 12.30; H, 2.10; N, 4.41%. Found: C, 12.41; H, 2.23; N, 4.56%. IR (KBr, cm － 1 ): 3011(s), 1621(s), 1477(s), 1425(m), 1313(w), 1237(s), 1175(s), 1032(s), 841(w), 696(m), 564(s), 484(s). Synthesis of {[Sm 2 (dpdo)(DMF) 14 ](Ag 12 I 18 )} n (3) The synthesis process of 3 is the same with that of 1, except that Sm(NO 3 ) 3 (0.1 mmol, 0.0384 g) was used as starting as material. Yellow block crystals with amount of 0.0192 g were produced (yield of 45.3% based on Ag). Anal. Calcd. for C 26 H 53 Ag 6 I 9 O 8 N 8 Sm (2545.44): C, 12.27; H, 2.09; N, 4.40%. Found: C, 12.21; H, 2.25; N, 4.50%. IR (KBr, cm － 1 ): 2929(w), 1697(w), 1477(s), 1641(s), 1494(w), 1424(s), 1368(s), 1242(s), 1171(w), 1108(s), 1067(w), 835(s), 689(s), 563(s), 520(w). {[La(dpdo)(DMF) 6 ](Bi 2 I 9 ) 2 } n (4) In one beaker, dpdo (0.1 mmol, 0.0188 g) and LaCl 3 ·7H 2 O (0.1 mmol, 0.0371 g) were mixed in 5 mL DMF and then stirred for 1h at room temperature. In another beaker, BiI 3 (0.1mmol, 0.0590g), KI (0.1 mmol, 0.0166 g) were dissolved in 5 mL H 2 O/DMF mixed solvent (volume ratio: 1:1) and stirred for 1h at room temperature. The former solution was added dropwise into the later and HI was used till the solution became red clear. The resultant solution was continued stirring for another 1h at 90 °C and then filtered. The filtrate was allowed to stand for ten days at room temperature with red block crystals obtained (0.0547 g, yield: 47.0% based on Bi). Anal. Calcd. for C 28 H 50 Bi 2 I 9 LaO 8 N 8 (2325.73): C, 14.46; H, 2.17; N, 4.82%. Found: C, 14.60; H, 2.28; N, 4.78%. IR (KBr, cm － 1 ): 1650(s), 1465(m), 1430(m), 1375(m), 1224(s), 1179(w), 1114(w), 838(m), 668(m), 563(m), 468(w). {[Pr(dpdo)(DMF) 6 ](Bi 2 I 9 ) 2 } n (5) The synthesis details of 5 is the same with that of 4, in which Page 4 of 26Inorganic Chemistry Frontiers Inorganic Chemistry Frontiers Accepted Manuscript Published on 09 March 2018. Downloaded by University of New England on 12/03/2018 05:39:10. View Article Online DOI: 10.1039/C7QI00755H | ["room temperature", "90 °C", "room temperature", "room temperature", "room temperature"] | ["7 days", "10 days"] | ["CP1: {[La(dpdo)(DMF) 6 ](Bi 2 I 9 ) 2 } n", "CP2: {[Nd 2 (dpdo)(DMF) 14 ](Ag 12 I 18 )} n", "CP3: {[Sm 2 (dpdo)(DMF) 14 ](Ag 12 I 18 )} n", "CP4: {[La(dpdo)(DMF) 6 ](Bi 2 I 9 ) 2 } n", "CP5: {[Pr(dpdo)(DMF) 6 ](Bi 2 I 9 ) 2 } n"] | ["samarium(III) nitrate hexahydrate --22.2 mg, 0.050 mmol", "Nd(NO 3 ) 3--0.1 mmol, 0.0331 g", "Sm(NO 3 ) 3--0.1 mmol, 0.0384 g", "LaCl 3 ·7H 2 O--0.1 mmol, 0.0371 g"] | [] | ["H 2 L--10.1 mg, 0.025 mmol", "dpdo--0.1 mmol, 0.0188 g"] | ["708C", "room temperature", "90 °C", "room temperature", "room temperature"] | ["48 h", "1h", "1h", "1h", "1h"] | ["DMF--2 mL", "water--0.5 mL", "DMF--45 mL", "H 2 O/DMF mixed solvent--5 mL"]
j.dyepig.2013.09.041 | selected IR (KBr):3461(br), 3086(m), 2955(m), 1742(s), 1614(w), 1577(m), 1543(w),1517(s), 1490(w), 1449(w), 1399(w), 1383(w), 1273(m),1240(w), 1206(s), 1162(s) 1139(m) 1096(m), 1081(w), 1047(m)，949（m）, 911(w), 845(m), 826(w), 798(m), 765(s), 739(m), 710(m), 639(w), 547(w), 522(w), 439(w), 421(m), 374(w). | [] | [] | [] | [] | [] | [] | [] | [] | []
zaac.200300148 | Synthesis [Zn 3 (btrc)2(1,10-phen) 2 (H 2 O) 2 ] n (1):Amixtureof Zn(CH 3 COO) 2 ·H 2 O (0.11g, 0.50mmol), 1,2,4-benzenetricarboxylic anhydride (0.10g,0.50mmol), 1,10-phen·2HCl (0.10g, 0.50mmol) and NH 3 ·H 2 O (0.05ml, 0.6mmol) in H 2 O (18ml) was heated at 170 °C for six days under autogeneous pressure in a sealed 25ml Teflon-lined stainless steel vessel. Colorless crystals were isolated after the reaction solution was cooled down slowly to room temperature. Yield: 44 % (based on Zn). Analysis: Calcd. for C 42 H 26 Zn 3 N 4 O 14 : C, 50.11; H, 2.60; N, 5.56; Found: C, 50.04; H, 2.62; N: 5.60 %. Y. Yan, C.-D. Wu, C.-Z. Lu Table 1 Crystal data and structures refinement for compounds 1 and 2. | [] | [] | ["[Zn 3 (btrc)2(1,10-phen) 2 (H 2 O) 2 ] n", "C 42 H 26 Zn 3 N 4 O 14"] | ["Zn(CH 3 COO) 2 \bH 2 O--0.11g, 0.50mmol"] | ["NH 3 ·H 2 O--0.05ml, 0.6mmol"] | ["1,2,4-benzenetricarboxylic anhydride--0.10g,0.50mmol", "1,10-phen·2HCl--0.10g, 0.50mmol"] | ["170 °C"] | ["six days"] | ["H 2 O--18ml"]
ic102000s | Synthesis of [trans,trans,trans-PtTl 2 (C 6 F 5 ) 2 (CtCFc) 2 ] n (4). This complex was prepared as an orange solid using the method described for 3, starting from (NBu 4 ) 2 [trans-Pt(C 6 F 5 ) 2 (CtCFc) 2 ] (0.100 g, 0.070 mmol) and 2 equiv of TlPF 6 (0.049 g, 0.140 mmol; 0.067 g, 70% yield), or using 2 (0.100 g, 0.072 mmol) as a precursor and 1 equiv of TlPF 6 (0.025 g, 0.072 mmol). Anal. Calcd. for C 36 H 18 F 10 Fe 2 PtTl 2 : C, 31.89; H, 1.34. Found: C, 32.21; H, 1.33%. | [] | [] | ["[trans,trans,trans-PtTl 2 (C 6 F 5 ) 2 (CtCFc) 2 ] n", "C 36 H 18 F 10 Fe 2 PtTl 2"] | ["(NBu 4 ) 2 [trans-Pt(C 6 F 5 ) 2 (CtCFc) 2 ]--0.100 g, 0.070 mmol", "TlPF 6--0.049 g, 0.140 mmol; 0.067 g, 70% yield"] | [] | [] | [] | [] | []
cg100144p | [Co(sip)(3-bpo)(CH 3 OH)(H 2 O)] 2 [Co(3-bpo) 2 (H 2 O) 4 ](CH 3 OH) 2 (H 2 O)(5 ) . The same synthetic method as that for 1 was used except that Cd(NO 3 ) 2 3 4H 2 O was replaced by Co(OAc) 2 3 4H 2 O (12.6 mg, 0.05 mmol). Red block crystals of 5 were obtained after two days in 56% yield (12.6 mg, based on 3-bpo). Anal. Calcd for C 68 H 68 Co 3 N 16 O 29 S 2 (5): C, 45.02; H, 3.78; N, 12.35%. Found: C, 44.74; H, 3.3.92; N, 11.89%. IR (cm -1 ): 3392b, 1609vs, 1554vs, 1485w, 1421s, 1368s, 1194s, 1101m, 1042m, 782 w, 699s, 624m , 454w. | [] | [] | ["[Co(sip)(3-bpo)(CH 3 OH)(H 2 O)] 2 [Co(3-bpo) 2 (H 2 O) 4 ](CH 3 OH) 2 (H 2 O)(5 )"] | ["Co(OAc) 2 3 4H 2 O--12.6 mg, 0.05 mmol"] | [] | ["3-bpo--NaN"] | [] | ["two days"] | []
c9dt01050e | ethanol, and the colorless flake crystals of 4 were obtained with a yield of 15.9% (based on Mn). Elemental analysis calcd (%) for: C 25.09, H 1.04, N 13.87; found (%): C 24.18, H 0.39, N 11.60.[NH 4 ][Mn(BTC)(H 2 O)] (5). A mixture of MnCl 2 ·4H 2 O (0.099 g, 0.50 mmol), H 3 BTC (0.108 g, 0.51 mmol), choline chloride (0.628 g, 4.50 mmol), urea (0.365 g, 6.08 mmol), and deionized water (0.2 mL) was sealed in a 25 mL poly (tetrafluoroethylene)-lined stainless steel container, and heated at 100 °C for 6 days and cooled to room temperature.The product was washed by ethanol, and the colorless block crystals of 5 were obtained with a yield of 28.8% (based on Mn). Elemental analysis calcd (%) for: C 36.26, H 3.04, N 4.69; found (%): C 35.97, H 2.90, N 4.74. | [] | [] | ["[Mn(BTC)(H 2 O)]", "[NH 4 ][Mn(BTC)(H 2 O)]"] | ["MnCl 2 ·4H 2 O--0.099 g, 0.50 mmol"] | [] | ["H 3 BTC--0.108 g, 0.51 mmol"] | ["100 °C"] | ["6 days"] | ["choline chloride--0.628 g, 4.50 mmol", "urea--0.365 g, 6.08 mmol", "deionized water--0.2 mL"]
cg9011247 | Compound [2]: Li 3 (C 7 H 3 O 4 N) 3 (C 6 H 3 O 2 N), ULCP-1A. A mixture of 0.005 mol of 2,6-PDC (0.85 g), 0.0025 mol of LiNO 3 (0.175 g), and 0.0005 mol of LiOH 3 H 2 O (0.021gram) were dissolved in 14 g of DMF. The resultant solution was stirred for 3 h to achieve homogeneity and subsequently heated at 180 C for 5 days [molar ratio of metal nitrate/ligand/solvent = 1:2:76]. The product was obtained as needle-shaped crystals and washed with DMF and ethanol (yield: 45% based on lithium).Compound [3]: Li 2 (C 7 H 3 O 4 N),ULMOF-4.A mixture of 0.0025 mol of 3,5-PDC (0.425 g), 0.0025 mol of LiNO 3 (0.174 g), and 0.001 mol of LiOH (0.042 g) were dissolved in 8 g of DMF. The resu lting solution was stirred for 1 h (molar ratio of metal nitrate/ligand/solvent=1:1:43) to ensure the homogeneity of the solut ion and the n was heated for 5daysat180C. Colorless needle-shaped crystals were recovered by filtration and subsequent washing by DMF (yield: 50% based on Li). | [] | [] | ["Li 3 (C 7 H 3 O 4 N) 3 (C 6 H 3 O 2 N)", "ULCP-1A"] | ["LiNO 3--0.0025 mol, 0.175 g", "LiOH 3 H 2 O--0.0005 mol, 0.021 g"] | [] | ["2,6-PDC--0.005 mol, 0.85 g"] | ["180 \nC"] | ["5 days"] | ["DMF--14 g", "ethanol--not provided"]
s1600536809008824 | Experimental A mixture of terbium oxide (0.5 mmol), pyridine-2,5-dicarboxylic acid (0.5 mmol), in H 2 O (8 ml) and ethanol (8 ml) was sealed in a 25 ml Teflon-lined stainless steel autoclave and kept at 413 K for three days. Colourless crystals were obtained after cooling to room temperature with a yield of 27%. Elemental analysis calculated for C 14 H 15 N 2 TbO 12 : C 30.68, H 2.74, N 5.11%; Found: C 30.62, H 2.72, N 5.06%. | [] | [] | ["C 14 H 15 N 2 TbO 12"] | ["terbium oxide--0.5 mmol"] | [] | ["pyridine-2,5-dicarboxylic acid--0.5 mmol"] | ["413 K"] | ["three days"] | ["H 2 O--8 ml", "ethanol--8 ml"]
cg201143f | {[Zn(bpe)(H 2 O) 2 ](H 2 ODPT)(H 2 O) 3 } n (1). The starting materials were 4,4′-oxidiphthalic anhydride (ODPTA) (0.062 g, 0.20 mmol), bpe (0.037 g, 0.20 mmol), Zn(OAc) 2 ·2H 2 O (0.044 g, 0.20 mmol), H 2 O (10 mL). Then, the pH was adjusted to 3.0 by addition of 0.2 mL of 0.1 mol·L −1 NaOH. Colorless crystals of 1 were collected in 60.5% yield based on Zn(OAc) 2 ·2H 2 O. Anal. Calcd for C 28 H 34 N 2 O 16 Zn (719.96): C, 46.71; H, 4.72; N, 3.89. Found: C, 46.25; H, 4.36; N, 3.97. IR (cm −1 ): 3412 (m), 1614 (s), 1593 (s), 1558 (s), 1506 (m), 1432 (m), 1365 (s), 1263 (m), 1224 (s), 1071 (w), 968 (m), 846 (m), 775 (w), 846 (w), 653 (w). Luminescent spectrum (nm): λ ex , 341; λ em , 385.{[Zn 4 (ODPT) 2 (bpe) 3 (H 2 O) 2 ] 2 (bpe)(H 2 O) 7 } n (2). The same synthetic procedure as that for 1 was used except that pH was adjusted to 4.0 by addition of 0.8 mL of 0.1 mol·L −1 NaOH, giving colorless sheet X-rayquality crystals of 2 in a 30.2% yield based on Zn(OAc) 2 ·2H 2 O. Anal. | [] | [] | ["[Zn(bpe)(H 2 O) 2 ](H 2 ODPT)(H 2 O) 3 } n", "C 28 H 34 N 2 O 16 Zn", "[Zn 4 (ODPT) 2 (bpe) 3 (H 2 O) 2 ] 2 (bpe)(H 2 O) 7 } n"] | ["Zn(OAc) 2 \b2H 2 O--0.044 g, 0.20 mmol"] | [] | ["4,4′-oxidiphthalic anhydride (ODPTA)--0.062 g, 0.20 mmol", "bpe--0.037 g, 0.20 mmol"] | [] | [] | ["H 2 O--10 mL"]
j.poly.2006.09.019 | 2.2. (phzH) 2 CuCl 4 Æ H 2 O(2 ) Anhydrous CuCl 2 (1.34 g, 0.01 moles) was dissolved in 30 mL concentrated HCl and subsequently diluted with 10 mL of water. Phenazine (1.80 g, 0.01 moles) was dissolved in 85 mL concentrated HCl and subsequently diluted with 115 mL of water. The dark green CuCl 2 solution was added slowly to the phenazine solution. The beaker was placed in the fume hood for slow evaporation.After several weeks , orange needles of 2 formed and were isolated by vacuum ﬁltration to give 3.31 g (58%) IR data (KBr) m 3400br m, 2637br m, 1617m, 1518m, 1422s, 1351m, 1129s, 825s, 764s, 753s, 737s, 594s cm 1 . | [] | [] | ["(phzH) 2 CuCl 4 Æ H 2 O", "NaN"] | ["Anhydrous CuCl 2--1.34 g, 0.01 moles"] | [] | ["Phenazine--1.80 g, 0.01 moles"] | [] | ["several weeks"] | ["concentrated HCl--30 mL", "water--10 mL"]
cg030029p | Synthesis of [(4,13-Diaza-18-crown-6 + 2H + )⊂[(H 2 O) 2 [Ga(H 2 O) 6 3+ ] 2 [p-sulfonatocalix[4]arene] 2 ]]‚9H 2 O, 2. Gallium(III) nitrate hydrate (76 mg, 0.3 mmol), p-sulfonic acidcalix[4]arene (22 mg, 30 µmol), and 4,13-diaza-18-crown-6 (8 mg, 30 µmol) were dissolved in distilled water (1 cm 3 ). Upon standing overnight, large colorless crystals suitable for X-ray diffraction studies formed (23 mg, 65%).Synthesis of [(p-Sulfonatocalix[4]arene + H + ) 3(Nd(H 2 O) 5 ) 3+ ], 3. Upon nearing dryness, a solution containing p-sulfonic acidcalix[4]arene (40 mg, 54 µmol), 1-aza-15-crown-5 (5 mg, 23 µmol), and neodymium(III) chloride (10 mg, 40 µmol) afforded small purple crystals which were suitable for X-ray diffraction studies (18 mg, 46%).Synthesis of [(1,4-Diazabicyclo[2.2.2]octane + H + )⊂[(p-sulfonatocalix[4]arene) 4(Nd(H 2 O) 5 ) 3+ ]]‚4H 2 O, 4. Slow evaporation of an aqueous solution (1 cm -3 ) containing psulfonic acidcalix[4]arene (35 mg, 48 µmol), 1,4-diazabicyclo[2.2.2]octane (5 mg, 45 µmol), and neodymium(III) chloride (0.125 g, 0.5 mmol) afforded small purple plates which were suitable for X-ray diffraction studies (18 mg, 34%).X-ray Crystallography. X-ray data for all compounds was collected on a Nonius KappaCCD diffractometer. Details of data collection and structure refinement are given in Table 1.CCDC reference nos. 206291-206294 for structures 1-4, respectively. Crystallographicinformation files can beobtained free of charge at www.ccdc.cam.ac.uk/conts/retrieving.html or from the Cambridge Crystallographic Data Centre, 12 Union Rd, Cambridge, CB2 IEZ, UK; fax (international): +44-1223/ 336-033; e-mail: deposit@ccdc.cam.ac.uk. Some solvent water molecules in compounds 1 and 2 were refined isotropically, and residual electron density in both compounds is associated with disordered metal cations. The routine SQUEEZE 31 was applied to the data for compound 3 due to diffuse electron density that could not be adequately modeled as disordered solvent. This lowered the R 1 factor from 0.1730 to 0.1360. | [] | [] | ["[(4,13-Diaza-18-crown-6 + 2H + )?[(H 2 O) 2 [Ga(H 2 O) 6 3+ ] 2 [p-sulfonatocalix[4]arene] 2 ]]\n9H 2 O", "[(p-Sulfonatocalix[4]arene + H + ) 3(Nd(H 2 O) 5 ) 3+ ]", "[(1,4-Diazabicyclo[2.2.2]octane + H + )?[(p-sulfonatocalix[4]arene) 4(Nd(H 2 O) 5 ) 3+ ]]\n4H 2 O"] | ["Gallium(III) nitrate hydrate--76 mg, 0.3 mmol", "neodymium(III) chloride--10 mg, 40 µmol"] | [] | ["p-sulfonic acidcalix[4]arene--22 mg, 30 µmol", "4,13-diaza-18-crown-6--8 mg, 30 µmol", "1-aza-15-crown-5--5 mg, 23 µmol", "1,4-diazabicyclo[2.2.2]octane--5 mg, 45 µmol"] | [] | ["overnight"] | ["distilled water--1 cm 3"]
j.jlumin.2008.03.026 | The mixture was stirred at boiling temperature for about 2 h and then ﬁltered. The ﬁltrate was evaporated in air for 7 days to give little yellow crystals of Cd(8-aminoql) 2 (SCN) 2 , which were collected by ﬁltration, washed with Et 2 O and dried in air. Yield ca. 62% based on 8-aminoquinoline. IR spectra (cm 1 ): two bands centered at 3436.7(m) and 3206.3(m) wer e attributed to n(N–H) of the NH 2 group in 8-aminoquinoline, the band around 2054.7 s was assigned to n CN of the SCN  anion and the bands centered at 784.1(m), 717.5(w) were assigned to n SC of the SCN  anion. | [] | [] | ["Cd(8-aminoql) 2 (SCN) 2"] | [] | [] | [] | ["boiling temperature"] | ["2 h", "7 days"] | []
cg200106j | K(UO 2 ) 3 O(OH)(H 2 O)(1,2-bdc) 2 (2): a mixture of 502 mg (1 mmol) of UO 2 (NO 3 ) 2 3 6H 2 O, 83 mg (0.5 mmol) of phthalic acid, 105 mg (1.6 mmol) of KOH, and 5 mL (278 mmol) of H 2 O was placed in a Parr bomb and then heated statically at 200 °C for 24 h. The solution pH was 2.22 before the reaction and 2.07 at the end. The resulting yellow product was then ﬁltered oﬀ, washed with water, and dried at room temperature. Here, the KOH amount was adjusted in order to get pure phase 2. It gives crystallites with a speciﬁc shape of 100-200 μm (Figure 1). Elemental analysis, observed (calc): C 15.5% (15.6%); H 0.9% (0.9%). | [] | [] | ["K(UO 2 ) 3 O(OH)(H 2 O)(1,2-bdc) 2", "UO 2 (NO 3 ) 2 3 6H 2 O"] | ["UO 2 (NO 3 ) 2 3 6H 2 O--502 mg (1 mmol)"] | ["KOH--105 mg (1.6 mmol)"] | ["phthalic acid--83 mg (0.5 mmol)", "1,2-bdc--not available"] | ["200 \nC"] | ["24 h"] | ["H 2 O--5 mL (278 mmol)"]
j.molstruc.2009.07.041 | m.p. > 300 °C. Calcd for C 24 H 23 N 5 O 7 Pb: C, 33.44, H, 2.65; N, 7.80.Found: C, 34.25; H, 2.80; N, 8.05%.IR (cm 1 ) selected bands: 3381(br), 3252(br), 3025(s), 1657(s), 1675(s), 1598(s), 1499(s), 1358(s), 1401(w) and 1326(m).1 H NMR (DMSO, d): 1.70 (s, 3H), 2.72 (s, 3H), 2.88 (s, 3H), 7.78 (d, 4H), 7.94 (s, 1H), 8.48 (d, 4H), 8.64 (t, 1H), 8.65(d, 2H) and 10.92(s, 1H) ppm. | [] | [] | ["C 24 H 23 N 5 O 7 Pb"] | [] | [] | [] | [] | [] | []
s160053680603193x | Experimental A mixture of Zn(NO 3 ) 2 6H 2 O (1.0 mmol), H 2 bdc (0.5 mmol), dpphen (0.04 mmol) and H 2 O (18 ml) were heated in a 30 ml Teﬂon-lined autoclave under autogenous pressure at 433 K for ﬁve days. After cooling to room temperature, product recovery yielded light-yellow block-shaped crystals of (I) suitable for X-ray analysis. Elemental analysis calculated for C 32 H 22 N 2 O 5 Zn: C 66.3, H 3.8, N 4.8%; found: C 66.1, H 3.6, N 4.6%. | [] | [] | ["Zn(H 2 bdc)(dpphen)(H 2 O)", "C 32 H 22 N 2 O 5 Zn"] | ["Zn(NO 3 ) 2 \n6H 2 O--1.0 mmol"] | [] | ["H 2 bdc--0.5 mmol", "dpphen--0.04 mmol"] | ["433 K"] | ["five days"] | ["H 2 O--18 ml"]
cg401391b | [Lu(pqc)(Hpqc)(NO 3 ) 2 ] n (10 ). Yield: 40% (based on Lu 3+ ).Elemental Anal. Calcd (%) for C 32 H 21 LuN 4 O 10 (M r , 796.50): C, Crystal Growth & Design Article dx.doi.org/10.1021/cg401391b ¦ Cryst. Growth Des. XXXX, XXX, XXX−XXXB 48.25; H, 2.66; N, 7.04. Found: C, 47.94; H, 2.77; N, 6.95. IR (KBr, cm −1 ): 3425(m), 2026(m), 1633(m), 1569(s), 1505(m), 1434(s), 1401 (s), 1338(s), 1289(m), 772(m), 705(w). | [] | [] | ["[Lu(pqc)(Hpqc)(NO 3 ) 2 ] n"] | [] | [] | [] | [] | [] | []
c2nj40805h | Synthesis of [Mn(L) 2 ](H 2 O) 3 (DMF) (2) A synthetic procedure as for compound 1 was used except that Cd(NO 3 ) 2 4H 2 O was replaced by a 50% aqueous solution of Mn(NO 3 ) 2 (0.1 mmol, 0.036 g). The reaction vial was placed in an oven and heated at 100 1C for about one week, and the brown cubic crystals were collected with a yield of 37% at the bottom of the vial (based on HL). IR (KBr 4000–400 cm 1 ) 3070 (w), 2866 (m), 1640 (s), 1590 (s), 1404 (s), 1356 (s), 1337 (s), 1210 (w), 1137 (w), 1063 (w), 1034 (w), 1008 (m), 862 (w), 826 (m), 805 (m), 783 (w), 764 (m), 731 (w), 676 (w), 650 (w), 588 (m), 535 (w), 480 (w). Elemental analysis (%): Calcd for: C 23 H 27 MnN 5 O 8 S 2 : C 44.52 H 4.39 N 11.29; Found: C 44.41 H 4.29 N 11.30. | [] | [] | ["[Mn(L) 2 ](H 2 O) 3 (DMF)", "C 23 H 27 MnN 5 O 8 S 2"] | ["Mn(NO 3 ) 2 --0.1 mmol, 0.036 g"] | [] | ["HL--NaN"] | ["100 \nC"] | ["about one week"] | ["50% aqueous solution of Mn(NO 3 ) 2--NaN"]
s11243-016-0030-y | Anal. calc. for C 34 H 42 N 8 Ni 3 O 18 P 4 (%): C, 35.5; H, 3.7; N, 9.7. Found: C, 35.4; H, 3.6; N, 9.8. IR (KBr, cm -1 ): 3450(m), 3174(w), 3133(w), 3031(m), 2954(w), 2744(w), 2672(w), 2607(w), 1645(m), 1614(s), 1555(w), 1519(m), 1423(m), 1298(w), 1244(m), 1137(vs), 1077(s), 1014(m), 981(m), 898(m), 832(m), 671(w), 665(w), 604(w), 497(m). | [] | [] | ["C 34 H 42 N 8 Ni 3 O 18 P 4 "] | [] | [] | [] | [] | [] | []
j.jssc.2018.05.031 | 2.2. Syntheses of the compounds 2.2.1. Synthesis of [Co(DIPT) 2 ] n (1) A mixture of HDIPT (0.1 mmol), CoAc 2 ·4H 2 O (0.05 mmol), HNO 3 (0.1 ml) and DMAC/H 2 O (v/v = 1/1, 6 ml) was sealed in a 10 ml teﬂonlined stainless-steel autoclave, which was heated at 150 °C for 3 days under autogenous pressure. After slow cooling at 5 °C h -1 to room temperature, pale pink crystals of 1 were obtained. Yield 70% (based on the Co). Elemental analysis calcd (%) for C 26 H 18 CoN 16 : C, 50.90, H, 2.96, N, 36.53%. Found: C, 51.10, H, 2.99, N, 36.48%. IR (KBr, ν/cm 1 ): 3373(m), 2920(m), 1605(s), 1500(m), 1462(m), 1321(s), 1238(m), 1170(s), 1112(s), 1012(s), 895(s), 750(s), 662(s).2.2.2. Synthesis of [Zn(DIPT) 2 ] n (2) A mixture of HDIPT (0.1 mmol), ZnAc 2 ·4H 2 O (0.05 mmol), and DMF/H 2 O (v/v = 1/1, 6 ml) was sealed in a 10 ml teﬂon-lined stainless-steel autoclave, which was heated at 150 °C for 3 days under autogenous pressure. After slow cooling at 5 °C h -1 to room temperature, pale yellow crystals of 2 were obtained. Yield 70% (based on the Zn). Elemental analysis calcd (%) for C 26 H 18 ZnN 16 : C, 50.38, H, 2.93, N, 36.15%. Found: C, 50.50, H, 2.90, N, 36.21%. IR (KBr, ν/cm -1 ): 3371(m), 2924(m), 1602(s), 1503(m), 1464(m), 1319(s), 1246(m), 1167(s), 1115(s), 1016(s), 897(s), 754(s), 658(s). | [] | [] | ["[Co(DIPT) 2 ] n (1)", "[Zn(DIPT) 2 ] n (2)"] | ["CoAc 2 \n4H 2 O--0.05 mmol", "ZnAc 2 \n4H 2 O--0.05 mmol"] | [] | ["HDIPT--0.1 mmol"] | ["150 \nC", "150 \nC"] | ["3 days", "3 days"] | ["DMAC/H 2 O--v/v = 1/1, 6 ml", "DMF/H 2 O--v/v = 1/1, 6 ml"]
s0108270110021050 | Experimental For the preparation of 3,3 0 -bis(1,2,4-triazol-4-yl)-1,1 0 -biadamantane (tr 2 ad 2 ), a mixture of 3,3 0 -diamino-1,1 0 -biadamantane (0.800 g, 2.66 mmol), N,N-dimethylformamide azine (1.39 g, 9.77 mmol) and TsOH monohydrate (0.120 g, 0.697 mmol) in o-xylene (8 ml) was heated under reﬂux for 24 h. The reaction mixture was cooled to room temperature and the product was isolated by ﬁltration and dried (yield 0.500 g, 46%). Complexes (I) and (II) were prepared in a similar way using a hydrothermal technique. Cd(NCS) 2 (9.9 mg, 0.043 mmol), tr 2 ad 2 (10.0 mg, 0.025 mmol) and water (5 ml) were added to a Teﬂon vessel, placed in a steel bomb and heated to 443 K for 24 h. The mixture was cooled slowly to room temperature over a period of 48 h to afford colourless crystals of (I) together with a paleyellow powder (yield 8.0 mg, 58%). The crystals were separated by repeated slurrying of the product in water followed by careful decantation. In a similar way, colourless crystals of complex (II) were prepared in 33% yield starting from Cd(NCSe) 2 (8.1 mg, 0.025 mmol) and tr 2 ad 2 (10.0 mg, 0.025 mmol) in an ethanol–water solution (1:1 v/v). | ["room temperature"] | ["48 h"] | ["3,3'-bis(1,2,4-triazol-4-yl)-1,1'-biadamantane (tr 2 ad 2)"] | ["Cd(NCS) 2--9.9 mg, 0.043 mmol", "Cd(NCSe) 2--8.1 mg, 0.025 mmol"] | ["TsOH monohydrate--0.120 g, 0.697 mmol"] | ["3,3'-diamino-1,1'-biadamantane--0.800 g, 2.66 mmol", "N,N-dimethylformamide azine--1.39 g, 9.77 mmol", "tr 2 ad 2--10.0 mg, 0.025 mmol"] | ["reflux", "443 K"] | ["24 h", "24 h"] | ["o-xylene--8 ml", "water--5 ml", "ethanol-water solution (1:1 v/v)--not specified"]
c4ce00696h | Compound 5 (yellow diamondoid crystals) was prepared as above starting from Zn(NO 3 ) 2 ·6H 2 O (30 mg, 0.1 mmol), 1,4-bpetmb (34 mg, 0.1 mmol), 1,3,5-H 3 BTC (21 mg, 0.1 mmol), 2mLofH 2 O and 1 mL of MeCN. Yield: 25 mg (72% yield based on Zn). Anal. calcd. for C 33 H 28 N 2 O 7 Zn 2 : C, 5 7.00; H, 4.06; N, 4.03. Fou nd: C, 5 6.71; H, 3.94; N, 4.15. IR (KBr, cm −1 ): 3429m, 3026m, 1616s, 1560s, 1506m, 1439m, 1382s, 1222m, 1100m, 1070w, 1024m, 973m, 839s, 793m, 744m, 718s, 617m, 574m, 530s, 445m.X-Ray data collection and structure determination Single-crystal X-ray diffracti on data for 1–5 were collected using a Bruker SMART APEX II CCD diffractometer equipped with graphite-monochromated Mo-Kα (λ = 0.71073 Å) by using the Φ/ω scan technique. Absorption correc tion was based on s ymmetry equivalent reflections using the SADABS program.13 The crystal structure of 1–5 were solved by direct methods and re fined on F 2 by full-matrix least-squares methods with the SHELXL-97 program.14 All non-hydrogen atoms were refin ed anisotrop ically. The H atoms of the solvent water molecule in 4 and the hydroxy group in 5 were located from the Fourier map and included in the final refinement by use of geometrical restraints with the O–Hdistances fixed at 0.85 Å and U iso (H) equivalent to 1.5 times of U eq (O). | [] | [] | ["Compound 5"] | ["Zn(NO 3 ) 2 ·6H 2 O--30 mg, 0.1 mmol"] | [] | ["1,4-bpetmb--34 mg, 0.1 mmol", "1,3,5-H 3 BTC--21 mg, 0.1 mmol"] | [] | [] | ["H 2 O--2 mL", "MeCN--1 mL"]
ch10371 | Cu II Complexes with cis-Epoxysuccinate Ligand 223 0.05 mmol). Blue block crystals of 2 were obtained in ,50% yield based on cis -H 2 ces. n max (KBr)/cm 1 3444m (br), 1656s, 1607m, 1572w, 1500w, 1476w, 1450m, 1406m, 1349m, 1288w, 1257w, 1221w, 1185w, 1164w, 1104w, 1052m, 1033m, 969w, 939m, 849w, 809m, 780m, 733m, 698m, 679w, 662w, 639w, 507w, 421w. Anal. Calc. for C 14 H 10 CuN 2 O 5 : C 48.07, H 2.88, N 8.01. Found: C 48.12, H 2.74, N 8.23%. | [] | [] | ["Cu II Complexes with cis-Epoxysuccinate Ligand 223"] | [] | [] | [] | [] | [] | []
j.jssc.2004.05.060 | A mixture of CoCl 2  6H 2 O (0.0476 g, 0.20 mmol), WO 3 (0.0928 g, 0.4 mmol), NH 4 VO 3 (0.0468 g, 0.4 mmol), 4,4 0 -bipyridine (0.0769 g, 0.4 mmol) and H 2 O (13 mL, 0.722 mol) in a mole ratio of 1:2:2:2:3610 in 25 mL polytetraﬂuoroethylene-lined stainless steel reaction container was heated for 3 days at 170  C and then cooled down to room temperature. The reaction system, pHE5.5, contains orange block-like crystals in yield ca. 81% based on WO 3 . Elemental analysis for the product was performed by Elementar Vario EL-III. Anal. (%) Calc. for C 60 H 48 Co 2 N 12 O 38 W 12 : N 4.34, C 18.00, H 1.20. Found: N 4.67, C 20.27, H 1.91.2.2. Infrared spectroscopy Infrared (IR) spectra, in the region (400–4000 cm 1 ), were recorded on a computer-controlled Nicolet-210 Fourier Transform infrared spectrophotometer. Experiment was performed on ﬁnely ground solid sample. IR (KBr)/cm 1 : 3458(w), 3086(w), 3058(m), 1638(w), 1600(m), 1548(w), 1514(w), 1484.60(m), 1413(m), 1328(w), 1295(w), 1220(w), 1200(w), 1099(w), 1072(w), 1010(m), 952(s), 929(s), 876(m), 786(s), 628(m), 576(s), 526(m), 439(s). | [] | [] | ["Co 2 W 12 N 12 O 38 (4,4'-bipyridine) 2 H 2 O"] | ["CoCl 2 \n6H 2 O--0.0476 g, 0.20 mmol", "WO 3--0.0928 g, 0.4 mmol", "NH 4 VO 3--0.0468 g, 0.4 mmol"] | [] | ["4,4'-bipyridine--0.0769 g, 0.4 mmol"] | ["170 \nC"] | ["3 days"] | ["H 2 O--13 mL, 0.722 mol"]
j.poly.2015.12.061 | 5 2.3. Synthesis of complex 1 {[Cd(NPBI)(BDC)(H 2 O)]·2H 2 O} n A mixture of Cd(NO 3 ) 2 ·4H 2 O (0.5 mmol), NPBI (0.25 mmol) and H 2 BDC (0.25 mmol) was taken in DMF:H 2 O (6 mL, 1:2 v/v) and heated to 100 °C under autogenous pressure in a Teflon-lined steel bomb for 2 days, followed by slow cooling (1 o C/min) to room temperature to afford yellow colored block-shaped crystals. Yield: ~70%. Anal. calcd. for C 28 H 23 N 5 O 9 Cd: C, 48.99; H, 3.35; N, 10.21%. Found: C, 49.0; H, 3.42; N, 10.4%. IR (cm –1 , KBr pellet): 3647(w), 3390(m), 3075(m), 1607(s), 1549(s), 1534(s), 1510(s), 1480(s), 1458(s), 1375(s), 1341(s), 1233(s), 745(s), 723(s) (Fig. S5). 2.4. Synthesis of complex 2 {[Zn(NPBI)(BDC)]·H 2 O} n A mixture of Zn(NO 3 ) 2 ·6H 2 O (0.5 mmol) NPBI (0.25 mmol) and H 2 BDC (0.25 mmol) was taken in DMF:H 2 O (6 mL, 1:2 v/v) and heated to 100 °C under autogenous pressure in a Teflon-lined steel bomb for 2 days, followed by slow cooling (1 o C/min) to room temperature to afford yellow colored block-shaped crystals. Yield: ~70%. Anal. calcd. for C 28 H 19 N 5 O 7 Zn: C, 55.74; H, 3.15; N, 11.6%. Found: C, 55.78; H, 3.2; N, 11.62%. IR (cm –1 , KBr pellet): 3642(w), 3396(w), 3065(m), 1610(s), 1534(s), 1504(s), 1479(s), 1457(s), 1358(s), 1238(s), 751(s), 740(s) (Fig. S6). 2.5. X-ray crystallography Single crystal X-ray data on complexes 1-2 were collected at 100 K on a Bruker SMART APEX CCD diffractometer using graphite-monochromated MoKα radiation (λ = 0.71073 Å) as described earlier [10]. C1 atom is refined isotropically in complex 2. Several DFIX and DANG commands were given for complex 1 to fix bond distances between C–C, C–O and C–N of ligand molecule. Hydrogen atoms could not be located of all water molecules (free as well as coordinated) in compounds 1 and 2. Squeeze refinement has been performed for 1 using PLATON [11]. Contribution of all atoms of the solvent molecules has been incorporated in both the empirical formulae and formulae weights in crystal and structure | [] | [] | ["{[Cd(NPBI)(BDC)(H 2 O)]\b2H 2 O} n", "C 28 H 23 N 5 O 9 Cd"] | ["Cd(NO 3 ) 2 \b4H 2 O--0.5 mmol"] | [] | ["NPBI--0.25 mmol", "H 2 BDC--0.25 mmol"] | ["100 \bC"] | ["2 days"] | ["DMF--6 mL", "H 2 O--12 mL"]
j.poly.2018.07.032 | {[Cu(4-pna) 2 ]SbF 6 } n (2) Complex 2 was synthesized through similar procedures as complex 1. After Et 2 O wash, the raw product was dissolved in DMF and the resulting solution was filtered through a celite plug. Vapor diffusion of Et 2 O into the clear yellow solution at room temperature led to the formation of yellow crystals suitable for X-ray crystallographic characterization (0.094 | [] | [] | ["{[Cu(4-pna) 2 ]SbF 6 } n"] | ["Cu(4-pna) 2--NaN"] | [] | [] | [] | [] | ["Et 2 O--NaN", "DMF--NaN"]
c3ce40445e | 2.3. Synthesis of [Zn 2 (L 1 )(btmbb) 2 ] n (2) A mixture of Zn(NO 3 ) 2 ·6H 2 O (0.045 g, 0.15 mmol), H 4 L 1 (0.023 g, 0.10 mmol), btmbb (0.096 g, 0.30 mmol), H 2 O (3 mL), and acetonitrile (3 mL) was sealed in a Teflonlined stainless steel vessel (15 mL), which was heated at 140 °C for 3 d and then cooled to room temperature at a rate of 10 °Ch −1 . Colorless block crystals of 2 were obtained. Yield: 75% for 2 (0.046 g, based on H 4 L 1 ). Anal.calcd for C 60 H 46 N 12 O 10 Zn 2 : C, 58.78; H, 3.78, N, 13.71%.Found: C, 58.34; H, 4.02, N, 13.99%. IR (KBr pellet, cm −1 ): 3646 w, 3144 w, 3120 w, 3034 w, 2947 w, 1621 s, 1577 s, 1448 s, 1353 s, 1126 m, 1018 m, 999 m, 809 m, 780 m, 758 m, 733 m. | [] | [] | ["[Zn 2 (L 1 )(btmbb) 2 ] n", "C 60 H 46 N 12 O 10 Zn 2"] | ["Zn(NO 3 ) 2 \n6H 2 O--0.045 g, 0.15 mmol"] | [] | ["H 4 L 1--0.023 g, 0.10 mmol", "btmbb--0.096 g, 0.30 mmol"] | ["140 °C"] | ["3 d"] | ["H 2 O--3 mL", "acetonitrile--3 mL"]
zaac.201000368 | Syntheses of Complexes 1–3 [Mn(cpt) 2 ·2H 2 O] (1): A solution of Hcpt (9.5 mg, 0.05 mmol) in DMF (5 mL) containing triethylamine (28 μL, 2 mmol) was directly mixed with a solution of MnCl 2 ·4H 2 O in water (1 mL, 0.10 mol·L –1 ) at room temperature in a 15 mL beaker. 3 m HNO 3 was added until the mixture became clear; afterwards, ethanol (2 mL) was added. The resulted colorless solution was transferred and sealed in a 25 mL Teflon-lined stainless steel reactor, and heated at 85 °C for 72 h. Upon cooling to room temperature, the pale pink crystals were filtered and washed with DMF and ethanol. Yield 75 % (based on Hcpt). Elemental analysis C 18 H 16 MnN 6 O 6 (467.31): calcd C 46.22; H 3.42; N 17.98 %; found: C 46.28; H 3.47; N 18.04 %. IR (KBr): ν ˜ = (w = weak, m = medium, s = strong) 3169 (m), 2944 (w), 1605 (s), 1535 (s), 1410 (s), 1253 (s), 1095 (s), 1009 (m), 891 (m), 860 (m) 790 (s), 703 (m) cm –1 . | [] | [] | ["Mn(cpt) 2 \n2H 2 O", "C 18 H 16 MnN 6 O 6"] | ["MnCl 2 \n4H 2 O--1 mL, 0.10 mol·L –1"] | ["triethylamine--28 μL, 2 mmol", "3 m HNO 3--added until clear"] | ["Hcpt--9.5 mg, 0.05 mmol"] | ["85 \n°C"] | ["72 h"] | ["DMF--5 mL", "water--1 mL", "ethanol--2 mL"]
cg034011q | Colorless crystals separated out. It was filtered off and dried in vacuo over fused CaCl 2 . Yield 0.255 g (64%). Anal. found (calcd. for C 11 H 17 N 3 ‚AgClO 4 ): C, 33.21 (33.12); H, 4.26 (4.30); N, 10.63 (10.54)%. FTIR/cm -1 (KBr): 523m, 630s, 825s, 1093vs. (ClO 4 ), 1328m, 1422s, 1608vs. (CdN), 1658m, 3400vb.1 H NMR [200 MHz, (CD 3 ) 2 SO, TMS]: δ 8.50-8.46 (d, J ) 8 Hz, 4 H), 7.80-7.74 (m, 4 H), 3.76 (s, methylene, 4 H), 1.32 (s, methyl, 6H)1.20 (s, methyl, 3 H). UV-Vis λ max /nm (/dm 3 mol -1 cm -1 ) (CH 3 OH): 235 (27 300). | [] | [] | [] | ["AgClO 4--NaN"] | [] | [] | [] | [] | []
cg300541n | 1123(m), 1067(s), 1015(w), 964(w), 930(w), 855(m), 824(s), 745(s), 653(m), 531(m).[Zn(L)(BIBP)] n (5). A mixture of Zn(NO 3 ) 2 ·4H 2 O (29.7 mg, 0.1 mmol), BIBP (28.8 mg, 0.1 mmol), and H 2 L (25.7 mg, 0.1 mmol) was dissolved in 6 mL of DMF/H 2 O (1:3, v/v). The ﬁnal mixture was placed in a Parr Teﬂon-lined stainless steel vessel (15 mL) under autogenous pressure and heated at 95 °C for 3 days. Light brown crystals were obtained (yield: 50% based on H 2 L). Anal. Calcd for C 32 H 23 O 4 N 5 Zn: C, 63.05, H, 3.79, N, 11.55; found C, 59.97, H, 3.81, N, 11.50. IR (KBr, cm −1 ): 3299(w), 3111(w), 15 91(s), 1516(s), 1386(s), 124 9(s), 1171(m), 1124(w), 1062(s), 960(w), 930(w), 845(m), 815(s), 786(s), 680(m), 529(m). | [] | [] | ["[Zn(L)(BIBP)] n", "C 32 H 23 O 4 N 5 Zn"] | ["Zn(NO 3 ) 2 \n4H 2 O--29.7 mg, 0.1 mmol"] | [] | ["BIBP--28.8 mg, 0.1 mmol", "H 2 L--25.7 mg, 0.1 mmol"] | ["95 \nC"] | ["3 days"] | ["DMF/H 2 O--6 mL"]
s2053229615012929 | 2.1.3. Preparation of complex (I). A solution of Cu(CF 3 SO 3 ) 2 (14.5 mg, 0.0400 mmol) in CH 3 OH (8 ml) was layered onto a solution of L1 (10 mg, 0.0200 mmol) in CH 2 Cl 2 (8 ml). The solutions were left at room temperature and red crystals of (I) were obtained after one week (yield 10.4 mg, 68%). IR (KBr, pellet, ,cm 1 ): 3668 (w), 3482 ( w), 1450 (m), 1254 (s), 1141 (s), 1023 (s), 832 (m), 757 (m), 630 (s), 512 ( m). | [] | [] | ["Complex (I)"] | ["Cu(CF 3 SO 3 ) 2--14.5 mg, 0.0400 mmol"] | [] | ["L1--10 mg, 0.0200 mmol"] | [] | ["one week"] | ["CH 3 OH--8 ml", "CH 2 Cl 2--8 ml"]
acs.inorgchem.9b01665 | Synthesis of 2. 1 (0.03 g, 0.02 mmol) and (nBu 4 N)Cl (0.01 g, 0.04 mmol) were suspended in N-methyl-2-pyrrolidone (NMP, 5 mL). The reaction mixture was heated to 80 °C for 4 h, whereby the color changed from yellow to green. Diﬀusion of acetone into the reaction mixture resulted in the formation of emerald-green block crystals of 2. The product was washed with acetone and was air-dried.Yield: 50 mg (0.03 mmol, 62.3% based on V).For further experimental and analytical details, see the Supporting Information. | [] | [] | ["2. 1"] | [] | ["(nBu 4 N)Cl--0.01 g, 0.04 mmol"] | [] | ["80 \nC"] | ["4 h"] | ["N-methyl-2-pyrrolidone (NMP)--5 mL"]
ic981227m | Complex 7. 1 (0.18 g, 0.39 mmol) was dissolved upon warming in 3.00 mL (3.06 g, 8.32 mmol) of p-tolylaldehyde. After cooling to room temperature, the solution was diluted with dichloromethane (2 mL).Dropwise addition of hexanes (30 mL) produced a precipitate, which was filtered off, washed with hexanes, and dried in vacuo. 7 (0.17 g, 75%) was obtained as a colorless powder, mp >320 °C (dec). IR: 1639 (s), 1602 (s) (CO).1 H NMR [(CD 3 ) 2 CO]: 2.41 [s, 3H, Me], 7.38 [d, J ) 7.7 Hz, 2H, phenyl], 7.78 [d, J ) 7.7 Hz, 2H, phenyl], 9.96 [s, 1H, CHO].13 C NMR: 21.8 (Me), 192.5 (CHO).Anal. Calc for C 20 H 8 F 10 OS 2 Zn (M r ) 583.8): C, 41.15; H, 1.38; Zn, 11.20. Found: C, 40.18; H, 1.37; Zn, 11.07.Complex 8. Like 7 from 0.38 g (0.82 mmol) of 1 and 10.00 mL (10.05 g, 67.8 mmol) of mesitylaldehyde. Yield: 0.35 g (70%) of 8 as a colorless powder, mp 144 °C. IR: 1630 (s), 1608 (s) (CO).1 H NMR [(CD 3 ) 2 CO]: 2.28 [s, 3H, Me], 2.53 [s, 6H, Me], 6.94 [s, 2H, CH], 10.53 [s, 1H, CHO].13 C NMR: 20.4, 21.3 (Me), 193.4 (CHO).Anal. Calc for C 22 H 12 F 10 OS 2 Zn (M r ) 611.8): C, 43.19; H, 1.98; Zn, 10.69. Found: C, 43.11; H, 2.54; Zn, 10.63. | [] | [] | ["Complex 7. 1"] | [] | [] | ["p-tolylaldehyde--3.00 mL (3.06 g, 8.32 mmol)"] | [] | [] | ["dichloromethane--2 mL", "hexanes--30 mL"]
cg800374s | Synthesis of Zn(pbc) · H 3 O (3). A solution of Zn(Ac) 2 · 2H 2 O (0.112 g, 0.511 mmol) in 2.5 mL of water was carefully layered onto a solution of H 3 pbc (0.142 g, 0.717 mmol) and triethylene tetramine (0.160 g, 1.09 mmol) in ethylene glycol (5.0 mL) in a Telﬂon-lined stainless steel autoclave (33 mL). The resulting mixture was then heated at 170 °C for 48 h. The ﬁnal product was obtained as transparent block crystals with the size of 0.12 × 0.10 × 0.05 mm 3 . The crystals were ﬁltered, washed with distilled water, and dried at ambient temperature. The yield was about 36.1% (0.053 g) based on Zn(Ac) 2 · 2H 2 O. IR (cm -1 ): 3421 (s), 3058 (w), 1603 (s), 1552 (m), 1384 (s), 1148 (m), 1147 (m), 1086 (s), 1004 (m), 776 (m), 738 (m), 615 (m), 482 (m). | [] | [] | ["Zn(pbc) · H 3 O", "NaN"] | ["Zn(Ac) 2 · 2H 2 O--0.112 g, 0.511 mmol"] | [] | ["H 3 pbc--0.142 g, 0.717 mmol", "triethylene tetramine--0.160 g, 1.09 mmol"] | ["170 °C"] | ["48 h"] | ["ethylene glycol--5.0 mL"]
b110386p | found for 1: C, 21.5; H, 1.1; N, 9.9. Calc. for C 10 H 6 Ag 2 N 4 O 8 : C, 21.52; H, 1.08; N, 10.04%. IR (ν/cm ⫺1 ): 3482 (br, s), 3146 (s), 3105 (w), 3088 (m), 2988 (w), 1698 (vs), 1616 (m), 1491 (m), 1421 (w), 1377 (s), 1306 (w), 1224 (m), 1111 (w), 1007 (m), 922 (m), 890 (m), 870 (w), 809 (m), 773 (s), 761 (m), 641 (w), 591 (w), 546 (m). NMR (D 2 O/ppm): 6.20 (s), 10.59 (s), 11.24 (s). | [] | [] | ["C 10 H 6 Ag 2 N 4 O 8 "] | [] | [] | [] | [] | [] | []
00958972.2014.901508 | 1 HNMR (DMSO-d 6 ): 9.35 [d, 1H, H-3′], 8.93 [s, 1H, H-7], 8.40 [t, 1H, H-5′], 8.23 [d, 1H, 6′], 8.03 [t, 1H, H-4 ′], 7.52 [d, 1H, H-2,6], 6.97 [d, 2H, H-3,5], 3.84 [s, 3H, OCH 3 ] ppm.2.2.5. Synthesis of [HgL 2 (NO 3 ) 2 (DMSO)] (5). Crystallization of 4 in DMSO and chloroform (1:4, v/v) afforded pale yellow crystals of 5 in 56% yield. M.p. 165–166 °C. Anal. | [] | [] | ["[HgL 2 (NO 3 ) 2 (DMSO)]", "NaN"] | [] | [] | [] | [] | [] | ["DMSO--NaN", "chloroform--NaN"]
cg200111j | Synthesis of [Ag 2 (bpp) 2 (suc) 3 12H 2 O] n (1). A mixture of AgNO 3 (167 mg, 1 mmol), bpp (205 mg, 1 mmol), and H 2 suc (116 mg, 1 mmol) was treated in CH 3 OHH 2 O mixed solvent (10 mL, v/v, 1:4) under ultrasonic treatment (160 W, 40 kHz) at ambient temperature for 10 min. Then, an aqueous NH 3 solution (25%) was dropped into the mixture to give a clear solution. The resultant solution was allowed to evaporate slowly in darkness at room temperature for several days to give colorless crystals of 1 (yield, 53%, based on AgNO 3 ). They were washed with a small volume of cold CH 3 OH and diethyl ether. | [] | ["several days"] | ["[Ag 2 (bpp) 2 (suc) 3 12H 2 O] n", "1"] | ["AgNO 3--167 mg, 1 mmol"] | [] | ["bpp--205 mg, 1 mmol", "H 2 suc--116 mg, 1 mmol"] | ["ambient temperature"] | ["10 min"] | ["CH 3 OHH 2 O mixed solvent--10 mL, v/v, 1:4", "NH 3 solution--25%", "cold CH 3 OH--small volume", "diethyl ether--not specified"]
c8dt03564d | Solid [Me 3 O][BF 4 ] (8.2 mg, 55 µmol) was added to a solution of complex 13 (40.7 mg, 50 μmol) in dry dichloromethane (3 mL). The resulting mixture was stirred for 3 h, and then diluted with methanol (0.1 mL) and evaporated under reduced pressure. The orange residue was purified by chromatography over silica gel with dichloromethane-methanol (20:1). The first yellow, minor band was discarded. The following orange band was collected and evaporated to afford complex 14 as an orange solid. Yield: 38.8 mg, 83%. 1 H NMR (CD 2 Cl 2 /CD 3 OD, 600 MHz): δ 1.21 (t, 4 J PH = 2 Hz, 3H, CMe), 3.12 (s, 3H, N-Me), 4.40 (v td, J ′ = 2.7 Hz, 1.3 Hz, 1H, CH of fc), 4.71 (v td, J ′ = 2.7 Hz, 1.2 Hz, 1H, CH of fc), 4.88 (v td, J ′ = 2.6 Hz, 1.3 Hz, 1H, CH of fc), 4.90 (v dt, J ′ = 2.7 Hz, 1.3 Hz, 1H, CH of fc), 4.95 (v dt, J ′ = 2.7 Hz, 1.4 Hz, 1H, CH of fc), 5.31 (v dt, J ′ = 2.7 Hz, 1.5 Hz, 1H, CH of fc), 5.42 (v dt, J ′ = 2.9 Hz, 1.5 Hz, 1H, CH of fc), 5.78 (v ddt, J ′ = 3.8 Hz, 2.7 Hz, 1.5 Hz, 1H, CH of fc), 7.46-7.73 (m, 25 H, aromatics). 13 C{ 1 H} NMR (CD 2 Cl 2 /CD 3 OD, 151 MHz): δ 31.96 (dd, 3 J PC = 4 Hz, 1.6 Hz, CMe), 49.26 (NMe), 62.37 (d, 1 J PC = 55 Hz, C-P of fc), 64.76 (d, 3 J PC = 3 Hz, CH of fc), 68.18 (CH of fc), 68.59 (CH of fc), 69.74 (CH of fc), 75.25 (d, 2 J PC = 6 Hz, CH of fc), 75.35 (CH of fc), 75.99 (d, 3 J PC = 11 Hz, CH of fc), 78.74 (d, 2 J PC = 23 Hz, CH of fc), 112.05 (d, 3 J PC = 3 Hz, C ipso -N of fc), 128.09 (dd, 1 J PC = 50 Hz, 3 J PP = 5 Hz, C ipso -P of PPh 2 ), 128.81 (d, 3 J PC = 11 Hz, CH meta -P of PPh 2 ), 129.43 (br d, 1 J PC = 44 Hz, C ipso -P of PPh 3 ), 129.74 (d, 3 J PC = 10 Hz, CH meta of PPh 3 ), 129.78 (dd, 1 J PC = 49 Hz, 3 J PP = 3 Hz, C ipso -P of PPh 2 ), 130.06 (d, 3 J PC = 10 Hz, CH meta of PPh 2 ), 131.17 (CH para of PPh 2 ), 131.23 (CH para of PPh 2 ), 131.99 (dd, 2 J PC = 15 Hz, 4 J PC = 3 Hz, CH ortho of PPh 2 ), 132.45 (d, 4 J PC = 3 Hz, CH para of PPh 3 ), 134.63 (d, 2 J PC = 11 Hz, CH ortho of PPh 3 ), 135.08 (dd, 2 J PC = 11 Hz, 4 J PC = 2 Hz, CH ortho of PPh 2 ), 242.66 (dd, 2 J PC ≈ 2 J PC ≈ 3 Hz, carbene C). 31 P{ 1 H} NMR (CD 2 Cl 2 /CD 3 OD, 162 Hz): δ 8.4 (d, 2 J PP = 388 Hz), 14.7 (d, 2 J PP = 388 Hz). IR (Nujol): ν max 3054 w, 1522 m (ν NC carbene), 1346 w, 1309 w, 1260 w, 1187 w, 1169 m, 1100-1000 vs (broad composite, ν 3 (BF 4 )), 828 w, 749 s, 695 s, 653 w, 632 w, 565 m, 523 s, 493 m, 479 m, 438 w cm –1 . ESI+ MS: m/z 565 ([M – PPh 3 – BF 4 ] + ), 828 ([M – BF 4 ] + ). Anal. Calc. for C 43 H 39 NBClF 4 FeP 2 Pd·CH 2 Cl 2 (1000.1) C 52.87, H 4.13, N 1.40%. Found: C 53.02, H 3.91, N 1.27% (crystallized sample). Synthesis of 15. | [] | [] | ["[Me 3 O][BF 4]", "complex 13", "complex 14", "complex 15", "C 43 H 39 NBClF 4 FeP 2 Pd·CH 2 Cl 2"] | ["CdCl 2 ·2.5H 2 O--0.03 g, 0.13 mM"] | ["NaOH solution--pH 5–6"] | ["H 3 imdc--0.02 g, 0.13 mM", "H 2 biim--0.013 g, 0.10 mM", "complex 13--40.7 mg, 50 μmol"] | ["room temperature"] | ["3 h"] | ["dichloromethane--3 mL", "methanol--0.1 mL"]
ic9807137 | A THF solution (1 mL) of CoCl 2 ‚6H 2 O (10.5 mg, 0.05 mmol) was added to an aqueous solution (3 mL) of disodium terephthalate (12 mg, 0.05 mmol) with the addition of either 4-picoline 1a or pyridine 2a. Red crystals suitable for X-ray analysis formed upon cooling for both 1a (yield: 58%, single product) and 2a (yield: 65%, single product). An aqueous solution containing anhydrous NiBr 2 (11 mg, 0.05 mmol) was added to disodium terephthalate solution (12 mg, 0.05 mmol) with either 4-picoline 1b (yield 68%, single product) or pyridine 2b (yield 78%, single product). Blue crystals suitable for X-ray determination for the nickel case formed over about 12 h. In 2, THF was not required to form the desired product. Thus, the THF is essential for crystallization of 1. The formulations of 1 and 2 were confirmed by X-ray diffraction. | [] | ["12 h"] | ["NaN"] | ["CoCl 2 ‚6H 2 O--10.5 mg, 0.05 mmol", "anhydrous NiBr 2--11 mg, 0.05 mmol"] | ["4-picoline 1a--NaN", "pyridine 2a--NaN", "4-picoline 1b--NaN", "pyridine 2b--NaN"] | ["disodium terephthalate--12 mg, 0.05 mmol"] | [] | [] | ["THF--1 mL", "aqueous solution--3 mL"]
ic701530c | [Bim(SnCl 4 )] x (8). Compound 8 (0.385 g, 0.94 mmol, yield 94%) was prepared following a procedure similar to that reported for 1 using Bim and SnCl 4 .Mp250°C (dec). Anal. Calcd for C 7 H 8 Cl 4 N 4 Sn: C, 20.57; H, 1.97; N, 13.71. Found: C, 20.74; H, 2.08; N, 13.98. IR (Nujol, cm -1 ): 3120w, 3110sh, 1522m, 1510m υ(C-C, C-N), 552br, 380w, 332br, 316br υ(Sn-Cl), 212m. | [] | [] | ["[Bim(SnCl 4 )] x", "C 7 H 8 Cl 4 N 4 Sn"] | ["SnCl 4--NaN"] | [] | ["Bim--NaN"] | [] | [] | []
om050588o | MeHC(4-C 6 H 4 OCH 2 CtCH) 2 : yellow liquid. Yield: 65%. IR (Nujol mull): ν(CtC) 2121 cm -1 . NMR in CDCl 3 : δ( 1 H) 1.61 [d, 3H, 3 J HH ) 7 Hz, CHMe); 2.53 [t, 2H, 4 J HH ) 2 Hz, CtCH]; 4.09 [q, 1H, 3 J HH ) 7 Hz, CHMe]; 4.67 [d, 4H, 4 J HH ) 2 Hz, OCH 2 ]; 6.92 [d, 4H, 3 J HH ) 9 Hz, C 6 H 4 ]; 7.16 [d, 4H, 3 J HH ) 9 Hz, C 6 H 4 ); δ( 13 C) 22.14 [CHMe]; 43.07 [CHMe]; 55.73 [OCH 2 ]; 75.36 [CtCH]; 78.69 [CtCH]; 114.61, 128.41, 139.65, 155.72 [C 6 H 4 ]. EI-MS (m/z): calcd for C 20 H 18 O 2 290.1306, found 290.1314. | [] | [] | ["MeHC(4-C 6 H 4 OCH 2 CtCH) 2"] | [] | [] | [] | [] | [] | []
j.poly.2009.08.022 | 2.2. Synthesis of complexes 1–6 2.2.1. [Co(1,4-nda)(4bpt)(H 2 O)] n (1) A mixture of Co(OAc) 2 4H 2 O (25.0 mg, 0.10 mmol), 4bpt (12.0 mg, 0.05 mmol), 1,4-H 2 nda (10.8 mg, 0.05 mmol), NaOH (1 mL, 0.1 M, water solution), and H 2 O (10 mL) was heated at 160 °C for 3 days in a sealed Teﬂon-lined stainless steel vessel (20 mL) under autogenous pressure. Slow cooling of the reaction mixture to room temperature at a rate of 5 °C/h produced the red strip crystals of 1 in 38% yield (10.1 mg, based on 4bpt). Anal. Calc.for C 24 H 18 N 6 O 5 Co (1): C, 54.45; H, 3.43; N, 15.88. Found: C, 54.36; H, 3.52; N, 15.96%. IR (cm 1 ): 3441bs, 1608s, 1460m, 1407m, 1369m, 1220w, 1073w, 999w, 940w, 834s, 773m, 737m, 702m, 664m, 607m, 568m, 513m. | [] | [] | ["[Co(1,4-nda)(4bpt)(H 2 O)] n", "C 24 H 18 N 6 O 5 Co"] | ["Co(OAc) 2 \n4H 2 O--25.0 mg, 0.10 mmol"] | ["NaOH--1 mL, 0.1 M, water solution"] | ["4bpt--12.0 mg, 0.05 mmol", "1,4-H 2 nda--10.8 mg, 0.05 mmol"] | ["160 °C"] | ["3 days"] | ["H 2 O--10 mL"]
j.ica.2014.11.028 | After 2 days, suitable yellow single crystals had deposited in the cooler arm. M.p. 224 °C. Yield: 0.115 g, 53%. Anal. Calc. for C 27 H 30 Cd 2 N 10 O 9 : C, 37.56; H, 3.50; N, 16.22. Found: C, 37.67; H, 3.71; N, 15.92%. IR: m max = 1607 (s), 1573 (w), 1511 (s), 1465 (versus), 1347 (versus), 1309 (s), 1224 (s), 1154 (s), 1063 (s), 931 (w), 855 (w), 762 (w), and 706 (s) cm 1 . | [] | [] | ["C 27 H 30 Cd 2 N 10 O 9"] | [] | [] | [] | ["224 °C"] | ["2 days"] | []
acs.cgd.0c00468 | [Cd 2 (TMTyr) 2 (bpee) 2 ]·2DMF·7.7MeOH (6). A solution of H 2 TMTyr (9.9 mg, 0.03 mmol), bis(4-pyridyl)ethylene (5.5 mg, 0.03 mmol) and Cd(NO 3 ) 2 ·4H 2 O (9.3 mg, 0.03 mmol) in DMF/MeOH (3 mL, 2:1 v/v) was heated at 80 °C for 24 hours. The reaction mixture was cooled to room temperature and washed with 1:1 DMF/H 2 O (3 × 4 mL) to remove the white amorphous powder. The remaining solid was filtered and washed with 1:1 DMF/H 2 O (5 mL) to obtain colourless cube-like crystals (10.2 mg, 37%). IR (ATR): 3291, 2926, 2916, 1658, 1605, 1582, 1535, 1512, 1386, 1294, 1246, 1092, 973, 877, 805, 739, 665, 512 cm −1 . Elemental analysis (%): calcd for C 72.7 H 89.8 Cd 2 N 8 O 21.7 : C 52.99; H 5.49; N 6.80; found: C 53.01, H 4.31, N 6.80. | [] | [] | ["[Cd 2 (TMTyr) 2 (bpee) 2 ]\b2DMF\b7.7MeOH", "C 72.7 H 89.8 Cd 2 N 8 O 21.7"] | ["Cd(NO 3 ) 2 \b4H 2 O--9.3 mg, 0.03 mmol"] | [] | ["H 2 TMTyr--9.9 mg, 0.03 mmol", "bis(4-pyridyl)ethylene--5.5 mg, 0.03 mmol"] | ["80 \bC"] | ["24 hours"] | ["DMF/MeOH--3 mL, 2:1 v/v"]
s1600536806027760 | Experimental A mixture of manganese(II) acetate tetrahydrate (0.122 g, 0.5 mmol), sodium hydrogen 3-sulfobenzoate (0.113 g, 0.5 mmol), 1,10-phenanthroline (0.101 g, 0.5 mmol) and water (15 ml) was heated to 423 K for 3 d in a 30 ml Teﬂon-lined stainless steel autoclave. After cooling the autoclave, a yellow solution was obtained and, after one week, yellow crystals were grown, identiﬁed as [Mn(3-sb)(phen) 2 (H 2 O)]4H 2 O, (II), as conﬁrmed by IR and single-crystal X-ray analysis (Yang et al., 2006). These crystals were allowed to stay in the solution until almost all the solvent had evaporated. Water (10 ml) was then added and the mixture was ﬁltered, giving yellow block-shaped crystals of (I). | [] | [] | ["[Mn(3-sb)(phen) 2 (H 2 O)]?4H 2 O", "I"] | ["manganese(II) acetate tetrahydrate--0.122 g, 0.5 mmol"] | [] | ["sodium hydrogen 3-sulfobenzoate--0.113 g, 0.5 mmol", "1,10-phenanthroline--0.101 g, 0.5 mmol"] | ["423 K"] | ["3 d", "one week"] | ["water--15 ml"]
j.ica.2015.10.022 | 2.2.1. [Cu(4,4-opybz)(OH)] n (1) A mixture of Cu(NO 3 ) 2 3H 2 O (0.012 g, 0.05 mmol), and 4,4Hopybz (0.011 g, 0.05 mmol) was dissolved in DMF (1.5 ml), CH 3 CH 2 OH (1.5 ml) and H 2 O (1 ml) in a Teﬂon-lined stainless steel vessel (25 ml), heated at 100 °C for 1 day, and then cooled to room temperature. Green block crystals of 1 were obtained. Yield: 45% based on 4,4-Hopybz. Elem Anal. Calc. for C 12 H 9 CuNO 4 : C, 48.90; H, 3.08; N, 4.75. Found: C, 48.76; H, 3.19; N, 4.44%. Main IR bands (KBr, cm 1 ): 3425w, 1590s, 1553s, 1479m, 1397s, 1254s, 1203s, 1041w, 891w, 781w. | [] | [] | ["[Cu(4,4-opybz)(OH)] n"] | ["Cu(NO 3 ) 2 ?3H 2 O--0.012 g, 0.05 mmol"] | [] | ["4,4Hopybz --0.011 g, 0.05 mmol"] | ["100 \nC"] | ["1 day"] | ["DMF--1.5 ml", "CH 3 CH 2 OH--1.5 ml", "H 2 O--1 ml"]
j.ica.2005.10.055 | 2.2. Typical synthesis of (4,4 0 -bpyH) 2 [Co(4,4 0 -bpy)(H 2 O) 4 ][V 2 O 2 (pmida) 2 ] Æ 2H 2 O(II) A mixtu re containing 0.40 g of VOSO 4 Æ 5H 2 O, 0.31 g of CoC 4 H 6 O 4 Æ 4H 2 O, 0.28 g of H 4 pmida, 0.10 g of 4,4 0 -bpy and 0.20 g of NaOH in ca. 15 g of distilled water was stirred through roughly at ambient temperature for 30 min, yielding a suspension with a molar composition of 2.5:1.9:1.9:1.0:7.8:1302, which was transferred to the reaction vessel. After reacting, purple single-crystals wer e directly obtained from the autoclave contents and found to be structurally identical to [CoVO(pmida)(4,4 0 bpy)(H 2 O) 2 ] Æ (4,4 0 -bpy) 0.5 , a material reported in a previous study [33]. The light-green mother liquor was allowed to stand at ambient temperature for, approximately, one week yielding large green single-crystals which were manually harvested, washed with distilled water and ultimately formulated as (4,4 0 -bpyH) 2 [Co(4,4 0 - bpy)(H 2 O) 4 ][V 2 O 2 (pmida) 2 ] Æ 2H 2 O(II). | [] | ["one week"] | ["(4,4 0 -bpyH) 2 [Co(4,4 0 -bpy)(H 2 O) 4 ][V 2 O 2 (pmida) 2 ] Æ 2H 2 O(II)"] | ["VOSO 4 Æ 5H 2 O--0.40 g", "CoC 4 H 6 O 4 Æ 4H 2 O--0.31 g"] | [] | ["H 4 pmida--0.28 g", "4,4 0 -bpy--0.10 g", "NaOH--0.20 g"] | [] | ["30 min"] | ["distilled water--ca. 15 g"]
cg900505v | Elemental analysis for C 9 H 22 Cd 5 N 45 O 2 Cl (1390.08): C, 7.72%; H, 1.58%; N, 45.31% (calcd: C, 7.78%; H, 1.60%; N, 45.34%).Synthesis of [Cd 5 (atz) 8 (μ 2 -Cl) 2 ] n 3 3nH 2 O (2). The hydrothermal procedure of the preparation of compound 2 is similar to that for 1 except that the molar number of CdCl 2 was changed to 1.0 mmol (0.1834 g). Colorless block crystals were obtained in ca. 46% yield based on Cd(II). Elemental analysis for C 8 H 24 Cd 5 N 40 O 3 Cl 2 (1361.50): C, 7.02%; H, 1.75%; N, 41.12% (calcd C, 7.06%; H, 1.78%; N, 41.15%). | [] | [] | ["[Cd 5 (atz) 8 (μ 2 -Cl) 2 ] n 3 3nH 2 O", "C 8 H 24 Cd 5 N 40 O 3 Cl 2"] | ["CdCl 2--1.0 mmol (0.1834 g)"] | [] | [] | [] | [] | []
j.jssc.2013.11.027 | 2.2.5. Synthesis of {[Ag(4,4′-daps)]  ClO 4 } n (5) The same synthetic procedure as for 4 was used except that AgCF 3 SO 3 was replaced by AgClO 4 , giving colorless needle-shaped crystals. The precipitate that formed was collected by ﬁltration, and dried at room temperature to give 5 in 63% (29.4 mg) yield based on Ag. Anal. (%) calcd. for C 12 H 12 AgClN 2 O 6 S: C, 31.58; H, 2.60; N, 6.20. Found: C, 31.63; H, 2.65; N, 6.15. IR (KBr pellet, cm  1 ): 3455 (w), 3241 (m), 1632 (s), 1592 (s), 14 97 (w), 1433 (m), 1278 (s), 1155 (s), 829 (m), 648 (s), 554 (s). | [] | [] | ["{[Ag(4,4′-daps)]  ClO 4 } n", "5", "C 12 H 12 AgClN 2 O 6 S"] | ["AgClO 4--NaN"] | [] | ["4,4′-daps--NaN"] | [] | [] | []
ic900390y | [Zn 2 (cht)(H 2 O) 3 ] n 3 nH 2 O (2). Zn(NO 3 ) 2 3 6H 2 O (0.2952 g), cyclohexane-1,2,4,5-tetracarboxylic acid (0.1317 g), and sodium hydroxide (0.0774 g) in a molar ratio of 2:1:4 and distilled water (7.8252 g) were mixed in a vial, and the mixture was shaken in an ultrasonic bath for 10 min. The initial pH was 5.50. The vessel was then sealed and heated at 120 °C for 68 h. The autoclave was subsequently allowed to cool to room temperature. After washing with distilled water and ethanol, plate-shaped transparent colorless crystals were obtained (0.1285 g, 56% yield).[Cd 2 (cht)(H 2 O) 5 ] n 3 2nH 2 O (3). Cd(NO 3 ) 2 3 4H 2 O (0.3165 g), cyclohexane-1,2,4,5-tetra-carboxylic acid (0.1316 g), and sodium hydroxide (0.0978 g) in a molar ratio of 2:1:5 and distilled water (8.0897 g) were mixed in a vial, and the mixture was shaken in an ultrasonic bath for 10 min. The initial pH was 5.57. | [] | [] | ["Zn 2 (cht)(H 2 O) 3", "Cd 2 (cht)(H 2 O) 5"] | ["Zn(NO 3 ) 2 3 6H 2 O--0.2952 g", "Cd(NO 3 ) 2 3 4H 2 O--0.3165 g"] | ["sodium hydroxide--0.0774 g", "sodium hydroxide--0.0978 g"] | ["cyclohexane-1,2,4,5-tetracarboxylic acid--0.1317 g", "cyclohexane-1,2,4,5-tetra-carboxylic acid--0.1316 g"] | ["120 °C"] | ["68 h"] | ["distilled water--7.8252 g", "distilled water--8.0897 g"]
j.ica.2015.01.010 | 2.2.4. {[Zn(Htpim)(NO 3 )(H 2 O)](NO 3 )} 1 (4) A mixture of Htpim (20 mg) and Zn(NO 3 ) 2 6H 2 O (25 mg) was dissolved in 1 mL DMAC and 1 mL aqueous solution in the presence of 0.40 mL 14 mol/L nitric acid. The resultant solution was sealed in a glass autoclave and heated to 100 °C. After keeping in these conditions for 3 days, light yellow single crystals suitable for X-ray analysis were obtained after cooling to room temperature. Yield: 30% based on Htpim (10 mg). Elemental Anal. Calc. | [] | [] | ["{[Zn(Htpim)(NO 3 )(H 2 O)](NO 3 )} ?", "NaN"] | ["Zn(NO 3 ) 2 ?6H 2 O--25 mg"] | ["nitric acid--0.40 mL 14 mol/L"] | ["Htpim--20 mg"] | ["100 \nC"] | ["3 days"] | ["DMAC--1 mL", "aqueous solution--1 mL"]
ic049500+ | 1 H NMR (DMSO-d 6 ): 10.24 (s, 2H, NH); 8.77 (d, 3 J HH ) 6 Hz, 4H, H 2,6 py); 7.85 (d, 3 J HH ) 5 Hz, 4H, H 3,5 py); 7.67 (m, 2H, H 4,5 Ph); 7.32 (m, 2H, H 3,6 Ph); 13 C NMR: δ ) 164.07 (C(O)), 150.32 (C 2,6 py) 141.52 (C 4 py) 131.10 (C 1,2 Ph), 126.22 (C 3,6 Ph) 1295.91 (C 4,5 Ph), 121.50 (C 3,5 py).MS: m/z Calcd: 318.1116, Found: 318.1122.1,2-C 6 H 4 (C(O)NHCH 2 -4-C 5 H 4 N) 2 ,2. NaH (0.180 g, 7.50 mmol) was added to a solution of 4-aminomethylpyridine (0.76 mL, 7.50 mmol) in tetrahydrofuran (30 mL) and the mixture was stirred for 30 min. The mixture was then cooled in a dry ice/acetone bath and a solution of phthaloyl dichloride (0.36 mL, 2.5 mmol) in tetradydrofuran (5 mL) was added dropwise over 15 min. The reaction mixture was allowed to warm to room temperature and then was stirred for 5 h. The crude product was collected by filtration, redissolved in CH 2 Cl 2 and concentrated to 5 mL. Hexanes (20 mL) were added and the product, which precipitated out of solution, was collected by filtration. Yield 0.450 g, 52%. IR (KBr): ν(NH) 3231 cm -1 , ν(CH) 3069 cm -1 , ν(CH 2 ) 2932, 2894 cm -1 , ν(CdO) 1704, 1632 cm -1 .1 H NMR (DMSO-d 6 ): 8.94 (t, 3 J HH ) 6 Hz, 2H, NH); 8.45 (d, 3 J HH ) 6 Hz, 4H, H 2,6 py); 7.57 (m, 2H, H 4,5 Ph); 7.53 (m, 2H, H 3,6 Ph); 7.37 (d, 3 J HH ) 5 Hz, 4H, H 3,5 py); 4.43 (d, 3 J HH ) 6 Hz, 4H, CH 2 ); 13 C NMR: δ ) 168.48 (C(O)), 149.32 (C 2,6 py) 148.45 (C 4 py) 136.18 (C 1,2 Ph), 129.56 (C 3,6 Ph) 127.63 (C 4,5 Ph), 122.12 (C 3,5 py) 41.54 (CH 2 ). MS: m/z Calcd: 346.1430, Found: 346.1423.1,2-C 6 H 4 (CH 2 C(O)NHCH 2 -4-C 5 H 4 N) 2 ,3. 1,2-phenylenediacetic acid (0.776 g, 4.00 mmol) was refluxed in thionyl chloride (10 mL) for 30 min. Excess thionyl chloride was removed under vacuum and the product was suspended in tetrahydrofuran (15 mL).The suspension was added dropwise to a tetrahydrofuran (30 mL) solution of 4-aminomethylpyridine (1.01 mL, 10 mmol,) and NaH (0.240 g, 10 mmol) that had been stirred for 1 h then cooled in a dry ice/acetone bath. The mixture was then allowed to warm to room temperature and was stirred for 3 h. Cold water was added to the reaction mixture and the product was collected by filtration and dried under vacuum. Yield 0.830 g, 55%. IR (KBr): ν(NH) 3313 cm -1 , ν(CH) 3081 cm -1 , ν(CH 2 ) 2924, 2855 cm -1 , ν(CdO) 1648 cm -1 .1 H NMR (DMSO-d 6 ): 8.63 (t, 3 J HH ) 6 Hz, 2H, NH); 8.45 (s, br, 4H, H 2,6 py); 7.25 (m, 2H, H 4,5 Ph); 7.20-7.17 (m, 6H, H 3,6 Ph, H 3,5 py); 4.28 (d, 3 J HH ) 6 Hz, 4H, NHCH 2 ); 3.65 (s, 4H, CH 2 C(O)); 13 C NMR: δ ) 170.65 (C(O)), 149.42 (C 2,6 py) 148.44 (C 4 py) 135.15 (C 1,2 Ph), 130.06 (C 3,6 Ph) 126.67 (C 4,5 Ph), 122.05 (C 3,5 py) 41.25 (NHCH 2 ) 39.61 (CH 2 C(O)). MS: m/z Calcd: 374.1742, Found: 374.1732.[{µ-1,2-C 6 H 4 (NHC(O)-4-C 5 H 4 N) 2 } 2 (HgCl 2 ) 2 ], 4a. HgCl 2 (0.0203 g, 0.075 mmol) was added to a solution of 1 (0.0238 g, 0.075 mmol) in CH 2 Cl 2 /methanol. After several minutes of stirring the complex precipitated out of solution as a white solid. The product was collected by filtration and dried under vacuum. Yield 0.0301 g, 68%. IR (KBr): ν(NH) 3269 cm -1 , ν(CH) 3059 cm -1 , ν(CdO) 1676 cm -1 .1 H NMR (CD 2 Cl 2 /methanol-d 3 ): 10.19 (s, 2H, NH); 8.69 (d, 3 J HH ) 5 Hz, 4H, H 2,6 py); 7.82 (d, 3 J HH ) 5 Hz, 4H, H 3,5 py); 7.61 (m, 2H, H 4,5 Ph); 7.34 (m, 2H, H 3,6 Ph). Anal. Calcd (%) for C 18 H 14 O 2 N 4 HgCl 2 ‚0.25 tetrahydrofuran: C: 39.66, H: 3.17, N: 8.81. Found: C: 39.75, H: 3.42, N: 8.76.[{µ-1,2-C 6 H 4 (NHC(O)-4-C 5 H 4 N) 2 } 2 (HgBr 2 ) 2 ], 4b. This was prepared similarly from HgBr 2 (0.0270 g, 0.075 mmol,) and 1 (0.0238 g, 0.075 mmol). Yield 0.0361 g, 71%. IR (KBr): ν(NH) 3347, 3269 cm -1 , ν(CH) 3055 cm -1 , ν(CdO) 1674 cm -1 .1 H NMR (CD 2 Cl 2 /methanol-d 3 ): 10.26 (s, 2H, NH); 8.67 (d, 3 J HH ) 5 Hz, 4H, H 2,6 py); 7.82 (d, 3 J HH ) 5 Hz, 4H, H 3,5 py); 7.60 (m, 2H, H 4,5 Ph); 7.33 (m, 2H, H 3,6 Ph). Anal. Calcd (%) for C 18 H 14 O 2 N 4 HgBr 2 : C: 31.85, H: 2.07, N: 8.25. Found: C: 32.19, H: 1.83, N: 8.21. | [] | [] | ["1,2-C 6 H 4 (C(O)NHCH 2 -4-C 5 H 4 N) 2", "{µ-1,2-C 6 H 4 (NHC(O)-4-C 5 H 4 N) 2 } 2 (HgCl 2 ) 2", "{µ-1,2-C 6 H 4 (NHC(O)-4-C 5 H 4 N) 2 } 2 (HgBr 2 ) 2"] | ["NaH--0.180 g, 7.50 mmol", "HgCl 2--0.0203 g, 0.075 mmol", "HgBr 2--0.0270 g, 0.075 mmol"] | [] | ["4-aminomethylpyridine--0.76 mL, 7.50 mmol", "4-aminomethylpyridine--1.01 mL, 10 mmol", "1--0.0238 g, 0.075 mmol", "1--0.0238 g, 0.075 mmol"] | [] | ["30 min", "5 h", "3 h"] | ["tetrahydrofuran--30 mL", "tetradydrofuran--5 mL", "thionyl chloride--10 mL", "tetrahydrofuran--15 mL", "CH 2 Cl 2 /methanol--N/A", "CH 2 Cl 2 /methanol--N/A"]
cg050458i | Synthesis of [Cd 2 (µ 2 -OH 2 )(2,6-pydc) 2 (bix)] n (2). A mixture of CdCl 2 ‚2H 2 O (0.1151 g, 0.5 mmol), 2,6-pydc (0.0905 g, 0.5 mmol), bix (0.1232 g, 0.5 mmol), NaOH (0.0410 g, 1.0 mmol), and H 2 O (3.5 mL) was heated at 160 °C for 3 days in an analogous to procedure to that for 1. After the reactant mixture was slowly cooled to room temperature, colorless crystals of 2 were obtained (yield 64% based on Cd). Anal. Calcd for C 28 H 22 Cd 2 N 6 O 9 : C 41.45, H 2.73, N 10.36. | [] | [] | ["[Cd 2 (µ 2 -OH 2 )(2,6-pydc) 2 (bix)] n", "C 28 H 22 Cd 2 N 6 O 9"] | ["CdCl 2 ‚2H 2 O--0.1151 g, 0.5 mmol"] | ["NaOH--0.0410 g, 1.0 mmol"] | ["2,6-pydc--0.0905 g, 0.5 mmol", "bix--0.1232 g, 0.5 mmol"] | ["160 °C"] | ["3 days"] | ["H 2 O--3.5 mL"]
j.poly.2012.04.014 | 2.1.1. Synthesis of 1 A warm solution of 4,4 0 -bpy (0.156 g, 1.0 mmol) in ethanol (10 mL) was added to a warm aqueous solution (10 mL) of Cu (NO 3 ) 2 3H 2 O (0.241 g, 1.0 mmol). Next, a warm aqueous solution (10 mL) containing NaOOCH (0.136 g, 2.0 mmol) and KClO 4 (0.138 g, 1.0 mmol) was added under continuous stirring. A few drops of HCOOH 98% were subsequently added to the reaction mixture. The resulting blue solution was allowed to stand unperturbed for the slow evaporation of the solvent at room temperature, producing blue crystals of 1 after a few days. Yield: 70%. A microcrystalline sample of compound 1 was prepared in the same manner. The purity and homogeneity were conﬁrmed by X-ray powder diffraction (see Fig. S1A). Elemental analysis (%) for C 34 H 44 Cl 2 Cu 3 N 6 O 24 (Fw = 1182.28 g mol 1 ) Anal. Calc: C, 34.54; H, 3.75; N, 7.11. Found: C, 34.56; H, 4.18; N, 7.33%. IR (cm 1 ): m as (COO) 1569, m s (COO) 1417, d(O–C–O) 643, m (ClO 4 ) 1104–1045. | [] | [] | ["C 34 H 44 Cl 2 Cu 3 N 6 O 24"] | ["Cu (NO 3 ) 2 3H 2 O--0.241 g, 1.0 mmol"] | ["NaOOCH--0.136 g, 2.0 mmol", "KClO 4--0.138 g, 1.0 mmol", "HCOOH 98%--few drops"] | ["4,4 0 -bpy--0.156 g, 1.0 mmol"] | [] | [] | ["ethanol--10 mL", "aqueous solution--10 mL"]
c1dt10153f | [Ni(bpy) 3 ] 2 [H 2 In 10 S 19 ]·bpy·2HEA·2H 2 O. (Mb-InS-2)(EA= ethanolamine). Analytically pure In powder (0.0057 g, 0.050 mmol), nickel powder (0.0029 g, 0.05 mmol), sulfur powder (0.0032 g, 0.1 mmol), and bpy (0.0234 g, 0.15 mmol) were mixed in an aqueous solution of 25% N-(2-aminoethyl)piperazine. The mixture was placed in a thick Pyrex tube (0.7 cm dia., 18 cm length). | [] | [] | ["[Ni(bpy) 3 ] 2 [H 2 In 10 S 19 ]·bpy·2HEA·2H 2 O", "Mb-InS-2"] | ["In powder--0.0057 g, 0.050 mmol", "nickel powder--0.0029 g, 0.05 mmol", "sulfur powder--0.0032 g, 0.1 mmol"] | [] | ["bpy--0.0234 g, 0.15 mmol"] | [] | [] | ["25% N-(2-aminoethyl)piperazine aqueous solution--NaN"]
c3ce42127a | Synthesis of [Co 2 (L)(H 2 O) 6 ]·4H 2 O (5) The procedure is similar to the crystal growth of H 4 L except that Fe(NO 3 ) 3 ·9H 2 O was replaced by Co(OAc) 2 ·4H 2 O. Some pink crystals were obtained. Yield: 40% (based on Co). Anal.calc. (%) for C 12 H 18 CoNO 9 (M r = 381.19): C, 38.01; H, 4.78; N, 3.69. Found: C, 38.13; H, 5.25; N, 3.81. FT-IR (KBr, cm −1 ): 3438(bs), 2924(mb, C–H), 2854(mb), 1652(bs), 1566(s), 1429(m), 1380(m), 1286(bs), 1105(w), 1018(s), 933(w), 810(s), 781(m) (Fig. S1†). | [] | [] | ["[Co 2 (L)(H 2 O) 6 ]\b4H 2 O", "C 12 H 18 CoNO 9"] | ["Co(OAc) 2 \b4H 2 O--NaN"] | [] | ["H 4 L--NaN"] | [] | [] | []
00958970903377287 | Found (%): C, 6.92; H, 0.65; N, 1.64; Cu, 3.64; W, 65.89. IR (KBr pellet (cm 1 )): 3436 (s), 3088 (w), 1610 (m), 1482 (s), 1401 (m), 1368 (w), 1232 (m), 1208 (m), 975 (s), 921 (s), 881 (s), 793 (s), 523 (m). | [] | [] | [] | [] | [] | [] | [] | [] | []
c0dt00796j | Synthesis of [MnCu(dmopba)(H 2 O) 3 ] n ·4nH 2 O(1). Single blue crystals of MnCu(dmopba)(H 2 O) 3 ·4H 2 O were obtained by slow diffusion using a H-shaped tube. Equimolar quantities (0.075 mmol) of [Me 4 N] 2 [Cu(dmopba)]·H 2 O and MnCl 2 ·4H 2 O were placed in each side of the tube and water was added slowly. After twenty days, at room temperature, the product was separated by ﬁltration and single crystals of 1 suitable for X-ray crystallography were obtained (14.4 mg, 37%). Anal. Calcd. for C 12 H 22 N 2 O 13 CuMn (520.79 g mol -1 ): C 26.67; H 4.26; N 5.38; Cu 12.20; Mn 10.55. Found C 25.13; H 4.10; N 5.31; Cu 12.80; Mn 752 ¦ Dalton Trans., 2011, 40, 746–754 This journal is © The Royal Society of Chemistry 2011 Published on 03 December 2010. Downloaded by St. Petersburg State University on 02/01/2014 21:22:08. View Article Online | [] | [] | ["[MnCu(dmopba)(H 2 O) 3 ] n ·4nH 2 O", "C 12 H 22 N 2 O 13 CuMn"] | ["MnCl 2 \n4H 2 O--NaN", "[Me 4 N] 2 [Cu(dmopba)]·H 2 O--NaN"] | [] | ["dmopba--NaN"] | ["room temperature"] | ["twenty days"] | ["water--NaN"]
s11224-007-9261-z | Synthesis of [Ag(sac)(pyz)] n Na(sac)2H 2 O (1 mmol, 0.241 g) dissolved in 5 mL distilled water was mixed with AgNO 3 (0.17 g, 1 mmol) dissolved in a mixture of water and 2-propanol (20 mL, 1:1) with stirring. The solution immediately became milky.The addition of 10 mL solution of pyz (0.08 g, 1 mmol) in methanol to the milky suspension resulted in a clear solution. The resulting solution was allowed to stand in darkness at room temperature. Colorless crystals of [Ag(sac)(pyz)] n were obtained after three days. Yield 84%. | [] | [] | ["[Ag(sac)(pyz)] n Na(sac)2H 2 O"] | ["Na(sac)--1 mmol, 0.241 g", "AgNO 3--0.17 g, 1 mmol"] | [] | ["pyz--0.08 g, 1 mmol"] | [] | ["3 days"] | ["distilled water--5 mL", "water--10 mL", "2-propanol--10 mL", "methanol--10 mL"]
j.jorganchem.2015.06.023 | Yield: 0.11 g (40%). Melting point: decomposes >300  C. IR(ʋ, cm 1 ): 3146(br.), 1618(m), 1582(m), 1534(m), 1465(m), 1409(s), 1358(w), 1289(w), 1238(s), 1208(m), 1146(w), 1098(w), 953(w), 820(s), 696(s), 629 (s).4.2.3. Synthesis of [PhBi(5-O 2 N-2-OH-C 6 H 3 CO 2 ) 2 (4,4 0 -bipy)]·EtOH, 3 BiPh 3 (0.146 g, 0.33 mmol) and 5-O 2 N-2-OH-C 6 H 3 CO 2 H (0.121 g, 0.66 mmol) were combined and stirred in 10.0 mL of ethanol at room temperature. The solution immediately turned yellow upon stirring and a precipitate was formed which was collected and analyzed as [PhBi(5-O 2 N-2-OH-C 6 H 3 CO 2 ) 2 ]$EtOH. Yield: 0.11 g (48%). Melting point: 257e260  C. Elemental Analysis (%): Found: C 38.77; H 2.30; N 4.09; Calc: C 37.9; H 2.72; N 4.02. | [] | [] | ["[PhBi(5-O 2 N-2-OH-C 6 H 3 CO 2 ) 2 (4,4 0 -bipy)]·EtOH", "3 BiPh 3", "5-O 2 N-2-OH-C 6 H 3 CO 2 H"] | ["BiPh 3--0.146 g, 0.33 mmol"] | [] | ["5-O 2 N-2-OH-C 6 H 3 CO 2 H--0.121 g, 0.66 mmol"] | [] | [] | ["ethanol--10.0 mL"]
c5ra10799g | Synthesis of [Nd(ndc) 1.5 (DMF) 2 ]$DMF$CH 3 OH$H 2 O (1) A mixture of Nd(NO 3 ) 3 $6H 2 O (0.0086 g, 0.02 mmol) and H 2 ndc (0.0065 g, 0.03 mmol) was dissolved in DMF (6 ml) at room temperature for several weeks. Colorless block-shaped crystals of 1 were collected by ltration in 39.22% yield (0.0058 g), and they were found to decay quickly aer exposure to air. Anal. calc. | [] | [] | ["[Nd(ndc) 1.5 (DMF) 2 ]$DMF$CH 3 OH$H 2 O", "NaN"] | ["Nd(NO 3 ) 3 $6H 2 O--0.0086 g, 0.02 mmol"] | [] | ["H 2 ndc--0.0065 g, 0.03 mmol"] | [] | ["several weeks"] | ["DMF--6 ml"]
j.poly.2007.05.037 | Anal. Calc. for C 31 H 19 N 4 O 6 CrS 6: C, 59.28; H, 3.03; N, 8.92; S, 5.10. Found: C, 59.35; H, 2.84; N, 8.97; S, 5.18%. IR (KBr, cm 1 ): 3078vw, 1608s, 1574m, 1517m, 1469s, 1426s, 1311m, 1167s, 1033s, 845m, 721m, 601m, 451m. | [] | [] | ["C 31 H 19 N 4 O 6 CrS 6"] | [] | [] | [] | [] | [] | []
c1ce05061c | Synthesis of compound 1 A mixture of H 2 nbpdc (0.040 g, 0.12 mmol), 50% Mn(NO 3 ) 2 aqueous (47 mL, 0.2 mmol), bip (0.038 g, 0.18 mmol), and H 2 O (5 mL) was prepared in a beaker, with a pH of 5.0. The mixture was then heated in a Teﬂon-lined autoclave at 160  C for 3 days, followed by slow cooling (5  Ch 1 ) to room temperature. The resulting mixture was washed with water, and colorless block crystals were collected and dried in air. Yield for 1: 35% (based on Mn). For 1: C 45.15, H 2.47, N 9.43; Found: C 45.50, H 2.29, N 9.49. IR (KBr, cm 1 ): 3603(m), 3457(w), 3111(w), 2934(w), 2865(w), 1975(w), 1624(s), 1582(s), 1530(s), 1405(s), 1342(s), 1090 (s), 917(m), 781(s). | [] | [] | ["compound 1"] | ["Mn(NO 3 ) 2 aqueous--47 mL, 0.2 mmol"] | [] | ["H 2 nbpdc--0.040 g, 0.12 mmol", "bip--0.038 g, 0.18 mmol"] | ["160 \nC"] | ["3 days"] | ["H 2 O--5 mL"]
chem.201204220 | Polymyxin B, Vancomycin, Trimethoprim and Amphotericin B were purchased from Sigma, MO, USA. All reactions requiring anhydrous conditions were conducted with oven dried glassware under an atmosphere of dry nitrogen using a vacuum/nitrogen line and Schlen k techniques. All glassware was dried at 120 8 C for approximately 24 h prior to use and allowed to cool under vacuum to minimize moisture content. The Schlenk assembly was purged of air and moisture under high vacuum and backfilled with nitrogen three times prior to use. Liquids and solutions of dissolved solids were transferred through rubber seals using an oven dried/ nitrogen purged syringe or cannula. Filtering of solutions was carried out through rubber seals using an oven dried/nitrog en purged cannula equipped with glass fibre microfilt ers (GF/A, circles 1 42.5 cm, Whatman) fixed with Teflon tape. All analytical samples of air-sensitive compounds were prepared using a high purity nitrogen recirculating dry box.General procedure, GP1: The sulfonic acid (R N -SO 3 H) (3 mmol, 3 equiv) and Ag 2 O (1.5 mmol, 1.5 equiv) were placed in a Schlenk-flask equipped with a magnetic stirrer and dried in vacuo for 4 h prior to use. Addition of dry THF (20 mL) resulted in a heterogeneous mixture which was allowed to stir for 2 h at room temperature (RT). The in situ formation of the silver salt of R N -SO 3 H was observed by colour change from dark brown (due to Ag 2 O) to pale brown. A solution of BiCl 3 (1 mmol, 1.0 equiv) in dry THF (10 mL) was transferred into the reaction mixture by cannula. Stirring over night at room temperature gave an ivory coloured solution (unless otherwise stated), due to the formation of AgCl and [BiACHTUNGTRENNUNG(O 3 S-R N ) 3 ] which both precipitated. The THF was removed by filtration and the ivory precipitate was washed with diethyl ether (3  10 mL), water (3 10 mL) and dried in vacuo. The solubility of the bismuthACHTUNGTRENNUNG(III) compound was tested and further treatment has been deACHTUNGTRENNUNGscribed for each synthesised complex.General procedure, GP2: All reagents were dried in vacuo at least 4 h prior to use. To a suspensio n of sulfonic acid (1.5 mmol, 3 equiv) in absolute THF (10 mL) at 78 8 C (ethanol–liquid nitrogen bath), a solution of [BiACHTUNGTRENNUNG(OtBu) 3 ] (0.5 mmol, 1 equiv) in absolute THF (5 mL) was added very slowly. The reaction mixture was allowed to warm to 40 8 C and this temperature was maintained for approximately 3 h before warming to room temperature overn ight. The solvent was removed by filtration with a filter cannula and the resulting precipitate washed with diethyl ether (3 10 mL). The residue was dried in vacuo to yield the tris-substituted bismuthACHTUNGTRENNUNG(III) product.[BiACHTUNGTRENNUNG(O 3 S-BAo) 3 ] (1): The general procedure GP1 was carried out with ortho-aminobenzenesulfonic acid and the reaction mixture was stirred for 16 h. The bismuth product was obtained by adding DMSO to the retrieved reaction mixture (AgCl and 1) to dissolve 1 which was filtered off. By addition of ethyl acetate (ca. 3 mL) compound 1 precipitated. | [] | [] | ["Polymyxin B", "Vancomycin", "Trimethoprim", "Amphotericin B", "R N -SO 3 H", "[BiACHTUNGTRENNUNG(O 3 S-R N ) 3 ]", "[BiACHTUNGTRENNUNG(OtBu) 3 ]", "[BiACHTUNGTRENNUNG(O 3 S-BAo) 3 ]"] | ["Ag 2 O--1.5 mmol, 1.5 equiv", "BiCl 3--1 mmol, 1.0 equiv"] | [] | ["R N -SO 3 H--3 mmol, 3 equiv", "[BiACHTUNGTRENNUNG(OtBu) 3 ]--0.5 mmol, 1 equiv", "ortho-aminobenzenesulfonic acid--not specified"] | ["room temperature", "78 8 C", "40 8 C"] | ["4 h", "2 h", "overnight", "3 h", "16 h"] | ["THF--20 mL", "THF--10 mL", "absolute THF--10 mL", "absolute THF--5 mL", "DMSO--not specified", "ethyl acetate--ca. 3 mL"]
j.ica.2012.10.013 | Anal. Calc. for C 26 H 22 Cl 2 Cu 2 N 8 O 6 : C, 42.13; H, 2.97; N, 15.12. Found: C, 41.98; H, 2.88; N, 15.02%. IR (KBr, cm 1 ): 1435 (pz m C @ N ), 1674 (–COO m C@O ), 1107 (pz m N@N ), 1253 (–COO m C–O ). UV–Vis (DMF): k max/nm = 372 and 644.2.4.3. Preparation of [Cu(L 0 2 )(ClO 4 )] n (3) A methanolic solution (10 ml) of Cu(ClO 4 ) 2 6H 2 O (0.740 g, 2 mmol) was added dropwise to a solution of L 2 (0.726 g, 2 mmol) in the same solvent (15 ml) taken in 1:1 M ratio with constant stirring for 2 h. It was left for slow evaporation at room temperature.After 2 weeks X-ray quality crystals of 3 were separated out and they were collected by usual technique. (Yield: 68.5%). Anal. Calc.for C 18 H 14 ClCuN 5 O 7 : C, 32.83; H, 3.78; N, 17.66. Found: C, 32.78; H, 3.74; N, 17.64%. IR (KBr, cm 1 ): 1441 (pz m C@N ), 1658 ( m C @ O of –COO), 1089 ( m of coordinated ClO 4  ), 1531 (py m C @ N ). UV–Vis (DMF): k max/nm = 373 and 706. | [] | ["2 weeks"] | ["[Cu(L 0 2 )(ClO 4 )] n", "C 18 H 14 ClCuN 5 O 7"] | ["Cu(ClO 4 ) 2 ?6H 2 O--0.740 g, 2 mmol"] | [] | ["L 2--0.726 g, 2 mmol"] | [] | ["2 h"] | ["methanol--10 ml"]
jo000371y | IR (thin film), cm -1 : 1290 (vs), 1205 (vs, broad), 1159 (vs), 1113 (vs).Tris[4-(N,N,N′,N′-tetramethylphosphonodiamido)phenyl]phosphine (3). To a suspension of red phosphorus (0.469 g, 15.1 mmol) in liquid ammonia (ca. 100 mL) was introduced lithium metal (0.315 g, 45.4 mmol). To the resulting deep blue mixture was addeddropwise a solution of tert-butyl alcohol (1.122 g, 15.14 mmol) in THF (20 mL) over the course of 1 h. A yellow-orange suspension resulted, to which a solution of 1 (5.222 g, 22.70 mmol) inTHF (20 mL) was added dropwiseover several minutes.The reactionmixture was stirred overnight at roomtemperature, allowing the ammonia to evaporate. The suspension was filtered under nitrogen,and the filtrate was concentrated under oil-pump vacuum to give a sticky yellow foam. Trituration with etherhexane gave a yellow-tinged powder (5.08 g). The product is sufficiently pure to be used directly for hydrolysis to the acid or may be further purified by chromatography on silica gel using CHCl 3 as the eluant, followed by 2% MeOH-CHCl 3 , and collecting the component at R f 0.40 (10% MeOH-CHCl 3 ). | [] | [] | ["Tris[4-(N,N,N',N'-tetramethylphosphonodiamido)phenyl]phosphine (3)"] | [] | [] | ["red phosphorus--0.469 g, 15.1 mmol", "lithium metal--0.315 g, 45.4 mmol", "tert-butyl alcohol--1.122 g, 15.14 mmol", "1--5.222 g, 22.70 mmol"] | ["room temperature"] | ["overnight"] | ["liquid ammonia--ca. 100 mL", "THF--20 mL"]
cg801026y | Elemental analysis calcd for 1 C 17 H 21 NO 8 Cu (430.90): C, 47.38; H, 4.91; N, 3.25%. Found: C, 46.68; H, 5.07; N, 3.22%. IR (cm -1 ): 3416w, 2929m, 1659m, 1618m, 1563m, 1402s, 1100w, 762m, 694w.Synthesis of Cu(3,4′-bpdc)(H 2 O) · 2DMF · 4.5H 2 O (2). A mixture of 3,4′-bpdc (0.024 g, 0.1 mmol), Cu(NO 3 ) 2 · 2.5H 2 O (0.024 g, 0.1 mmol), DMF (7 mL), C 2 H 5 OH (1 mL), and H 2 O (1 mL) in a molar ratio of 1:1:905:171.6:555 was heated at 60 °C for 48 h in a Teﬂonlined stainless steel autoclave (15 mL). After cooling of the sample to room temperature, blue block crystals of 2 were obtained with the yield of 80% based on 3,4′-bpdc. Elemental analysis calcd for 2 C 20 H 33 N 2 O 11.5 Cu (549.03): C, 43.75; H, 6.06; N, 5.10%; Found: C, 43.67; H, 6.09; N, 5.16%. IR (cm -1 ): 3423w, 2929w, 1658m, 1621m, 1563m, 1400s, 1100w, 762m, 663w. | [] | [] | ["Cu(3,4′-bpdc)(H 2 O) · 2DMF · 4.5H 2 O", "C 20 H 33 N 2 O 11.5 Cu"] | ["Cu(NO 3 ) 2 \n2.5H 2 O--0.024 g, 0.1 mmol"] | [] | ["3,4′-bpdc--0.024 g, 0.1 mmol"] | ["60 \n°C"] | ["48 h"] | ["DMF--7 mL", "C 2 H 5 OH--1 mL", "H 2 O--1 mL"]
1521-3749(200207)628:7<1500::aid-zaac1500>3.0.co;2-x | Now we extended our studies with crown ethers to the extraction of ternary alloys [20]. Here we report the syn | [] | [] | [] | [] | [] | [] | [] | [] | []
cg301106g | Anal. calcd (%) for C 28 H 44 Cu 5 I 3 N 8 S 4 W: C 22.4, H 3.0, N 7.5; found: C 23.0, H 2.8, N 7.8.Preparation of [(WS 4 Cu 3 I) 2 (bbd) 3 ] n ·n(DMF), 2. CuI (0.08 g, 0.42 mmol) was added to a yellow solution of (NH 4 ) 2 [WS 4 ] (0.05 g, 0.14 mmol) in DMF (15 mL). After stirring for ca. 15 min, bbd (0.07 g, 0.28 mmol) was added to this solution, which was stirred for another 10 min at room temperature and ﬁltered. Yellow-orange crystals of 2 were obtained by a method similar to that for complex 1 (0.09 g, 73% based on W). Anal. calcd (%) for C 21 H 33 Cu 3 IN 6 S 4 W·0.5C 3 H 7 NO: C 26.1, H 3.5, N 8.8; found: C 26.4, H 3.3, N 8.7. | [] | [] | ["[(WS 4 Cu 3 I) 2 (bbd) 3 ] n ·n(DMF)", "C 28 H 44 Cu 5 I 3 N 8 S 4 W"] | ["CuI--0.08 g, 0.42 mmol", "(NH 4 ) 2 [WS 4 ]--0.05 g, 0.14 mmol"] | [] | ["bbd--0.07 g, 0.28 mmol"] | [] | [] | ["DMF--15 mL"]
b9nj00456d | Nd[L(H 2 O) 2 ]2H 2 O (3). The procedure was the same as that for 1 except that CeCl 3 6H 2 O was replaced by NdCl 3 6H 2 O (0.36 g, 1 mmol). Purple blocks of 3 were obtained and washed with water. Yield: 52.5% (based on Nd). C 7 H 19 NO 9 PNd (436.44): calc. C 19.25, H 4.35, N 3.21, P 7.10, Nd 33.05; found C 19.21, H 4.41, N 3.15, P 7.18, Nd 33.12%. IR (KBr) data: 3365 (s), 1649 (w), 1533 (m), 1442 (m), 1143 (m), 1041 (m), 995 (m), 769 (w), 665 (w), 607 (w), 511 (w), 464 (w) cm 1 . | [] | [] | ["Nd[L(H 2 O) 2 ]2H 2 O", "C 7 H 19 NO 9 PNd"] | ["NdCl 3 6H 2 O--0.36 g, 1 mmol"] | [] | [] | [] | [] | []
ncomms14212 | Synthesis of bulk MFM-300(V III )-solv. A mixture of VCl 3 (0.40 g, 2.55 mmol) in deionized water (10.0 ml) (degassed previously under Ar for 0.5 h), biphenyl-3,3 0 ,5,5 0 -tetracarboxylic acid (0.14 g, 0.42 mmol) and hydrochloric acid (0.3 M. 2.0 ml) was transferred into a 45-ml Teﬂon lined autoclave, which was then charged with Ar and sealed. The reaction was heated at 210 °C for 3 days to produce MFM-300(V III )-solv as a green microcrystalline powder (90% yield). This was soaked in fresh DMF overnight, and collected by ﬁltration and stored under acetone. | [] | [] | ["MFM-300(V III )-solv"] | ["VCl 3--0.40 g, 2.55 mmol"] | [] | ["biphenyl-3,3 0 ,5,5 0 -tetracarboxylic acid--0.14 g, 0.42 mmol"] | ["210 \nC"] | ["3 days"] | ["deionized water--10.0 ml", "hydrochloric acid--0.3 M, 2.0 ml", "DMF--fresh", "acetone--stored"]
cg100336g | Synthesis of Single Crystals of the Racemic Form of Ni 32 (Cl) 8 (OH) 24 (C 5 NO 3 H 6 ) 24 (C 10 H 8 N 2 ) 24 3 (H 2 O) 36 (OH) 8 (CH 3 OH) 12 , DL-1. | [] | [] | ["Ni 32 (Cl) 8 (OH) 24 (C 5 NO 3 H 6 ) 24 (C 10 H 8 N 2 ) 24 3 (H 2 O) 36 (OH) 8 (CH 3 OH) 12"] | [] | [] | [] | [] | [] | []
j.poly.2013.01.021 | M W = 1387.18 g mol 1 . M.p. > 250 °C. Anal. Calc. for C 63 H 37 F 12N 17 Cu 2 : C, 54.76; H, 2.69; F, 16.44; N, 17.16. Found: C, 54.66; H, 2.57; F, 16.79; N, 17.10%. IR ( m /cm 1 ): 3051 (w, py-CH, pz-CH); 2226 (w, CN), 1606 (m), 1591 (m), 1573 (m), 1537 (m), 1493 (m), 1476(m), 1452(s), 1434(m), (py-CC, pz-CC); 1256 (m), 1238 (s), 1139 (s), 1099 (s), (CF). | [] | [] | ["C 63 H 37 F 12N 17 Cu 2"] | [] | [] | [] | [] | [] | []
s11243-012-9588-1 | Preparation of {[Co(H 2 bna)(DMF) 2 (H 2 O) 2 ]DMF} n (1) A solution of Co(NO 3 ) 2 6H 2 O (0.0291 g, 0.05 mmol) and H 4 bna (0.0187 g, 0.05 mmol) in DMF/MeOH/H 2 O (4:1:1, 6 mL) was stirred for 20 min in air and then placed in a Parr Teﬂon-lined stainless steel vessel (15 mL). After addition of 0.1 M NaOH (0.3 mL), the vessel was sealed and heated at 80 °C for 72 h, then cooled to room temperature. Red crystals of 1 were collected by ﬁltration, washed with water, and dried in air (yield 45% based on Co). Anal. Calc. for C 31 H 37 N 3 O 11 Co (%): C, 54.4; H, 5.7; N, 6.5. Found: C, 54.2; H, 5.4; N, 6.1. IR data (KBr pellets, cm -1 ): 3,401(w), 2,932(w), 1,655(s), 1,573(m), 1,505(s), 1,460(s), 1,386(m), 1,340(s), 1,252(m), 1,114(m), 752 (w). | [] | [] | ["{[Co(H 2 bna)\n(DMF) 2 \n(H 2 O) 2 ]\nDMF} n", "C 31 H 37 N 3 O 11 Co"] | ["Co(NO 3 ) 2 \n6H 2 O--0.0291 g, 0.05 mmol"] | ["NaOH--0.3 mL"] | ["H 4 bna--0.0187 g, 0.05 mmol"] | ["80 °C"] | ["72 h"] | ["DMF/MeOH/H 2 O--6 mL"]
s2053229619001396 | 2. Experimental Commercially available solvents and chemicals were used without further puriﬁcation. All complexes were prepared under similar reaction conditions and crystals were obtained by slow evaporation from the mother solution.2.1. Synthesis and crystallization 2.1.1. Preparation of [Li(dca)(phen)(H 2 O)], 1.Asolutionof Li 2 CO 3 (0.073 g, 1.0 mmol) and dcaH (0.205 g, 1.0 mmol) in MeOH (15 ml) was reﬂuxed for 1 h, followed by the dropwise addition of a solution of phen (0.198 g, 1.0 mmol) in MeOH (2 ml). The resulting solution was stirred with gentle heating for 1 h. The solution was ﬁltered and the ﬁltrate left undisturbed at room temperature. Colourless crystals suitable for X-ray diffraction analysis formed within a week (yield: 0.308 g, 75%; m.p. 250–253  C). FT–IR (cm 1 ):  OH = 3668– 3050,  C O = 1665,  C C =1575(s),  C N = 1514. Analysis calculated (%) for C 20 H 15 Cl 2 LiN 2 O 3 : C 58.71, H 3.69, N 6.85; found: C 58.36, H 3.55, N 6.83. | [] | [] | ["C 20 H 15 Cl 2 LiN 2 O 3"] | ["Li 2 CO 3--0.073 g, 1.0 mmol"] | [] | ["dcaH--0.205 g, 1.0 mmol", "phen--0.198 g, 1.0 mmol"] | ["reflux", "room temperature"] | ["1 h", "1 h"] | ["MeOH--15 ml", "MeOH--2 ml"]
j.molstruc.2020.128613 | Found (%): C, 61.82; H, 3.98; N, 10.38. IR (KBr pellet, cm 1 ): 3400 (m), 1710 (m), 1673 (m), 1626 (m), 1575 (m), 1510 (s), 1398 (s), 1300 (m), 1190 (w), 990 (w), 913 (w), 875 (w), 770 (w), 740 (m), 585 (w), 535 (w). | [] | [] | [] | [] | [] | [] | [] | [] | []
c2ce26866c | Synthesis of [Co 4 (mel)(OH) 2 (H 2 O) 6 ]?H 2 O (3). A mixture of CoCl 2 ?6H 2 O (70 mg, 0.30 mmol), pyridine (0.50 mL, 0.60 mmol), mellitic acid (34 mg, 0.10 mmol), and H 2 O (9.0 mL) was heated in a stainless steel reactor with a Teflon liner at 180 uC for 24 h. After slow cooling, rosy-red block-like crystals of 3 (y30% yield) were harvested as the single phase.Synthesis of [Mn 4 (Hmel)(H 3 mel)(2,29-bpy) 4 (H 2 O) 8 ] (4). A mixture of MnCl 2 ?6H 2 O (42 mg, 0.20 mmol), 2,29 -bpy (31mg, 0.20 mmol), mellitic acid (18 mg, 0.05 mmol), and H 2 O (9.0 mL) was heated in a stainless steel reactor with a Teflon liner at 180 uC for 24 h and then was cooled slowly. Yellow block-like crystals of 4 (45% yield) were obtained as the single phase.Synthesis of [Mn 2 (H 2 mel)(1,10-phen) 2 (H 2 O) 2 ] (5). The same synthesis as for 4 but with 1,10-phen (36 mg, 0.20 mmol) instead of 2,29-bpy produced yellow-block crystals of 5 (y40% yield) as a pure phase.2.2 Characterization Elemental analyses for C, H, and N were conducted on a Costech EAS 4010 elemental analyzer (Table S1, ESI 3 ). FT-IR spectra of the freshly prepared compounds in crystalline form were recorded on a Bruker TENSOR-27 FT-IR spectrophotometer in ATR mode in the 4000–400 cm 21 range (Fig. S2, ESI 3 ). Powder X-ray diffraction was carried out on a Bruker D8 advance diffractometer using Cu Ka radiation (Fig. S3, ESI 3 ). | [] | [] | ["[Co 4 (mel)(OH) 2 (H 2 O) 6 ]?H 2 O", "[Mn 4 (Hmel)(H 3 mel)(2,29-bpy) 4 (H 2 O) 8 ]", "[Mn 2 (H 2 mel)(1,10-phen) 2 (H 2 O) 2 ]"] | ["CoCl 2 ?6H 2 O--70 mg, 0.30 mmol", "MnCl 2 ?6H 2 O--42 mg, 0.20 mmol"] | [] | ["pyridine--0.50 mL, 0.60 mmol", "mellitic acid--34 mg, 0.10 mmol", "2,29 -bpy--31mg, 0.20 mmol", "1,10-phen--36 mg, 0.20 mmol"] | ["180 uC", "180 uC", "180 uC"] | ["24 h", "24 h", "24 h"] | ["H 2 O--9.0 mL"]
cplu.201300063 | [Ag(Di-2-EtHexAm) 2 ][Tf 2 N]: [Ag(MeCN)][Tf 2 N] (0.722 g, 1.68 mmol) was added to Di-2-EtHexAm (0.811 g, 3.36 mmol) in CH 2 Cl 2 (20 mL) and the mixture was stirred at room temperature for 1 h. The solvent was removed on a rotary evaporator and dried on the vacuum line to give [Ag(Di-2-EtHexAm) 2 ][Tf 2 N] as an orange/lightbrown viscous liquid (1.45 g, 1.663 mmol, 99%). M.p. 13 8C; 1 H NMR (300 MHz, CDCl 3 ): d = 3.19 (s,1 H), 2.73 (s, 4 H), 1.61–1.38 (m, 2 H), 1.31–1.10 (m, 16H), 0.92–0.87 ppm (m, 12H); 13 C NMR (75 MHz, CDCl 3 ): d =119.8 (q, J=321 Hz), 56.1, 40.5, 30.7, 22.9, 23.1, 14.0, 9.7 ppm; IR: n ˜ = 3281 n(N-H), 2960 n(C-H), 2930, 2862, 1463, 1381, 1345 n a i.p.(SO 2 ), 1226, 1182 n a (CF 3 ), 1132 n s o.p.(SO 2 ), 1057 n a (SNS), 995, 941, 787 n(CS), 763, 739 d s (CF 3 ), 652 d(SNS), 615 d a o.p.(SO 2 ), 599, 570 d a (CF 3 ), 509 d a (CF 3 ), 428, 407 cm 1 w(SO 2 ); elemental analysis calcd (%) for C 34 H 74 AgF 6 N 3 O 4 S 2 : C 46.67, H 8.52; N 4.80; found: C 46.59, H 7.83, N 4.85.Table 4. Selected bond lengths, interatomic distances and angles in the crystal structures of [Ag(iso-BuAm) 2 ][Tf 2 N], [Ag( tBuAm) 2 ][Tf 2 N], [Ag(pip) 2 ][Tf 2 N], [Ag(en)][Tf 2 N], [Ag(en) 2 ][Tf 2 N] and [Ag 2 (en)Cl 2 ].Compound AgN [a] [] N-Ag-N [a] [8] Ag···N/O/ Cl [] [Ag(iso-BuAm) 2 ][Tf 2 N] 2.137(6) 177.5(2) Ag···N 2.998 [c] 2.129(6) Ag···O 3.059 [c] Ag···O 3.149 [c] [Ag(tBuAm) 2 ][Tf 2 N] 2.136(4) 176.46(14) Ag···O 3.226 2.152(4) Ag···O 3.271 [Ag(pip) 2 ][Tf 2 N] 2.141(2) 180 Ag···O 3.489 2.141(2) [b] Ag···O 3.489 [b] [Ag(en)][Tf 2 N] 2.144(3) 180 Ag···O 3.086 2.144(3) [b] Ag···N 3.162 Ag···O 3.280 [Ag(en) 2 ][Tf 2 N] 2.245(7) 75.6(2) 2.326(6) 96.8(2) 2.371(8) 102.9(2) 2.406(6) 111.6(2) 125.5(2) 131.3(2) 2.311(5) 76.3(2) 2.311(6) 107.2(2) 2.375(6) 111.5(2) 2.391(6) 113.6(2) 116.9(2) 121.7(2) [Ag 2 (en)Cl 2 ] 2.191(3) N-Ag-Cl 174.25(8) Ag···Cl 3.125 AgCl 2.4101(11) N-Ag-Ag 83.13(5) Ag···Cl 3.125 [b] AgAg 3.2377(4) Cl-Ag-Ag 100.01(2) Ag···Cl 3.365 Ag-Ag-Ag 111.97(2) [a] Unless stated. [b] Symmetry related to another. [c] Anion disordered so only half interaction on average. 2013 Wiley-VCH Verlag GmbH & Co. KGaA, Weinheim ChemPlusChem 2013, 78, 578 – 588 587 CHEMPLUSCHEM FULL PAPERS www.chempluschem.org [Ag(pip) 2 ][Tf 2 N]: [Ag(MeCN)][Tf 2 N] (0.934 g, 2.17 mmol) was added to pip (0.370 g, 4.35 mmol) in CH 2 Cl 2 (20 mL) and the mixture was stirred at room temperature for 1 h. The solvent was removed on a rotary evaporator and dried on the vacuum line to give [Ag(pip) 2 ][Tf 2 N] as a light-brown solid (1.186 g, 2.124 mmol, 98 %). M.p.1008C; 1 H NMR (300 MHz, CDCl 3 ): d= 3.85–3.80 (brm, 1H), 3.03 (4H), 1.73–1.64 ppm (m, 6 H); 13 C NMR (75 MHz, CDCl 3 ): d = 119.7 (q, J = 321 Hz), 50.4, 27.9, 23.8 ppm; IR: n ˜ =3301 and 3254 n(N-H), 2945 n(C-H), 2924, 2863, 1473, 1450, 1442, 1389, 1350 n a i.p.(SO 2 ), 1315, 1269, 1239, 1219, 1181 n a (CF 3 ), 1168, 1133 n s o.p.(SO 2 ), 1104, 1094, 1045 n a (SNS), 993, 960, 872, 851, 811, 786 n(CS), 761, 738 d s (CF 3 ), 612 d a o.p.(SO 2 ), 567 d a (CF 3 ), 512 d a (CF 3 ), 492, 444, 407 cm 1 w(SO 2 ); elemental analysis calcd (%) for C 12 H 22 AgF 6 N 3 O 4 S 2 : C 25.82, H 3.92; N 7.53; found: C 26.01, H 3.59, N 7.34.[Ag(en) 2 ][Tf 2 N]: [Ag(MeCN)][Tf 2 N] (1.016 g, 2.36 mmol) was added to en (0.284 g, 4.73 mmol) in CH 2 Cl 2 (20 mL) and the mixture was stirred at room temperature for 1 h. The solvent was removed on a rotary evaporator and dried on a vacuum line to give [Ag(en) 2 ][Tf 2 N] as a clear liquid (1.008 g, 1.983 mmol, 84 %). M.p. 218C; 1 H NMR (300 MHz, CDCl 3 ): d =2.79 (s, 4H), 1.93 ppm (s, 4H); 13 C NMR (75 MHz, CDCl 3 ): d = 117.8 (q, J = 321 Hz), 41.2 ppm; IR: n ˜ = 3371 and 3319 n(N-H), 2930 n(C-H), 2879, 1597, 1461, 1345 n a i.p.(SO 2 ), 1323, 1178 n a (CF 3 ), 1131 n s o.p.(SO 2 ), 1050 n a (SNS), 927, 789 n(CS), 764, 740 d s (CF 3 ), 652 d (SNS), 612 d a o.p.(SO 2 ), 600, 569 d a (CF 3 ), 509 cm 1 d a (CF 3 ); elemental analysis calcd (%) for C 6 H 16 AgF 6 N 5 O 4 S 2 : C 14.18, H 3.17; N 13.78; found: C 13.16, H 0.00, N 12.04.[Ag(en)][Tf 2 N]: [Ag(MeCN)][Tf 2 N] (1.259 g, 2.928 mmol) was added to en (0.176 g, 2.928 mmol) in CH 2 Cl 2 (20 mL) and the mixture was stirred at room temperature for 1 h. The solvent was removed on a rotary evaporator and dried on a vacuum line to give [Ag(en)][Tf 2 N] as a white solid (1.101 g, 2.456 mmol, 84%). M.p. 1718C; 1 H NMR (300 MHz, [D 6 ]DMSO): d =3.33 (s, 6H), 2.72 ppm (s, 2H); 13 C NMR (75 MHz, [D 6 ]DMSO): d = 119.5 (q, J = 321 Hz), 43.5 ppm; IR: n ˜ = 3348 and 3298 n(N-H), 2951 n(C-H), 2896, 1601, 1344 n a i.p.(SO 2 ), 1333, 1177 n a (CF 3 ), 1133 n s o.p.(SO 2 ), 1047 n a (SNS), 1018, 811, 789 n(CS), 764, 740 d s (CF 3 ), 601 d a o.p.(SO 2 ), 569 d a (CF 3 ), 513 d a (CF 3 ), 406 cm 1 ; elemental analysis calcd (%) for C 4 H 8 AgF 6 N 3 O 4 S 2 : C 10.72, H 1.80; N 9.38; found: C 10.88, H 1.30, N 9.40.Acknowledgements We acknowledge financial support by the FWO-Flanders (research community “Ionic Liquids” and research project G0B9613N) and by the IWT-Flanders (SBO project IWT 80031 “MAPIL”). We thank Danny Winant for his assistance with TGA measurements and Dirk Henot for performing CHN analyses. Support by IoLiTec (Heilbronn, Germany) and The Dow Chemical Company is also acknowledged.We also thank the Hercules Foundation for supporting the purchase of the diffractometer through project AKUL/09/ 0035.Keywords: alkylamines · ionic liquids · silver · structure elucidation · supramolecular chemistry [1] A. P. Abbott, K. J. McKenzie, Phys. Chem. Chem. Phys. 2006, 8, 4265.[2] F. Endres, ChemPhysChem 2002, 3, 144.[3] S. A. Forsyth, J. M. Pringle, D. R. MacFarlane, Aust. J. Chem. 2004, 57, 113.[4] C. L. Hussey, T. M. La her, Inorg. Chem. 1981, 20, 4201.[5] S. Schaltin, P. Nockemann, B. Thijs, K. Binnemans, J. Fransaer, Electrochem. Solid-State Lett. 2007, 10, D104.[6] S.-I. Hsiu, J.-F. Huang, I.-W. Sun, C.-H. Yuan, J. Shiea, Electrochim. Acta 2002, 47, 4367.[7] R. E. Del Sesto, T. M. McCleskey, A. K. Burrell, G. A. Baker, J. D. Thompson, B. L. Scott, J. S. Wilkes, P. Williams, Chem. Commun. 2008, 447.[8] R. J. C. Brown, P. J. Dyson, D. J. Ellis, T. Welton, Chem. Commun. 200 1, 1862.[9] Y. Qiao, J. Hu, H. Li, Y. Hu, B. Feng, Z. Hou, J. Electrochem. Soc. 2010, 157, F124 – F129.[10] N. R. Brooks, S. Schaltin, K. Van Hecke, L. Van Meervelt, K. Binnemans, J.Fransaer, Chem. Eur. J. 2011, 17, 5054.[11] S. Schaltin, N. R. Brooks, K. Binnemans, J. Fransaer, J. Electrochem. Soc.2011, 158, D21.[12] T. M. Anderson, D. Ingersoll, A. J. Rose, C. L. Staiger, J. C. Leonard, Dalton Trans. 2010, 39, 8609.[13] J. F. Huang, H. Luo, S. Dai, J. Electrochem. Soc. 2006, 153, J9.[14] H. M. A. Abood, A. P. Abbott, A. D. Ballantyne, K. S. Ryder, Chem.Commun. 2011, 47, 3523.[15] T. Vander Hoogerstraete, N. R. Brooks, B. Norberg, J. Wouters, K. Van Hecke, L. Van Meervelt, K. Binnemans, CrystEngComm 2012, 14, 4902.[16] S. Schaltin, N. R. Brooks , L. Stappers, K. Van Hecke, L. Van Meervelt, K.Binnemans, J. Fransaer, Phys. Chem. Chem. Phys. 2012, 14, 1706.[17] N. R. Brooks, S. Schaltin, K. Van Hecke, L. Van Meervelt, J. Fransaer, K.Binnemans, Dalton Trans. 2012, 41, 6902.[18] Modern Electroplating (Ed.: M. Schlesinger, M. Paunovic), Wiley, New York, 2000.[19] F. H. Allen, Acta Crystallogr. Sect. B 2002, 58, 380.[20] C. Wçlper, S. D. IbÇez, P. G. Jones, Z. Naturforsch. 2010, 65b, 1249.[21] G. Smith, J. H. Thomasson, J. M. White, Aust. J. Chem. 1999, 52, 317.[22] R. D. Shannon, Acta Crystallogr. Sect. A 1976, 32, 751.[23] C. Wçlper, M. D. P. Bastards, I. Dix, D. Kratzert, P. G. Jones, Z. Naturforsch. 2010, 65b, 647.[24] A. Basile, A. I. Bhatt, A. P. O’Mullane, S. K. Bhargava, Electrochim. Acta 2011, 56, 2895.[25] CrysAlisPro, Agilent Technologies, Yarnton, UK, 2011.[26] G. M. Sheldrick, Acta Crystallogr. Sect. A 2008, 64, 112.[27] A. V. Dolomanov, L. J. Bourhis, R. J. Gildea, J. A. K. Howard, H. Puschmann, J. Appl. Crystallogr. 2009, 42, 339.Received: February 23, 2013 Published online on May 6, 2013  2013 Wiley-VCH Verlag GmbH & Co. KGaA, Weinheim ChemPlusChem 2013, 78, 578 – 588 588 CHEMPLUSCHEM FULL PAPERS www.chempluschem.org | [] | [] | ["[Ag(Di-2-EtHexAm) 2 ][Tf 2 N]"] | ["[Ag(MeCN)][Tf 2 N]--0.722 g, 1.68 mmol"] | [] | ["Di-2-EtHexAm--0.811 g, 3.36 mmol"] | ["room temperature"] | ["1 h"] | ["CH 2 Cl 2--20 mL"]
ic1024586 | Synthesis of [Cu(μ-emsah) 2 ] n 3 0.5nH 2 O(2 3 0.5nH 2 O). The synthetic procedure was analogous to that of 1, except that ethylmethylketone (179 μL, 2.00 mmol) was used instead of acetone. | [] | [] | ["[Cu(μ-emsah) 2 ] n 3 0.5nH 2 O", "2 3 0.5nH 2 O"] | [] | [] | ["ethylmethylketone--179 μL, 2.00 mmol"] | [] | [] | []
c7nj00500h | Complex 4 was synthesized by following the method given for complex 1 , using 4fluorophenylselenoacetic acid (0.466 g, 2.0 mmol), dry benzene (30 ml), sodium ethoxide (0.136 g, 2.0 mmol), di-nbutyltin dichloride (0.304 g, 1.0 mmol) as the substrates. The white solid was recrystallized from petroleum ether and transparent colourless crystals were formed. Yield: 52%. M.P.: 82-85 ℃ . Anal. Calc. for C 24 H 30 F 2 O 4 Se 2 Sn: C 41.35, H 4.34%; Found: C 41.56, H 4.59%. IR (KBr, cm -1 ): ν as (COO), 1584; ν s (COO), 1412; [Δ ν = ν as (COO)ν s (COO), 172]; ν(O-Sn-O), 628; ν(Sn-C), 543; ν(Sn-O) 506. 1 H NMR (CDCl 3 , ppm): δ 7.55-7.59, 6.96-7.00 (m, 8H, 2Ar-H), 3.53 (4H, -2SeCH 2 ), 1.18-1.60 (m, 12H, 2CH 2 CH 2 CH 2 ), 0.87 (t, 2 J Sn-H = 16Hz, 6H, 2CH 3 ). 13 C NMR (CDCl 3 , ppm): δ 180.9 (COO), 135.5, 123.8, 116.4, 116.4 (Ar-C), 29.7 (CH 2 -COO), 26.4, 25.3, 22.7, 13.6 (n-Bu). 119 Sn NMR (CDCl 3 , ppm): δ -117.6. 2.2.5 Synthesis of complexes 5-8 Complexes 5 8 bearing 4fluorophenylthioacetic acid with di and triorganotin substrates were synthesized successfully. The detailed syntheses of complexes 5 8 are similar to the complexes 1 4 . The corresponding information was listed in the supporting information. 2.3 X-ray Crystallography Single-crystal X-ray diffraction data were collected on a Bruker SMART-1000 CCD diffractometer with graphitemonochromated Mo Kα (λ = 0.71073 Å) radiation at room temperature. The data were integrated and corrected for Lorentz and polarization effects using SAINT. | [] | [] | ["Complex 4", "Complexes 5-8"] | [] | [] | ["4fluorophenylselenoacetic acid--0.466 g, 2.0 mmol", "sodium ethoxide--0.136 g, 2.0 mmol", "di-nbutyltin dichloride--0.304 g, 1.0 mmol"] | [] | [] | ["dry benzene--30 ml", "petroleum ether--NA"]
cg9010482 | A mixture of 4,4 0 -(2,2 0 -(butane-1,4-diyl)bis(1H-benzo[d]imidazole-2,1-diyl))bis(methylene)dibenzonitrile (26.03 g, 50 mmol) and KOH (11.20 g, 200 mmol) in H 2 O (200 mL) was stirred at 100 C for 15 h, and was cooled to room temperature. Then the mixture was adjusted to pH ≈ 5 with HCl (1.0 mol 3 L -1 ), and a white solid of 4,4 0 -(2,2 0 -(butane-1,4-diyl)b is(1H-benzo[d]imidazole-2, 1-diyl))bis(methylene)dibenzoic acid (H 2 L5) formed immediately, which was isolated by filtration in 57% yield after drying in air. Anal. Calcd for C 34 H 30 N 4 O 4 (558.62): C, 73.10; H, 5.41; N, 10.03. Found: C, 73.25; H, 5.48; N, 9.99%. MS(ESI) m/z 559[(M þ 1)] þ . | [] | [] | ["4,4'-(2,2'-(butane-1,4-diyl)bis(1H-benzo[d]imidazole-2,1-diyl))bis(methylene)dibenzoic acid"] | [] | ["KOH--11.20 g, 200 mmol", "HCl (1.0 mol L-1)--pH ≈ 5"] | ["4,4'-(2,2'-(butane-1,4-diyl)bis(1H-benzo[d]imidazole-2,1-diyl))bis(methylene)dibenzonitrile--26.03 g, 50 mmol"] | ["100 \nC"] | ["15 h"] | ["H2O--200 mL"]
d0dt02524k | H 2 L pu,OMe . To a solution of 3-(tert-butyl)-2-hydroxy-5methoxybenzaldehyde (812 mg, 3.90 mmol) in ethanol (4 mL) was added a solution of 2,5-dimethylhexane-2,5-diamine (280 mg, 1.94 mmol) in ethanol (4 mL). The solution was stirred and heated for reflux under air for 4 hours, forming an orange precipitate. After concentration to 2 mL, the solution is cooled in freezer overnight, filtered, washed with cold EtOH and dried in vacuum affording H 2 L pu,OMe as an orange powder (643 mg, 63%). MS (HRMS): m/z= 525.36 [M+1] + . 1 H NMR (CDCl 3 ): δ = 14.20 (s, 2H, OH); 8.27 (s, 2H, N=CH); 6.96 (d, 2H, aryl-H, 3.0 Hz); 6.60 (d, 2H, aryl-H, 3.0 Hz); 3.76 (s, 6H, O-CH 3 ); 1.63 (s, 4H, CH 2 ); 1.43 (s, 18H, tBu); 1.30 (s, 12H, tBu). 13 C NMR (CDCl 3 ): δ = 160.74; 155.46; 151.00; 137.07; 117.99; 111.58; 59.12; 55.84; 37.61; 34.98; 29.28; 27.16. Anal. Calcd for C 32 H 48 N 2 O 4 : C, 73.23; H, 9.24; N, 5.34. Found: C, 73.08; H, 9.34; N, 5.24. | [] | [] | ["H 2 L pu,OMe"] | [] | [] | ["3-(tert-butyl)-2-hydroxy-5methoxybenzaldehyde--812 mg, 3.90 mmol", "2,5-dimethylhexane-2,5-diamine--280 mg, 1.94 mmol"] | ["reflux"] | ["4 hours"] | ["ethanol--4 mL"]
c3ce40957k | The thionyl chloride (12.004 g, 101 mmol) was added dropwise to a chloroform solution (100 mL) of 1,2-bis(1′-hydroxy2′-ethoxy)benzene (4.000 g, 20 mmol) and pyridine (7.982 g, 101 mmol) at room temperature for 1 h. Then, the solution was stirred continually for 12 h at 70 °C. The mixture was cooled and washed with water (3× 100 mL). The organi c layer was dried over anhydrous MgSO 4 . After removing the chloroform, 1,2-bis(1′-chloro-2′-ethoxy)benzene was obtained as a pale yellow oil. | [] | [] | ["1,2-bis(1'-chloro-2'-ethoxy)benzene"] | [] | ["thionyl chloride--12.004 g, 101 mmol"] | ["1,2-bis(1'-hydroxy2'-ethoxy)benzene--4.000 g, 20 mmol", "pyridine--7.982 g, 101 mmol"] | ["room temperature", "70 °C"] | ["1 h", "12 h"] | ["chloroform--100 mL"]
ja305267m | 1131(s), 1091(w), 1060(s), 1012(w), 995(w), 951(s), 856(w), 810(w), 724(w), 662(w) cm −1 .Anal. Calcd for Zn(C 12 H 8 N 4 O)(C 3 H 7 NO) 2 (CH 3 OH) (ZnBDP_OH)(M w = 467.8 g/mol): C, 48.78; H, 5.60; N, 17.96.Found: C, 48.63; H, 5.98; N, 18.29. IR (nujol): 3470(br), 1675(vs), 1575(s), 1354(w), 1254(s), 1223(w), 1170(w), 1141(w), 1125(w), 1102(w), 1058(s), 1013(w), 955(w), 867(w), 840(w), 814(w), 720(w), 663(w), 603(w) cm −1 . | [] | [] | ["Zn(C 12 H 8 N 4 O)(C 3 H 7 NO) 2 (CH 3 OH) (ZnBDP_OH)"] | [] | [] | [] | [] | [] | []
s0020-1693(99)00401-6 | White precipitates were collected on a Buchner funnel (Whatman No. 5), washed twice each with 100 ml water, 100 ml ethanol and 100 ml acetone, and dried in vacuo for 2 h. Colorless powder obtained in 0.85 g (95.9%) yield was light-stable, insoluble in most solvents, and explosive around 230°C when the sample is rapidly heated, i.e. at a rate of 4°C min −1 . (Note: no explosion occurred on slow heating at a rate of 1°C min −1 .) Anal. | [] | ["2 h"] | [] | [] | [] | [] | [] | [] | []
j.molstruc.2016.05.013 | 2.2. Synthesis of [Zn( m 3 -HL)(H 2 O)] n ·nH 2 O(1) Zn(NO 3 ) 2 $6H 2 O (0.089 g, 0.30 mmol), H 3 L (0.073 g, 0.30 mmol), and NaOH (0.024 g 0.60 mmol) were mixed in H 2 O (10 mL) with continuous stirring at room temperature for 15 min (the pH value of the obtained reaction mixture was ~5.0), and then sealed in a 25 mL Teﬂon-lined stainless steel vessel. This was heated at 160  C for 3 days, followed by cooling to room temperature at a rate of 10  C/h.Colorless block-shaped crystals of 1 were isolated manually, and washed with distilled water. Yield: 75.4 mg, 65% based on zinc(II) nitrate. Anal. Calcd (%) for C 14 H 11 ZnNO 8 : C, 43.49; H, 2.87; N, 3.62. | [] | [] | ["[Zn( m 3 -HL)(H 2 O)] n ·nH 2 O", "C 14 H 11 ZnNO 8"] | ["Zn(NO 3 ) 2 $6H 2 O--0.089 g, 0.30 mmol"] | ["NaOH--0.024 g, 0.60 mmol"] | ["H 3 L--0.073 g, 0.30 mmol"] | ["160  C"] | ["3 days"] | ["H 2 O--10 mL"]
c3nj00236e | Synthesis of {[Co 6 (l 3 -OH) 2 (IN) 4 (HCOO) 6 ]4DMF5H 2 O} n (1) AmixtureofCo(NO 3 ) 2 6H 2 O (58.2 mg, 0.2 mmol) and HIN (24.6 mg, 0.2 mmol) was treated in DMF (10 mL) and deionized H 2 O (two drops) under ultrasonic irradiation to produce a clear solution. The resulting mixture was sealed in a 25 mL Teflonlined reaction vessel, heated at 140 1C for 3 d, and slowly cooled to room temperature. Bright red block crystals of 1 were handpicked under a microscope and washed by DMF several times, yielding 32% based on HIN. Elemental analysis (%) for C 42 H 62 Co 6 N 8 O 31 (1528.58): calcd C 33.00, H 4.09, N 7.33; Found C 33.04, H 3.91, N 6.99. IR (KBr pellet, cm 1 ): 3297 s, 3215 s, 2970 w, 2897 w, 2345 w, 2312 w, 1589 vs, 1380 vs, 1225 w, 1061 w, 829 w, 771 m, 694 s. Two infrared bands of approximately equal intensity at 2970 and 2897 cm 1 are attributed to the C(QO)–H stretching vibration, which confirms the presence of disordered DMF molecules. | [] | [] | ["{[Co 6 (l 3 -OH) 2 (IN) 4 (HCOO) 6 ]4DMF5H 2 O} n", "C 42 H 62 Co 6 N 8 O 31"] | ["Co(NO 3 ) 2 6H 2 O--58.2 mg, 0.2 mmol"] | [] | ["HIN--24.6 mg, 0.2 mmol"] | ["140 1C"] | ["3 d"] | ["DMF--10 mL", "H 2 O--two drops"]
acs.inorgchem.5b00451 | Synthesis of (PBu 3 Me) 2 [NaCr(C 6 O 4 Br 2 ) 3 ](1). A solution of CrCl 3 · 6H 2 O (213 mg, 0.8 mmol) in H 2 O (5 mL) was added dropwise to an aqueous solution (50 mL) containing 715 mg (2.4 mmol) of H 2 C 6 O 4 Br 2 , 192 mg (4.8 mmol) of NaOH and 780 mg (2.4 mmol) of (PBu 3 Me)(CH 3 OSO 3 ). The resulting solution was heated at 60 °C for 30 min and then cooled to room temperature, resulting in the formation of a violet precipitate. This solution was extracted with three portions of CH 2 Cl 2 (50 mL each). The resulting deep-red lower CH 2 Cl 2 fractions were collected, and the solvent was removed by rotary evaporation . The obtained deep-red lacquer sol id was recrystallized with N,N-dimethylformamide (dmf) to aﬀord 1 as red elongated octahedral crystals after slow evaporation of the solvent (166 mg, yield 15%). Elemental Anal. Calcd for C 44 H 60 Br 6 O 12 P 2 CrNa (M w = 1397.31): C, 37.82; H, 4.33. Found: C, 37.88; H, 4.16. The elemental ratio estimated by electron probe microanalysis (EPMA): Br/P/Cr/Na = 6.0/2.1/1.0/0.9 agrees with the calculated one (6/2/1/ 1) from the proposed formula. FT-IR (ν max /cm −1 , KBr pellet): 3428(s), 3130(m), 2958(m), 2930(m), 2871(m), 1644(m), 1521(s), 1402(m), 1346(s), 1302(m), 985(m), 932(m), 809(m), 603(m), 559(m), 503(m), 408(m). The phase purity of this compound was conﬁrmed by powder X-ray diﬀraction analysis (see Supporting Information). | [] | [] | ["(PBu 3 Me) 2 [NaCr(C 6 O 4 Br 2 ) 3 ]"] | ["CrCl 3 · 6H 2 O--213 mg, 0.8 mmol", "NaOH--192 mg, 4.8 mmol", "(PBu 3 Me)(CH 3 OSO 3 )--780 mg, 2.4 mmol"] | [] | ["H 2 C 6 O 4 Br 2--715 mg, 2.4 mmol"] | ["60 °C"] | ["30 min"] | ["H 2 O--5 mL", "CH 2 Cl 2--50 mL each", "N,N-dimethylformamide (dmf)--not specified"]
acs.inorgchem.7b02974 | dried in air. Yield: 100 mg (70%). FT-IR (ν max ,cm −1 ): ν(CN) 2129 (s); ν(OH) 3566 (m), 3352 (m), 3200 (m); fdc: 1596 (s), 1557 (m), 1404 (m), 1384 (s), 1362 (s), 1224 (w), 1207 (w), 1170 (w), 1030 (m), 967 (w), 821 (w), 780 (s), 618 (w), 582 (w), 530 (w), 502 (w), 458 (w), 400 (m).Anal. Calcd for C 12 Gd 2 H 34 N 6 O 21 Re 6 Se 8 (n = 10): C, 5.41; H, 1.29; N, 3.16. Found: C, 5.60; H, 1.30; N, 3.15. EDS: Gd:Re:Se = 1.8:6.0:8.2. | [] | [] | ["C 12 Gd 2 H 34 N 6 O 21 Re 6 Se 8 (n = 10)"] | [] | [] | [] | [] | [] | []
cg301042y | Synthesis of the Phosphonic Acids. The N-phosphonoethyl-4carboxypyridinium chloride (H 3 L 1 ) was synthesized by modifying the procedure reported in the literature: 4a,b One gram of isonicotinic acid (8.1 mmol) was mixed with 15 mL of NH 3 0.54 M (8.1 mmol), and 3 g of diethyl-2-bromoethylphosphonate (12.1 mmol) was added to this solution. The mixture was heated at 90 °C for 6 days, and then 15 mL of 12 M HCl was added and the mixture was left reacting for another day. At the end of the reaction the solvent was evaporated under a vacuum and the residue was treated with isopropanol. A white solid precipitated and was ﬁltered. This solid was a mixture of NH 4 Cl and H 3 L 1 , for a total weight of 1.7 g. Titration of the solid with NaOH revealed that the amount of H 3 L 1 in this mixture was 70% (1.191 g). | [] | ["1 day"] | ["N-phosphonoethyl-4carboxypyridinium chloride (H 3 L 1)"] | [] | [] | ["isonicotinic acid--1g, 8.1 mmol", "diethyl-2-bromoethylphosphonate--3g, 12.1 mmol"] | ["90 \nC"] | ["6 days"] | ["NH 3 0.54 M--15 mL, 8.1 mmol", "12 M HCl--15 mL", "isopropanol--not specified"]
c9dt01237k | Zinc (S)-2-(1H-imidazol-1-yl)-3-methylbutanoate, {Zn[(S)L iPr ] 2 } n , 4b. Following the same procedure as 4a, but starting from Na[(S)-L iPr ] (500 mg, 2.63 mmol) and zinc(II) chloride (0.180 g, 1.31 mmol), 4b was obtained as a yellow solid (0.114 g, 23% yield). IR (cm −1 ): 3136 (w), 2967 (m), 1635 (vs), 1518 (m), 1469 (w), 1384 (s), 1238 (m), 1091 (m), 954 (w), 844 (w), 754 (m), 731 (w), 659 (m). Elemental Anal. Calc. for: C 16 H 22 N 4 O 4 Zn·2H 2 O: C, 44.10; H, 6.01; N, 12.86. Found: C, 44.64; H, 5.60; N, 12.82%. | [] | [] | ["{Zn[(S)L iPr ] 2 } n", "C 16 H 22 N 4 O 4 Zn·2H 2 O"] | ["zinc(II) chloride--0.180 g, 1.31 mmol"] | [] | ["Na[(S)-L iPr ]--500 mg, 2.63 mmol"] | [] | [] | []
s1070328417040078 | IR bands (ν, cm –1 ): 2968 m, 2220 s (−C≡N), 1570 s, 1539 s, 1385 s, 1332 s, 971 s, 695 s.Synthesis of complex II. The reaction procedure was carried out in the similar manner above, except that Cd(SCN) 2 (0.23 g, 1 mmol) was used instead of ZnI 2 . The yellow needle crystals of complex II suitable for single crystal X-ray diffraction were obtained. The yield was 0.51 g (72%). | [] | [] | ["complex II"] | ["Cd(SCN) 2--0.23 g, 1 mmol"] | [] | [] | [] | [] | []
c4dt02272f | Then, solid NH 4 PF 6 (37.8 mg, 0.232 mmol) was added to the above reaction solution. A red-purple precipitate immediately appeared and was collected (144 mg, 67%). Deep purple crystals of 3 suitable for X-ray diﬀraction were obtained by a mixed solution of DMF (5 ml), CH 3 CN (5 ml) and diethyl-ether (30 ml). Anal. Calcd Fe 2 C 38 H 30 N 8 O 2 PF 6 ·DMF·H 2 O: C, 50.33, H, 4.02; N, 12.88%. Found: C, 50.27; H, 4.00; N, 12.39%. | [] | [] | ["NH 4 PF 6"] | [] | [] | [] | [] | [] | []
c3ce42637h | Synthesis of [Co(2-pztz)(1,4-pda) 2 ] 2 [Co(H 2 O) 6 ]·2nH 2 O (4a) A mixture of CoCl 2 ·6H 2 O (0.50 mmol, 119.0 mg), 1,4-pda (0.25 mmol, 48.5 mg) and 2-pztz (0.25 mmol, 37 mg), dissolved in H 2 O (10.0 mL), was stirred for 30 min and the pH of the reaction mixture was adjusted to 5.4 by adding 5 M NaOH solution. The reaction mixture was placed in a 23 mL Teflon-lined stainless steel autoclave, sealed and heated at 130 °C for 96 h. The autoclave was allowed to cool to 30 °C for 48 h. Deep red block-shaped crystals of compound 4a were obtained in a 65.5% yield (based on Co). Anal. calcd for C 30 H 38 Co 3 N 12 O 16 (M r = 999.51): C, 36.05%; H, 3.83%; N, 16.81%. | ["30 °C"] | ["48 h"] | ["[Co(2-pztz)(1,4-pda) 2 ] 2 [Co(H 2 O) 6 ]·2nH 2 O", "C 30 H 38 Co 3 N 12 O 16"] | ["CoCl 2 ·6H 2 O--0.50 mmol, 119.0 mg"] | ["5 M NaOH solution--adjust pH to 5.4"] | ["1,4-pda--0.25 mmol, 48.5 mg", "2-pztz--0.25 mmol, 37 mg"] | ["130 °C"] | ["96 h"] | ["H 2 O--10.0 mL"]
j.ica.2007.09.041 | 2.3.2. [Ni(hmt)(NCO) 2 (H 2 O) 2 ] n (2) This complex was prepared following the exactly same procedure as described above for complex 1 with Ni(NO 3 ) 2 Æ 6H 2 O, NaNCO and hexamethylenetetramine taken in the proportion of 0.4362 g (1.5 mmol), 0.1969 g (3.03 mmol) and 0.2103 g (1.5 mmol), respectivel y. On slow cooling to ambient temperature pale green need le shaped single crystals were obtained with a yield of 87% based on nickel(II). Suitable crystals were later collected by mechanical isolation and washed with water–ethanol (2:1 v/v) mixed solvent, dried in an oven keeping them at 40 C for 10 min. Anal. Calc. for [C 8 H 16 NiN 6 O 4 ]: C, 30.13; H, 5.06; N, 26.35. Found: C, 30.16; H, 5.07; N, 26.32%. | ["40 \nC"] | ["10 min"] | ["[Ni(hmt)(NCO) 2 (H 2 O) 2 ] n", "[C 8 H 16 NiN 6 O 4 ]"] | ["Ni(NO 3 ) 2 Æ 6H 2 O--0.4362 g, 1.5 mmol"] | [] | ["NaNCO--0.1969 g, 3.03 mmol", "hexamethylenetetramine--0.2103 g, 1.5 mmol"] | [] | [] | []
b514757c | [Pt 2 (en) 2 (NHCO t Bu) 4 Ag 2 (4-C 5 H 4 NCO 2 )](ClO 4 )(7).Compound 7 was obtained by following a similar procedure to that used for the preparation of 1 using [Pt(en)(NHCO t Bu) 2 ], [4-C 6 NH 4 (CO 2 Ag)], and AgClO 4 in2:1:1ratio.Crystalssuitable for X-ray diffraction analysis were obtained by slow evaporation of its diluted NH 3 solution. Anal. Calcd for C 30 H 60 Ag 2 ClN 9 O 10 Pt 2 : C, 27.45; H, 4.61; N, 9.60. Found: C, 27.26; H, 4.83; N, 9.37. IR (KBr, cm −1 ): m 3396s, 3270s, 3203s, 3106s, 1600vs, 1546vs, 1484vs, 1456s, 1382vs, 1110vs, 894m, 780m, 683m, 622s. | [] | [] | ["[Pt 2 (en) 2 (NHCO t Bu) 4 Ag 2 (4-C 5 H 4 NCO 2 )](ClO 4 )(7)"] | ["[Pt(en)(NHCO t Bu) 2 ]--NaN", "[4-C 6 NH 4 (CO 2 Ag)]--NaN", "AgClO 4--NaN"] | [] | [] | [] | [] | ["NH 3 solution--NaN"]
ja305367j | Synthesis of Ho−TCA. A mixture of 4,4′,4″-tricarboxytriphenylamine (H 3 TCA; 94 mg, 0.25 mmol) and Ho(NO 3 ) 3 ·6H 2 O (459 mg, 1 mmol) were dissolved in 15 mL of mixed solvents of DMF and ethanol in a screw-capped vial. The resulting mixture was kept in an oven at 100 °C for 3 days. Yellow block-shaped crystals were obtained after ﬁltration. Yield: 70%. | [] | [] | [] | ["Ho(NO 3 ) 3 ·6H 2 O--459 mg, 1 mmol"] | [] | ["4,4′,4″-tricarboxytriphenylamine (H 3 TCA)--94 mg, 0.25 mmol"] | ["100 °C"] | ["3 days"] | ["DMF and ethanol--15 mL"]
ejic.200600039 | Preparation of La(H 2 L 1 )(H 2 O) (2): A mixture of La(OH) 3 (189.9 mg, 1.0 mmol) and H 5 L 1 (263.1 mg, 1.0 mmol) in 10 mL of distilled water was sealed into a bomb equipped with a Teflon liner (25 mL) and then heated at 150 °C for 4 days. The initial and final pH values of the resultant solution were 3.5 and 2.5, respectively. | [] | [] | ["La(H 2 L 1 )(H 2 O)", "La(H 2 L 1 )(H 2 O)"] | ["La(OH) 3--189.9 mg, 1.0 mmol"] | [] | ["H 5 L 1--263.1 mg, 1.0 mmol"] | ["150 \n°C"] | ["4 days"] | ["distilled water--10 mL"]
00958972.2010.521819 | 2.1.2. Synthesis of (enH 2 )[Gd III (egta)(H 2 O)] 2 E 6H 2 O (2). A procedure similar to that of 1 was followed except using H 4 egta ( ¼ ethyleneglycol-bis-(2-aminoethylether)N, N, N 0 , N 0 -tetraacetic acid) (A.R., Beijing SHLHT Science & Trade Co., Ltd., China) (1.9017 g, 5.0 mmol) (yield ¼ 73.25%). | [] | [] | ["(enH 2 )[Gd III (egta)(H 2 O)] 2 E 6H 2 O"] | [] | [] | ["H 4 egta--1.9017 g, 5.0 mmol"] | [] | [] | []
s0020-1693(03)00308-6 | 2.4. Syntheses of complexes 2.4.1. [CuCl 2 (GBOA)]×/2H 2 O An ethanolic solution (15 ml) of the ligand GBOA (0.5 mmol) was added to an ethanolic solution (5 ml) of CuCl 2 ×/2H 2 O (0.5 mmol). The resulting green colored solution was stirred for 1 h. An olive green product precipitated which was filtered, washed with small amounts of ethanol and air-dried. The product was recrystallised from hot ethanol and analysed for composition CuC 20 H 20 N 6 O 3 Cl 2 ×/2H 2 O. Yield: 200 mg (70%) Anal. Found (Calc.): C, 42.35 (42.67); H, 4.24 (4.27); N, 14.85 (14.93)%, l max nm (log o) (2:8 DMSO:CH 3 CN): 780 (1.93), 378 (2.77), 279 (4.10), 272 (4.14), m eff (BM): 1.82, E 1/2 (V): /0.574 V versus NHE. IR (cm 1 , KBr): 3258 (n N  H amide ), 1654 (amide I), 1542 (amide II), 1457(n C N  C C ). Crystals suitable for X-ray diffraction analysis were grown by dissolving the green complex in warm ethanol, layering it with acetone and leaving the solution for a few weeks to give green needles of the complex. | [] | [] | ["[CuCl 2 (GBOA)]×/2H 2 O", "CuC 20 H 20 N 6 O 3 Cl 2 ×/2H 2 O"] | ["CuCl 2 ×/2H 2 O--0.5 mmol"] | [] | ["GBOA--0.5 mmol"] | [] | ["1 h"] | ["ethanol--15 ml"]
ic102580a | Synthesis of the Complex [Cu 4 (N 3 ) 8 (L 3 ) 2 ] n (3). The rod-shaped black crystals of 3 were obtained in 24 h by a method similar to that described above for complex 2, using N,N-deen (1 mmol, 116 mg) instead of N,Ndmen. Isolated yield: 47%. Anal. Calcd for 3,C 24 H 38 N 30 Cu 4 : C, 28.80; H, 3.83; N, 41.98. Found: C, 28.72; H, 3.77; N, 41.81. IR (KBr, cm 1 ): 2030 and 2064 for the azido groups. | [] | [] | ["[Cu 4 (N 3 ) 8 (L 3 ) 2 ] n"] | [] | [] | ["N,N-deen--1 mmol, 116 mg"] | [] | ["24 h"] | []
c5ce00710k | Synthesis of ĳZnLĲbpp)]·7H 2 O (3) A mixture of ZnĲNO 3 ) 2 ·6H 2 O (0.0297 g, 0.1 mmol), H 2 L (0.0333 g, 0.1 mmol), bpp (0.0198 g, 0.1 mmol), DMF (8 mL) and H 2 O (2 mL) was placed in a Teflon reactor (20 mL) and heated at 80 °C for 3 days. After gradually cooling to room temperature at a rate of 10 °Ch −1 , large quantities of transparent block crystals were obtained, which were filtered off, washed with ethanol, and dried under ambient conditions.The yield of the reaction was 63% based on bpp. Anal. calcd.for C 33 H 27 ZnN 3 O 8 (%): C, 58.71; H, 4.03; N, 6.22. Found: C, 59.42; H, 4.08; N, 6.30. FT-IR (4000–600 cm −1 ): 3417 (w), 1671 (w), 1593 (s), 1376 (s), 1316 (m), 1014 (w), 782 (w). | [] | [] | ["ĳZnLĲbpp)]\b·7H 2 O", "C 33 H 27 ZnN 3 O 8"] | ["ZnĲNO 3 ) 2 \b6H 2 O--0.0297 g, 0.1 mmol"] | [] | ["H 2 L--0.0333 g, 0.1 mmol", "bpp--0.0198 g, 0.1 mmol"] | ["80 \bC"] | ["3 days"] | ["DMF--8 mL", "H 2 O--2 mL"]
om010014t | [3-(2,6-Diisopropylphenyl)-1-(2-pyridyl)imidazol-2ylidene]cuprous Bromide, 3. It was prepared as 1a from 0.10 g (0.26 mmol) of [3-(2,6-diisopropylphenyl)-1-(2-pyridyl)imidazolium] bromide and 0.04 g (0.26 mmol) of Cu 2 Oin dichloromethane (20 cm 3 ) by heating at 35 °C for 12 h. A white moderately air-sensitive powder formed. Yield: 65%. X-ray quality crystals were obtained by layering a saturated CDCl 3 solution with ether. Mp: 170 °C. Found: C 53.73, H 5.48, N 8.99. Cald for C 20 H 23 BrN 3 : C 53.52, H 5.16, N 9.36. The 1 H spectra in CD 2 Cl 2 at room temperature show broad peaks at δ1.1 [12H, (CH 3 ) 2 CH], 2.8 [2H, (CH 3 ) 2 CH)], 7.3, 7.4, and 8.0 (6H, aromatic).X-ray Crystallography. Cell dimensions and intensity data were collected at 150 K using a Nonius KappaCCD area detector diffractometer mounted at the window of a FR591 rotating anode generator operating at 50 kV, 90 mA, with a molybdenum target [λ(Mo KR) ) 0.71069 Å]. The crystal-todetector distance was 30 mm, and φ and ω scans with a κ offset were employed to access a complete set of unique reflections with a suitable redundancy. Data collection and processing were carried out using dirAx, 12 DENZO, 13 and maXus 14 run within the Nonius COLLECT 15 program. The crystals were mounted on a glass fiber with silicon grease. An empirical absorption correctionwas made by the SORTAV 16 method from symmetry-related measurements. The structures were solved by heavy-atom Patterson (1a, 1b) and direct methods (3) (SHELXS-97).17 Refinement was carried out by full-matrix (10) See footnote 10 in ref 7.(11) Brauer, G. Handbook of Preparative Inorganic Chemistry, 2nd ed; Academic Press: New York, 1965; Vol. 2, p 1011.(12) Duisenberg, A. J. M., J. Appl. Crystallogr. 1992, 25, 92.(13) Hooft, R. COLLECT; Nonius BV, 1998. Otwinowski, Z.; Minor, W. SCALEPACK, DENZO. Methods Enzymol. 1997, 276, 307.(14) Mackay, S.; Gilmore, C. J.; Edwards, C.; Tremayne, M.; Stuart, N.; Shankland, K. maXus: a computer program for the solution and refinement of crystal structures from diffraction data; University of Glasgow: Scotland, U.K., Nonius BV, Delft, The Netherlands, and MacScience Co. Ltd.: Yokohama, Japan, 1998.(15) Hooft, R, COLLECT, Nonius BV, 1998. Otwinowski, Z.; Minor, W. SCALEPACK, DENZO. Methods Enzymol. 1997, 276, 307.(16) (a) Blessing, R. H. SORTAV. Acta Crystallogr. Sect. A 1997, 51, 33. (b) Blessing, R. H. J. Appl. Crystallogr. 1997, 30, 421.(17) Sheldrick, G. M. SHELXS-97, Program for crystal structure solution; University of Go¨ttingen, 1997.2030 Organometallics, Vol. 20, No. 10, 2001 Tulloch et al. least-squares techniques(SHELXL-97).18 Non-hydrogen atoms were refined with anisotropic thermal parameters. Hydrogen atoms were included using a riding model.Acknowledgment. We thank the EPSRC and the university of Southampton for support and Dr. Robert P. Tooze for helpful discussions.Supporting Information Available: Complete tables of bond distances, bond angles, anisotropic thermal parameters, and fractional atomic coordinates for 1a, 1b, and 3. This material is available free of charge via the Internet at http://pubs.acs.org.OM010014T (18) Sheldrick, G. M. SHELXL-97, Program for crystal structure refinement; University of Go¨ttingen, 1997, Release 97-2.Carbene Copper(I) Complexes Organometallics, Vol. 20, No. 10, 2001 2031 | [] | [] | ["[3-(2,6-Diisopropylphenyl)-1-(2-pyridyl)imidazol-2ylidene]cuprous Bromide"] | ["Cu 2 O--0.04 g (0.26 mmol)"] | [] | ["[3-(2,6-diisopropylphenyl)-1-(2-pyridyl)imidazolium] bromide--0.10 g (0.26 mmol)"] | ["35 \n°C"] | ["12 h"] | ["dichloromethane--20 cm 3"]
chem.201302025 | A typical procedure for epoxidation of olefin: A mixture of catalyst CZJ-1 (0.005 mmol), styrene (0.1 mmol), and PhIO (0.15 mmol) in CH 3 CN (1.5 mL) was sealed in a small Teflon-lined screw-cap vial and stirred at room temperature for 6 h. The identity of the product was determined by analyzing aliquots of the bulk solution using GC-MS, and compared with the authentic samples analyzed under the same conditions, whereas the conversion and selectivity were obtained by GC analysis with a flame-ionization detector (FID) using a capillary SE-54 column. | [] | [] | [] | ["CZJ-1--0.005 mmol", "PhIO--0.15 mmol"] | [] | ["styrene--0.1 mmol"] | ["room temperature"] | ["6 h"] | ["CH 3 CN--1.5 mL"]
j.molstruc.2004.09.026 | 2.3. Synthesis of Tl(m-NO 2 C 6 H 4 SO 3 ) One gram (0.0019 mole) of Tl 2 SO 4 was dissolved in 25 ml water. In another beaker 0.8921 g (0.0038 mole) of sodium m-nitrobenzenesulfonate was dissolved in minimum amount of water. Both the solutions were mixed slowly. The white crystals appeared after 1 day, which were collected by drawing off the mother liquor and air-dried (quantitative yield). The newly synthesized complex salt is freely soluble in water and DMSO but insoluble in organic solvents like chloroform. The melting point of this novel salt is above 200 8C. Anal. Calcd for Tl(m-NO 2 C 6 H 4 SO 3 ) Tl, 50.31%; C, 17.73%; H, 0.98%; N, 3.44%. Found: Tl, 50.03%; C, 18.02%; H, 1.06%; N, 3.23%. | [] | [] | ["Tl(m-NO 2 C 6 H 4 SO 3)"] | ["Tl 2 SO 4--1 g (0.0019 mole)"] | [] | ["sodium m-nitrobenzenesulfonate--0.8921 g (0.0038 mole)"] | [] | ["1 day"] | ["water--25 ml"]
b718947h | Synthesis of {(NMe 2 H 2 ) 2 [Cd(bdc) 2 ]·2DMF} ∞ (4) 1,4-Benzenedicarboxylic acid (H 2 bdc) (0.501 g, 3.02 mmol) was dissolved in DMF (50 cm 3 ) at 115 ◦ C, and a solution containing Cd(NO 3 ) 2 ·4H 2 O (0.520 g, 1.69 mmol) and dimethylammonium chloride (0.080 g, 0.98 mmol) in DMF (10 cm 3 ) was added. The reaction mixture was stirred for 5 min, then stirring was stopped and the mixture maintained at 115 ◦ C for a further 5 h. Colourless crystals of 4 were separated by ﬁltration. Yield 0.27 g (24%). | [] | [] | ["{(NMe 2 H 2 ) 2 [Cd(bdc) 2 ]·2DMF} ∞"] | ["Cd(NO 3 ) 2 ·4H 2 O--0.520 g, 1.69 mmol"] | [] | ["1,4-Benzenedicarboxylic acid--0.501 g, 3.02 mmol", "dimethylammonium chloride--0.080 g, 0.98 mmol"] | ["115 \nC"] | ["5 h"] | ["DMF--50 cm 3"]
acs.organomet.8b00840 | was treated with chlorotrimethylsilane, Me 3 SiCl, to generate a completely anhydrous material. After stirring/standing, the volatiles were removed in vacuo, completely drying the material. The residue was then brought up in THF. Slow evaporation of the THF into a layer of polybutenes produced yellow crystals assigned as [AmCl(μ-Cl) 2 (THF) 2 ] n (1-Am).Although quantiﬁcation of the crystals was not possible, they were evenly spread over the bottom of the 7 mL vial, indicating that a good yield was obtained from the 5 mg of AmO 2 used. | [] | [] | ["[AmCl(μ-Cl) 2 (THF) 2 ] n (1-Am)"] | ["AmO 2--5 mg"] | ["chlorotrimethylsilane--Me 3 SiCl"] | [] | [] | [] | ["THF--THF"]
c1ce05520h | Procedure B: 13.3 mg (0.004 mmol) of ground crystals of 3a were added to a solution of AgNO 3 (2.5 mg, 0.015 mmol) in EtOH/water (1 : 1) (4 mL). The mixture was left to stand for 15 days at room temperature. Then the red solid was collected on a Hirsch funnel by ﬁltration, washed with EtOH and dried in air to give pure 4y (12.7 mg).Thermogravimetric analyses (TGA) The analyses were performed on compounds 1a, 2a–d, 3a, 4 and 5a. They show a weight loss of about 5% in the range 20–160  C (1a), 2–3% in the range 20–100  C(2a, 2b), 5% in the range 20– 170  C(2c, 2d), 5% in the range 20–70  C(3a, 4), 5% in the range 20–110 (5a) due to de-solvation processes. Compound 1a is stable up to 250  C, while network decomposition of 2a, 2b, 3a, 4 and 5a starts at different temperatures depending on the nature of the polymers (range 200–230  C). | [] | [] | ["3a", "4y"] | ["AgNO 3--2.5 mg, 0.015 mmol"] | [] | [] | [] | ["15 days"] | ["EtOH/water --1 : 1, 4 mL"]
j.jssc.2003.11.008 | for C 4 H 10 CoO 8 (%): C, 19.61; H, 4.11. Found: C, 19.58; H, 4.07.3.2. [Co 3 (H 2 O) 4 (OH) 2 (C 4 H 2 O 4 ) 2 ]  2H 2 O 2 A synthetic procedure analogous to 1 was used except that no imidazole was added. A rose-colored ﬁltrate (pH=5.46) was allowed to stand at 50  C and rosecolored crystals grew in a few hours. After the separation of the product, the pH value of the ﬁltrate was equal to 4.83. Yields: 35% based on the initial CoCl 2  6H 2 O input. Anal. Calc. for C 8 H 18 Co 3 O 16 (%): C, 17.57; H, 3.31. Found: C, 17.52; H, 3.29. | ["50 \nC"] | ["a few hours"] | ["[Co 3 (H 2 O) 4 (OH) 2 (C 4 H 2 O 4 ) 2 ] Æ 2H 2 O", "C 8 H 18 Co 3 O 16"] | [] | ["imidazole--NaN"] | [] | [] | [] | []
znb-2018-0197 | 4.2 Synthesis of {[Co(bipmo)(tbip)] ·3H 2 O} n (1) A mixture of Co(OAc) 2 ·4H 2 O (0.1mmol), bipmo (0.1mmol), and H 2 tbip (0.1 mmol) and H 2 O/MDF (3 mL/3 mL) was added to a 15mL Teflon-lined stainless steel reactor and heated at 95°C for 14 days, and then slowly cooled to room temperature. Blue block single crystals suitable for X-ray data collection were obtained by filtration, washed with H 2 O-EtOH (5:1), and air-dried. Yield: 87% (based on bipmo). – Anal. for C 31 H 32 CoN 4 O 8 : calcd. C 57.50, H 4.98, N 8.65; found C 57.32, H 4.79, N 8.86%. – IR (cm −1 ): 3134, 3142, 2964, 1660, 1606, 1552, 1523, 1496, 1431, 1367, 1307, 1255, 1184, 1116, 1064, 929, 848, 827, 763, 732, 671, 653, 617, 522. | [] | [] | ["{[Co(bipmo)(tbip)]\n ·\n3H 2 O} n", "C 31 H 32 CoN 4 O 8"] | ["Co(OAc) 2 \n·\n4H 2 O--0.1 mmol"] | [] | ["bipmo--0.1 mmol", "H 2 tbip--0.1 mmol"] | ["95°C"] | ["14 days"] | ["H 2 O/MDF--3 mL/3 mL"]
c5ce00341e | {[ZnĲpbda)Ĳ1,4-bib)]ĴH 2 O} n (5). A mixture of ZnSO 4 Ĵ7H 2 O (0.30 mmol, 88 mg), H 2 pbda (0.20 mmol, 52 mg), 1,4-bib (0.20 mmol, 44 mg) and NaOH (0.3 mmol, 12 mg) was added in 10 mL of distilled water and stirred at room temperature for 30 min, then the resulting mixture was sealed in a 25 mL Teflon-lined stainless steel vessel and heated at 170 °C for 3 days. After this, the reactant was cooled slowly to room temperature with a cooling rate of 5 °Ch −1 , giving colorless block-shaped crystals (0.052 g) in 60% yield (based on Zn). | [] | [] | ["{[ZnĲpbda)Ĳ1,4-bib)]ĴH 2 O} n", "NaN"] | ["ZnSO 4 Ĵ7H 2 O--0.30 mmol, 88 mg"] | ["NaOH--0.3 mmol, 12 mg"] | ["H 2 pbda--0.20 mmol, 52 mg", "1,4-bib--0.20 mmol, 44 mg"] | ["170 \nC"] | ["3 days"] | ["distilled water--10 mL"]
b004854m | N-(o-Chlorophenyl)-4,6-O-ethylidene-D-glucopyranosylamine (L Cl ). This compound was prepared by adopting the procedure given for L F , but using 4,6-EGP (0.41 g, 1.99 mmol), o-chloroaniline (0.21 ml, 2.00 mmol) and a catalytic amount of zinc chloride (0.006 g). Single crystals of the product suitable for X-ray diﬀraction study were grown by slow evaporation of the concentrated ethanolic solution.Synthesis of metal ion complexes Na–L COOH 1. To a solution of 0.36 g (1.10 mmol) HL COOH in 30 ml THF–methanol (5:1 v/v), solid sodium hydroxide 0.045 g (1.125 mmol) was added and allowed to stir at room temperature. After 24 h the stirring was stopped and the reaction mixture concentrated to about 4–5 mL under vacuum followed by addition of ether to precipitate the product. The product was isolated by ﬁltration, re-dissolved in methanol and precipitated using diethyl ether. | [] | [] | ["N-(o-Chlorophenyl)-4,6-O-ethylidene-D-glucopyranosylamine", "L Cl"] | [] | [] | [] | [] | [] | []
ejic.201300696 | {[Ag 2 (L) 2 ](ClO 4 ) 2 } ⬁ (2): Complex 2 was obtained following the procedure for 1, except that a mixed solvent of CH 3 CN and CH 3 OH (1:1, 5 mL) was used. Ligand L (29 mg, 0.1 mmol), AgClO 4 ·xH 2 O (26 mg, 0.1 mmol), yield 20.40 mg (41%). C 17 H 11 AgClN 3 O 6 (496.61): calcd. C 41.12, H 2.23, N 8.46; found C 40.88, H 2.43, N 8.53. IR (KBr): ν ˜ = 1675 (vs), 1594 (vs), 1415 (w), 1331 (vs), 1100 (w), 993 (w), 930 (w), 862 (m), 741 (m), 711 (s), 650 (w), 525 (m) cm –1 .{[Ag 2 (L) 2 ](NO 3 ) 2 } ⬁ (3): Light yellow crystals of 3 were obtained by the same synthetic procedure for 2 with AgNO 3 as a precursor in a mixed solvent, yield 24.31 mg (53 %). C 17 H 11 AgN 4 O 5 (459.17): calcd. C 44.47, H 2.41, N 12.20; found C 44.20, H 2.41, N 12.02.IR (KBr): ν ˜ = 1661 (vs), 1586 (s), 1467 (w), 1384 (s), 1316 (vs), 1246 (m), 1200 (m), 1175 (w), 1084 (m), 1030 (w), 997 (w), 974 (m), 927 (m), 847 (m), 805 (w), 746 (s), 700 (s), 675 (m), 644 (m) cm –1 . | [] | [] | ["{[Ag 2 (L) 2 ](ClO 4 ) 2 }", "{[Ag 2 (L) 2 ](NO 3 ) 2 }"] | ["AgClO 4 ·xH 2 O--26 mg, 0.1 mmol", "AgNO 3--not specified"] | [] | ["L--29 mg, 0.1 mmol"] | [] | [] | ["CH 3 CN--5 mL", "CH 3 OH--5 mL"]
j.ica.2008.03.109 | This was centrifuged and the solution removed. Methanol was then added and after stirring the suspension was again centrifuged and the solution removed. The operation was repeated several times to ensure washing of the compound. Finally, this was ﬁltrated and washed several times with methanol. Yield: 65–80%. Anal. Calc. | [] | [] | [] | [] | [] | [] | [] | [] | ["Methanol--not specified"]
mc2001v011n05abeh001472 | (R 1 =CF 3 ): mp 189–191 °C. 1 HNMR ([ 2 H 6 ]DMSO) d : 1.11 (s, 6H), 1.21 (s, 6H, 4,5-Me 2 ), 9.30 (s, NH), 10.4 (s, OH). 13 CNMR ([ 2 H 6 ]DMSO) d : 18.3, 22.2 (4,5-Me 2 ), 61.9 (C-4), 63.6 (=C–CN), 70.3 (C-5), 115.8 (C º N), 117.2 (q, CF 3 , J C–F 291 Hz), 162.8 (C-2), 173.8 (q, C=O, J C–F 32 Hz). IR (KBr, n /cm –1 ): 3400–3200, 2218 (C º N), 1620, 1547. Found (%): C, 47.7; H, 4.5; N, 14.8. Calc. for C 11 H 14 N 3 O 2 F 3 (%): C 47.7; H, 5.1; N, 15.2. | [] | [] | ["C 11 H 14 N 3 O 2 F 3"] | [] | [] | [] | [] | [] | []
cg501644z | [TbAg(C 6 N 2 O 4 H 2 ) 2 (H 2 O) 2 ]·2H 2 O (3). Yield: 47.6 mg, 70%. Anal.Calcd for C 12 H 12 N 4 O 12 AgTb (671.04): C, 21.48; H, 1.80; N, 8.35%.Found: C, 21.40; H, 1.83; N, 8.40%. IR (KBr, cm −1 ): 3520 (s), 1606 (s), 1548 (s), 1394 (s), 1366 (s), 1167 (w), 1125 (m), 842 (w), 748 (w).[DyAg(C 6 N 2 O 4 H 2 ) 2 (H 2 O) 2 ]·2H 2 O (4). Yield: 45.9 mg, 68%. Anal.Calcd for C 12 H 12 N 4 O 12 AgDy (674.63): C, 21.36; H, 1.79; N, 8.31%.Found: C, 21.33; H, 1.81; N, 8.45%. IR (KBr, cm −1 ): 3523 (s), 1607 (s), 1549 (s), 1394 (s), 1367 (s), 1166 (w), 1119 (m), 842 (w), 748 (w).[HoAg(C 6 N 2 O 4 H 2 ) 2 (H 2 O) 2 ]·2H 2 O (5). Yield: 46.0 mg, 68%. Anal.Calcd for C 12 H 12 N 4 O 12 AgHo (677.04): C, 21.29; H, 1.79; N, 8.28%.Found: C, 21.32; H, 1.81; N, 8.44%. IR (KBr, cm −1 ): 3518 (s), 1605 (s), 1549 (s), 1394 (s), 1367 (s), 1166 (w), 1119 (m), 842 (w), 748 (w).[ErAg(C 6 N 2 O 4 H 2 ) 2 (H 2 O) 2 ]·2H 2 O (6). Yield: 47.6 mg, 70%. Anal.Calcd for C 12 H 12 N 4 O 12 AgEr (679.37): C, 21.21; H, 1.78; N, 8.25%. | [] | [] | ["[TbAg(C 6 N 2 O 4 H 2 ) 2 (H 2 O) 2 ]·2H 2 O", "[DyAg(C 6 N 2 O 4 H 2 ) 2 (H 2 O) 2 ]·2H 2 O", "[HoAg(C 6 N 2 O 4 H 2 ) 2 (H 2 O) 2 ]·2H 2 O", "[ErAg(C 6 N 2 O 4 H 2 ) 2 (H 2 O) 2 ]·2H 2 O"] | ["Ag--NaN"] | [] | ["C 6 N 2 O 4 H 2--NaN"] | [] | [] | ["H 2 O--NaN"]
ic902091p | Synthesis of [Ag(4,4 0 -bpy)] 4 [4,4 0 -H 2 bpy][P 2 W 18 O 62 ] 3 4H 2 O (2). Complex 2 was prepared similar to 1, except that the pH value of the system was adjusted to about 1.5-2 with 2 M NaOH solution. Yellow sheet crystals suitable for X-ray analyses were obtained in about 31% yield based on Ag. Anal.Calcd for C 50 H 50 Ag 4 N 10 O 66 P 2 W 18 (5649.72): C, 10.63%; H, 0.89%; N, 2.48%; Ag, 7.64%; P, 1.10%; W, 58.57%. Found: C, 10.51%; H, 0.81%; N, 2.39%; Ag, 7.72%; P, 1.17%; W, 58.73%.Synthesis of [Ag 4 (4,4 0 -bpy) 4 ][H 2 P 2 W 18 O 62 ] 3 7H 2 O (3). Complex 3 was prepared similar to 1, except that the pH value of the system was adjusted to about 3-3.5 with 2 M NaOH solution.Yellow prism crystals suitable for X-ray analyses were obtained in about 35% yield based on Ag. Anal. Calcd for C 40 H 44 Ag 4N 8 O 67 P 2 W 18 (5527.02): C, 8.69%; H, 0.80%; N, 2.03%; Ag, 7.81%; P, 1.12%; W, 59.87%. Found: C, 8.57%; H, 0.72%; N, 1.97%; Ag, 7.96%; P, 1.20%; W, 60.01%.Synthesis of Na 8 [Ag 3 (4,4 0 -bpy) 3 ][PW 10 Ag 2 O 39 ] 3 6H 2 O (4).Complex 4 was prepared similar to 1, except that the pH value of the system was adjusted to about 5.5-6 with 2 M NaOH solution. Colorless prism crystals suitable for X-ray analyses were obtained in about 29% yield based on Ag. Anal. Calcd for C 30 H 36 Ag 5 N 6 Na 8 O 45 PW 10 (3793.39): C, 9.50%; H, 0.96%; N, 2.22%; Na, 4.85; Ag, 14.22%; P, 0.82%; W, 48.46%. Found: C, 9.39%; H, 0.90%; N, 2.12%; Na, 4.71; Ag, 14.31%; P, 0.89%; W, 48.62%. | [] | [] | ["[Ag(4,4 0 -bpy)] 4 [4,4 0 -H 2 bpy][P 2 W 18 O 62 ] 3 4H 2 O", "[Ag 4 (4,4 0 -bpy) 4 ][H 2 P 2 W 18 O 62 ] 3 7H 2 O", "Na 8 [Ag 3 (4,4 0 -bpy) 3 ][PW 10 Ag 2 O 39 ] 3 6H 2 O"] | ["AgNO 3--0.1138 g, 0.67 mmol"] | [] | ["4,4 0 -bpy--0.1046 g, 0.67 mmol", "4,4 0 -H 2 bpy--NaN", "H 2 P 2 W 18 O 62--NaN"] | [] | [] | ["H 2 O--12 mL"]
cg800827a | [Cu(en) 2 ][Co(C 5 O 5 ) 2 (H 2 O) 2 ] (2). To a 2.0 mL aqueous solution of CoCl 2 (6.5 mg, 0.05 mmol) was added a 2.0 mL of Na 2 C 5 O 5 (0.1 mmol). | [] | [] | ["[Cu(en) 2 ][Co(C 5 O 5 ) 2 (H 2 O) 2 ]"] | ["CoCl 2--6.5 mg, 0.05 mmol"] | [] | ["Na 2 C 5 O 5--0.1 mmol"] | [] | [] | ["water--2.0 mL"]
j.solidstatesciences.2004.11.003 | 2. Experimental Green plate-like crystals of [1] were hydrothermally prepared (autogenous pressure for 3 days) at 150 ◦ C from a mixture of 0.50 g Ni(OH) 2 (Alfa Aesar), 0.296 g trimesic acid [C 6 H 3 (CO 2 H) 3 , Aldrich], 1 g hydroﬂuoric acid (EMS, 48%) and 4 g deionized water. The ﬁnal product contained recrystallized trimesic acid along with some green crystals of [1]. Large, green crystals of [2] were prepared by reaction of 0.50 g Ni(OH) 2 (Alfa Aesar) and 0.729 g of the monosodium salt of 5-sulfoisophthalic acid (NaO 3 SC 6 H 3 1,3-(CO 2 H) 2 , Aldrich) in 1.0 g deionized water and 0.2 g hydroﬂuoric acid (EMS, 48%). This mixture was sealed in a Teﬂon-lined autoclave and then heated at 150 ◦ C for 2 days under autogenous pressure. | [] | [] | ["[1]", "[2]"] | ["Ni(OH) 2 (Alfa Aesar)--0.50 g", "Ni(OH) 2 (Alfa Aesar)--0.50 g"] | ["hydroﬂuoric acid (EMS, 48%)--1 g", "hydroﬂuoric acid (EMS, 48%)--0.2 g"] | ["trimesic acid [C 6 H 3 (CO 2 H) 3 , Aldrich]--0.296 g", "hydroﬂuoric acid (EMS, 48%)--1 g", "the monosodium salt of 5-sulfoisophthalic acid (NaO 3 SC 6 H 3 1,3-(CO 2 H) 2 , Aldrich)--0.729 g"] | ["150 \b0C", "150 \b0C"] | ["3 days", "2 days"] | ["deionized water--4 g", "deionized water--1.0 g"]
cm5045732 | Synthesis of DUT-74 [Cu 4 (mpbatb) 2 (bpta) 0.5 ]. To the washed crystals of DUT-71 was added 3,6-di(4-pyridyl)-1,2,4,5-tetrazine (bpta, 80 mg, 0.34 mmol) dissolved in a mixture of DMF and ethanol (1:1, 12 mL), and the mixture was heated at 80 °C for 7 days. After cooling to room temperature, the solvent was replaced with a fresh mixture of DMF and ethanol (1:1). | [] | [] | ["DUT-74 [Cu 4 (mpbatb) 2 (bpta) 0.5 ]"] | [] | [] | ["3,6-di(4-pyridyl)-1,2,4,5-tetrazine (bpta)--80 mg, 0.34 mmol"] | ["80 °C"] | ["7 days"] | ["DMF--12 mL", "ethanol--12 mL"]
s1387-1609(00)01219-6 | 2.2.2. [Cu 4 (apox) 2 (C 5 O 5 ) 2 ]·6 H 2 O (2) 0.25 mmol of potassium croconate (0.055 g dissolved in a minimum volume of warm water) was added to an aqueous solution (50 cm 3 ) containing 0.25 mmol of [Cu 2 (apox)](NO 3 ) 2 ·[0.066 g of [Cu(apox)] and 0.060 g of Cu(NO 3 ) 2 ·3H 2 O]. The addition of croconate is accompanied by a change of colour from blue to green. Green plates of 2 suitable for X-ray analysis were obtained from the remaining solution by slow evaporation at room temperature.The yield is ca 80 %. Anal. calcd. for Cu 4 C 26 H 44 N 8 O 20 : C, 29.9 %; H, 4.2 %; N, 10.7 %.Found: C, 30.0 %; H, 4.4 %; N, 11.0 %. | [] | [] | ["[Cu 4 (apox) 2 (C 5 O 5 ) 2 ]·6 H 2 O"] | ["Cu 2 (apox)](NO 3 ) 2--0.25 mmol", "Cu(apox)--0.066 g", "Cu(NO 3 ) 2 ·3H 2 O--0.060 g"] | [] | ["potassium croconate--0.055 g"] | [] | [] | ["warm water--minimum volume"]
j.poly.2019.114108 | 4.4. The synthesis method Complex 1: Add 0.047 g (0.25 mmol) of hydrazine to 16 mL CH 3 CN solution, stir for 2 min in a magnetic stirrer at room temperature, then add 0.64 g (0.25 mmol) Ni(CH 3 COO) 2 4H 2 O. | [] | [] | [] | ["Ni(CH 3 COO) 2 ?4H 2 O--0.64 g, 0.25 mmol"] | [] | ["hydrazine--0.047 g, 0.25 mmol"] | [] | [] | ["CH 3 CN solution--16 mL"]
b816059g | Synthesis of [L 1 2 Cd 2 (MeOH) 2 ]·2H 2 O(1). To a solution of ligand H 2 L 1 (0.053 g, 0.1 mmol) in ethanol (10 mL) was added a solution of Cd(OAc) 2 ·2H 2 O (0.027 g, 0.1 mmol) in ethanol (1 mL). | [] | [] | ["[L 1 2 Cd 2 (MeOH) 2 ]\b2H 2 O", "NaN"] | ["Cd(OAc) 2 \b2H 2 O--0.027 g, 0.1 mmol"] | [] | ["H 2 L 1--0.053 g, 0.1 mmol"] | [] | [] | ["ethanol--10 mL", "ethanol--1 mL"]
s1293-2558(02)00005-5 | In a typical synthesis, for I, 0.20 g of ZnO was dispersed in a mixture of 4 ml of THF and 3 ml of H 2 O. To this, 0.41 ml of hydrochloric acid (35%), 0.92 ml of phosphoric acid (88%) and 0.175 g of oxalic acid were added under constant stirring. Finally, 0.93 ml of DMDAP was added and mixture was homogenized for 30 min. at room temperature. The ﬁnal reaction mixture with the composition, ZnO : 2HCl : 3H 3 PO 4 : 3DMDAP : H 2 C 2 O 4 : (19.5THF + 66.6H 2 O) was sealed in a 23 ml PTFE-lined stainless steel autoclave and heated at different temperatures sequentially (75 ◦ Cfor6 days, 100 ◦ C for 3 days and ﬁnally 180 ◦ C for 24 h). The initial pH of the reaction mixture was ∼ 4 and the pH, after the reaction, did not show appreciable change. The resulting product contained large quantities of colorless plate-like crystals, was suction ﬁltered, washed with deionized water and dried at ambient conditions. For II, a mixture of the composition, ZnO : 2HCl : 2H 3 PO 4 : 4DMDAP : H 2 C 2 O 4 : (19.5THF+ 66.6H 2 O), was heated at 75 ◦ C for 72 h resulting in large quantities of colorless needle-like crystals. The initial pH of the reaction mixture was ∼ 6 and the ﬁnal pH after the reaction was ∼ 5. For III, a mixture of the composition, ZnO : 2HCl : 2H 3 PO 4 : 5DMDAP : H 2 C 2 O 4 : (19.5THF + 66.6H 2 O), was heated sequentially at different temperatures (75 ◦ C for 72 h and at 180 ◦ Cfor5days), resulting in large quantities of bundles of colorless ﬁbrous crystals. The inital pH of the reaction mixture was ∼ 7.5 and the ﬁnal pH after the reaction was ∼ 7. The yield of the product in each case was about 60% based on ZnO. Direct heating of the reaction mixture, in the case of III, resulted in condensed zinc phosphate phases. Attempts to prepare these in pure aqueous medium were also not successful. | [] | [] | ["I", "II", "III"] | ["ZnO--0.20 g"] | ["hydrochloric acid (35%)--0.41 ml", "phosphoric acid (88%)--0.92 ml", "oxalic acid--0.175 g", "DMDAP--0.93 ml"] | ["HCl--0.41 ml", "H 3 PO 4--0.92 ml", "DMDAP--0.93 ml", "H 2 C 2 O 4--0.175 g"] | ["75 \b0C", "100 \b0C", "180 \b0C", "75 \b0C", "180 \b0C"] | ["6 days", "3 days", "24 h", "72 h", "5 days"] | ["THF--4 ml", "H 2 O--3 ml"]
acs.inorgchem.6b03084 | Synthesis of [Cu II 2 (L 2 ) 4 (H 2 O) 2 ]·4CF 3 SO 3 ·4Me 2 CO (10). A 0.1 mmol portion (0.036 g) of L 2 and 0.1 mmol (0.037 g) of Cu(OTf) 2 ·H 2 O were dissolved in 15 mL of acetone with stirring to produce a turquoise solution. The solution was ﬁltered and then layered over nhexane in a 1/2 ratio to produce green needlelike crystals after a few hours. Selected IR peaks (cm −1 ): 1592 (w), 1504 (w), 1457 (m), 1279 (m), 1223 (s), 1158 (m), 1027 (s), 868 (w), 805 (m), 758 (w), 721 (w), 636 (s). Yield: 23% (based on Cu). Anal. Calcd for C 104 H 108 Cu 2 F 12 N 24 O 18 S 4 : C, 50.65; H, 4.42; N, 13.64. Found: C, 50.73; H, 4.36; N, 13.63. | [] | [] | ["[Cu II 2 (L 2 ) 4 (H 2 O) 2 ]·4CF 3 SO 3 ·4Me 2 CO"] | ["Cu(OTf) 2 ·H 2 O--0.1 mmol (0.037 g)"] | [] | ["L 2--0.1 mmol (0.036 g)"] | [] | [] | ["acetone--15 mL", "n-hexane--7.5 mL"]
s11243-010-9454-y | Preparation of (H 2 bpp)[Ni 2 (bpp) 2 (H 2 O) 4 (P 2 W 18 O 62 )]H 2 O 1 A mixture of K 6 [a-P 2 W 18 O 62 ]19H 2 O (0.06 mmol, 0.30 g), NiCl 2 2H 2 O (0.25 mmol, 0.03 g), bpp (0.2 mmol, 0.04 g) and H 2 O (8 mL) was adjusted to pH 6 with the addition of 1 M NaOH. The resulting cloudy solution was stirred for 20 min in air, then transferred to a Teﬂon-lined autoclave (15 mL), and kept at 160 °C for 5 days. After slow cooling to room temperature, black block-like crystals of 1 were isolated as the major phase (41% yield based on W). The crystals were manually selected for structure determination and further characterization. Anal. calcd. for C 39 H 54 N 6 Ni 2 O 67 P 2 W 18 1: C, 9.1; H, 1.1; N, 1.6%. Found: C, 9.2; H, 1.1; N, 1.7%. IR (KBr pellet, m/cm -1 ): 3,243 (br), 1,627 (s), 1,602 (w), 1,502 (w), 1,412 (m), 1,252 (w), 1,097 (vs), 1,080 (w), 950 (s), 902 (w), 789 (vs), and 762 (m). | [] | [] | ["(H 2 bpp)[Ni 2 (bpp) 2 (H 2 O) 4 (P 2 W 18 O 62 )]H 2 O 1", "C 39 H 54 N 6 Ni 2 O 67 P 2 W 18 1"] | ["NiCl 2 \n2H 2 O--0.25 mmol, 0.03 g"] | [] | ["bpp--0.2 mmol, 0.04 g"] | ["160 \n°C"] | ["5 days"] | ["H 2 O--8 mL"]
j.poly.2012.06.009 | 2.1. Synthesis of complex 1 A mixture of TCVazaH (50 mg, 0.228 mmol) and Cu(TfO) 2 (41.3 mg, 0.114 mmol) in DMF, upon standing over a period of two weeks at RT, afforded blue–green crystals (insoluble in any common organic solvent) (38.4 mg, 59%). IR (ATR, cm 1 ):  t ¼ 2213 (CN). Anal. Calc. for C 54 H 30 Cu 2 N 22 O 2 : C, 56.59; N, 26.89; H, 2.64. Found: C, 56.08; N, 26.58; H, 3.16%.2.2. Synthesis of network 2 Upon standing over a period of two months at RT, a mixture of TCVazaH (45.5 mg, 0.208 mmol) and CuCl 2 (35.4 mg, 0.208 mmol) in DMF afforded green–blue crystals (22.0 mg, 28%) which were found to be insoluble in any common solvent. IR (ATR, cm 1 ):  t ¼ 2210 (CN). Anal. Calc. C 63 H 46 Cl 2 Cu 3 N 25 O 5 : C, 50.62; N, 23.43; H, 3.10. Found: C, 49.71; N, 23.25; H, 3.66%.2.3. X-ray diffraction Data (Table 1) were collected on a Bruker SMART CCD diffractometer with Mo K a radiation. Both structures were solved using SHELXS -97 and reﬁned by full matrix least-squares on F 2 using SHELXL -97 with anisotropic thermal parameters for all non hydrogen atoms [65]. The hydrogen atoms were introduced at calculated positions and not reﬁned (riding model). | [] | [] | ["complex 1", "network 2"] | ["Cu(TfO) 2--41.3 mg, 0.114 mmol", "CuCl 2--35.4 mg, 0.208 mmol"] | [] | ["TCVazaH--50 mg, 0.228 mmol", "TCVazaH--45.5 mg, 0.208 mmol"] | [] | ["two weeks", "two months"] | ["DMF--not specified"]
s1600536806030595 | Experimental For the synthesis of (I), analytical grade reagents (99%) were employed. A mixture of NiCl 2 6H 2 O (0.5 mmol), KCN (0.5 mmol), pyrazine (1 mmol) and H 2 O (8 ml) was heated at 443 K for 2 d in a 25 ml Teﬂon-lined stainless steel autoclave, and then cooled to room temperature. Green crystals of (I) were obtained in a yield of 35%.Analysis calculated for C 5 H 4 N 3 Ni: C 36.41, H 2.43, N 25.49, Ni 35.61%; found: C 36.40, H 2.41, N 25.31, Ni 35.52%. | [] | [] | ["C 5 H 4 N 3 Ni"] | ["NiCl 2 ?6H 2 O--0.5 mmol"] | [] | ["KCN--0.5 mmol", "pyrazine--1 mmol"] | ["443 K"] | ["2 d"] | ["H 2 O--8 ml"]
cm020711r | at 100 °C (expt 10) and higher temperatures (expt 11).A structure very closely related to BING-7, at least compositionally, is Sn 2 (NH 4 ) 2 (C 2 O 4 ) 3 ‚3H 2 O, a layered tin oxalate. | [] | [] | ["Sn 2 (NH 4 ) 2 (C 2 O 4 ) 3 ‚3H 2 O"] | [] | [] | [] | ["100 °C"] | [] | []
ic049500+ | [{µ-1,2-C 6 H 4 (NHC(O)-4-C 5 H 4 N) 2 } 2 {Hg(O 2 CCF 3 ) 2 }], 4d. This was prepared similarly from Hg(O 2 CCF 3 ) 2 (0.0203 g, 0.075 mmol) and 1 (0.0238 g, 0.075 mmol). Yield 0.0301 g, 68%. IR (KBr): ν(NH) 3257 cm -1 , ν(CH) 3058 cm -1 , ν(CdO) 1670 cm -1 .1 H NMR (CD 2 Cl 2 /methanol-d 3 ): 8.57 (d, 3 J HH ) 5 Hz, 4H, H 2,6 py); 7.74 (d, 3 J HH ) 5 Hz, 4H, H 3,5 py); 7.49 (m, 2H, H 4,5 Ph); 7.22 (m, 2H, H 3,6 Ph). Anal. Calcd (%) for C 22 H 14 O 6 N 4 HgF 6 : C: 35.47, H: 1.89, N: 7.52. Found: C: 35.95, H: 2.15, N: 7.38. | [] | [] | ["{µ-1,2-C 6 H 4 (NHC(O)-4-C 5 H 4 N) 2 } 2 {Hg(O 2 CCF 3 ) 2 }", "C 22 H 14 O 6 N 4 HgF 6"] | ["Hg(O 2 CCF 3 ) 2--0.0203 g, 0.075 mmol"] | [] | ["1--0.0238 g, 0.075 mmol"] | [] | [] | []
24701556.2020.1835970 | Preparation and characterization for f[Cu 2 (BTC)(L)]0.25H 2 Og n (1) A mixture of Cu(NO 3 ) 2 3H 2 O (0.2 mmol, 49.8 mg), H 4 BTC (0.1 mmol, 23.4 mg), L (0.1 mmol, 42.2 mg), NaOH (0.4mmol, 16 mg), CH 3 CN (2 ml), and H 2 O (10 ml) was sealed in a 25 ml Teflon reactor, which was heated at 140  C for 3 days under autogenous pressure. 1 was obtained after the mixture was cooled to room temperature at a rate of 10  Ch 1 in about 34.6% yield based on L. Anal. Calcd. For C 128 H 146 Cu 8 N 16 O 33 : C, 52.20; H, 5.00; N, 7.61%; found: C, 52.35; H, 5.17; N, 7.92%. IR: 3216(m), 2932(m), 1615(s), 1502(s), 1416(s), 1393(m), 1344 (m), 1215(s), 835(s), 676(m). | [] | [] | ["f[Cu 2 (BTC)(L)]?0.25H 2 Og n", "C 128 H 146 Cu 8 N 16 O 33"] | ["Cu(NO 3 ) 2 ? 3H 2 O--0.2 mmol, 49.8 mg"] | ["NaOH--0.4mmol, 16 mg"] | ["H 4 BTC--0.1 mmol, 23.4 mg", "L--0.1 mmol, 42.2 mg"] | ["140 \nC"] | ["3 days"] | ["CH 3 CN--2 ml", "H 2 O--10 ml"]
c0ce00967a | Zn(OAc) 2 $2H 2 O (0.263 g, 1.2 mmol), bix (0.119 g, 0.5 mmol), and H 2 O (6 mL) was stirred for 0.5 h in air. The pH of the solution was adjusted to 5.1 with HCl (4 M), then the mixture was transferred to a 23 mL Teﬂon-lined autoclave and kept at 170  C for 6 days. After the sample was slowly cooled to room temperature, the black block crystals were isolated which were washed with deionized water, ﬁltered off and dried in air (40% yield based on Mo). Elemental analyses calc’d for C 56 H 60 Mo 9 ZnN 16 O 44 PV 5 (2875.70): C, 23.39; H, 2.10; N, 7.79; Mo, 30.03; Zn, 2.27; P, 1.08; V, 8.86%. Found: C, 23.47; H, 2.15; N, 7.68; Mo, 30.12; Zn, 2.21; P, 1.15; V, 8.77%. | [] | [] | ["Zn(OAc) 2 $2H 2 O"] | ["Zn(OAc) 2 $2H 2 O--0.263 g, 1.2 mmol"] | ["HCl (4 M)--adjust pH to 5.1"] | ["bix--0.119 g, 0.5 mmol"] | ["170 \nC"] | ["6 days"] | ["H 2 O--6 mL"]
b807063f | The reaction between Cu(NO 3 ) 2 ·3H 2 OandH 2 (5-abdc) gave two products, depending on solvent and temperature. Carrying out the reaction in DMF at 80 ◦ C or in a DMF-water mix at room temperature led to dark green crystals of [Cu 2 (5-abdc) 2 (DMF) 2 ] • (5), the structure of which was recently reported, 13 so will not be discussed in detail here. In contrast, when the reaction was carried out in DMF at room temperature or at 80 ◦ CinDMF-water, pale green needles were obtained. Unfortunately, it has not been possible to unambiguously characterise this product.The reaction between Cu(NO 3 ) 2 ·3H 2 OandH 2 (2-mbdc) in DMF-EtOH gave single crystals suitable for X-ray analysis, and these were characterised as [Cu 2 (2-mbdc) 2 (DMF) 2 ] • (6). In contrast to the reactions generating 1, 2 and 5, but in a similar manner to 4, compound 6 is formed at both room temperature and 80 ◦ C. | [] | [] | ["[Cu 2 (5-abdc) 2 (DMF) 2 ] • (5)", "[Cu 2 (2-mbdc) 2 (DMF) 2 ] • (6)"] | ["Cu(NO 3 ) 2 ·3H 2 O--not specified"] | [] | ["H 2 (5-abdc)--not specified", "H 2 (2-mbdc)--not specified"] | [] | [] | ["DMF--not specified", "DMF-water mix--not specified", "DMF-EtOH--not specified"]
j.ica.2017.06.067 | (H 2 O) 0.25 (1). A mixture of Zn(NO 3 ) 2 .6H 2 O (29.7 mg, 0.1mmol), H 2 L (18.9 mg, 0.05 mmol) and 4,4'-bpy (7.8 mg, 0.05 mmol) were dissolved in 12 mL of H 2 O-DMF-CH 3 CN (in 1:10:1 volume ratio) mixed solvent, and sealed in a Parr Teflon-lined stainless steel vessel (25 mL). The mixture was heated at 120 o C for 3 days. Upon cooled to room temperature at a rate of 5 o C /h, yellow lamellar crystals of 1 were collected in 58% yield (based on H 2 L ligand). IR (KBr, cm −1 ): 3445(m), 1592(vs), 1550(m), 1508(w), 1404(s), 1339(w), 1313(s), 1281(w), 1176(w), 1110(w), 1015(w), 850(w), 784(m), 753(w), 708(w), 678(w), 514(w). Calcd for C 25 H 16.5 N 3 O 6.25 Zn: C, 57.27; H, 3.17; N, 8.01. Found: C, 57.31; H, 3.21; N, 8.08. 2.2.2. Synthesis of [Cd 4 (L) 4 (4,4'-bpy) 2 ] . | [] | [] | ["(H 2 O) 0.25", "C 25 H 16.5 N 3 O 6.25 Zn"] | ["Zn(NO 3 ) 2 .6H 2 O--29.7 mg, 0.1mmol"] | [] | ["H 2 L--18.9 mg, 0.05 mmol", "4,4'-bpy--7.8 mg, 0.05 mmol"] | ["120 o C"] | ["3 days"] | ["H 2 O-DMF-CH 3 CN--12 mL"]
j.jssc.2008.12.025 | {[PrL(NO 3 ) 3 (H 2 O) 2 ]  CH 3 OH} n Yield 42%. Anal. found (%): C, 41.13; H, 4.36; N, 10.20; Pr, 14.53. Calcd for C 33 H 42 N 7 O 18 Pr (%): C, 41.05; H, 4.38; N, 10.15; Pr, 14.59. Major IR bands (KBr; n ,cm 1 ): 3352 (broad, m), 2924(m), 1611 (s, CQO), 1562 (s), 1483 (s), 1450 (s), 1309 (s), 1236 (s), 1110 (m), 1038 (m), 755 (m). [EuL(NO 3 ) 3 (H 2 O)] n Yield 48%. Anal. found (%): C, 41.43; H, 3.94; N, 10.53; Eu, 16.43. Calcd for C 32 H 36 EuN 7 O 16 (%): C, 41.48; H, 3.92; N, 10.58; Er, 16.40. Major IR bands (KBr; n ,cm 1 ): 1611 (s, CQO), 1589(w), 1569(w), 1446(s), 1394(w), 1276(w), 1230(s), 1215(s), 1146(s), 1108(s), 1088(vs), 996(w), 855(s), 842(s), 822(w), 772 (s), 750(w), 726(w), 637(s), 626(s), 577(s), 557(w), 527(w). | [] | [] | ["{[PrL(NO 3 ) 3 (H 2 O) 2 ] \nCH 3 OH} n", "C 33 H 42 N 7 O 18 Pr"] | ["PrL(NO 3 ) 3 (H 2 O) 2--NaN"] | [] | ["L--NaN"] | [] | [] | ["CH 3 OH--NaN"]
j.inoche.2011.05.028 | Crystalline products of 1 was hydrothermally prepared by reacting Cd(NO 3 ) 2 ·4H 2 O (0.1 mmol), H 4 dpstc (0.05 mmol), 2-dpe (0.1 mmol) and H 2 O (8 mL) at 120 °C [9], and characterized by elemental analysis, IR and single crystal X-ray diffraction [10], and the phase purity of the bulk sample was identiﬁed by powder X-ray diffraction (PXRD). | [] | [] | ["1"] | ["Cd(NO 3 ) 2 \n4H 2 O--0.1 mmol"] | [] | ["H 4 dpstc--0.05 mmol", "2-dpe--0.1 mmol"] | ["120 \nC"] | [] | ["H 2 O--8 mL"]
acs.inorgchem.8b02926 | Yield: 50% (based on H 3 cpic). Calcd for C 26 H 19 CuN 3 O 8 : C, 55.27; H, 3.39; N, 7.44. Found: C, 55.13; H, 3.36; N, 7.39. FTIR (KBr, cm −1 ): 3433m, 2925w, 1694w, 1602s, 1518w, 1433w, 1362s, 1270w, 1244w, 1128w, 1050w, 1023w, 945w, 841w, 801 w, 776w, 723w, 691w, 651w, 541w. | [] | [] | ["C 26 H 19 CuN 3 O 8"] | [] | [] | [] | [] | [] | []
15533174.2013.797461 | Synthesis of [Co(FA) (bib) (H 2 O) 2 ] n (2) Synthesis of 2 was similar to that of 1, but with bib (0.080 g, 0.2 mmol) in place of bix. Red crystals of 2 were obtained in 34% yield based on Co(NO 3 ) 2 ·6H 2 O. Elmental analyses for C 14 H 20 CoN 4 O 6 (399.27): C, 42.08; H, 5.01; N, 14.03%. Found: C, 42.07; H, 5.02; N, 14.05%. IR (KBr, cm −1 ): 3038 (m), 2924 FIG. 2. (a) View of the 2D layer framework constructed by FA ligands and Co(II) ions. (b) 2D layer framework of 1. (c) 3D supramolecular interdigitated framework of 1. | [] | [] | ["[Co(FA) (bib) (H 2 O) 2 ] n", "C 14 H 20 CoN 4 O 6"] | ["Co(NO 3 ) 2 ·6H 2 O--NaN"] | [] | ["FA--NaN", "bib--0.080 g, 0.2 mmol"] | [] | [] | []
c2ce26553b | (vs), 1532 (s), 1491 (w), 1460 (m), 1416 (s), 1399 (s), 1374 (s), 1346 (s), 1319 (m), 1259 (br), 1244 (br), 1191 (br), 1162 (w), 1111 (vs), 1023 (w), 960 (w), 943 (br), 928 (w), 893 (w), 817 (br), 769 (br), 731 (br), 634 (br).Synthesis of [Cd 2 (adtp)(m 2 -H 2 O)(H 2 O) 3 ] n (3) A mixture of H 4 adtp (0.2 mmol, 60 mg), Cd(NO 3 ) 2 ?4H 2 O(1 mmol, 308 mg), NaOH (0.3 mmol, 12 mg), THF (5 mL) and H 2 O (5 mL) was sealed into a 25 mL Teflon-lined stainless steel autoclave. The autoclave was heated at 120 uC for 96 hours, and then allowed to cool to 30 uC for 24 h. Colorless crystals of complex 3 were collected in 71% yield based on H 4 adtp. Anal. | ["30 uC"] | ["24 h"] | ["[Cd 2 (adtp)(m 2 -H 2 O)(H 2 O) 3 ] n", "H 4 adtp"] | ["Cd(NO 3 ) 2 ?4H 2 O--1 mmol, 308 mg"] | [] | ["H 4 adtp--0.2 mmol, 60 mg", "NaOH--0.3 mmol, 12 mg"] | ["120 uC"] | ["96 hours"] | ["THF--5 mL", "H 2 O--5 mL"]
ic0605266 | (4,4′-(C 5 H 4 N) 2 (CH 2 ) 3 )Zn 2 (HPO 3 ) 2 ‚2.5H 2 O, 2. Zinc acetate dihydrate (220 mg, 1.0 mmol), phosphorous acid (164 mg, 2.0 mmol), 4,4′-(C 5 H 4 N) 2 (CH 2 ) 3 300 mg, 1.5 mmol), and 6 mL of water were added to a heavy-walled glass tube and sealed under vacuum. The tube was left at room temperature for 2 weeks during which time crystals of 2 formed. The crystals were collected by filtration. Yield 240 mg, 90% based on zinc acetate. Selected IR bands: 3094(w), 3061(w), 2966(w), 2608 cm -1 (b). Anal. Calcd for (4,4′-(C 5 H 4 N) 2 (CH 2 ) 3 )Zn 2 (HPO 3 ) 2 : C, 31.90%; H 3.30%; N 5.53%; found (for a dried sample): C 31.14%; H 3.55%; N 5.52%. The TGA of a fresh sample of 2 shows a weight loss of 8.2% from 25 to 150 °C; the calculated value for loss of water is 8.4%. Further heating results in an additional loss of 19.1% by 350 °C. | [] | [] | ["(4,4′-(C 5 H 4 N) 2 (CH 2 ) 3 )Zn 2 (HPO 3 ) 2 ‚2.5H 2 O"] | ["zinc acetate dihydrate--220 mg, 1.0 mmol"] | [] | ["4,4′-(C 5 H 4 N) 2 (CH 2 ) 3--300 mg, 1.5 mmol"] | ["room temperature"] | ["2 weeks"] | ["water--6 mL"]
b900417c | b Rw(F o ) 2 = {R [w((F o ) 2 - (F c ) 2 ) 2 ]/R [w((F o ) 4 ]} 1/2 .[Mn(N 3 ) 2 (2-acpy)] n (3). Manganese(II) nitrate tetrahydrate (0.50 g, 2 mmol), sodium azide (0.26 g, 4 mmol) and 2-acetylpyridine (0.16 g, 1.33 mmol) were dissolved in H 2 O(3mL).A clear solution was obtained after warming up to 50 ◦ C. Slow cooling of the solution to 4 ◦ C gave after one day compound 3 as transparent orange crystals. (yield approximately 70%). Anal. | [] | [] | ["[Mn(N 3 ) 2 (2-acpy)] n", "NaN"] | ["Manganese(II) nitrate tetrahydrate--0.50 g, 2 mmol"] | [] | ["sodium azide--0.26 g, 4 mmol", "2-acetylpyridine--0.16 g, 1.33 mmol"] | ["50 \b0C"] | ["one day"] | ["H 2 O--3mL"]
ic9008575 | A concentrated blue solution of oxidovanadium(IV) sulfate pentahydrate (0.862 g, 3.4 mmol) in 2.5 mL of water was then added dropwise. The reaction mixture became dark brown, and within a few minutes a heavy precipitation of a light green solid occurred, which was filtrated from the reaction mixture. This solid was most probably a mixture of the oxidovanadium(IV) bis-complex with salicylaldehyde (V IV O(Sal) 2 ) and the oxidovanadium(IV) Schiff-base complex of salicylaldehyde and cytosine: [V IV O(Sal-Cyt)X]; the identity/amount of anion X was not determined.The filtrate was kept in a closed vessel at 279 K. A few weeks later reddish crystals suitable for X-ray diffraction analysis were separated from the liquid. | ["279 K"] | ["a few weeks"] | ["oxidovanadium(IV) bis-complex with salicylaldehyde (V IV O(Sal) 2 )", "oxidovanadium(IV) Schiff-base complex of salicylaldehyde and cytosine: [V IV O(Sal-Cyt)X]"] | ["oxidovanadium(IV) sulfate pentahydrate--0.862 g, 3.4 mmol"] | [] | ["salicylaldehyde--N/A", "cytosine--N/A"] | [] | [] | ["water--2.5 mL"]
cg1014913 | {[Co(L 2 ) 2 (NCS) 2 ] 3 (HCCl 3 )} n (8). 8 was prepared in the same way for 7 by using corresponding L 2 instead of L 1 . Yellow crystals of 8 were collected in 20% yield based on ligand. Anal. Calcd. for C 47 H 29 N 10 O 8 S 2 Cl 3 Co: C, 51.73; H, 2.68; N, 12.84; S, 5.88. Found: C, 51.58; H, 3.04; N, 12.46; S, 5.62%. IR (KBr, cm 1 ): 3467s, 2112s, 2067 m, 1770w, 1712vs, 1609w, 1436w, 1392s, 1346 m, 1309w, 1094 m, 1057w, 935w, 803w, 734w, 705w, 562w, 480w. | [] | [] | ["[Co(L 2 ) 2 (NCS) 2 ] 3 (HCCl 3 )"] | [] | [] | ["L 2--corresponding"] | [] | [] | []
j.poly.2012.07.028 | 2.2.2. [Mn( l -dpp)(Me-phen)(NO 3 )] 2 (2) To a solution of Mn(II) nitrate hexahydrate (0.168 g, 0.58 mmol) in 60 ml of methanol was added Me-phen (methyl-1,10-phenanthroline) (0.097 g, 0.52 mmol), diphenylphosphinic acid (Hdpp) (0.109 g, 0.50 mmol) and triethylamine (0.5 mmol). After two weeks compound 2 was obtained as yellow prism crystals. Anal. | [] | [] | ["[Mn( l -dpp)(Me-phen)(NO 3 )] 2"] | ["Mn(II) nitrate hexahydrate--0.168 g, 0.58 mmol"] | ["triethylamine--0.5 mmol"] | ["Me-phen (methyl-1,10-phenanthroline)--0.097 g, 0.52 mmol", "diphenylphosphinic acid (Hdpp)--0.109 g, 0.50 mmol"] | [] | ["two weeks"] | ["methanol--60 ml"]
j.poly.2010.12.046 | 2.4. Synthesis of [M (dps) 2 (SCN) 2 (H 2 O) 2 ] 1 (4, M = Cd, 5, M = Fe) A solution of dps (18.8 mg, 0.10 mmol) and KSCN (11.6 mg, 0.12 mmol) in methanol (3 ml) was carefully layered onto an aqueous solution (5 ml) of 3CdSO 4 8H 2 O (12.5 mg, 0.02 mmol), and the isopropanol solution was then layered onto the mixture solution. | [] | [] | ["[Cd(dps)2(SCN)2(H2O)2]1", "[Fe(dps)2(SCN)2(H2O)2]1"] | ["3CdSO48H2O--12.5 mg, 0.02 mmol", "Fe--NaN"] | ["KSCN--11.6 mg, 0.12 mmol"] | ["dps--18.8 mg, 0.10 mmol"] | [] | [] | ["methanol--3 ml", "aqueous solution--5 ml", "isopropanol solution--NaN"]
chem.200800990 | Synthesis of [FeACHTUNGTRENNUNG(btzx) 3 ]ACHTUNGTRENNUNG[PF 6 ] 2 ·MeOH (1): One equivalent of btzx (50 mg, 0.21 mmol) and two equivalents of NH 4 PF 6 (68.5 mg, 0.42 mmol) dissolved in dry methanol (10 mL) were added to one equivalent of FeCl 2 ·4H 2 O (41.5 mg, 0.21 mmol) dissolved in dry methanol (5 mL), containing ascorbic acid (ca. 20 mg) and triethylorthoformate (3 mL). The resulting solution was heated for an hour at 508C. A white crystalline solid appeared after approximately 4 d, through the slow evaporation of the solvent at room temperature. The crystals were washed with methanol. Yield= 30%; IR: n˜ =3160 (n Cttz-H ), 833 cm 1 (n P-F ); elemental analysis calcd (%) for C 31 H 34 F 12 FeN 24 OP 2 : C 33.71, H 3.10; N 30.43; found: C 33.81, H 3.34, N 30.11. | ["room temperature"] | ["approximately 4 d"] | ["[Fe(btzx) 3 ][PF 6 ] 2 ·MeOH"] | ["FeCl 2 ·4H 2 O--41.5 mg, 0.21 mmol"] | ["ascorbic acid--ca. 20 mg", "triethylorthoformate--3 mL"] | ["btzx--50 mg, 0.21 mmol"] | ["508C"] | ["an hour"] | ["dry methanol--10 mL"]
j.ica.2020.120035 | 2.2.5. Synthesis of {[Pb(pmtc) 2 (H 2 O) 3 ]·H 2 O} n (5) A similar hydrothermal method as in the case of 1 was adopted for the synthesis of 5 except that using Pb(NO 3 ) 2 (9.9 mg, 0.03 mmol) and CH 3 OH/H 2 O (1:3 by volume, 4 mL) to replace Pb(OAc) 2 ·3H 2 O and CH 3 OH/H 2 O (4:1 by volume, 5 mL), and then sealed into a 25 mL Teﬂon-lined stainless steel reactor and heated at 90 °C for three days, then cooled to room temperature at a rate of 10 °C/h. Colorless transparent crystal of 5 was obtained and collected by ﬁltration, washed with water, then dried in air. Yield: 82% based on lead. Anal. Calcd. for C 18 H 22 N 8 O 8 Pb (685.64): C, 31.50; H, 3.21; N, 16.34. Found: C, 31.22; H, 3.31; N, 16.18. IR (KBr, cm −1 ): 3444 m, 3117w, 1713w, 1595 s, 1478 s, 1423 m, 1382 m, 1299 s, 1278 m, 1225 m, 1170 m, 813 m. | [] | [] | ["{[Pb(pmtc) 2 (H 2 O) 3 ]\bH 2 O} n", "C 18 H 22 N 8 O 8 Pb"] | ["Pb(NO 3 ) 2--9.9 mg, 0.03 mmol"] | [] | ["pmtc--not provided"] | ["90 \bC"] | ["three days"] | ["CH 3 OH--1:3 by volume, 4 mL", "H 2 O--1:3 by volume, 4 mL"]
om400678d | [LMgCCPh] 2 (4). Yield: 365 mg, 0.67 mmol, 67%.1 H NMR (d 8 toluene, 300 MHz, 298 K): δ 0.34 (d, 6H, 3 J = 6.9 Hz, i Pr-CH 3 ), 0.79 (d, 6H, 3 J = 6.9 Hz, i Pr-CH 3 ), 1.26 (d, 6H, 3 J = 6.9 Hz, i Pr-CH 3 ), 1.50 (s, 6H, NCCH 3 ), 1.60 (d, 6H, 3 J = 6.9 Hz, i Pr-CH 3 ), 2.97 (sept, 2H, 3 J = 6.8 Hz, i Pr-CH), 3.52 (sept, 2H, 3 J = 6.8 Hz, i Pr-CH), 5.01 (s, 1H βOrganometallics Article dx.doi.org/10.1021/om400678d ¦ Organometallics 2013, 32, 4961−49724969 | [] | [] | ["[LMgCCPh] 2"] | [] | [] | [] | [] | [] | []
c4dt03333g | Elemental analysis (C 39 H 36 N 7 In 2 FeO 2 Sn 2 S 8 , MW 1414.11).Calcd: C, 33.13; H, 2.57; N, 6.93. Found: C, 33.48; H, 3.21; N, 7.40. IR (cm −1 ): 3423(s), 3040(w), 2921(w), 2848(w), 1628(m), 1597(w), 1574(w), 1508(m), 1453(w), 1423(vs), 1408(w), 1338(w), 1310(w), 1203(w), 1141(w), 1053(w), 909(w), 840(vs), 797(w), 768(m), 735(w), 720(vs), 558(w), 524(w), 423(w). | [] | [] | ["C 39 H 36 N 7 In 2 FeO 2 Sn 2 S 8"] | [] | [] | [] | [] | [] | []
c0ce00166j | The value of E 1/2 is taken as (E pa + E pc )/2, where E pa and E pc are the anodic and cathodic peak potentials, respectively.Synthesis of [Ni 3 (dpa) 4 (1,2-Hbdc) 2 ]$CH 2 Cl 2 $H 2 O (1) Potassium hydrogen phthalate (0.193 g, 0.094 mmol) was added to a solution of [Ni 3 (dpa) 4 (ClO 4 ) 2 ] (0.10 g, 0.094 mmol) in 25 mL of CH 2 Cl 2 . The resulting mixture was stirred at room temperature for 24 h and then ﬁltered. The solvent of the ﬁltration was removed under vacuum and dark purple solid was obtained.Crystals of 1 were grown from the slow diffusion of diethyl ether into the solution of the crude solid in CH 2 Cl 2 . Yield: 67%. Anal. | [] | [] | ["[Ni 3 (dpa) 4 (1,2-Hbdc) 2 ]$CH 2 Cl 2 $H 2 O", "NaN"] | ["[Ni 3 (dpa) 4 (ClO 4 ) 2 ]--0.10 g, 0.094 mmol"] | [] | ["Potassium hydrogen phthalate--0.193 g, 0.094 mmol"] | [] | ["24 h"] | ["CH 2 Cl 2--25 mL", "H 2 O--NaN"]
ic500810d | 31 P NMR (DMSO-d 6 , 400 MHz): δ −5.2 ppm.5: To a solution of L3 (0.018 g, 0.1 mmol) in about 100 mL of methanol was added a methanol (10 mL) solution of [Zn(dipp)(DMSO)] 4 (0.0399 g, 0.025 mmol), and the mixture was kept undisturbed for crystallization on the benchtop. Precipitates of 5 were obtained after 2−3 h as a white solid. Yield: 0.04 g (92%). Mp: >275 °C. Anal. Calcd for [C 72 H 88 N 4 O 16 P 4 Zn 4 ](M r = 1651.02): C, 52.38; H, 5.37; N, 3.39. Found: C, 53.23; H, 5.32; N, 3.15. FT-IR (KBr, cm −1 ): 3435(br), 2963(vs), 2867(s), 1614(vs), 1435(s), 1337(s), 1256(s), 1176(vs), 1069(w), 1020(vs), 915(vs), 771(vs), 553(vs). | [] | [] | ["[C 72 H 88 N 4 O 16 P 4 Zn 4 ]", "5"] | ["[Zn(dipp)(DMSO)] 4--0.0399 g, 0.025 mmol"] | [] | ["L3--0.018 g, 0.1 mmol"] | [] | ["2-3 h"] | ["methanol--100 mL", "methanol--10 mL"]
s12039-011-0169-1 | 2.1f [Cu(4-nimpdpm)(hfacac)] (3): It was synthesized adopting the above procedure for 1 using 4nimpdpm and Cu(hfacac) 2 ·2H 2 O. Yield: 28% (0.168 g).Anal. Calc. for: C, 46.00; H, 2.18; N, 11.65%. Found: C, 45.88; H, 2.32; N, 11.79%. ESI-MS (m/z) obs (calcd.): 600 [M] + , (600). IR (KBr pellet, cm −1 ): 2923, 1648, Heteroleptic copper(II) dipyrrinato complexes 821 1552, 1456, 1408, 1378, 1340, 1302, 1248, 1212, 1146, 1114, 1064, 1034, 1000, 964, 890, 818, 778, 672. | [] | [] | ["[Cu(4-nimpdpm)(hfacac)] (3)"] | ["Cu(hfacac) 2 \b2H 2 O--NaN"] | [] | ["4nimpdpm--NaN"] | [] | [] | []
c002581j | [Co 3 (nbta) 2 (bipy) 3 (H 2 O) 2 ]·2H 2 O(3). 3was synthesized in a similar way as that for 1, except that Cu(OAc) 2 was replaced by Co(OAc) 2 . Yield: 46%. Elemental analysis (%): calcd for C 48 H 36 Co 3 N 8 O 20 : C 47.19, H 2.97, N 9.17; found: C 47.29, H 2.91, N 9.23. IR (cm -1 ): 3427 m, 1605 s, 1570 m, 1428 m, 1340 m, 1221 m, 1064 m, 808 m, 732 m. | [] | [] | ["[Co 3 (nbta) 2 (bipy) 3 (H 2 O) 2 ]·2H 2 O", "C 48 H 36 Co 3 N 8 O 20"] | ["Co(OAc) 2--NaN"] | [] | ["nbta--NaN", "bipy--NaN"] | [] | [] | []
j.molstruc.2015.12.006 | 2.2. Synthesis of complexes 1e3 2.2.1. {Cd 3 (PPAA) 2 ( m 4 -L 1 ) 2 } n (1) A mixture containing Cd(OAc) 2 $2H 2 O(26.6 mg, 0.10 mmol), PPAN(18.4 mg, 0.10 mmol), H 2 L 1 (16.6 mg, 0.10 mmol) and (10 mL) was sealed in a Teﬂon-lined stainless steel vessel (20 mL), which was heated at 140  C for 3 days and then cooled to room temperature at a rate of 5  Ch 1 . Colorless block crystals of 1 were obtained with 43% yield. Anal. Calc. for C 36 H 24 Cd 3 N 6 O 12 : C, 40.42; H, 2.26; N, 7.86. Found: C, 40.53; H, 2.19; N, 7.93. IR (KBr, cm 1 ): 3420 b, 1604 vs, 1504 m, 1434 s, 1328 s, 1248 m, 1154 m, 1095w, 1077 m, 1053 w,1016 m, 960 m, 932 w, 904 w, 778 s, 744 m, 690 m, 640 m. | [] | [] | ["{Cd 3 (PPAA) 2 ( m 4 -L 1 ) 2 } n", "C 36 H 24 Cd 3 N 6 O 12"] | ["Cd(OAc) 2 $2H 2 O--26.6 mg, 0.10 mmol"] | [] | ["PPAN--18.4 mg, 0.10 mmol", "H 2 L 1--16.6 mg, 0.10 mmol"] | ["140 \n C"] | ["3 days"] | ["10 mL--"]
chem.200800856 | Synthesis of [Cu I ACHTUNGTRENNUNG(2,2’-bpy)ACHTUNGTRENNUNG(4,4’-bpy)] 2 ACHTUNGTRENNUNG{[Cu I 2 ACHTUNGTRENNUNG(2,2’-bpy) 2 ACHTUNGTRENNUNG(4,4’-bpy)] 2 [Cu I 2 Cu II 6 ACHTUNGTRENNUNG(2,2’-bpy) 2 ACHTUNGTRENNUNG(4,4’-bpy) 2 (B-a-GeW 9 O 34 ) 2 ]}·2H 2 O (6): The method is similar to the method B of 5, only the amount of H 2 SiW 12 O 40 ·2H 2 O was decreased to 0.087 g (0.03 mmol) (pH s = 9.5 and pH e = 8.6). Finally, dark polyhedral crystals were obtained. Yield: 35%. Elemental analysis calcd (%): C 21.97, H 1.53, N 5.12; found: C 21.95, H 1.50, N 5.11; IR(KBr pellet): 3441(vs), 1600(m), 1491(w), 1471(w), 1441(w), 1410(w), 1313(w), 1245 (w), 1172(w), 1104(w), 1016(w), 944(vs), 884(s), 854(s), 818(m), 773(vs), 730(s), 719 (s), 525(m), 495 cm 1 (m).Physical measurements: Elemental analyses (C, H, and N) were performed by using a PE 2400 II elemental analyzer. Inductively coupled plasma (ICP) analysis was performed by means of a Jobin Yvon ultima2 spectrometer. IR spectra were obtained by means of an ABB Bomen MB 102 spectrometer with pressed KBr pellets in the range of 4000– 400 cm 1 . Thermo-gravimetric analyses (TGA) were performed by using a Mettler TGA/SDTA851 thermal analyzer in the flowing air atmosphere in the temperature region of 30–8008C for 1–3, 5 and in the flowing nitrogen atmosphere in the temperature region of 30–1000 8C for 6 with a heating rate of 10 8Cmin 1 . Magnetic susceptibility measurements were carried out by using a Quantum Design MPMS-5 magnetometer in the temperature range of 2–300 K. The susceptibility data were corrected from the diamagnetic contributions as deduced by using Pascals constant tables.X-Ray crystallography: A single-crystal was mounted on a glass fiber for indexing and intensity data were collected at 293 K on a Siemens Smart 1 K CCD for 1, Rigaku Mercury 70 CCD diffractometer for 2, 3 and 6, and Rigaku Saturn 70 CCD diffractometer for 4 and 5 with graphitemonochromated MoK a radiation (l= 0.71073 ). Direct methods were used to solve the structures and to locate the heavy atoms using the SHELXTL-97 program package.[41] The remaining atoms were found from successive full-matrix least-squares refinements on F 2 and Fourier syntheses. Routine Lorentz polarization corrections and empirical absorption correction were applied to intensity data. No hydrogen atoms Chem. Eur. J. 2008, 14, 9223 – 9239  2008 Wiley-VCH Verlag GmbH& Co. KGaA, Weinheim www.chemeurj.org 9237 FULL PAPER Polyoxometalates and High-Nuclear Transition Metal Clusters associated with water molecules were located from the difference Fourier map. Hydrogen atoms attached to carbon and nitrogen atoms were geometrically placed. All hydrogen atoms were refined isotropically as a riding mode using the default SHELXTL parameters. For 1, all non-H atoms were refined anisotropically except for the free water molecules (O3W, O4W, O6W-O10W) and two carbon atoms (C4 and C6). The C6 atom was disordered over two positions with the occupation factors of 0.6 and 0.4, respectively. For 2, all non-H atoms were refined anisotropically except for some oxygen, free water molecules and some carbon atoms. Although the crystal quality is poor, its structure has been completely determined by X-ray diffraction. We tried many times to improve the crystal quality, however, failed. For 3, all non-H atoms were refined anisotropically except for the free water molecules (O2W-O5W), two nitrogen atoms (N5 and N6) and two carbon atoms (C3-C5). For 4, all nonH atoms were refined anisotropically except for two free water molecules (O2W and O3W). For 5, Cu2, C1, C3-C10, C12, N2 and N3 atoms were also disordered over two positions. O20, O22, O1W and O2W atoms were refined isotropically and the remaining atoms were refined anisotropically. For 6, both W6 and O7 atoms were disordered over two positions with the occupation factors of 0.9 and 0.1 for W6 and W6’, and 0.65 and 0.35 for O7 and O7’, respectively. O7, O1W, C41-C43, C48, C49, C63 and C64 atoms were refined isotropically and the remaining atoms were refined anisotropically. Crystallographic data and structure refinements for 1–6 are summarized in Table 2. CCDC 664128 (1), 664129 (2), 664130 (3), 663471 (4), 664132 (5), and 664133 (6) contain the supplementary crystallographic data for this paper. These data can be obtained free of charge from The Cambridge Crystallographic Data Centre via www.ccdc.cam.ac.uk/data_request/cif.Acknowledgements This work was supported by the National Natural Science Fund for Distinguished Young Scholars of China (no. 20725101), the 973 Program (no.2006CB932904), the NSF of Fujian Province (no. E0510030), the Knowledge Innovation Program of CAS (no. KJCX2.YW.H01), and the NNSF of China (no. 20521101).[1] a) M. T. Pope, Heteropoly and Isopoly Oxometalates, SpringerVerlag, Berlin, 1983; b) C. L. Hill, Chem. Rev. 1998, 98,1;c)C.L.Hill, C. M. Prosser-McCartha, Coord. Chem. Rev. 1995, 143, 407; d) J. M. Clemente-Juan, E. Coronado, Coord. Chem. Rev. 1999, 193– 195, 361; e) I. V. Kozhevnikov, Catalysts for fine chemical synthesisCatalysis by polyoxometalates, John Wiley and Sons, Chichester, UK, 2002.[2] a) T. J. R. Weakley, H. T. Evans Jr, J. S. Showell, G. F. Tourn, C. M.Tourn, J. Chem. Soc. Chem. Commun. 1973, 139; b) R. G. Finke, M. W. Droege, Inorg. Chem. 1983, 22, 1006; c) K Wassermann, M. H. Dickman, M. T. Pope, Angew. Chem. 1997, 109, 1513; Angew.Chem. Int. Ed. Engl. 1997, 36, 1445; d) M. Sadakane, M. H. Dickman, M. T. Pope, Angew. Chem. 2000, 112, 3036; Angew. Chem. Int.Ed. 2000, 39, 2914; e) P. Mialane, A. Dolbecq, J. Marrot, E. Rivire, F. Scheresse, Angew. Chem. 2003, 115, 3647; Angew. Chem. Int. Ed.2003, 42, 3523; f) S. S. Mal, U. Kortz, Angew. Chem. 2005, 117, 3843; Angew. Chem. Int. Ed. 2005, 44, 3773; g) P. Mialane, A. Dolbecq, J.Marrot, E. Rivire, F. Scheresse, Chem. Eur. J. 2005, 11, 1771; h) C.Dablemont, C. G. Hamaker, R. Thouvenot, Z. Sojka, M. Che, E. A.Maatta, A. Proust, Chem. Eur. J. 2006, 12, 9150; i) P. Mialane, A.Dolbecq, F. Scheresse, Chem. Commun. 2006, 3477; j) L. Lisnard, P. Mialane, A. Dolbecq, J. Marrot, J. M. Clemente-Juan, E. Coronado, B. Keita, P. D. Oliveira, L. Nadjo, F. Scheresse, Chem. Eur. J.2007, 13, 3525.[3] a) N. Haraguchi, Y. Okaue, T. Isobe, Y. Matsuda, Inorg. Chem. 1994, 33, 1015; b) P. J. Domaille, Inorganic Syntheses, John Wiley and Sons, New York, 1990, 27, 101; c) A. Tz, G. Herv, Inorganic Syntheses, John Wiley and Sons, New York, 1990, 27, 88; d) N. H.Nsouli, B. S. Bassil, M. H. Dickman, U. Kortz, B. Keita, L. Nadjo, Inorg. Chem. 2006, 45, 3858; e) P. J. Domaille, Inorganic Syntheses, John Wiley and Sons, New York, 1990, 27, 100; f) G. Herv, A.Tz, Inorg. Chem. 1977, 16, 2115; g) R. G. Finke, M. W. Droege, P. J. Domaille, Inorg. Chem. 1987, 26, 3886; h) R. Contant, Inorganic Syntheses, John Wiley and Sons, New York, 1990, 27, 108; i) R. Contant, A. Tz, Inorg. Chem. 1985, 24, 4610.[4] C. N. Kato, A. Shinohara, K. Hayashi, K. Nomiya, Inorg. Chem.2006, 45, 8108.[5] a) U. Kortz, N. K. Al-Kassem, M. G. Savelieff, N. A. Al Kadi, M. Sadakane, Inorg. Chem. 2001, 40, 4742; b) L. Bi, U. Kortz, B. Keita, L.Nadjo, H. Borrmann, Inorg. Chem. 2004, 43, 8367; c) L. Huhlmann, J. Canny, R. Contant, R. Thouvenot, Inorg. Chem. 2002, 41, 3811; d) L. Ruhlmann, L. Nadjo, J. Canny, R. Contant, R. Thouvenot, Eur.J. Inorg. Chem. 2002, 975; e) M. Bçsing, A. Nçh, I. Loose, B. Krebs, J. Am. Chem. Soc. 1998, 120, 7252.[6] R. G. Finke, B. Rapko, T. J. R. Weakley, Inorg. Chem. 1989, 28, 1573.[7] a) N. CasaÇ-Pastor, J. Bas-Serra, E. Coronado, G. Pourroy, L. C. W.Baker, J. Am. Chem. Soc. 1992, 114, 10 380; b) J. M. Clemete-Juan, E. Coronado, J. R. Galn-Mascars, C. J. Gmez-Garca, Inorg.Chem. 1999, 38, 55; c) U. Kortz, S. Isber, M. H. Dickman, D. Ravot, Inorg. Chem. 2000, 39, 2915; d) U. Kortz, S. Nellutla, A. C. Stowe, N. S. Dalal, U. Rauwald, W. Danquah, D. Ravot, Inorg. Chem. 2004, 43, 2308; e) B. S. Bassil, M. H. Dickman, U. Kortz, Inorg. Chem.2006, 45, 2394.[8] a) T. J. R. Weakley, R. G. Finke, Inorg. Chem. 1990, 29, 1235; b) C. J.Gmez-Garca, J. J. Borrs-Almenar, E. Coronado, L. Ouahab, Inorg. Chem. 1994, 33, 4016; c) R. G. Finke, T. J. R. Weakley, J.Chem. Crystallogr. 1994, 24, 123; d) J. F. Kirby, L. C. W. Baker, J.Am. Chem. Soc. 1995, 117, 10010; e) N. J. Crano, R. C. Chambers, V. M. Lunch, M. A. Fox, J. Mol. Catal. A 1996, 114, 65; f) X. Zhang, D. C. Duncan, C. F. Campana, C. L. Hill, Inorg. Chem. 1997, 36, 4208; g) A. Mller, F. Peter, M. T. Pope, D. Gatteschi, Chem. Rev.1998, 98, 239; h) W. Song, X. Wang, Y. Liu, J. Liu, H. Xu, J. Electroanal. Chem. 1999, 479, 85; i) X. Zhang, T. M. Anderson, Q. Chen, C. L. Hill, Inorg. Chem. 2001, 40, 418; j) T. M. Anderson, K. I. Hardcastle, N. Okun, C. L. Hill, Inorg. Chem. 2001, 40, 6418; k) A. J.Gaunt, I. May, D. Collison, K. T. Holman, M. T. Pope, J. Mol. Struct.2003, 656, 101.[9] a) S. Nellutla, J. V. Tol, N. S. Dalal, L. H. Bi, U. Kortz, B. Keita, L.Nadjo, G. A. Khitrov, A. G. Marshall, Inorg. Chem. 2005, 44, 9795; b) C. M. Tourn, G. F. Tourn, F. Zonnevijlle, J. Chem. Soc. Dalton Trans. 1991, 143; c) H. Andres, J. M. Clemente-Juan, R. Basler, M.Aebersold, H.-U. Gdel, J. J. Borrs-Almenar, A. Gaita-AriÇo, E.Coronado, H. Bttner, S. Janssen, Inorg. Chem. 2001, 40, 1943.[10] a) T. Yamase, K. Fukaya, H. Nojiri, Y. Ohshima, Inorg. Chem. 2006, 45, 7698; b) Z. Zhang, Y. Li, E. Wang, X. Wang, C. Qin, H. An, Inorg. Chem. 2006, 45, 4313; c) J. Wang, P. Ma, Y. Shen, J. Niu, Cryst. Growth Des. 2007, 7, 603; d) L. Bi, U. Kortz, S. Nellutla, A.Stowe, J. V. Tol, N. S. Dalal, B. Keita, L. Nadjo, Inorg. Chem. 2005, 44, 896.[11] J. M. Clemente-Juan, E. Coronade, A. Forment-Aliaga, J. R. GalnMascars, C. Gimnez-Saiz, C. J. Gmez-Garca, Inorg. Chem. 2004, 43, 2689.[12] a) B. S. Bassil, U. Kortz, A. S. Tigan, J. M. Clemente-Juan, B. Keita, P. D. Oliveira, L. Nadjo, Inorg. Chem. 2005, 44, 9360; b) Z, Zhang, Y. Qi, C. Qin, Y. Li, E. Wang, X. Wang, Z. Su, L. Xu, Inorg. Chem.2007, 46, 8162.[13] a) I. M. Mbbomekalle, B. Keita, M. Nierlich, U. Kortz, P. Berthet, L.Nadjo, Inorg. Chem. 2003, 42, 5143; b) M. D. Ritorto, T. M. Anderson, W. A. Neiwert, C. L. Hill, Inorg. Chem. 2004, 43, 44.[14] a) X. Fang, T. M. Anderson, C. L. Hill, Angew. Chem. 2005, 117, 3606; Angew. Chem. Int. Ed. 2005, 44, 3540; b) S.-T. Zheng, M.-H.Wang, G.-Y. Yang, Chem. Asian J. 2007, 2, 1380; c) J.-W. Zhao, B.Li, S.-T. Zheng, G.-Y. Yang, Cryst. Growth Des. 2007, 7, 2658; d) J.W. Zhao, S.-T. Zheng, G.-Y. Yang, J. Solid State Chem. 2007, 180, 3317; e) S.-T. Zheng, D.-Q. Yuan, J. Zhang, G.-Y. Yang, Inorg.Chem. 2007, 46, 4569; f) Z. Zhang, J. Liu, E. Wang, C. Qin, Y. Li, Y.Qi, X. Wang, Dalton Trans. 2008, 463; g) N. Belai, M. T. Pope, www.chemeurj.org  2008 Wiley-VCH Verlag GmbH & Co. KGaA, Weinheim Chem. Eur. J. 2008, 14, 9223– 9239 9238 G.-Y. Yang et al. Chem. Commun. 2005, 5760; h) J. Wang, X. Du, J. Niu, Chem. Lett.2006, 35, 1408.[15] a) S.-T. Zheng, D.-Q. Yuan, H.-P. Jia, J. Zhang, G.-Y. Yang, Chem.Commun. 2007, 1858; b) J.-W. Zhao, H.-P. Jia, J. Zhang, S.-T. Zheng, G.-Y. Yang, Chem. Eur. J. 2007, 13, 10030; c) J.-W. Zhao, J. Zhang, S.-T. Zheng, G.-Y. Yang, Chem. Commun. 2008, 570; d) C. Pichon, A. Dolbecq, P. Mialane, J. Marrot, E. Rivire, F. Scheresse, Dalton Trans. 2008, 71; e) J.-W. Zhao, S.-T. Zheng, W. Liu, G.-Y. Yang, J.Solid State Chem. 2008, 181, 637; f) S.-T. Zheng, J. Zhang, G.-Y.Yang, Angew. Chem. 2008, 120, 3973; Angew. Chem. Int. Ed. 2008, 47, 3909; g) A. Dolbecq, J.-D. Compain, P. Mialane, J. Marrot, E.Rivire, F. Scheresse, Inorg. Chem. 2008, 47, 3371.[16] a) J. Gopalakrishnan, Chem. Mater. 1995, 7, 1265; b) D. Hagrman, C. Sangregorio, C. J. OConnor, J. Zubieta, J. Chem. Soc. Dalton Trans. 1998, 3707; c) H. Jin, Y. Qi, E. Wang, Y. Li, C. Qin, X. Wang, S. Chang, Eur. J. Inorg. Chem. 2006, 4541; d) P. J. Hagrman, D. Hagrman, J. Zubieta, Angew. Chem. 1999, 111, 2798; Angew. Chem. Int.Ed. 1999, 38, 2638.[17] A. C. Skapski, V. F. Sutcliffe, G. B. Young, J. Chem. Soc. Chem.Commun. 1985, 609, and references therein.[18] a) C.- M. Wang, S.-T. Zheng, G.-Y. Yang, Inorg. Chem. 2007, 46, 616; b) L. Lisnard, A. Dolbecq, P. Mialane, J. Marrot, E. Codjovi, F.Scheresse, Dalton Trans. 2005, 3913.[19] a) U. Kortz, I. M. Mbomekalle, B. Keita, L. Nadjo, P. Berthet.Inorg. Chem. 2002, 41, 6412; b) W. H. Knoth, P. J. Domaille, R. L.Harlow. Inorg. Chem. 1986, 25, 1577.[20] U. Kortz, S. Nellutla, A. C. Stowe, N. S. Dalal, J. van Tol, B. S. Bassil, Inorg. Chem. 2004, 43, 144.[21] a) J. M. Lehn, Supramolecular Chemistry, VCH, Weinheim, 1995; b) O. M. Yaghi, M. OKeeffe, N. W. Ockwig, H. K. Chae, M. Eddaoudi, J. Kim, Nature 2003, 423, 705; c) C. N. R. Rao, S. Natarajan, R. Vaidhyanathan, Angew. Chem. 2004, 116, 1490; Angew. Chem.Int. Ed. 2004, 43, 1466; d) B. Moulton, M. J. Zaworotko, Chem. Rev.2001, 101, 1629.[22] a) E. Coronado, C. J. Gmez-Garca, Chem. Rev. 1998, 98, 273; b) N.Mizuno, M. Misono, Chem. Rev. 1998, 98, 199; c) Y. P. Jeannin, Chem. Rev. 1998, 98, 51; d) L. C. W. Baker, D. C. Glick, Chem. Rev.1998, 98, 3; e) A. Dolbecq, P. Mialane, L. Lisnard, J. Marrot, F. Scheresse, Chem. Eur. J. 2003, 9, 2914; f) J. Lu, E. Shen, M. Yuan, Y.Li, E. Wang, C. Hu, L. Xu, J. Peng, Inorg. Chem. 2003, 42, 6956; g) P. Zheng, Y. Ren, L. Long, R. Huang, L. Zheng, Inorg. Chem.2005, 44, 1190.[23] H. An, E. Wang, D. Xiao, Y. Li, Z. Su, L. Xu, Angew. Chem. 2006, 118, 918; Angew. Chem. Int. Ed. 2006, 45, 904.[24] O. V. Dolomanov, A. J. Blake, N. R. Champness, M. Schrçder, J.Appl. Crystallogr. 2003, 36, 1283.[25] J.-P. Wang, P.-T. Ma, J. Li, J.-Y. Niu, Chem. Lett. 2006, 35, 994.[26] I. D. Brown, D. Altermatt, Acta Cryst. B 1985, 41, 244.[27] a) G. Nord, A. C. Hazell, R. G. Hazell, O. Farver, Inorg. Chem.1983, 22, 3429; b) P. J. Spellane, R. J. Watts, C. J. Curtis, Inorg.Chem. 1983, 22, 4060; c) P. S. Braterman, G. H. Heat, A. J. Mackenzie, B. C. Noble, R. D. Peacock, L. J. Yellowlees, Inorg. Chem. 1984, 23, 3425; d) S. Dholakia, R. D. Gillard, F. L. Wimmer, Inorg. Chim.Acta, 1983, 69, 179; e) G. Minghetti, A. Doppiu, A. Zucca, S. Stoccoro, M. A. Cinellu, M. Manassero, M. Sansoni, Chem. Br. Chem.Heterocycl. Compd. (N. Y.) 1999, 35, 992; f) A. Zucca, A. Doppiu, M. A. Cinellu, S. Stoccoro, G. Minghetti, M. Manassero, Organometallics, 2002, 21, 783, and references therein; g) A. Zucca, G. L. Petretto, S. Stoccoro, M. A. Cinellu, G. Minghetti, M. Manassero, C.Manassero, L. Male, A. Albinati, Organometallics, 2006, 25, 2253, and references therein; h) A. Doppiu, G. Minghetti, M. A. Cinellu, S. Stoccoro, A. Zucca, Organometallics, 2001, 20, 1148, and references therein; i) W. A. Wickramasinghe, P. H. Bird, N. Serpone, J.Chem. Soc. Chem. Commun. 1981, 1284; j) S. Stoccoro, B. Soro, G.Minghetti, A. Zucca, M. A. Cinellu, J. Organomet. Chem. 2003, 679, 1, and references therein; k) A. Zucca, M. A. Cinellu, M. V. Pinna, S. Stoccoro, G. Minghetti, M. Manassero, M. Sansoni, Organometallics, 2000, 19, 4295, and references therein; l) M. A. Cinellu, G. Minghetti, M. V. Pinna, S. Stoccoro, A. Zucca, M. Manassero, Eur. J.Inorg. Chem. 2003, 12, 2304, and references therein.[28] a) J. Lu, B. R. Cabrera, R. Wang, J. Li, Inorg. Chem. 1998, 37, 4480; b) X.- M. Zhang, M.- L. Tong, M.- L. Gong, H. K. Lee, L. Luo, J.-H.Li, Y.-X. Tong, X.- M. Chen, Chem. Eur. J. 2002, 8, 3187, and references therein; c) Y.-Z. Zheng, M.- L. Tong, X.- M. Chen, New J.Chem. 2004, 28, 1412, and references therein; d) X.- M. Chen, M.L. Tong, Acc. Chem. Res. 2007, 40, 162, and references therein; e) L.Cheng, W.-X. Zhang, B.-H. Ye, J.-B. Lin, X.- M. Chen, Inorg. Chem.2007, 46, 1135, and references therein; f) X. Zhang, R. Fang, H. Wu, J. Am. Chem. Soc. 2005, 127, 7670, and references therein; g) J.Wang, S. Zheng, M. Tong, Inorg. Chem. 2007, 46, 795, and references therein; h) Y.-Q. Sun, J. Zhang, G.-Y. Yang, Chem. Commun.2006, 1947, and references therein; i) M. Tong, L. Li, K. Mochizuki, H. Chang, X. Chen, Y. Li, S. Kitagawa, Chem. Commun. 2003, 428, and references therein.[29] a) C. Kappenstein, R. P. Hugel, Inorg. Chem. 1977, 16, 250; b) S.Lopez, S. W. Keller, Inorg. Chem. 1999, 38, 1883; c) C. Kappenstein, R. P. Hugel, Inorg. Chem. 1978, 17, 1945.[30] K. T. Potts, C. P. Horwitz, A. Fessak, M. Keshavarz-K, K. E. Nash, P. J. Toscano, J. Am. Chem. Soc. 1993, 115, 10444.[31] X. Kong, Y. Ren, P. Zheng, Y. Long, L. Long, R. Huang, L. Zheng, Inorg. Chem. 2006, 45, 10702.[32] a) W. Yang, C. Lu, H. Zhuang, J. Chem. Soc. Dalton Trans. 2002, 2879; b) H. Jin, Y. Qi, D. Xiao, X. Wang, S. Chang, E. Wang, J. Mol.Struct. 2007, 837, 23.[33] a) H. H. Htorp, Inorg. Chem. 1992, 31, 1585; b) N. E. Brese, M.OKeeffe, Acta Cryst. B 1991, 47, 192.[34] a) S. Reinoso, P. Vitoria, L. S. Felices, L. Lezama, J. M. GutirrezZorrilla, Inorg. Chem. 2006, 45, 108; b) S. Reinoso, P. Vitoria, L. S.Felices, L. Lezama, J. M. Gutirrez-Zorrilla, Chem. Eur. J. 2005, 11, 1538; c) L. S. Felices, P. Vitoria, J. M. Gutirrez-Zorrilla, L. Lezama, S. Reinoso, Inorg. Chem. 2006, 45, 7748; d) Q. Zhai, X. Wu, S.Chen, Z. Zhao, C. Lu, Inorg. Chem. 2007, 46, 5046.[35] N. Zamstein, A. Tarantul, B. Tsukerblat, Inorg. Chem. 2007, 46, 8851.[36] H. Oshio, Y. Saito, T. Ito, Angew. Chem. 1997, 109, 2789; Angew.Chem. Int. Ed. Engl. 1997, 36, 2673.[37] a) J. J. Borrs-Almenar, J. M. Clemente-Juan, E. Coronado, B. S.Tsukerblat, Inorg. Chem. 1999, 38, 6081; b) J. J. Borrs-Almenar, J. M. Clemente-Juan, E. Coronado, B. S. Tsukerblat, J. Comput.Chem. 2001, 22, 985.[38] O. Kahn, Molecular Magnetism, VCH, New York, 1993.[39] B. E. Myers, L. Berger, S. A. Friedberg, J. Appl. Phys. 1968, 40, 1149.[40] a) V. H. Crawford, H. V. Richardson, J. R. Wason, D. J. Hodgson, W. E. Hatfield, Inorg. Chem. 1976, 15, 2107; b) L. Merz, W. Haase, J. Chem. Soc. Dalton Trans. 1980, 875; c) M. Handa, N. Koga, S.Kida, Bull. Chem. Soc. Jpn. 1988, 61, 3853; d) E. Ruiz, P. Alemany, S. Alvarez, J. Cano, J. Am. Chem. Soc. 1997, 119, 1297; e) G. Arom, J. Ribas, P. Gamez, O. Roubeau, H. Kooijman, A. L. Spek, S. Teat, E. MacLean, H. Stoeckli-Evans, J. Reedijk, Chem. Eur. J. 2004, 10, 6476; f) M. P. Shores, B. M. Bartlett, D. G. Nocera, J. Am. Chem.Soc. 2005, 127, 17986.[41] a) G. M. Sheldrick, SHELXS97, Program for Crystal Structure Solution; University of Gçttingen: Gçttingen, Germany, 1997;b)G.M.Sheldrick, SHELXL97, Program for Crystal Structure Refinement; University of Gçttingen: Gçttingen, Germany, 1997.Received: May 6, 2008 Published online: August 21, 2008 Chem. Eur. J. 2008, 14, 9223 – 9239  2008 Wiley-VCH Verlag GmbH& Co. KGaA, Weinheim www.chemeurj.org 9239 FULL PAPER Polyoxometalates and High-Nuclear Transition Metal Clusters | [] | [] | ["[Cu I ACHTUNGTRENNUNG(2,2’-bpy)] 2 ACHTUNGTRENNUNG{[Cu I 2 ACHTUNGTRENNUNG(2,2’-bpy) 2 ACHTUNGTRENNUNG(4,4’-bpy)] 2 [Cu I 2 Cu II 6 ACHTUNGTRENNUNG(2,2’-bpy) 2 ACHTUNGTRENNUNG(4,4’-bpy) 2 (B-a-GeW 9 O 34 ) 2 ]}·2H 2 O"] | ["H 2 SiW 12 O 40 ·2H 2 O--0.087 g (0.03 mmol)"] | [] | [] | [] | [] | []
cm001143n | The final concentration of trimesic acid was estimated to be 5 × 10 -4 M. The gelling solution was allowed to stand for about 2 days and then an aqueous solution of 1.5 × 10 -2 M Cd(NO 3 ) 2 was added at the top of the gel. | [] | [] | [] | ["Cd(NO 3 ) 2--1.5 × 10 -2 M"] | [] | ["trimesic acid--5 × 10 -4 M"] | [] | ["2 days"] | []
j.poly.2009.01.020 | Data for 3: Yield: 79%. Anal. Calc. for C 13 H 15 N 2 S 2 O 3 Ag: C, 37.2; H, 3.6; N, 6.7; S, 15.3%. Found: C, 36.6; H, 3.4; N, 6.4; S, 14.9%. IR (KBr, cm 1 ): 3418m, 1646m, 1576s, 1480m, 1410s, 1228m, 1063m, 797m, 735m, 491m. UV–Vis (k max ,cm 1 ): 38461.2.2.4. [Ag(CF 3 COO)(4bpytm)] (4) Compound 4 was obtained by reaction of bis(4-pyridylthio)methane (4bpytm) (0.187 g, 0.80 mmol) in CHCl 3 (10 mL) and Ag(CF 3 COO) (0.177 g, 0.80 mmol) in MeOH (10 mL). The mixture was stirred for 24 h and the resulting white precipitate was ﬁltered off, washed with CHCl 3 and dried under vacuum. Single crystals were obtained by slow evaporation of the colorless mother liquor. Crystals were also obtained by slow diffusion in a test tube of a solution of 4bpytm (70 mg, 0.30 mmol) in CHCl 3 (3 mL) and a solution of Ag(CF 3 COO) (66 mg, 0.30 mmol) in CO(CH 3 ) 2 (3 mL). | [] | [] | ["C 13 H 15 N 2 S 2 O 3 Ag", "[Ag(CF 3 COO)(4bpytm)]"] | ["Ag(CF 3 COO)--0.177 g, 0.80 mmol"] | [] | ["bis(4-pyridylthio)methane (4bpytm)--0.187 g, 0.80 mmol"] | [] | ["24 h"] | ["CHCl 3--10 mL", "MeOH--10 mL", "CO(CH 3 ) 2--3 mL"]
jssc.2001.9246 | No precipitate was formed and the pH was increased to 2 by adding drops of a NaOH solution, 10% w/w. This solution (TPA:Cu molar ratio 2:3) was re#uxed for 9 days.An initial green precipitate turned to blue after the "rst day. The blue solid was "ltered o!, washed with distilled water, and dried at 603C. Analytical data: C, 8.01%; N, 4.52%; H, 2.23%; C/N ratio 2.12. Calculated data for Cu  [(O  PCH  )  NH  ]  : C, 8.07%; N, 4.71%; H, 2.01%; C/N ratio 2. | [] | [] | ["Cu[(O PCH ) NH ]"] | ["NaN--NaN"] | ["NaN--NaN"] | ["NaN--NaN"] | ["reflux"] | ["9 days"] | ["NaN--NaN"]
c9ce01411j | [AgĲL 2 )H 2 O]CF 3 CO 2 ·3H 2 O (6). Colorless needle-like crystals were obtained after 10 days. Yield: 85%. ATR-FTIR (cm −1 ): 3287 (N–H); 3003 (Csp 2 –H); 2940 (Csp 3 –H); 1664 (CO amide); 1620 (CO counterion); 1092 (C–F). Elem. An. | [] | [] | ["[AgĲL 2 )H 2 O]CF 3 CO 2 ·3H 2 O"] | [] | [] | [] | [] | ["10 days"] | []
j.molstruc.2009.05.024 | The procedure used for the synthesis of 2 was exactly followed for the synthesis of 2a with cobalt acetate tetrahydrate used in place of nickel acetate tetrahydrate. Anal. Calc. for C 20 H 32 O 9 Ni: C, 50.53; H, 6.78%; Found: C, 51.50; H, 6.46%. | [] | [] | ["C 20 H 32 O 9 Ni"] | ["cobalt acetate tetrahydrate--NaN"] | [] | [] | [] | [] | []
j.synthmet.2011.04.016 | The mixture was homogenized by stirring for 20 min, and then transferred into 20 mL Teﬂon-lined stainless steel autoclave under autogenous pressure at 130 ◦ C for 4 days.After cooling the reaction system to room temperature at a rate of 5 ◦ C/h, clear block crystals were isolated.Calc.for I, C 14 H 18 ClLa 2 N 2 O 18 S (%): C, 19.84; H, 2.14; N, 3.30.Found: C, 19.77; H, 2.09; N, 3.25. | [] | [] | ["[La 2 (L) 2 (H 2 O) 4 (SO 4 ) 2 ]"] | [] | [] | [] | ["130 \t C"] | ["4 days"] | []
j.jorganchem.2017.05.015 | [CuI(SS Me )] 2 (3) Direct route CuI (95 mg, 0.50 mmol) was dissolved in acetonitrile (25 mL). A solution of SS Me (120 mg, 0.50 mmol) in acetonitrile (30 mL) was added in one portion. The solutions were mixed and stirred overnight, resulting in an off-white precipitate. The solid was isolated by filtration and rinsed with acetonitrile. The resulting solid was dried to give 3 as an off-white solid. Yield = 203 mg (0.236 mmol, 94 %). Sulfur insertion route [CuI(CS Me )] 2 (79.6 mg, 0.10 mmol) was partially dissolved in acetonitrile (20 mL) in a Schlenk flask. To this was added an excess of sulfur (32 mg, 1.00 mmol per sulfur). The mixture was stirred at 70 °C for 3 h after which time the mixture was diluted with 10 mL of acetonitrile and filtered. The volume of the filtrate was reduced to 2 mL and diethyl ether was added to precipitate an off-white solid. The solid was isolated by filtration, washed with a portion of diethyl ether and dried under reduced pressure. Yield = 38 mg (0.044 mmol, 44 %). 1 H NMR (d 6 -DMSO, 400 MHz) δ 3.58 (6 H, s, NCH 3 ), 6.72 (2 H, s, NCH 2 ), 7.44 (2 H, d, 3 J HH = 2.5 Hz, NCHCHN), 7.65 (2 H, d, 3 J HH = 2.5 Hz, NCHCHN). 13 C { 1 H} NMR (d 6 -DMSO, 100 MHz) δ 36.2 (NCH 3 ), 56.6 (NCH 2 ), 119.7 (NCHCHN), 121.9 (NCHCHN), 155.6 (CS). MS (ESI + ), m/z 925 [Cu 3 I 2 (SS Me ) 2 ] + , 735 [Cu 2 I(SS Me ) 2 ] + , 543 [Cu(SS Me ) 2 ] + , 303 [Cu(SS Me )] + . IR: 3159, 3115, 3099, 2972, 2938, 1680, 1656, 1631, 1572. Anal. Found: C, 25.28; H, 2.80; N, 12.56. Calcd for C 9 H 12 ICuN 4 S 2 : C, 25.09; H, 2.81; N, 13.01. [CuCl(SS Bn )] (4) A round-bottomed flask equipped with a stirring bar was charged with the ligand, SS Bn (0.1503 g; 0.38 mmol) and acetonitrile (10 mL) to give a white milky suspension. Anhydrous CuCl (0.0378 g, 0.38 mmol) was added in one portion under vigourous stirring to give a pale green mixture which became briefly transparent after a few minutes. The mixture was stirred overnight to give a white precipitate; it was sonicated for a few seconds and further stirred for 30 min. Diethyl ether (10 mL) was added and stirring was continued for 5 min to give the product as a white powder which was filtered, washed with diethyl ether (5 mL) and dried in air. Yield = 0.1394 g, 0.284 mmol, 75%). 1 H-NMR (300 MHz, d 6 -DMSO): δ = 5.16 (s, 4H, PhCH 2 ), 6.46 (s, 2H, NCH 2 N), 7.29 (s, 10H, 2 x o/m/p-C 6 H 5 ), 7.40 (s, 2H, CH=CH), 7.57 (overlapping signals, 2H, CH=CH). 13 C{ 1 H} NMR (d 6 -DMSO, 100 MHz) δ = 50.4 (CH 2 Ph), 56.4 (NCH 2 N), 119.0 (CHCH), 119.6 (CHCH), 127.8 (overlapping, m/p-C 6 H 5 ), 128.5 (o-C 6 H 5 ), 135.6 (i-C 6 H 5 ), 158.2 (C=S). MS (ESI + ), m/z 847 [Cu(SS Bn ) 2 ] + , 455 [Cu(SS Bn )] + . IR (cm -1 ): 3390.3, 3093.4, 1672.7, 1570.9, 1496.2, 1451.8, 1408.5, 1354.5, 1230.6, 1190.5, 1166.0, 1079.6, 1028.5, 847.1, 693.6. Elemental analysis: Calc. for C 21 H 20 ClCuN 4 S 2 : C: 51.31; H: 4.10; N: 11.40. Found: C: 51.16; H: 4.03; N: 11.44. [CuBr(SS Bn )] (5) Direct route A round-bottomed flask equipped with a stirring bar was charged with the ligand, SS Bn (0.1503 g; 0.383 mmol) and acetonitrile (10 mL) to give a white milky suspension. Anhydrous CuBr (0.0555 g, 0.38 mmol) was added in one portion under vigourous stirring to give a white suspension which became briefly transparent after a few minutes. The mixture was stirred overnight to give an off-white precipitate; it | [] | [] | ["[CuI(SS Me)] 2", "[CuI(CS Me)] 2", "[CuCl(SS Bn)]", "[CuBr(SS Bn)]"] | ["CuI--95 mg, 0.50 mmol", "CuI(CS Me)--79.6 mg, 0.10 mmol", "CuCl--0.0378 g, 0.38 mmol", "CuBr--0.0555 g, 0.38 mmol"] | [] | ["SS Me--120 mg, 0.50 mmol", "SS Me--32 mg, 1.00 mmol per sulfur", "SS Bn--0.1503 g, 0.38 mmol", "SS Bn--0.1503 g, 0.383 mmol"] | ["ambient temperature", "70 °C"] | ["overnight", "3 h", "overnight", "overnight"] | ["acetonitrile--25 mL", "acetonitrile--30 mL", "acetonitrile--20 mL", "acetonitrile--10 mL"]
s1070328416060105 | IR (ν, cm –1 ): 3341 s, 3200 s, 2890 w, 1577 s, 1541 s, 1493 m, 1391 s, 1272 m.Synthesis of II. A 5 mL DMF solution of [NiL 2 ](ClO 4 ) 2 (0.1 mmol) added to 5 mL water of Na 2 (4,4'-Bpdc) (0.1 mmol), the solution were mixed together with stirring, and then filtration and slow evaporation of the resulting solution gave purple crystals within two days. | [] | [] | [] | ["[NiL 2 ](ClO 4 ) 2--0.1 mmol", "Na 2 (4,4'-Bpdc)--0.1 mmol"] | [] | [] | [] | ["two days"] | ["DMF--5 mL", "water--5 mL"]
j.poly.2020.114819 | 4 solution was stirred for 2 hours at RT (~27°C) and resulted into a clear colourless solution. Block-shaped crystals obtained after 7 days were separated out by filtration and dried at room temperature in a dessicator. (Scheme S1). M. wt: 595 g/mol; Melting point: 240°C; Yield: 78%, Anal. calc. for C 27 H 22 N 4 O 8 Zn: C, 54.37; H, 3.69; N, 9.40; Found: C, 53.69; H, 3.62; N, 9.13; IR KBr pellets (cm -1 ) 3031 (br), 2923 (w), 1651(s), 1575 (w), 1448 (m), 1338(s), 1222 (w), 632 (m), 437 (w). Synthesis of [Zn(biphen) 2 (tmdp)] n (2): Zn(NO 3 ) 2 ·6H 2 O (0.296 g, 1 mmol), 4biphenylcarboxylic acid (Hbiphen) (0.296 g, 1 mmol) and 4,4-trimethylenedipyridine (0.199 g, 1 mmol) (tmdp) were added to 15 mL DMF, followed by adding 3 drops of triethylamine (for deprotonation). The solution was stirred for 2 hours at RT (~27°C) and resulted into a clear colourless solution. Block-shaped crystals obtained after 23 days were separated out by filtration and dried at room temperature in a dessicator (Scheme S1) M. wt: 658 g/mol; Melting point: 260 o C; Yield: 81%, Anal. calc. for C 39 H 32 N 2 O 4 Zn: C, 71.12; H, 4.86; N, 4.25; Found: C, 70.05; H, 4.95; N, 4.14; IR KBr pellets (cm -1) 3031(br), 2825(w), 1602 (s), 1543(w), 1431 (m), 1349 (s), 1185 (w), 682 (w), 455 (w). 2.3 Instrumentation Elemental analysis was done using a PerkinElmer PE-2400 CHN analyser. FT-IR measurements were carried out with a Shimadzu 8400 spectrophotometer (8400, Shimadzu, Japan). Powder X-ray diffraction (PXRD) patterns were collected using a Siemens D5000 diffractometer operating with Cu K α1/2 radiation in flat-plate geometry. TGA/DSC analysis was carried out with a Mettler Toledo TGA/DSC 1-600 instrument with a heating rate of 10 °C min -1 from 25 °C to 1000 °C. Nitrogen adsorption measurements, from which the surface area and pore volume were obtained, were performed on Nova 4200e Quantachrome (USA). For X-ray crystallographic analysis, a single crystal was chosen and placed on a glass fibre with Fomblin oil and mounted on an Xcalibur Gemini diffractometer with a Ruby CCD area detector and kept at 150(2) K during data collection. Using Olex2 [39], the structure was solved with the ShelXT [40] structure solution program using intrinsic phasing and refined with the ShelXL [41] refinement package using Least Squares minimization. 2.4 Adsorption experiment Batch adsorption studies were employed to optimize the adsorption of MO on [Zn(nba) 2 (tmdp)] n (1) and [Zn(biphen) 2 (tmdp)] n (2). This was carried out by agitating 50 mL | [] | [] | ["[Zn(biphen) 2 (tmdp)] n", "[Zn(nba) 2 (tmdp)] n"] | ["Zn(NO 3 ) 2 ·6H 2 O--0.296 g, 1 mmol"] | ["triethylamine--3 drops"] | ["4biphenylcarboxylic acid (Hbiphen)--0.296 g, 1 mmol", "4,4-trimethylenedipyridine (tmdp)--0.199 g, 1 mmol"] | ["RT (~27°C)"] | ["2 hours", "23 days"] | ["DMF--15 mL"]
b717267b | 13 C{ 1 H} NMR (50 MHz): d 25.2 (THF), 36.4 (CH 3 ), 67.3 (THF), 107.8 (p-C), 112.1 (o-C), 129.9 (m-C), 162.1 ppm (i -C). MS (DEI, m/z): 39 (66%), 52 (58%), 72 (80%), 74 (100%), 77 ([Ph] + , 72%), 79 (80%), 105(44%), 107 ([PhMeNH] + , 43%), 109 (56%), 120 (61%), 213 ([PhMeN–NMePh–H], 69%). IR (Nujol, KBr, cm −1 ): 3052 w, 1604 s, 1590 vs, 1553 vw, 1509 s, 1318 w, 1294 vs, 1271 m, 1183 m, 1152 vw, 1081 vw, 1036 w, 973 w, 852 wv, 789 m, 750 vs, 700 m, 578 vw, 522 vw.Synthesis of (THF) 6 Ca 3 (N[H]Mes) 6 (3). 3 was prepared from (THF) 4 CaI 2 (3.01 g, 5.17 mmol) in THF (50 ml) and a solution of KN(H)Mes in THF (22.99 ml, 0.45 M, 10.34 mmol). Colourless crystals of 3 (1.69 g, 1.24 mmol, 72%) were obtained at room temperature.1 H NMR (400 MHz): d 1.73 (THF), 2.06 (18H, s, br, o-+p-CH 3 ), 3.17 (2H, s, br, NH), 3.61 (THF), 6.48 ppm (4H, s, m-CH). | [] | ["room temperature"] | ["(THF) 6 Ca 3 (N[H]Mes) 6", "3"] | ["(THF) 4 CaI 2--3.01 g, 5.17 mmol"] | [] | ["KN(H)Mes--22.99 ml, 0.45 M, 10.34 mmol"] | [] | [] | ["THF--50 ml"]
s11243-007-0264-9 | 555.6 mmol). The starting mixture was adjusted to pH = 8.0 with 2 molÆ L )1 NaOH, and then stirred for 30 min in air. The ﬁnal solution was transferred into a 25 cm 3 Teﬂon–lined autoclave and crystallized at 160 C for 5 days. Then the autoclave was cooled at 10  CÆ h )1 to room temperature. The resulting purple block crystals were ﬁltered oﬀ, washed with distilled water, and dried at ambient temperature (yield: 21% on Fe). The purple block crystals wer e sealed for structural determination and further characterization. | [] | [] | [] | [] | [] | [] | ["160 \nC"] | ["5 days"] | []
j.ica.2009.09.039 | 2.2.7. [Cu(Hsucm) 2 (H 2 O)(4,4’-bpy)] n (7) Solid 4,4 0 bpy (0.033 g, 0.21 mmol) was dissolved in MeOH (10 ml) to give a colourless solution (solution A). An aqueous solution (1.5 mL) of LiOH H 2 O (0.018 g, 0.43 mmol) was added to a solution of H 2 sucm (0.050 g, 0.43 mmol) in dmf (10 ml) to obtain a ﬁnal colourless solution (solution B). Solid Cu(ClO 4 ) 2 6H 2 O (0.079 g, 0.21 mmol) was dissolved in H 2 O (10 ml) to afford a light blue solution (solution C). The three solutions were combined and blue crystals of the product appeared after one week. The crystals were collected by ﬁltration under vacuum, washed with Et 2 O (2  5 ml), and dried in air. Yield: 0.059 g, 45%. C 28 H 30 N 6 CuO 7 (626.13) requires: C, 53.71; H, 4.84; N, 13.43. Found: C, 53.44; H, 4.79; N, 13.36%. FT-IR for 7 (KBr pellet, cm 1 ): 3462m, 3410m, 3298w, 3224wb, 1682s, 1616s, 1425m, 1410s, 1300w, 1242w, 1178w, 1116w, 824w, 710w, 624w. | [] | [] | ["[Cu(Hsucm) 2 (H 2 O)(4,4’-bpy)] n", "C 28 H 30 N 6 CuO 7"] | ["Cu(ClO 4 ) 2 6H 2 O--0.079 g, 0.21 mmol"] | [] | ["4,4 0 bpy--0.033 g, 0.21 mmol", "H 2 sucm--0.050 g, 0.43 mmol"] | [] | ["one week"] | ["MeOH--10 ml", "dmf--10 ml", "H 2 O--10 ml"]
j.ica.2020.119986 | 2.1.4. Synthesis of 3 Compound 3 was prepared by the same reaction of 2 when it was carried out bpe (0.05 mmol) instead of pdp. Colorless block crystals of 3 were collected (yield: 40%, based on H 4 L). Anal. Calcd for C 42 H 49 O 16 N 5 Cd 2 : C, 45.66; H, 4.47; N, 6.34%. Found: C, 46.18; H, 4.52; N, 5.98%. IR (KBr pellet, cm −1 ): 3412 w, 2931 w, 1659 w, 1602 s, 1545 s, 1401 s, 1293 w, 773 w. | [] | [] | ["Compound 3", "C 42 H 49 O 16 N 5 Cd 2"] | [] | [] | ["bpe--0.05 mmol"] | [] | [] | []
c0dt00853b | Found: C 44.04, H 2.98, N 34.51%. IR (KBr, cm -1 ): 3397 w, 3091 w, 2097 vs, 2072 vs, 1599 m, 1480 m, 1298 w, 1160 m, 970 m, 779 m, 743 m, 542 w. UV-vis (diffuse reﬂectance, cm -1 ): 18000, 16500, less than 9000. The single-crystals of 2 were prepared in a U-shaped tube. An aqueous solution (2 mL) of NaN 3 (1 mmol) was ﬁlled into one branch of a U-tube that contained distilled water 1 mL. | [] | [] | [] | [] | [] | [] | [] | [] | ["NaN 3--1 mmol", "distilled water--1 mL"]
c0jm00605j | (10.5 mg, 0.05 mmol). The precipitate was ﬁltered and the resulting solution was allowed to stand at room temperature in the dark. Two weeks later, colorless crystals suitable for X-ray single-crystal diffraction were obtained. Yield: 47%. Anal. Calcd for C 40 H 34 Cd 2 N 12 O 9 (%): C, 45.69; H, 3.26; N, 15.98. Found: C, 46.78; H, 3.89; N, 16.02. IR (KBr, cm 1 ): 3450 (m), 3137 (w), 1583 (s), 1521 (m), 1373 (s), 1278 (s), 1215 (w), 1136 (s), 1014 (m), 875 (w), 835 (m), 748 (s), 671 (m), 638 (w), 526 (w). | [] | ["two weeks"] | ["C 40 H 34 Cd 2 N 12 O 9"] | [] | [] | [] | [] | [] | []
s2053229619007277 | 2.2. Formation of the Pb–croconate coordination polymer, 1 Aqueous solutions of lead(II) nitrate [Pb(NO 3 ) 2 ; 33.1 mg, 0.1 mmol] and sodium rhodizonate (Na 2 C 6 O 6 ; 21.4 mg, 0.1 mmol) were mixed in a test vial, immediately forming a purple precipitate, which was removed by ﬁltration. After four weeks, small yellow–white crystals were collected from the vial near the surface of the aqueous solution.The lead(II) croconate salt was prepared in powder form by mixing sodium croconate (Na 2 C 5 O 5 O; 140.2 mg, 0.754 mmol) and lead(II) nitrate [Pb(NO 3 ) 2 ; 343.7 mg, 1.038 mmol] in deionized water (250 ml). A yellow precipitate formed immediately and an additional amount of the same precipitate formed upon chilling to 5  C for 1 h. The yellow precipitate was ﬁltered off and washed sequentially with deionized water, acetone, and dichloromethane. It was then dried under vacuum for 1 h (278.1 mg recovered, 0.69 mmol, 91.9% yield). | ["5 \nC"] | ["1 h"] | ["Pb–croconate coordination polymer"] | ["lead(II) nitrate--33.1 mg, 0.1 mmol", "lead(II) nitrate--343.7 mg, 1.038 mmol"] | [] | ["sodium rhodizonate--21.4 mg, 0.1 mmol", "sodium croconate--140.2 mg, 0.754 mmol"] | [] | ["four weeks"] | ["deionized water--250 ml"]
j.jorganchem.2014.03.025 | Synthesis of (4-((E)-benzylideneamino)phenyl)(((Z)-((E)-phenyldiazenyl)(2-phenylhydrazono)methyl)thio)mercury(II) (8). To a solution of 2 (0.25 g, 0.568 mmol) in chloroform (15 mL) was added a solution of dptc (0.14 g, 0.546 mmol) in chloroform (10 mL) under stirring condition whereupon the solution turned dark red immediately and the stirring was continued for an additional 30 min. | [] | [] | ["(4-((E)-benzylideneamino)phenyl)(((Z)-((E)-phenyldiazenyl)(2-phenylhydrazono)methyl)thio)mercury(II)", "8"] | ["2--0.25 g, 0.568 mmol", "dptc--0.14 g, 0.546 mmol"] | [] | [] | [] | ["30 min"] | ["chloroform--15 mL", "chloroform--10 mL"]
znb-2017-0116 | 3.2 Syntheses of the compounds Acesulfamic acid was prepared as described by Velaga etal. [14], as follows: to 5.00 g of potassium acesulfamate dissolved in a small portion of water (ca. 10mL), 6mL of concentrated HCl was added drop-wise. The generated acid was extracted with 20mL of ethyl acetate. After evaporation of the solvent in air a colorless solid was deposited. It was re-crystallized twice from ethyl acetate, generating a deposit of needle-like colorless crystals, after slow evaporation of the solvent in air (m. p. 122–124°C [14]).For the synthesis of the Cd(II) salt, 2.0mmol of acesulfamic acid was dissolved in 15mL of distilled water and Table 5:Crystal data, X-ray diffraction data and refinement results for Cd(II) and Pb(II) acesulfamates. | [] | [] | ["Acesulfamic acid"] | ["Cd(II) salt--2.0 mmol"] | [] | [] | [] | [] | ["distilled water--15 mL", "ethyl acetate--20 mL"]
c0ce00149j | Solvated crystals of 1 were grown by the following method, performed in 35 ml screw-top vials: 4,4 0 -bipy (0.32 g, 2 mmol) was dissolved in 15 ml of one solvent and, depending on the density, was layered either above or below a solution of FeSO 4 $7H 2 O (0.2585 g, 0.93 mmol) and KNCS (0.1807 g, 1.86 mmol) in 10 ml of methanol. The lower solution was cooled by placing the vial in ice before layering, and a layer of the top solvent (containing no solutes) was placed between the layers before the top layer was added in order to prevent instant precipitation of powder.Generally this yielded orange-red crystals of 1$solvent at the interface and orange-red microcrystalline powder at the bottom of the vial. The structures all contained the second solvent apart from the crystals of 1$3methanol, which grew when acetonitrile was used as the second solvent. The only exception to this procedure was the crystal of 1$2toluene, which was prepared by steeping in toluene a crystal of 1 grown from chloroform/methanol. | [] | [] | [] | ["FeSO 4 $7H 2 O--0.2585 g, 0.93 mmol"] | ["KNCS--0.1807 g, 1.86 mmol"] | ["4,4 0 -bipy--0.32 g, 2 mmol"] | [] | [] | ["one solvent--15 ml", "methanol--10 ml"]
ic034846q | Synthesis of Complex 1. A mixture of CuCl 2 ‚2H 2 O (0.171 g, 1 mmol), NaOH (0.08 g, 2 mmol), and m-phthalic acid (0.166 g, 1 mmol) in water was stirring for 10 min at 60 °C. Then L 1 (0.190 g, 1 mmol) was added to the solution with stirring for 30 min and a blue precipitate was obtained. The blue solid, insoluble in common organic solvents, was filtered off, washed with water, and dissolved in a minimum amount of ammonia (14 M). Suitable blue single crystals were obtained by slow evaporation of the ammoniacal solution of the solid at ambient temperature. The crystals were collected, washed with water, and dried in air (yield: 71%). Anal.Calcd for C 18 H 30 CuN 4 O 10 : C, 41.06; H, 5.70; N, 10.65. Found: C, 41.48; H, 5.63; N, 10.89. IR (cm -1 ): 3432 (vs), 3127 (w), 2943 (m), 1607 (vs), 1560 (s), 1522 (m), 1449 (m), 1363 (s), 1237 (m), 1108 (s), 951 (w), 750 (m), 659 (m).Addition of Na 2 L 2 (1 mmol) into a solution of CuCl 2 ‚2H 2 O(1 mmol) and L 1 (1 mmol) in water also produced complex 1. The reactions with different Cu:L 1 :L 2 molar ratios (1:0.5:1 or 1:2:1) gave the same product 1; this may be caused by the low solubility of 1. | [] | [] | ["Complex 1"] | ["CuCl 2 ‚2H 2 O--0.171 g, 1 mmol", "NaOH--0.08 g, 2 mmol"] | [] | ["m-phthalic acid--0.166 g, 1 mmol", "L 1--0.190 g, 1 mmol", "Na 2 L 2--1 mmol"] | ["60 °C"] | ["10 min", "30 min"] | ["water--not specified", "ammonia (14 M)--not specified"]
jssc.2001.9330 | Hydrothermal Synthesis A mixture of V  O  (0.182 g, 1 mmol), Cu(NO  )  ) 3H  O (0.242 g, 1 mmol), phen (0.396 g, 2 mmol), and H  O (16 ml, 889 mmol) in the mole ratio 1:1: 2:889 was sealed in a 47mL Te#on-lined autoclave and heated to 1703C for 7 days.After cooling of the mixture to room temperature, redbrown block crystals of compound 1 were isolated in 20% yield by mechanical separation from a green amorphous solid. The compound was washed several times with distilled water and dried in air. The product cannot be obtained without Cu(NO  )  )3H  O in the reaction system, although Cu is absent in 1. The elemental analyses found C 39.52%, H 2.31%, N 7.91%, V 27.95%; calc for C  H  N  V  O  , C 39.78%, H 2.21%, N 7.73%, V, 28.18%. | [] | [] | ["C  H  N  V  O "] | ["V  O --0.182 g, 1 mmol", "Cu(NO  )  ) 3H  O--0.242 g, 1 mmol"] | [] | ["phen--0.396 g, 2 mmol"] | ["1703C"] | ["7 days"] | ["H  O--16 ml, 889 mmol"]
cg101365v | Preparation of [Cd(L)(dc) 0.5 (H 2 O)] (4). The complex was obtained by the same procedure used for preparation of 1, except that H 2 dc (21.8 mg, 0.1 mmol) was used, instead of H 2 dpa, as the starting material. Colorless block crystals were collected by filtration and washed by water and ethanol several times with a yield of 48%. Anal. Calcd for C 19 H 15 CdN 4 O 5 (%): C, 46.41; H, 3.07; N, 11.39. Found: C, 46.49; H, 3.00; N, 11.47. IR (KBr pellet, cm -1 ): 3400(br, s), 1643(m), 1567(s), 1427(m), 1398(s), 1367(m), 1264(m), 1117(m), 1071(s), 998(m), 873(m), 790(w), 752(w), 682(w), 652(w). | [] | [] | ["[Cd(L)(dc) 0.5 (H 2 O)]", "C 19 H 15 CdN 4 O 5"] | [] | [] | ["H 2 dc--21.8 mg, 0.1 mmol"] | [] | [] | []
chem.200501067 | {[CdACHTUNGTRENNUNG(2,7-bpfn) 2 ACHTUNGTRENNUNG(NO 3 ) 2 ]·ACHTUNGTRENNUNG(PhOCOMe) 2 } n ACHTUNGTRENNUNG(14 b): The general procedure described above was followed with CdACHTUNGTRENNUNG(NO 3 ) 2 ·4H 2 O (9.3 mg, 0.03 mmol) in H 2 O (0.2 mL), 2,7-bpfn (25 mg, 0.06 mmol) in ethanol (0.8 mL), and phenyl acetate (0.24 mL, 1.9 mmol). After the mixture was allowed to stand for 48 h at 58C, the title compound was obtained as colorless, pillar-shaped crystals in 19% yield (7.8 mg). Elemental analysis calcd (%) for C 60 H 40 CdF 12 N 6 O 10 ([CdACHTUNGTRENNUNG(2,7-bpfn) 2 ACHTUNGTRENNUNG(NO 3 ) 2 ]·ACHTUNGTRENNUNG(PhOCOMe) 2 ): C 53.56, H 3.00, N 6.25; found: C 53.56, H 3.09, N 6.28. | [] | [] | ["{[Cd(2,7-bpfn) 2 (NO 3 ) 2 ]·(PhOCOMe) 2 } n"] | ["Cd(NO 3 ) 2 ·4H 2 O--9.3 mg, 0.03 mmol"] | [] | ["2,7-bpfn--25 mg, 0.06 mmol", "phenyl acetate--0.24 mL, 1.9 mmol"] | ["58C"] | ["48 h"] | ["H 2 O--0.2 mL", "ethanol--0.8 mL"]
c3ce41010b | Synthesis of [La 4 Na(Ox) 3 L 8 (Cu 7 I 6 )(H 2 O) 3 ]·5H 2 O (3) A mixture of La 2 (Ox) 3 ·9H 2 O (0.5 mmol, 0.352 g), CuI (0.7 mmol, 0.133 g), NaL (1.0 mmol, 0.221 g), H 2 O (15.0 mL, 0.33 mmol) and three drops of H 2 SO 4 with the pH value of about 2.0 was sealed in a 30 mL Teflon-lined bomb at 190 °C for 7 days, and then cooled to room temperature. Yellow prismatic crystals of 3 were recovered by filtration, washed with distilled water and dried at ambient temperature (yield 50% based on La 2 (Ox) 3 ·9H 2 O). Elemental analysis: calcd. for C 102 H 80 Cu 7 I 6 La 4 N 8 NaO 36 : C 32.42, H 2.13, N 2.96. Found: C 32.04, H 2.10, N 2.90.X-ray crystallography study A single crystal was mounted on a glass fiber for indexing and intensity data were collected at 293 K on Rigaku Scxmini CCD diffractometer for 1–2 and a Rigaku Saturn70 CCD diffractometer for 3 with graphite-monochromatized Mo Kα radiation (λ = 0.71073 Å). All absorption corrections were performed using the SADABS program. The structure was solved with direct methods using SHELXS-97 and refined with the full-matrix least-squares technique based on F 2 using SHELXL-97.9 The Ln atoms were first located, and then the copper, iodine, sodium, oxygen, carbon, and nitrogen atoms in the complexes 1–3 were found in the Fourier difference maps. Non-hydrogen atoms were refined using anisotropic thermal parameters, and all hydrogen atoms were generated geometrically. Crystallographic data and structural refinements for 1–3 are summarized in Table 1. | [] | [] | ["[La 4 Na(Ox) 3 L 8 (Cu 7 I 6 )(H 2 O) 3 ]·5H 2 O", "C 102 H 80 Cu 7 I 6 La 4 N 8 NaO 36"] | ["La 2 (Ox) 3 ·9H 2 O--0.5 mmol, 0.352 g", "CuI--0.7 mmol, 0.133 g", "NaL--1.0 mmol, 0.221 g"] | [] | [] | ["190 \nC"] | ["7 days"] | ["H 2 O--15.0 mL, 0.33 mmol"]
b919675g | Synthesis of Fe(1,4-BDC)(dmf) 2 ,(1). 0.5 g Fe-Resin beads and 0.2 g 1,4-benzenedicarboxylic acid (1,4-BDC) were added to 1 ml deionised water and 5 equiv of DMF (N,N-dimethylformamide). | [] | [] | ["Fe(1,4-BDC)(dmf) 2"] | ["Fe-Resin beads--0.5 g"] | [] | ["1,4-benzenedicarboxylic acid (1,4-BDC)--0.2 g"] | [] | [] | ["deionised water--1 ml", "DMF (N,N-dimethylformamide)--5 equiv"]
b508293e | A methanolic solution of ZnX 2 (X ¼ Cl, Br, I) was carefully layered onto a DMF solution of L, from where the colorless crystals of 1  2CH 3 OH, 2  2CH 3 OH and 3  CH 3 OH were obtained in medium yields (50–70%) within one week, respectively. | [] | [] | ["NaN"] | ["ZnX 2 (X ¼ Cl, Br, I)--methanolic solution"] | [] | ["L--DMF solution"] | [] | ["one week"] | ["methanol--2CH 3 OH", "methanol--2CH 3 OH", "methanol--CH 3 OH"]
c4sc00940a | Excess Na 2 CO 3 was added to the reaction mixture and then heated under reux whilst stirring for 3 h. Aer cooling to room temp eratur e, the solvent was removed under reduced pressure. Deionized water (10 mL) was added to dissolve the precipitate by s tirri ng. The co mple x was achie ve d by the addition of 1 mol L 1 HCl solutio n, and then ltered and dried(yield72%basedonIr).Anal.foundforC 34 H 23 IrN 4 O 4 :C, 52.41; H, 3.48; N, 7.02. Calcd: C, 52.37; H, 3.49; N, 7.18%. H RMS (ESI + ,CH 3 OH) calcd f or C 34 H 24 IrN 4 O 4 , 7 45.14 27 ([M + H] + ); found, 745.1431. | [] | ["Aer cooling to room temp eratur e"] | ["C 34 H 23 IrN 4 O 4"] | [] | ["Na 2 CO 3--Excess", "HCl solution--1 mol L \n1"] | [] | ["reux"] | ["3 h"] | []
b912874c | Experimental BING-5 was synthesized hydrothermally according to published methods.29 A ratio of 200:1:2 for H 2 O:PbF 2 :HNO 3 [deionized water, lead(II) ﬂuoride (Acros, 99%) and nitric acid (Acros, conc. ACS reagent grade), respectively] were stirred for 30 min and heated at 150 ◦ C for 3 days in a Teﬂon TM -lined autoclave.The BING-5 crystals were separated, dried and characterized by powder X-ray diffraction (PXRD) to verify the product. 1.0 mmol BING-5 was then added to 1.5 mmol sodium benzoate (Alfa Aesar, 99%) dissolved in 50 mL distilled water and kept for 0.5–72 h in this solution. The mixture was monitored at various time intervals to follow the progress of the reaction. The ﬁltered crystals from 4 h reaction time gave rise to lead(II) benzoate hydrate [estimated yield from PXRD peak ratio: 45%].Instrumental All products were initially characterized by PXRD with a Rigaku Americas Miniﬂex Plus powder diffractometer. Diffraction patterns were recorded from 2 to 60 ◦ 2q,withastepsizeof0.04 ◦ at 1 ◦ /min. For the temperature-dependent ex-situ measurements, the samples were placed in a crucible and heated in a Lindberg/Blue tube furnace to the desired temperature for 2 h. SCXRD (Table 1) was obtained on a Bruker APEX II CCD area detector X-ray diffractometer. Data was collected with 2q max 28.61 ◦ , l(Mo-Ka) 0.71073 A ˚ and m(Mo-Ka) 12.830 mm -1 . The observed data, I > 2s(I), were integrated by the program SAINT and analyzed for agreement and possible absorption using XPREP.An empirical absorption correction based on comparison of redundant and equivalent reﬂections was applied using SADABS.The structure was solved by direct methods and reﬁned by fullmatrix least-squares analysis of F 2 against all reﬂections. Programs used: Bruker APEX-2 v2.1; Bruker SHELXTL-Suite (v6.14); Diamond v3.1e (Crystal Impact, 2007). | [] | ["4 h"] | ["BING-5", "lead(II) benzoate hydrate"] | ["PbF 2--200:1 ratio"] | [] | ["sodium benzoate--1.5 mmol"] | ["150 \tC"] | ["3 days", "0.5–72 h"] | ["H 2 O--deionized water", "distilled water--50 mL"]
15533174.2014.988811 | 2H 2 O (0.1026 g, 0.6 m mol) were added to a mixture of 2 ml DMF, 2 ml ethanol and 8 ml distilled water. The resulting mixture was stirred at room temperature until it was homogeneous, and then sealed in 20 mL Teflon-lined stainless reactor, kept under autogenous pressure in 130 ℃ for 75 h, and then slowly cooled to room temperature at a rate of 5 ℃/h. After 20 days, green crystals suitable for X-ray diffraction were separated and washed with water, which were stable in air, water and common green solution. Yield: 70% based on Cu. Anal. Calcd. For C 52 H 44 N 20 O 16 Cu 4 : C 42.80, H 3.04, and N 19.20%. Found: C 42.82, H 3.08, and N 19.24%. IR data (KBr pellets, cm -1 ): 3136.19 S. 3104.98 W. 3075 W. 2967.5 M. 2872.61 M. 1630.37 S. 1572.86 M. 1547.17 M. 1513.09 W. 1443.00 M. 1391.44 M. 1360.81 S. 1332.08 M. 1278.37 M. 1263.38 M. 1131.52 S. 1104.83 M. 1072.46 S. 1029.43 M. 952.48 M. 827.87 M. 772.84 M 758.53 M. 735.86 M. 696.44 M. 659.47 M. 618.65 M Downloaded by [Universite Laval] at 04:27 25 April 2016 | [] | ["20 days"] | ["C 52 H 44 N 20 O 16 Cu 4"] | ["Cu(OAc) 2 \n2H 2 O--0.1026 g, 0.6 m mol"] | [] | [] | ["130 ℃"] | ["75 h"] | ["DMF--2 ml", "ethanol--2 ml", "distilled water--8 ml"]
j.molstruc.2005.03.030 | 2.2.3. [Cu(HL 0 )] 2 (BF 4 ) 2 $2H 2 O(3) Under the protection of N 2 , [Cu(CH 3 CN) 4 ]BF 4 (32 mg, 0.1 mmol) and L (29 mg, 0.1 mmol) were mixed in 1 ml CH 3 OH with stirring. Diethyl ether was then allowed to diffuse into the clear deep-red solution to give deep-red crystals of 3 after 3 days. Yields: 72%. Anal. for C 36 H 30 B 2 F 8 N 6 O 6 Cu 2 : Calcd. C 45.84, H 3.21, N 8.91; Found C 45.99, H 3.47, N 8.69. IR (KBr): 3417brs, 1680m, 1599m, 1473w, 1441w, 1377w, 1325w, 1294w, 1215w, 1080brs, 939w, 837w, 791w, 760m, 679w. | [] | [] | ["[Cu(HL 0 )] 2 (BF 4 ) 2 $2H 2 O(3)", "C 36 H 30 B 2 F 8 N 6 O 6 Cu 2"] | ["[Cu(CH 3 CN) 4 ]BF 4--32 mg, 0.1 mmol"] | [] | ["L--29 mg, 0.1 mmol"] | [] | ["3 days"] | ["CH 3 OH--1 ml", "Diethyl ether--not specified"]
j.jssc.2013.11.027 | 2.2. Synthesis of complexes 1 – 5 2.2.1. Synthesis of {[Ag(3,3′-daps) 2 ]  BF 4 } n (1) AgBF 4 (19.7 mg, 0.1 mmol) in ethanol (20 mL) was added dropwise with stirring to 3,3′-daps (24.8 mg, 0.1 mmol) in ethanol (20 mL) and was continued at room temperature for several days.Slow evaporation of this solution yielded colorless block crystals that proved suitable for X-ray analysis. The precipitate that formed was collected by ﬁltration, and dried at room temperature to give 1 in 65% (33.1 mg) yield based on Ag. Anal. (%) calcd. for C 13 H 12 AgF 3 N 2 O 5 S 2 : C, 41.70; H, 1.56; N, 8.10. Found: C, 41.29; H, 1.79; N, 8.01. IR (KBr pellet, cm  1 ): 3459(m), 3138(s), 1609(m), Table 1 Crystal data for 1–5 a . | [] | [] | ["{[Ag(3,3′-daps) 2 ]  BF 4 } n", "1", "C 13 H 12 AgF 3 N 2 O 5 S 2"] | ["AgBF 4--19.7 mg, 0.1 mmol"] | [] | ["3,3′-daps--24.8 mg, 0.1 mmol"] | ["room temperature"] | ["several days"] | ["ethanol--20 mL"]
c004065g | Synthesis Synthesis of [Co 3 (bdc) 2 (Hbdc) 2 (H-Norf) 2 (H 2 O) 4 ](1). A mixture of Co(NO 3 ) 2 $6H 2 O (0.582 g, 2.0 mmol), H-Norf (0.638 g, 2.0 mmol), H 2 bdc (0.657 g, 4.0 mmol) in H 2 O (15 mL) was adjusted to pH 6.5 with 1 M NaOH solution and then sealed in a 25 mL Teﬂon-lined stainless steel container, which was heated at 120  C for 3 d and then cooled down to room temperature at a rate of 5  Ch 1 . Red crystals of 1 were collected and washed with distilled water and dried in air to give the product; yield, 52.3% based on Co. Anal. calcd (%) for C 64 H 62 Co 3 N 6 F 2 O 26 (M r ¼ 1545.99): C 49.72, H 4.04, N 5.44. Found: C 49.68, H 4.15, N 5.32. | [] | [] | ["[Co 3 (bdc) 2 (Hbdc) 2 (H-Norf) 2 (H 2 O) 4 ]", "C 64 H 62 Co 3 N 6 F 2 O 26"] | ["Co(NO 3 ) 2 $6H 2 O--0.582 g, 2.0 mmol"] | [] | ["H-Norf--0.638 g, 2.0 mmol", "H 2 bdc--0.657 g, 4.0 mmol"] | ["120  C"] | ["3 d"] | ["H 2 O--15 mL"]
c2dt30554b | Complex [K 2 L 2 (H 2 O)] n (13). The potassium salt of H 2 L 2 (13) was also synthesized in a similar way to 12, but it was synthesised from ligand H 2 L 2 . Isolated yield: 60%. IR (KBr, cm −1 ): 3389 (s), 2923 (m), 1599 (s), 1537 (s), 1473 (m), 1413 (s), 1364 (w), 1320 (m), 1298 (m), 1239 (m), 1214 (m), 1141 (m), 1030 (s), 932 (w), 860 (m), 822 (w), 786 (w), 713 (m), 582 (w). | [] | [] | ["[K 2 L 2 (H 2 O)] n", "H 2 L 2"] | [] | [] | [] | [] | [] | []
j.poly.2018.03.006 | 2.3. Synthesis of [Ag 2 (BS)(NO 3 )(BPY) 2 (H 2 O) 2 ]H 2 O(2) The synthetic procedure of compound 2 is similar to that of 1 except that 4,4 0 -bipyridine (BPY) (0.0156 g, 0.10 mmol) took place of BPYE. The pale-yellow block crystals of 2 suitable for X-ray diffraction analysis were obtained (0.0272 g, yield: 33.96% based on AgNO 3 ). Elemental analysis calcd (%) for C 26 H 27 Ag 2 N 5 O 9 S (801.32): C, 38.97; H, 3.40; N, 8.74; Found (%): C, 38.89; H, 3.41; N, 8.73. IR: 3426(w), 3100(w), 1606(m), 1417(m), 1370(s), 1198 (vs), 1118(w), 809(w), 729(w), 610(m).2.4. Synthesis of [Ag 2 (ABS)(NO 3 )(BPY) 2 ]H 2 O(3) The synthetic procedure of compound 3 is similar to that of 2 except that p-aminophenylsulfonic acid (ABS) (0.0173 g, 0.10 mmol) replaced BS (0.0173 g, 0.10 mmol). The yellow block crystals of 3 suitable for X-ray diffraction analysis were obtained (0.0318 g, yield: 39.85% based on AgNO 3 ). Elemental analysis calcd (%) for C 26 H 26 Ag 2 N 6 O 8 S (798.33): C, 39.12; H, 3.28; N, 10.53; Found (%): C, 39.17; H, 3.27; N, 10.54. IR: 3470(w), 3389(w), 3199(w), 3090(w), 1598(vs), 1422(m), 1362(s), 1171(s), 1118(m), 1017(m), 809(m), 691(w), 565(m). | [] | [] | ["[Ag2(BS)(NO3)(BPY)2(H2O)2]·H2O", "[Ag2(ABS)(NO3)(BPY)2]·H2O"] | ["AgNO3--NaN"] | [] | ["BS--0.10 mmol", "BPY--0.10 mmol", "ABS--0.10 mmol"] | [] | [] | []
j.poly.2008.01.033 | 2.3. Synthes is 2.3.1. Synthesis of HL1a A solution of AETT (0.14 g, 1 mmol) in methanol (40 mL) was treated with thiophene-2-carboxaldehyde (0.16 g, 1.5 mmol) and was reﬂuxed for 6 hrs. The progress of the reaction was monitored by TLC using ethyl acetate:petroleum ether (1:2) as the eluent. After completion of the reaction, the solvent was evaporated to 20 mL, the solid crude was ﬁltered and washed with cold methanol (2  5 mL). The clear ﬁltrate was kept at 4 °C to give colorless single crystals of the corresponding Schiﬀ base LH1a. Yield: 0.19 g, 80%, m.p.: 185 °C, Anal. Calc. for C 9 H 10 N 4 S 2 (238.03): C, 45.36; H, 4.23; N, 23.51; S, 26.91. Found : C, 45.30; H, 4.25; N, 23.49; S, 26.88%. IR (KBr) [m/cm 1 ] 3043w, 2872s, 1583vs, 1500s, 1427s, 1280s, 714s. MS (70 eV) m/z (%) 238 (24, M + ), 129 (100), 109 (20), 96 (8), 70 (28), 55 (8), 41 (16), 39 (26), 1 H NMR d (CDCl 3 ) 1.36 (t, 3H, Me), 2.81 (q, 2H, CH 2 ), 7.02–7.47 (d+q, 4H, thiophene + N = CH), 10.53 (s, 1H, imine NH). | [] | [] | ["C 9 H 10 N 4 S 2"] | [] | [] | ["AETT--0.14 g, 1 mmol", "thiophene-2-carboxaldehyde--0.16 g, 1.5 mmol"] | [] | ["6 hrs"] | ["methanol--40 mL"]
j.poly.2006.02.013 | 2.2.2. [Rh 2 (O 2 CC(CH 3 ) 3 ) 4 ] (trans-dbe)](CH 2 Cl 2 ) 4 (2) Red-brown brick crystals were obtained similarly to those of complex 1 using dichloromethane instead of benzene. Yield: 63.8%. Rh 2 S 2 O 8 N 2 C 39.5 H 57 Cl 3 : C, 44.58; H, 5.40; N, 2.63. Found: C, 44.42; H, 5.33; N, 2.61%. IR (KBr pellet, range 4000–400 cm 1 ): 2987 (m), 2958 (m), 2923 (m), 2867 (m), 2237 (w), 1585 (s), 1484 (m), 1454 (w), 1415 (s), 1376 (m), 1363 (w).2.2.3. [Rh 2 (O 2 CC(CH 3 ) 3 ) 4 ] (closed-dbe) (3) Red brick crystals were obtained similarly to those of complex 1 using closed-dbe in place of cis-dbe. Yield: 70.0%. Anal. Calc. for Rh 2 S 2 O 8 N 2 C 38 H 54 : C, 48.72; H, 5.81; N, 2.99. Found: C, 47.78; H, 5.51; N, 2.90%. IR (KBr pellet, range 4000–400 cm 1 ): 3446 (m), 2959 (m), 2928 (m), 2904 (m), 2871 (m), 1584 (s), 1540 (w), 1505 (m), 1483 (s), 1457 (w), 1444 (w), 1414 (s), 1375 (m), 1363 (m). | [] | [] | ["[Rh 2 (O 2 CC(CH 3 ) 3 ) 4 ] (trans-dbe)](CH 2 Cl 2 ) 4", "[Rh 2 (O 2 CC(CH 3 ) 3 ) 4 ] (closed-dbe)"] | [] | [] | [] | [] | [] | ["dichloromethane--", "closed-dbe--"]
prep.200900058 | Barium 1-Methyl-5-nitriminotetrazolate Monohydrate (10): A solution of 6.31 g (20.0 mmol) barium hydroxide octahydrate and 5.76 g (40.0 mmol) 1-methyl-5-nitriminotetrazole (4) in 250 mL H 2 O was refluxed for 15 min. The solvent was removed in vacuo to obtain a light yellow powder. Recrystallization from H 2 O yielded 8.48 g of very light yellow needles suitable for X-ray diffraction. Yield: 96%. M.p.: 3498C (dec., DSC measurement, 58Cmin 1 ). IR (Diamond-ATR, 258C, cm 1 ): n˜ ¼3534 (vw), 1621 (vw), 1510 (w), 1464 (m), 1418 (w), 1369 (m), 1322 (s), 1291 (m), 1234 (m), 1113 (w), 1055 (vw), 1022 (m), 989 (w), 876 (w), 769 (w), 756 (w), 735 (w), 704 (vw), 689 (w). Raman (1064 nm, 200 mW, 258C, cm 1 ): n˜ ¼3015 (3), 2963 (15), 1539 (9), 1509 (100), 1466 (38), 1417 (10), 1373 (20), 1342 (32), 1298 (24), 1235 (7), 1116 (17), 1060 (4), 1025 (52), 991 (6), 879 (8), 757 (14), 737 (3), 704 (3), 689 (13), 501 (11), 459 (6), 382 (9), 297 (13), 243 (7), 213 (9). | [] | [] | ["Barium 1-Methyl-5-nitriminotetrazolate Monohydrate (10)"] | ["barium hydroxide octahydrate--6.31 g (20.0 mmol)"] | [] | ["1-methyl-5-nitriminotetrazole--5.76 g (40.0 mmol)"] | ["refluxed"] | ["15 min"] | ["H 2 O--250 mL"]
acs.cgd.5b00352 | Anal. Calc. for C 16 H 16 N 6 Cu 2 S 2 : C, 39.74; H, 3.33; N, 17.38; Cu, 26.28%. Found: C, 39.92; H, 3.38; N, 17.54; Cu, 26.01%. | [] | [] | ["C 16 H 16 N 6 Cu 2 S 2"] | [] | [] | [] | [] | [] | []
ic971178y | Removal of solvent, washing of the crude product with hexanes, extraction of the residues with toluene/tetrahydrofuran (2:1), and centrifugation, followed by crystallization at -30 °C and drying under vacuum, gave 1 as colorless crystals (325 mg, 50%). Complex 1 is soluble in tetrahydrofuran but insoluble in toluene. Anal. Calcd for C 18 H 30 NaP: C, 72.00; H, 10.07. Found: C, 71.82; H, 9.85.1 H NMR (C 4 D 8 O, 400 MHz, 25 °C): δ 1.13 (s, 9H), 1.62 (s, 18H), 2.80 (d, J P-H ) 167 Hz, 1H), 6.86 (s, 2H).31 P NMR (C 4 D 8 O, 161.9 MHz, 25 °C): δ -110.0 (d, J P-H ) 167 Hz).13 C NMR (C 4 D 8 O, 100.4 MHz, 25 °C): δ 31.7, 31.8, 32.3, 34.8 (CH 3 -C), 38.8 (CH 3 -C), 120.0 (d, J ) 2.5 Hz, meta-C), 136.7 (d, J ) 1.8 Hz, para-C), 147.0 (d, J ) 6.1 Hz, ortho-C), 155.7 (d, J C-P ) 74 Hz, ipso-C). IR (Nujol): 2378 s, 1281 s, 1260 w, 1231 m, 1210 s, 1178 w, 1164 s, 1115 w, 1072 w, 1033 vs, 980 w, 922 m, 882 s, 850 m, 804 w, 768 m, 754 m, 722 m cm -1 . | [] | [] | ["Complex 1"] | [] | [] | [] | [] | [] | []
zaac.200800143 | Synthesis of [Co(mBDC)(bpp)] n (2) A green compound 2 was formed from a reaction mixture of 4,4⬘trimethylene dipyridine (C 13 H 16 N 2 , bpp, 0.0861 g, 0.435 mmol), isophthalic acid (C 8 H 6 O 2 ,H 2 BDC, 0.0726 g, 0.361 mmol), Co(NO 3 ) 2 ·6H 2 O (0.0873 g, 0.3 mmol), H 2 O (5.0 mL), and ethanol (5.0 ml) at pH 4.6. Pink crystals were collected at a yield of 0.091 g (70.0 %, based on cobalt reagent). Anal. found/calcd.: C, 59.04/ 59.87; N, 6.62/6.65; H, 4.40/4.31 % for 2.IR(KBr,cm ⫺1 ): 3054 w, 2929 w, 1614 s, 1577 w, 1546 m, 1481 w, 1400 s, 1220 w, 1106 w, 1014 w, 1012 w, 973 w, 941 w, 914 w, 877 w, 823 w, 792 w, 740 m, 721 m, 653 w, 620 w, 572 w, 507 w, 426 w.X-ray crystallography Crystals with dimensions of 0.30 x 0.10 x 0.10 mm 3 and 0.20 x 0.05 x 0.05 mm 3 for 1 and 2, respectively, were selected for indexing and intensity data collection. The diffraction measurements were performed on Bruker AXS X8 APEX diffractometers (MoKα radiation, graphite monochromator, λ ⫽ 0.71073 A ˚ ) with the APEX2 program [33]. All data were corrected for Lorentz and polarization effects, and the program SADABS was used for the absorption correction (T min/max ⫽ 0.740/0.946 for 1 and 0.787/0.977 for 2) [34]. | [] | [] | ["[Co(mBDC)(bpp)] n"] | ["Co(NO 3 ) 2 \n6H 2 O--0.0873 g, 0.3 mmol"] | [] | ["4,4⬘trimethylene dipyridine--0.0861 g, 0.435 mmol", "isophthalic acid--0.0726 g, 0.361 mmol"] | [] | [] | ["H 2 O--5.0 mL", "ethanol--5.0 ml"]
b510569b | {[Ag(L)]PF 6 } ∞ (2). L (37 mg, 0.2 mmol) and AgPF 6 (50 mg, 0.2 mmol) were dissolved in a mixed solvent of 2 ml methanol and 2 ml acetonitrile with stirring at room temperature. The resulting solution was ﬁltered and allowed to stand for two weeks to give colorless crystals of 2 in 84% yield. Anal. for C 11 H 8 F 6 N 2 OPAg: Calcd. C 30.23, H 1.85, N 6.41; Found C 30.27, H 1.78, N 6.35%. IR (KBr): 1666s, 1581m, 1471w, 1417w, 1335w, 1311m, 1292w, 1250w, 1142w, 1088w, 1038w, 995w, 943w, 837brs, 742w, 702m, 665w, 619w, 561s cm −1 . | [] | [] | ["{[Ag(L)]PF 6 } ∞"] | ["AgPF 6--50 mg, 0.2 mmol"] | [] | ["L--37 mg, 0.2 mmol"] | [] | ["two weeks"] | ["methanol--2 ml", "acetonitrile--2 ml"]
a:1021399716771 | General preparation method for 2,5-bis(pyridyl)pyrazine (4-bppz and 3-bppz) An aqueous NH 3 solution (24%, 19 mL, 0.27 mol) was added to a solution of αaminoacetylpyridine·2HCl (11.8 g, 57 mmol; 4-α-aminoacetylpyridine·2HCl for 4-bppz,3-αaminoacetylpyridine·2HCl for 3-bppz) in water (120 mL) at room temperature. The solution turned red and the orange precipitate which formed rapidly was ﬁltered off after stirring for 3 h, washed with cold water, and dried over silica gel. | [] | [] | ["2,5-bis(pyridyl)pyrazine (4-bppz)", "2,5-bis(pyridyl)pyrazine (3-bppz)"] | [] | [] | ["αaminoacetylpyridine·2HCl (4-α-aminoacetylpyridine·2HCl for 4-bppz)--11.8 g, 57 mmol", "αaminoacetylpyridine·2HCl (3-α-aminoacetylpyridine·2HCl for 3-bppz)--11.8 g, 57 mmol"] | [] | ["3 h"] | ["water--120 mL"]
cg200903k | [Co(phda)(bpa)(H 2 O)] n (3). The mixtures of H 2 phda (0.2 mmol, 38.8 mg), bpa (0.1 mmol, 19.8 mg), Co(OAC) 2 3 4H 2 O (0.1 mmol, 24.9 mg), NaOH (0.1 mmol, 4 mg), N,N 0 -dimethylformamide (DMF, 2.0 mL), and H 2 O (6.0 mL) were placed in a 23 mL Teflon liner stainless steel reactor. The vessel was heated to 120 °C for 4 days, and then cooled at 5 °Ch 1 to room temperature. Pink crystals were obtained and crystals were filtered off, washed with mother liquid, and dried under ambient conditions. Yield 39%. Elemental analysis calcd (%) for C 22 H 22 CoN 2 O 5 : C 58.29, H 4.89, N 6.18 Found: C 58.01, H 4.78, N 6.32. Select IR (cm 1 ): 3207 m, 1610 m, 1562s, 1504w, 1426m, 1406s, 1365s, 1285m, 1215m, 1072m, 1019m, 936m, 872m, 813s, 709s, 660s. | [] | [] | ["[Co(phda)(bpa)(H 2 O)] n", "C 22 H 22 CoN 2 O 5"] | ["Co(OAC) 2 3 4H 2 O--0.1 mmol, 24.9 mg"] | ["NaOH--0.1 mmol, 4 mg"] | ["H 2 phda--0.2 mmol, 38.8 mg", "bpa--0.1 mmol, 19.8 mg"] | ["120 \nC"] | ["4 days"] | ["N,N 0 -dimethylformamide (DMF)--2.0 mL", "H 2 O--6.0 mL"]
s0277-5387(01)00994-9 | Yield: 105 mg (63%). IR (cm −1 ): 3230 w (NH) , 1100 w (ClO) . CHN Found (Calc.): C, 40.7 (40.23); H, 6.38 (6.43); N, 9.33 (8.94)%. UV– Vis (MeOH): u max (nm) (m max ,mol −1 lcm −1 ): 516 (135).2 .8 .9 .[ Ni ( L 5 )]( ClO 4 ) 2 (9) The ligand L 5 (150 mg, 0.43 mmol) in EtOH (5 ml) was added to Ni(ClO 4 ) 2 ·6H 2 O (124 mg, 0.34 mmol) in EtOH (20 ml). The reaction mixture was stirred for approximately 16 h. A red precipitate was ﬁltered off, washed with EtOH and ether, and dried in vacuo.Yield: 98 mg (50%). IR (cm −1 ): 3210 w (NH) , 1100 w (ClO) . CHN Found (Calc.): C, 41.3 (41.7); H, 6.24 (6.35); N, 9.28 (9.28)%. UV– Vis (MeOH): u max (nm) (m max ,mol −1 lcm −1 ): 463.5 (79). | [] | [] | ["[ Ni ( L 5 )]( ClO 4 ) 2", "NaN"] | ["Ni(ClO 4 ) 2 \n6H 2 O--124 mg, 0.34 mmol"] | [] | ["L 5--150 mg, 0.43 mmol"] | [] | ["approximately 16 h"] | ["EtOH--5 ml"]
c2ce05875h | found/calcd: C, 43.00/42.71; H, 2.46/2.10%. IR (KBr, cm 1 ): 2983(w), 2876(w), 2665(w), 2541(w), 1695(s), 1419(s), 1288(s), 1159(s), 1105(m), 939(m), 860(m), 719(w), 620(w), 558(w). | [] | [] | [] | [] | [] | [] | [] | [] | []
j.molstruc.2008.09.014 | [Cu(4-abpt)(N 3 ) 2 ] n 2nH 2 O(2): To an aqueous solution (10 mL) of Cu(OAc) 2 H 2 O (10.0 mg, 0.05 mmol) in a glass tube was carefully added a buffer layer of 1:1 CH 3 OH/H 2 O (4 mL). A mixture solution containing the 4-abpt (13.1 mg, 0.055 mmol) in hot methanol solution (12 mL) and NaN 3 (6.5 mg, 0.10 mmol) in aqueous solution (3 mL) was introduced dropwise to form a third layer. The darkgreen crystals of 2 were obtained on inter-diffusion of the reactants in one month. Yield, 35% (7.5 mg, based on Cu(II) salts). Anal.Calc. for C 12 H 14 CuN 12 O 2 (%): C, 34.17; H, 3.34; N, 39.84. Found: C, 34.70; H, 3.53; N, 39.32. IR (KBr pellet, cm 1 ): 3444m, 3357m, 2048s, 1614m, 1453m, 1416w, 1283w, 1220w, 1063w, 838m, 744w, 699w, 607w, 519w. | [] | [] | ["[Cu(4-abpt)(N 3 ) 2 ] n ?2nH 2 O", "C 12 H 14 CuN 12 O 2"] | ["Cu(OAc) 2 ?H 2 O--10.0 mg, 0.05 mmol"] | [] | ["4-abpt--13.1 mg, 0.055 mmol", "NaN 3--6.5 mg, 0.10 mmol"] | [] | ["one month"] | ["CH 3 OH/H 2 O--4 mL", "hot methanol solution--12 mL", "aqueous solution--3 mL"]
s42004-018-0016-0 | Typical synthesis of [Eu x Tb 1-x -CTP-COOH·(H 2 O) 3 ](x = 1, 0.84, 0.69, 0.47, 0.38, 0.19, 0.12, 0.06, 0). These Eu/Tb-MOFs were synthesized according to the following procedure 3 . According to the pre-designed ratio, Eu x Tb y Cl 3 •H 2 O(x + y = 0.5 mmol) and ligand (0.5 mmol) were placed in a 50 mL vial. Deionized water (6 mL) and NaOH solution (0.5 mL, 2 M) were added, and the mixture was stirred at room temperature. After 10 min, warm cyclohexanol (7 mL) was added and the biphasic mixture was stirred for 15 min. The vial was heated to 100 °C and kept at this temperature for 5 days. The colorless crystal was obtained after washing several times with ethanol. The Eu 3+ /Tb 3+ ratio in reaction as well as the lanthanide concentration in the ﬁnal product is listed in Supplementary Table 1. | [] | [] | ["[Eu x Tb 1-x -CTP-COOH·(H 2 O) 3 ]", "Eu/Tb-MOFs"] | ["Eu x Tb y Cl 3 •H 2 O--(x + y = 0.5 mmol)"] | [] | ["ligand--0.5 mmol"] | ["100 \nC"] | ["5 days"] | ["deionized water--6 mL", "NaOH solution--0.5 mL, 2 M", "cyclohexanol--7 mL"]
ejic.201101292 | Method B: To a stirred solution of bzoxH 2 (0.23 g, 1.0 mmol) in CH 2 Cl 2 (30 mL) was added solid Cu(O 2 CPh) 2 ·2H 2 O (0.35 g, 1.0 mmol). The resulting blue slurry was heated to reflux for 1 h, during which time the solid dissolved and solution turned green. | [] | [] | ["NaN"] | ["Cu(O 2 CPh) 2 \b2H 2 O--0.35 g, 1.0 mmol"] | [] | ["bzoxH 2--0.23 g, 1.0 mmol"] | ["reflux"] | ["1 h"] | ["CH 2 Cl 2--30 mL"]
s1600536811040153 | Experimental A mixture of AgClO 4 .6H 2 O (6.3 mg, 0.02 mmol), 4,4'-bipyridine (3.12 mg, 0.02 mmol) in a 10 ml mixed solution of H 2 O and ethanol (v/v = 1:3) and 5 drops of ammonia was sealed in a stainless-steel reactor with a Teflon liner and heated at 393 K for 72 h. A quantity of colorless single crystals were obtained after the mixture was cooled to room temperature at a rate of 10 K h -1 . | [] | [] | [] | ["AgClO 4 .6H 2 O--6.3 mg, 0.02 mmol"] | ["ammonia--5 drops"] | ["4,4'-bipyridine--3.12 mg, 0.02 mmol"] | ["393 K"] | ["72 h"] | ["H 2 O--10 ml", "ethanol--10 ml"]
ic025990z | Synthesis of [Mn 2 (tea)Mo(CN) 7 ]‚H 2 O 1. (a) Method a. In a typical crystallization experiment in an H-shaped tube (total volume, ca. 60 mL) a solution of [K 4 Mo(CN) 7 ‚2H 2 O] 26 (70 mg, 0.15 mmol) and tea (40 mg, 0.27 mmol) in H 2 O was allowed to slowly diffuse into a H 2 O solution of [MnCl 2 ‚4H 2 O] (60 mg, 0.30 mmol). After a period of 3 weeks well-shaped dark green crystals (ca. 15 mg) were collected.(b) Method b. A solution of [Mn(NO 3 ) 2 ‚H 2 O] (394 mg, 2.0 mmol) in H 2 O (15 mL) was added dropwise to a solution of [K 4 Mo(CN) 7 ‚2H 2 O] (470 mg, 1.0 mmol) and tea (270 µL, 2 mmol) in H 2 O (15 mL) at 50 °C. After1hofstirring, the olive-green precipitate was collected by filtration and washed with H 2 O followed by EtOH and Et 2 O, yielding 390 mg (70%) of microcrystalline 1. IR (KBr, cm -1 ): 3514 (w), 3490 (w), 3207 (w), 2975 (w), 2920 (w), 2854 (w), 2142 (m), 2092 (s), 1614 (w) 1216 to 882 (several small bands attributed to tea). Anal. Calcd (%) for C 13 H 17 N 8 O 4 Mn 2 Mo: C, 28.13; H, 3.08; N, 20.18. Found: C, 27.5; H, 3.1; N, 19.2.Synthesis of [Mn 2 (tea)Mo(CN) 7 ], 2. A sample of 1 was heated to 100 °C for ca. 1 h. IR (KBr, cm -1 ): 3545, 3389 and 3225 (broad), 2977 (w), 2911 (w), 2858 (w), 2140 (w), 2090 (s), 1620 (w), 1057 (w), 1036 (w), 1016 (w), 986 (w) 884 (w).Solution and Refinement of the X-ray Structures. Experimental and crystal data are reported in Table 1.(a) [Mn 2 (tea)Mo(CN) 7 ]‚H 2 O, 1. A plate-shaped green crystal, 0.16 × 0.12 × 0.02 mm 3 , was selected on a polarized microscope and measured on a Bruker-Nonius κ-CCD diffractometer, Mo KR radiation, φ scans, 387 frames of 1°, 400 s/frame, θ range 4.227.1°, data completeness 99.1%. The structural determination by direct methods and the refinement of the atomic parameters based on full-matrix least squares on F 2 were performed using the SHELX-97 27 programs within the WINGX package.28 The crystal structure shows two close statistical disordered positions for two nitrogen atoms (N8, N9) and one oxygen (O3) within the coordination sphere of Mn2 as well as for four carbon atoms of tea (C8, C9, C14, C13). Hydrogen atoms of tea were included in the model at geometrically idealized positions, while hydrogen atoms of water were localized on Fourier maps.[Mn 2 (tea)Mo(CN) 7 ], 2. A plate-shaped green crystal, 0.20 × 0.20 × 0.02 mm 3 , was mounted on an Enraf-Nonius Mach-3 and cooled at 230 K, Cu KR radiation, ω/2θ scans, θ range 2.2-75°, 3% decay during data collection. The structural determination by direct methods and the refinement of the atomic parameters based on full-matrix least squares on F were performed using SIR92 and CRYSTALS.29,30 All hydrogen atoms were included in the model at geometrically idealized positions.X-ray Powder Patterns. The powder samples were investigated using a Philips PW 3040/00 X’PERT MPD device in BraggBrentano geometry using diffracted beam graphite monochromator Cu KR radiation (λ ) 1.5406 Å). Data were collected over the angular range 5° e 2θ e 120° with a 0.02° step and a counting time of 40 s.(25) Gadet, V.; Bujoli-Doeuff, M.; Force, L.; Verdaguer, M.; El Malkhi, K.; Deroy, A.; Besse, J. P.; Chappert, C.; Veillet, P.; Renard, J. P.; Beauvilain, P. In Magnetic Molecular Materials; Gatteschi, D., Kahn, O., Miller, J. S., Palacio, F., Eds.; Plenum: New York, 1991; Vol.198, pp 281-95.(26) Young, R. C. J. Am. Chem. Soc. 1932, 54, 1402.(27) Sheldrick, G. M. Programs for Crystal Structure Analysis (Release 97-2); University of Go¨ttingen: Go¨ttingen, Germany, 1998.(28) Farrugia, L. J. J. Appl. Crystallogr. 1999, 32, 837.(29) Altomare, A.; Cascarano, G.; G., G.; A., G.; M. C., B.; Polidori, G.; Camalli, M. J. Appl. Crystallogr. 1994, 27, 435.(30) Watkin, D. J.; Prout, C. K.; Carruthers, J. R.; Betteridge, P. W.CRYSTALS, issue 10; Chemical Crystallography Laboratory: Oxford, U.K.Table 1. Selected Experimental and Crystal Data for the Studied Compounds [Mn 2 (tea)Mo(CN) 7 ]‚ H 2 O, 1 [Mn 2 (tea)Mo(CN) 7 ], 2 formula C 13 H 17 Mn 2 MoN 8 O 4 C 13 H 15 Mn 2 MoN 8 O 3 fw 555.15 537.15 cryst syst orthorhombic orthorhombic space group Pbca Pca2 1 a (Å) 12.5269(4) 12.699(4) b (Å) 12.0208(4) 12.134(2) c (Å) 26.1327(4) 12.639(3) V (Å 3 ) 3935.1(2) 1947.6(8) Z8 4 F calc (g.cm -3 ) 1.867 1.832 λ (Å) Mo KR, 0.71073 Cu KR, 1.54180 µ (mm -1 ) 1.928 15.87 collctd reflns 25 556 4382 indep reflns 4303 2095 R int 0.07 0.06 refined params 314 245 refinement against F 2 F R a 0.075 0.056 R w2 (F 2 ) a 0.16 R w (F) a 0.068 a R ) (∑¦¦F o ¦ - ¦F c ¦¦)/∑¦F o ; R w2 (F 2 ) ) [(∑w(F o 2 - F c 2 ) 2 )/(∑w(F o 2 ) 2 )]; R w (F) ) [(∑w(F o - F c ) 2 )/(∑w(F o ) 2 )] 1/2 .Tanase et al.1630 Inorganic Chemistry, Vol. 42, No. 5, 2003 Acknowledgment. This work was supported by the French Ministry of Research and the TMR Research Network of the European Union entitled “Molecular Magnetism: From Materials toward Devices”. S.T. is grateful to the Romanian Ministry for Education (Grant 1D/CNCSIS) and F.T. to the French Ministry for Research for a fellowship Supporting Information Available: Two X-ray crystallographic files, in CIF format, X-ray powder patterns, IR spectra, and field dependence of the magnetization plots for compounds 1 and 2. This material is available free of charge via the Internet at http://pubs.acs.org.IC025990Z {Mn II /Mo III (CN) 7 }-Based Magnet Structures and Properties Inorganic Chemistry, Vol. 42, No. 5, 2003 1631 | [] | [] | ["[Mn 2 (tea)Mo(CN) 7 ]‚H 2 O", "C 13 H 17 Mn 2 MoN 8 O 4"] | ["[K 4 Mo(CN) 7 ‚2H 2 O]--70 mg, 0.15 mmol", "[MnCl 2 ‚4H 2 O]--60 mg, 0.30 mmol", "[Mn(NO 3 ) 2 ‚H 2 O]--394 mg, 2.0 mmol"] | [] | ["tea--40 mg, 0.27 mmol", "tea--270 µL, 2 mmol"] | ["ambient conditions", "50 °C", "100 °C"] | ["3 weeks", "1 h"] | ["H 2 O--ca. 60 mL", "H 2 O--15 mL"]
c3dt50510c | Elem. anal. Calcd for C 6 H 8 N 8 O 2 Mn: C, 25.8; H, 2.9; N, 40.14.Found: C, 26.0; H, 2.9; N, 39.89. Main IR bands (KBr, cm −1 ): 2096s [ν as (N 3 )], 2049s [ν as (N 3 )], 1592s [ν as (COO)], 1397m [ν s (COO)], 1169m.[Mn(L 2 )(N 3 )] (2). MnCl 2 ·4H 2 O (0.10 mmol, 0.020 g) and NaN 3 (0.80 mmol, 0.052 g) were dissolved in water (1 mL), and then the solution of HL 2 (0.2 mmol, 0.037 g) in water (1.5 mL) was added. The mixed solution was transferred into a glass vial (5 mL). The glass vial was sealed in a larger one (25 mL) which contains ethanol (6 mL), heated at 70 °C for 5 days, and then cooled to room temperature. Yellow block crystals of 2 were obtained in a yield of 75%. Elem. anal. Calcd for C 7 H 7 N 5 O 4 Mn: C, 30.0; H, 2.5; N, 25.0. Found: C, 29.7; H, 2.5; N, 24.6. Main IR bands (KBr, cm −1 ): 2062s [ν as (N 3 )], 1642s [ν as (COO)], 1624s [ν as (COO)], 1435m [ν s (COO)], 1402m [ν s (COO)]. | [] | [] | ["[Mn(L 2 )(N 3 )]", "C 7 H 7 N 5 O 4 Mn"] | ["MnCl 2 ·4H 2 O--0.10 mmol, 0.020 g"] | [] | ["HL 2--0.2 mmol, 0.037 g", "NaN 3--0.80 mmol, 0.052 g"] | ["70 °C"] | ["5 days"] | ["water--1 mL", "ethanol--6 mL"]
j.poly.2013.04.045 | k max (nm) [ e max (dm 3 mol 1 cm 1 )] (DMF): 396(17753), 634(544).Magnetic moment: 1.71B.M.2.1.4. Synthesis of the complex [Cu(L 1 )( l 1,5 -NCNCN)] n (3) A methanol solution (20 cm 3 ) of copper(II) perchlorate hexahydrate (1 mmol, 370 mg) was added to the methanol solution of HL 1 and reﬂuxed for 1 h. A solution of sodium dicynamide (1 mmol, 80 mg) in methanol–water (2:1) was then added to it under reﬂuxing conditions. A crystalline material started to separate out after few hours on standing at room temperature. Single crystals suitable for X-ray diffraction were obtained from the acetonitrile– dichloromethane (2:1) solution of the complex by slow evaporation at room temperature (yield: 280 mg, 75%). Anal. Calc. for C 17H 17 CuN 5 O (370.90): C, 55.05; H, 4.62; N, 18.88. Found: C, 55.2; H, 4.4; N, 18.7%. IR (cm 1 ): 2924 (alkyl CH); 2283, 2227, 2158 ( l 1,5 -NCNCN); 1623(C=N). k max (nm) [ e max (dm 3 mol 1 cm 1 )] (DMF): 393(14856), 612(425). Magnetic moment: 1.72B.M. | [] | ["few hours"] | ["[Cu(L 1 )( l 1,5 -NCNCN)] n"] | ["copper(II) perchlorate hexahydrate--1 mmol, 370 mg"] | [] | ["HL 1--not provided", "sodium dicynamide--1 mmol, 80 mg"] | [] | ["1 h"] | ["methanol--20 cm 3", "methanol-water (2:1)--not provided", "acetonitrile-dichloromethane (2:1)--not provided"]
j.jssc.2011.10.003 | The reaction mixture was stirred at room temperature to homogeneity, then placed in a Teﬂon-lined stainless vessel (40 mL) and heated to 408 K for 48 h under autogenous pressure and afterwards cooled slowly to room temperature. Compounds 2 and 3 were obtained with a synthesis procedure analogous by using 0.207 g (1 mmol) of Co(CH 3 COO) 2 [Probus], or 0.260 g (1 mmol) of Cd(CH 3 COO) 2  2H 2 O [Merck], respectively. In all cases, the resulting products were obtained as unique phases of single-crystals, blue for the Cu-complex, red for the Co-complex, and colorless for the Cd one. The solids were ﬁltered off, washed thoroughly with distilled water, and ﬁnally air-dried at room temperature. | [] | [] | [] | ["Co(CH 3 COO) 2 [Probus]--0.207 g (1 mmol)", "Cd(CH 3 COO) 2 \n2H 2 O [Merck]--0.260 g (1 mmol)"] | [] | [] | ["408 K"] | ["48 h"] | []
j.ica.2011.06.018 | 2.2. Preparation of 3-(carboxymethyl-amino)-4-chlorobenzoic acid (H 3 CCB) An aqueous solution (10 mL) of 3-amino-4-chlorobenzoic acid (1.720 g, 10 mmol) was added dropwise to a solution of chloroacetic acid (1.880 g, 20.0 mmol) and KOH (1.120 g, 20.0 mmol) in water (15 mL) over half an hour and heated under reﬂux for 12 h. After cooling to room temperature it gave a white precipitate which was ﬁltered, washed with water (20 mL) and air dried. Yield: 1.605 g, 69.8%. Anal. Calc. for C 9 H 8 NO 4 Cl: C, 47.08; H, 3.51; N, 6.10. | [] | [] | ["3-(carboxymethyl-amino)-4-chlorobenzoic acid"] | [] | ["KOH--1.120 g, 20.0 mmol"] | ["3-amino-4-chlorobenzoic acid--1.720 g, 10 mmol", "chloroacetic acid--1.880 g, 20.0 mmol"] | ["reflux"] | ["12 h"] | ["water--15 mL"]
c3dt52952e | After stirring for 5 min, the insoluble material was then removed by filtration. The filtrate was concentrated to give a green oily material. Single crystals were obtained for the X-ray analysis by diﬀusion of n-hexane into a CH 2 Cl 2 solution of the green material (74% yield, 15 mg). FT-IR (KBr) 1262, 1170 and 1035 cm −1 (OTf − ); ESI-MS (pos.) m/z = 448.1, calcd for [Cu II (L N2S )(OTf)] + 448.0; Anal. Calcd for Cu II (L N2S )(NO 2 ) (OTf)·0.5H 2 O(C 14 H 21 ClCuF 3 N 3 O 5.5 S 2 ): C, 33.05; H, 3.40; N, 4.71. Found: C, 30.13; H, 3.37; N, 4.68. | [] | [] | ["Cu II (L N2S )(NO 2 ) (OTf)·0.5H 2 O"] | ["Cu II (L N2S )(OTf)--not available"] | [] | [] | [] | [] | ["CH 2 Cl 2 --not available"]
s2052520614021428 | [Rh 2 (H 2 bim) 4 (MeCN) 2 ](BF 4 ) 4 H 2 O (70 mg, 0.059 mmol) and pyrazine (pz, 15 mg, 0.19 mmol) were dissolved in water (15 ml). A small amount of HClO 4 was added to the solution and evaporated slowly to afford red crystals of (VI). After standing for 24 h under vacuum at room temperature, elemental analysis of the resulting powder sample (30 mg, 19%) was carried out. Analysis: calculated for C 60 H 85.4 Cl 6 F 6 N 38 O 36.7 Rh 4 Si: C 26.77, H 3.20, N 19.77%; found: C 26.26, H 2.93, N 19.27%. | [] | [] | ["[Rh 2 (H 2 bim) 4 (MeCN) 2 ](BF 4 ) 4 H 2 O"] | ["Rh 2 (H 2 bim) 4 (MeCN) 2--70 mg, 0.059 mmol"] | [] | ["pyrazine--15 mg, 0.19 mmol"] | ["room temperature"] | ["24 h"] | ["water--15 ml"]
acs.inorgchem.9b03368 | Synthesis of 5a. As-synthesized crystals of CSMCRI-5 were rinsed with fresh DMF and air-dried. Lattice guest molecules were exchanged with dichloromethane by soaking the crystals in DCM for 2 days followed by exchanging the solvent three times a day. The crystals were overnight dried under a vacuum at 120 °C to produce guest-free 5a.Anal. Calcd. for C 28 H 20 N 9 O 7 Cd 1.5 = [Cd 1.5 (L) 2 (bpy)(NO 3 )]: C, 44.07; H, 2.64; N, 16.52%; found: C, 44.12; H, 2.71; N, 16.48%. | ["120 \nC"] | ["overnight"] | ["CSMCRI-5", "C 28 H 20 N 9 O 7 Cd 1.5"] | [] | ["DCM--soaking the crystals for 2 days"] | [] | [] | [] | ["DMF--fresh", "dichloromethane--exchanged with lattice guest molecules"]
j.ica.2013.11.041 | 2.2.2. Synthesis of compound 2 When the crystals of 1 and Hpz ligand were remained in their mother solution (in method 1) at room temperature for one day, block crystals of 1 transformed into similarly colored plate crystals of 2. The crystals were ﬁltered and washed with DMF, and dried in air. Elemental Anal. Calc. for C 45 H 82 Cu 6 N 13 NaO 36 : C, 30.27; H, 4.63; N, 10.20. Found: C, 30.06; H, 4.58; N, 10.17%. ICP analysis showed that 2 contained 21.11% Cu and 1.27% Na (calcd: Cu, 21.36; Na, 1.29%). IR (KBr, cm 1 ): 3615w, 3067w, 2924m, 2807w, 1700s, 1648s, 1607s, 1563s, 1490m, 1437s, 1379s, 1278m, 1255m, 1177m, 1096m, 1055s, 1021w, 966w, 831w, 747s, 723s, 662m, 637w, 530w, 453w. | [] | ["one day"] | ["compound 2"] | [] | [] | ["Hpz ligand--NaN"] | [] | [] | ["DMF--NaN"]
ejic.200700586 | [10c] {[Co(ptaH)]·5H 2 O} n (1): The tripodal ligand ptaH 3 (0.13 g, 0.25 mmol) was dissolved in a thf solution (10 mL) containing tetraethyl ammonium hydroxide (1.2 mL). To this, an aqueous solution of Co(NO 3 ) 2 ·6H 2 O (0.15 g, 0.51 mmol) was added dropwise, and the reaction mixture stirred for 2 h at room temperature. Rectangular pink crystals suitable for X ray diffraction were obtained after 7 d on slow evaporation of the filtrate. Yield approximately 60%. C 27 H 35 CoNO 14 : calcd. C 49.39, H 5.37, N 2.13; found C 49.97, H 5.16, N 2.34. | [] | ["7 d"] | ["[Co(ptaH)]·5H 2 O"] | ["Co(NO 3 ) 2 ·6H 2 O--0.15 g, 0.51 mmol"] | [] | ["ptaH 3--0.13 g, 0.25 mmol"] | ["room temperature"] | ["2 h"] | ["thf solution--10 mL", "aqueous solution--1.2 mL"]
acs.cgd.6b00890 | Yield: ca. 11.4 mg (68.2%, based on H 3 tzia). Anal. Calcd for C 18 H 20 CdN 8 O 13 : C, 32.33; H, 3.01; N, 16.76%. Found: C, 32.38; H, 3.09; N, 16.67%. IR (KBr, cm −1 ): 3415(vs), 3116(w), 2922(w), 2434(m), 1692(m), 1654(s), 1605(m), 1322(w), 1238(m), 1133(w), 893(w), 744(w), 685(w). | [] | [] | ["C 18 H 20 CdN 8 O 13"] | [] | [] | [] | [] | [] | []
c2jm32661b | Typical synthesis of LnL. Taking LaL as an example, H 4 L (0.1 mmol, 61.8 mg), La(NO 3 ) 3 $6H 2 O (0.1 mmol, 43 mg), DMF (6 ml), and H 2 O (2 ml) were placed in a 20 ml Teﬂon-lined stainless steel autoclave, which was kept at 160  C for 4 days, and then cooled to room-temperature. After washing with water and ethanol several times, the colorless crystals were obtained and collected, yield 60.2 mg (74%, based on La ion). Elemental analysis (%) calcd/found for LaL: C, 51.67/51.88; H, 3.93/3.88; N, 1.72/1.88. For YL: C, 55.06/55.22; H, 3.70/3.72; N, 1.83/2.10.Other crystals were synthesized similarly to LaL using compounds Ln(NO 3 ) 3 $6H 2 O. Their purities were conﬁrmed by single crystal (cell parameters), powder X-ray diffractions, and elemental analyses. Elemental analysis (%) calcd/found for EuL: C, 50.86/50.98; H, 3.90/4.06; N, 1.70/1.88. Found: for TbL:C, 50.43/51.64; H, 3.87/3.72; N, 1.68/1.85. For GdL: C, 50.54/51.78; H, 3.88/4.01; N, 1.68/1.83.Cation-exchange experiments. The compound EuL were simply immersed in aqueous solutions of M(NO 3 ) x at room temperature (M ¼ Na + ,K + ,Ag + ,Zn 2+ ,Ni 2+ ,Mn 2+ ,Co 2+ ,Cu 2+ , Hg 2+ ,Pb 2+ ,Fe 3+ ,Ca 2+ ,Mg 2+ ,Ba 2+ ,Cd 2+ ,Sr 2+ ,Fe 2+ , respectively) to form metal-cation-exchanged compounds M n+ -EuL. | [] | [] | ["LaL", "YL", "EuL", "TbL", "GdL"] | ["La(NO 3 ) 3 $6H 2 O--0.1 mmol, 43 mg", "Ln(NO 3 ) 3 $6H 2 O--not specified"] | [] | ["H 4 L--0.1 mmol, 61.8 mg"] | ["160 \n C"] | ["4 days"] | ["DMF--6 ml", "H 2 O--2 ml"]
chem.200401201 | Synthesis of [Zn 2 (tfbdc) 2 (dabco)] (5): Zn(NO 3 ) 2 ·6H 2 O (119 mg, 0.40 mmol) and H 2 tfbdc (96 mg, 0.40 mmol) were dissolved in methanol (5 mL). After dabco (22 mg, 0.20 mmol) and DMF (1.2 mL) were added to the mixture, it was stirred for 1 h at room temperature, and then a white precipitate was filtered off. The resu lting solution, upon heating to 958C for 7 h, produced colorless, brick-shaped crystals. The product (105 mg) was washed with DMF and methanol and heated to 958C under vacuum overnight to give evacuated framework (79 mg, 55%). C,H,N analysis was carried out for evacuated samples. Elemental analysis calcd (%) for [Zn 2 (tfbdc) 2 (dabco)]·2H 2 O (751.12): C 35.18, H 2.15, N 3.73; found: C 35.62, H 2.69, N 4.07. | [] | [] | ["[Zn 2 (tfbdc) 2 (dabco)]", "[Zn 2 (tfbdc) 2 (dabco)]·2H 2 O"] | ["Zn(NO 3 ) 2 \n6H 2 O--119 mg, 0.40 mmol"] | [] | ["H 2 tfbdc--96 mg, 0.40 mmol", "dabco--22 mg, 0.20 mmol"] | ["room temperature", "958C"] | ["1 h", "7 h"] | ["methanol--5 mL", "DMF--1.2 mL"]
s2053229614016581 | 2. Experimental 2.1. Synthesis and crystallization Analytical grade chemicals were obtained commercially and used without further puriﬁcation. Complex (I) was synthesized by dissolving Cu(OAc) 2 H 2 O (0.3997 g, 2 mmol), 2-(hydroxymethyl)pyridine (Hhmp; 0.4905 g, 4.5 mmol) and Na[N(CN) 2 ] (0.1602 g, 1.8 mmol) in a methanol–acetonitrile mixture (20 ml, 1:1 v/v). 25% Bu 4 NOH (0.9324 mg, 0.9 mmol) was added to this solution and the mixture was stirred for 5 h at room temperature. Blue crystals of (I) were obtained by diffusion in 51% yield (based on copper). Analysis calculated for C 34 H 33 Cu 4 N 11 O 8 (%): H 3.37, C 41.72, N 15.74; found: H 3.32, C 41.32, N 15.71. The formation of (I) can be represented by the reaction scheme shown in Scheme 2. | [] | [] | ["Complex (I)"] | ["Cu(OAc) 2 ?H 2 O--0.3997 g, 2 mmol"] | ["Bu 4 NOH--0.9324 mg, 0.9 mmol"] | ["2-(hydroxymethyl)pyridine (Hhmp)--0.4905 g, 4.5 mmol", "Na[N(CN) 2 ]--0.1602 g, 1.8 mmol"] | ["room temperature"] | ["5 h"] | ["methanol–acetonitrile mixture--20 ml, 1:1 v/v"]
j.poly.2005.02.016 | Anal. Calc. for [(C 10 H 10 N 8 ) 3 Fe 2 ](ClO 4 ) 4 Æ 7H 2 O: C, 26.45; H, 3.26; N, 24.68. Found: C, 26.40; H, 2.69; N, 24.93% (air dried sample). | [] | [] | ["[(C 10 H 10 N 8 ) 3 Fe 2 ](ClO 4 ) 4 Æ 7H 2 O"] | [] | [] | [] | [] | [] | []
ejic.200800545 | Synthesis of Compound 2: A mixture of Na 2 WO 4 ·2H 2 O (0.033 g, 0.1 mmol), CuCl 2 ·2H 2 O (0.052 g, 0.3 mmol), 4,4⬘-bipy (0.047 g, 0.3 mmol), 2,2⬘-bipy (0.028 g, 0.2 mmol) and H 2 O (10 mL) was stirred for 0.5 h in air. The pH was then adjusted to 3.9 using dilute ethylenediamine solution and 4  HCl. The mixture was transferred to a Teflon lined autoclave (23 mL) and kept at 165 °Cfor4d. | [] | [] | ["Compound 2"] | ["Na 2 WO 4 \n2H 2 O--0.033 g, 0.1 mmol", "CuCl 2 \n2H 2 O--0.052 g, 0.3 mmol"] | [] | ["4,4?-bipy--0.047 g, 0.3 mmol", "2,2?-bipy--0.028 g, 0.2 mmol"] | ["165 \n°C"] | ["4 days"] | ["H 2 O--10 mL"]
c8tc02425a | Then the mixture was transferred into and sealed in a Teflon reactor (18 mL) and heated at 100 1C for 72 h. Colorless block crystals of the product were formed and collected by filtration and washed with DMF several times after the mixture was cooled to room temperature. Yield: 30 mg (B48.8% based on H 4 BPTC). | [] | [] | [] | [] | [] | [] | ["100 1C"] | ["72 h"] | []
j.ica.2013.08.014 | Calc.: C, 49.67; H, 3.92; N, 6.82; S, 7.80. Found: C, 49.48; H, 3.94; N, 6.80; S, 7.83%. IR (KBr, m ): 3421 (m), 2928 (m), 2848 (w), 1616 (s), 1558 (m), 1482 (s), 1300 (s), 1232 (m), 1032 (m), 988 (m), 816 (w), 756 (m).[Tb 2 (NO 3 ) 6 L 3 ] 1 (4): The procedure was the same as that for 1 using Tb(NO 3 ) 3 6H 2 O. Colorless single crystals of 2 were formed after 2 weeks. (Yield: 74.4 mg, 60% based on Tb (NO 3 ) 3 6H 2 O). Anal. | [] | [] | ["[Tb 2 (NO 3 ) 6 L 3 ] n"] | ["Tb(NO 3 ) 3 6H 2 O--NaN"] | [] | ["L--NaN"] | [] | ["2 weeks"] | []
acs.inorgchem.6b03084 | 1017 (s), 969 (m), 953 (w), 853 (w), 793 (w), 780 (m), 757 (s), 748 (s), 739 (s), 672 (w). Yield: 49% (based on Cu). Anal. Calcd for C 44 H 38 B 2 CuF 8 N 14 : C, 52.84; H, 3.83; N, 19.62. Found: C, 52.92; H, 3.86; N, 19.70. | [] | [] | ["C 44 H 38 B 2 CuF 8 N 14"] | [] | [] | [] | [] | [] | []
c5sc01801c | Cu(C 42 H 33 N 3 O 9 )(BF 4 )(MeCN) 3 (H2O) requires C 56.79, H 4.37, N 8.28%; found C 46.05, H 3.90, N 10.05%. | [] | [] | ["Cu(C 42 H 33 N 3 O 9 )(BF 4 )(MeCN) 3 (H2O)"] | [] | [] | [] | [] | [] | []
j.ica.2004.07.013 | Sm(NO 3 ) 3 Æ 6H 2 O (139 mg, 0.3 mmol), KHphth (61 mg, 0.3 mmol) and phen (59 mg, 0.3 mmol) were mixed in 10 ml of deionized water with stirring. Then, the resulting precursor was placed in 25 ml Teﬂon-lined reactor and heated at 160 C for 3 days. The product was cooled slowly to room temperature and the pole-like single crystals of the title complex suitable X-ray diﬀraction analysis were obtained. Anal. Calcd. for C 56 H 32 N 5 O 19 Sm 3 (1529.92): C, 43.96; H, 2.11; N, 4.58.Found: C, 44.14; H, 1.87; N, 4.77%. IR data (cm 1 ): 1550.5 cm 1 (m s COO  ), 1406.2 cm 1 (m as COO  ). | [] | [] | ["Sm(KHphth)(phen)3"] | ["Sm(NO 3 ) 3 Æ 6H 2 O--139 mg, 0.3 mmol"] | [] | ["KHphth--61 mg, 0.3 mmol", "phen--59 mg, 0.3 mmol"] | ["160 \nC"] | ["3 days"] | ["deionized water--10 ml"]
j.poly.2008.12.004 | of imidazole (27.3 mg, 0.40 mmol). The solution was stirred at Fig. 7. Temperature dependence of v mol for (a) [Cu(dnbm)( l -im)] 4 (3t) and (b) [Cu(bzac)( l -im)] 4 (6t) and [Cu(tac)( l -im)] 4 (7t). The solid and dotted lines represent the best ﬁt curves. See the text for the equations and parameters. | [] | [] | ["[Cu(dnbm)( l -im)] 4", "[Cu(bzac)( l -im)] 4", "[Cu(tac)( l -im)] 4"] | [] | [] | ["imidazole--27.3 mg, 0.40 mmol"] | [] | [] | []
c3dt50460c | [Mn 2.5 (bcpb)(N 3 ) 5 (H 2 O) 2 ] n (3). A methanol solution (2 mL) of Mn(ClO 4 ) 2 ·6H 2 O (0.15 g, 0.40 mmol) was added into an aqueous solution (3 mL) containing [H 2 bcpb]Br 2 (0.046 g, 0.10 mmol) and NaN 3 (0.10 g, 1.60 mmol). The mixture was heated at 80 °C in an oil bath for 30 min, and then cooled to room temperature. Rod-shaped yellow crystals were obtained in one hour. Yield: 48% based on [H 2 bcpb]Br 2 . | [] | [] | ["[Mn 2.5 (bcpb)(N 3 ) 5 (H 2 O) 2 ] n", "C 20 H 20 Mn 2.5 N 8 O 2"] | ["Mn(ClO 4 ) 2 ·6H 2 O--0.15 g, 0.40 mmol"] | [] | ["[H 2 bcpb]Br 2--0.046 g, 0.10 mmol", "NaN 3--0.10 g, 1.60 mmol"] | ["80 °C", "room temperature"] | ["30 min", "one hour"] | ["methanol--2 mL", "water--3 mL"]
acs.cgd.9b00552 | 7 conditions, orange block-like crystals were formed. Yield: ca. 14%; Anal. Calcd. for C 90 H 76 Mn 3 N 8 O 15 (4) (%): C, 64.56; H, 4.57; N, 6.69. Found: C, 62.09; H, 4.64; N, 6.51. IR/cm -1 : 1593 [C=O (s)], 950 [C-H (vinyl) (m)], 1664, 1654 [C=C (vinyl) (w)].X Ray Data collection and structural refinement. Single Crystal XRD data for 1-4 were collected on MX2 beamline at Brazilian Synchrotron Light Laboratory. | [] | [] | ["Mn(bdc)(bpy) 2 (H 2 O) 2"] | [] | [] | [] | [] | [] | []
b003202f | Synthesis {[Ag(bpyz)]BF 4 } ∞ 1. A solution of AgBF 4 (10 mg, 0.05 mmol) in MeNO 2 (10 cm 3 ) was slowly diﬀused into a solution of 2,2⬘bipyrazine (8 mg, 0.05 mmol) in MeNO 2 (10 cm 3 ) to give a homogeneous reaction solution. Diethyl ether vapour was then diﬀused into the reaction solution aﬀording colourless block crystals. Yield (8 mg, 44%) (Found: C, 27.45; H, 1.87; N, 15.94. | [] | [] | ["{[Ag(bpyz)]BF 4 } ∞", "1"] | ["AgBF 4--10 mg, 0.05 mmol"] | [] | ["2,2⬘bipyrazine--8 mg, 0.05 mmol"] | [] | [] | ["MeNO 2--10 cm 3"]
c3ce42366b | The synthesis of {[Zn 2 (sdba)·(atz) 2 ]·0.5H 2 O} n (7). A mixture of ZnSO 4 ·6H 2 O (0.028 g, 0.1 mmol), H 2 sdba (0.1 mmol), Hatz (0.008 g, 0.1 mmol), CH 3 OH (5 mL) and H 2 O (5 mL) was placed in a 25 mL Teflon-lined stainless steel container. | [] | [] | ["{[Zn 2 (sdba)·(atz) 2 ]·0.5H 2 O} n", "NaN"] | ["ZnSO 4 \n6H 2 O--0.028 g, 0.1 mmol"] | [] | ["H 2 sdba--0.1 mmol", "Hatz--0.008 g, 0.1 mmol"] | [] | [] | ["CH 3 OH--5 mL", "H 2 O--5 mL"]
j.ica.2016.02.026 | 4 2.2. The synthesis of [Mn(dipya)(H 2 O)(pht)] 2 (1) Mn(CH 3 COO) 2 ·4H 2 O (0.0245 g, 0.1 mmol), dipya (0.0342 g, 0.2 mmol), H 2 pht (0.0166 g, 0.1 mmol), NaOH (0.008 g, 0.2 mmol) and H 2 O (3 cm 3 ) were placed in a Teflon-lined steel autoclave, heated for 5 days at 140 °C and cooled for 24 h to room temperature. The light brown single crystals, insoluble in water, ethanol and dimethylsulfoxide (DMSO) were obtained. Yield: 12.2%. IR (KBr pellet, cm –1 ): 3493s (O–H), 3310s (N–H), 1643s (C=N), 1572s (COO), 1485s (C–C), 1404s (COO), 764s (N–H), 752s (N–H), 413w (Mn–O). 2.3. The synthesis of [Mn(dipya)(ipht)] n (2) and [Mn(dipya) 2 (tpht)] n (3) A mixture of 1 M Mn(NO 3 ) 2 (0.1 cm 3 , 0.1 mmol), dipya (0.0171 g, 0.1 mmol) and 0.2 M Na 2 ipht (0.5 cm 3 , 0.1 mmol) for synthesis of 2, or 0.2 M Na 2 tpht (0.5 cm 3 , 0.1 mmol) for synthesis of 3, together with H 2 O (3 cm 3 ) were placed in a Teflon-lined steel autoclave, heated for 5 days at 160 °C and cooled for 8 h to room temperature. The yellow single crystals of 2 were obtained after the treatment, while pale yellow single crystals of 3 were appeared after 18 days by slow evaporation of the mother liquor that remained after the hydrothermal synthesis. Both compounds are insoluble in water, ethanol and DMSO. Yield (2): 20.5%. IR (KBr pellet, cm –1 ): 3435br (N–H), 1666s (C=N), 1545s (COO), 1537s (COO), 1481s (C–C), 1396s (COO), 766s (N–H), 744s (N–H), 411w (Mn–O). Yield (3): 14.2%. IR (KBr pellet, cm –1 ): 3433br (N–H), 3286s (N–H), 1634s (C=N), 1595s (COO), 1474s (C–C), 1371s (COO), 771s (N–H), 750s (N–H), 422w (Mn–O). 2.4. The synthesis of [Mn(dipya)(H 2 O) 4 ](tpht) (4) This synthesis has been an attempt to obtain a heterometallic Mn-Ni complex with tpht and dipya ligands. Thus, the reaction mixture of 1 M Mn(NO 3 ) 2 (0.1 cm 3 , 0.1 mmol), 1 M Ni(NO 3 ) 2 (0.1 cm 3 , 0.1 mmol), dipya (0.0342 g, 0.2 mmol), 0.2 M Na 2 tpht (1.0 cm 3 , 0.1 mmol) and H 2 O (3 cm 3 ) was placed in a Teflon-lined steel autoclave, heated for 4 days at 160 °C and cooled for 8 h to room temperature. The pale yellow single crystals, insoluble in water, ethanol and DMSO, were obtained after 6 months by slow evaporation at room temperature of the mother liquor that remained after the hydrothermal synthesis. Yield: | ["room temperature", "room temperature", "room temperature"] | ["24 h", "8 h", "6 months"] | ["[Mn(dipya)(H 2 O)(pht)] 2", "[Mn(dipya)(ipht)] n", "[Mn(dipya) 2 (tpht)] n", "[Mn(dipya)(H 2 O) 4 ](tpht)"] | ["Mn(CH 3 COO) 2 \n4H 2 O--0.0245 g, 0.1 mmol", "Mn(NO 3 ) 2--0.1 cm 3, 0.1 mmol", "Ni(NO 3 ) 2--0.1 cm 3, 0.1 mmol"] | [] | ["dipya--0.0342 g, 0.2 mmol", "H 2 pht--0.0166 g, 0.1 mmol", "NaOH--0.008 g, 0.2 mmol", "H 2 O--3 cm 3", "Na 2 ipht--0.5 cm 3, 0.1 mmol", "Na 2 tpht--0.5 cm 3, 0.1 mmol"] | ["140 °C", "160 °C", "160 °C", "160 °C"] | ["5 days", "5 days", "18 days", "4 days"] | ["methanol--4 mL", "water--4 mL", "ethanol--N/A", "DMSO--N/A"]
j.molstruc.2009.12.008 | 2.2. Synthesis [Cu(phen)] 2 [CrMo 6 H 5 O 24 ](1). A mixture of Na 2 MoO 4 2H 2 O (0.45 g, 1.86 mmol), CuCl 2 2H 2 O (0.05 g, 0.3 mmol), CrCl 3 6H 2 O (0.2 g, 0.75 mmol), phen (0.04 g, 0.2 mmol), and H 2 O (10 mL) was stirred for 30 min at 75 °C, after the pH value of the solution was adjusted to 3.6 with diluted NaOH solution and then transferred to a 23 mL Teﬂon-lined stainless steel reactor. The solution was heated under autogenous pressure at 165 °C for 120 h. After the solution was slowly cooled to room-temperature at a rate of 10 °Ch 1 , green bar crystals were ﬁltered off, washed with distilled water and dried in air (30% yield based on Cu). | [] | [] | ["[Cu(phen)] 2 [CrMo 6 H 5 O 24 ]"] | ["Na 2 MoO 4 ?2H 2 O--0.45 g, 1.86 mmol", "CuCl 2 ?2H 2 O--0.05 g, 0.3 mmol", "CrCl 3 ?6H 2 O--0.2 g, 0.75 mmol"] | [] | ["phen--0.04 g, 0.2 mmol"] | ["165 \nC"] | ["120 h"] | ["H 2 O--10 mL"]
ic9024603 | Anal. found: C, 30.7; H, 4.5; N, 32.3.Calcd for FeC 20 H 34 N 18 Cl 2 O 8 (M w = 781.35): C, 30.7; H, 4.4; N, 32.3%. IR(nujol): 3144(m), 2924(s, br), 2308(m), 2280(m), 2022(w), 1819(w), 1466(s), 1446(s, sh), 1377(s), 1365(s, sh), 1305(m), 1265(w), 1257(w, sh), 1188(m), 1151(s, sh), 1097(s), 1044(s, sh), 1029(s, sh), 994(m, sh), 934(w), 915(m), 859(w), 785(w), 745(m), 723(w), 714(w), 699(m), 665(m), 624(s), 531(w), 484(w) cm -1 .Synthesis of {[Fe(hbtz) 2 (C 2 H 5 OH) 2 ](ClO 4 ) 2 } ¥ (3). The synthesis was performed according the procedure described for 2 using 4.0 mL of absolute ethanol instead of acetonitrile. Yield 40% (0.048 g). Anal.found: C, 30.0; H, 4.6; N, 28.5. Calcd for FeC 20 H 40 N 16 Cl 2 O 10 (M w = 791.38): C, 30.4; H, 5.1.; N, 28.3%.IR(nujol): 3294(m, br), 3147(m), 2925(s, br), 1464(s), 1377(s), 1303(m), 1188(m), 1147(s, sh), 1105(s), 1045(s, sh), 1026(s, sh), 995(m), 931(w), 918(w), 900(w), 873(w), 805(w), 747(w), 735(w), 717(w), 698(m), 660(w), 622(m), 528(w), 479(w), 462(w) cm -1 . | [] | [] | ["{[Fe(hbtz) 2 (C 2 H 5 OH) 2 ](ClO 4 ) 2 } ¥", "FeC 20 H 40 N 16 Cl 2 O 10"] | [] | [] | ["hbtz--NaN"] | [] | [] | ["absolute ethanol--4.0 mL"]
zaac.201000266 | After stirring for two hours in the dark, the precipitate was filtered off.Dtdp (7 mg, 0.032 mmol) was added to the resulting sky-blue solution while stirring. The mixture was subsequently allowed to stand at ambient temperature. Blue microcrystalline material was filtered off after three days, washed with small amounts of ethanol and dried with P 4 O 10 in vacuo. Yield: 19 mg (0.013 mmol, 81.3 %). C 48 H 32 F 12 N 8 O 12 S 8 Cu 2 ; C: 37.8, H: 2.1, N: 7.4 %. Found: C: 38.0; H: 2.1; N: 7.23 %. IR (KBr): 3096(w), 1635(w), 1598(s), 1544(w), 1523(m), 1489(m), 1429(s), 1384(w), 1346(w), 1302(s), 1284(s), 1257(s), 1244(s), 1219(s), 1161(s), 1149(s), 1109(m), 1062(m), 1028(s), 873(w), 848(m), 816(m), 756(w), 738(w), 719(s), 661(w), 634(s), 573(m), 517(m), 503(m), 432(w) cm –1 .A blue crystal of 3·0.13H 2 O suitable for single-crystal X-ray diffraction was found within unidentified dark green material after slow evaporation of the mother liquor over a time period of several months at | [] | [] | ["Dtdp"] | ["Cu--7 mg, 0.032 mmol"] | [] | [] | [] | ["three days"] | []
j.poly.2004.02.007 | Anal. Calc. for C 22 H 19 N 2 NiO 6:5 : C, 55.74; H, 4.04; N, 5.91. Found: C, 55.75; H, 3.49; N, 5.86. FT-IR data (cm 1 ): 3562s, 3425s, 3255s, 1607s, 1557s, 1510m, 1464m, 1414s, 1361s, 814m, 632m. | [] | [] | ["C 22 H 19 N 2 NiO 6:5"] | [] | [] | [] | [] | [] | []
ic000978x | Synthesis of 2. Ph 4 AsCl‚H 2 O (0.218 g, 0.50 mmol) in methanol (3 mL) was added to Na(dca) (0.134 g, 1.50 mmol) in water (3 mL). Mn(NO 3 ) 2 ‚4H 2 O (0.126 g, 0.50 mmol) was added, stirred until it was dissolved, and covered. After several days large colorless crystals of (Ph 4 As)Mn(dca) 3 were isolated (0.062 g, 20%). Selected IR (Nujol, cm -1 ): 2291 (s), 2239 (w), 2226 (sh), 2169 (vs), 2136 (sh), 1346 (s).Anal. Calcd for 2,C 30 H 20 AsMnN 9 : C, 56.6; H, 3.2; N, 19.8. Found: C, 56.8; H, 3.1; N, 19.9. µ Mn (295 K) ) 5.71 µ B . Powder X-ray diffraction confirmed the bulk was identical to the crystal structure. | [] | [] | ["Ph 4 AsCl‚H 2 O", "Na(dca)", "Mn(NO 3 ) 2 ‚4H 2 O", "(Ph 4 As)Mn(dca) 3", "2,C 30 H 20 AsMnN 9"] | ["Mn(NO 3 ) 2 ‚4H 2 O--0.126 g, 0.50 mmol"] | [] | ["Ph 4 AsCl‚H 2 O--0.218 g, 0.50 mmol", "Na(dca)--0.134 g, 1.50 mmol"] | [] | ["several days"] | ["methanol--3 mL", "water--3 mL"]
ic501506s | After the solution was stirred for 1 min, the reaction solution was ﬁltered and slowly evaporated in the dark at room temperature for 2 d.The red crystals that formed were ﬁltered, washed with MeOH/ acetone, and dried in air. Yield: 27%. Anal. Calcd for C 63 H 68 Br 2 N 22 O 3 MnZnW (1·acetone): C, 45.99; H, 4.17; N, 18.73. Found: C, 46.55; H, 4.12; N, 19.25. | [] | [] | ["C 63 H 68 Br 2 N 22 O 3 MnZnW"] | [] | [] | [] | ["room temperature"] | ["2 d"] | []
acs.inorgchem.7b02176 | [Co(bipy) 3 ][(UO 2 ) 2 (c-1,4-chdc) 3 ]·1.5H 2 O(9). c,t-1,4-chdcH 2 (17 mg, 0.10 mmol), UO 2 (NO 3 ) 2 ·6H 2 O (35 mg, 0.07 mmol), Co(NO 3 ) 2 · 6H 2 O (15 mg, 0.05 mmol), and 2,2′-bipyridine (24 mg, 0.15 mmol) were dissolved in DMF (0.2 mL) and water (0.6 mL). Orange crystals of complex 9 were obtained within 3 days (38 mg, 71% yield). Anal. | [] | [] | ["[Co(bipy) 3 ][(UO 2 ) 2 (c-1,4-chdc) 3 ]·1.5H 2 O", "c,t-1,4-chdcH 2"] | ["UO 2 (NO 3 ) 2 \n6H 2 O--35 mg, 0.07 mmol", "Co(NO 3 ) 2 \n6H 2 O--15 mg, 0.05 mmol"] | [] | ["c,t-1,4-chdcH 2--17 mg, 0.10 mmol", "2,2′-bipyridine--24 mg, 0.15 mmol"] | [] | ["3 days"] | ["DMF--0.2 mL", "water--0.6 mL"]
a909067c | Boiling was continued and the volume of the solution reduced to ca. 10 ml.A pink–purple microcrystalline powder formed and was filtered off (255 mg, 0.891 mmol, 79%). Found: C, 33.7; H, 1.5; N, 44.2. Calc. for C 8 H 5 CoN 9 : C, 33.6; H, 1.8; N, 44.1%. Selected IR (dca) (cm 21 , Nujol): n as (C·N) 2268m, 2260m; n s (C·N) 2192s, 2182s(sh); n as (C–N) 1356, 1317.Crystals suitable for X-ray study were obtained by allowing the initial pink precipitate to transform in solution over several months. | [] | ["several months"] | ["Co(dca)(bipy)"] | [] | [] | ["bipy--NaN"] | [] | [] | []
j.inoche.2004.10.014 | 2 Complex 2 is a mixed metal (Mn/K) pydc complex containing a basic Mn unit [Mn(pydc) 2 (H 2 O) 2 ] 2 which is connected to two K + ions 1 A mixture of H 2 pydc (0.34 g, 2 mmol), KOH (0.23 g, 4 mmol) Mn(OAc) 2 Æ 4H 2 O (0.49 g, 2 mmol), phen (0.40 g, 2 mmol) in 15 ml of MeOH/H 2 O (v/v, 1:1) was sealed in a 25-ml stainless-steel reactor with a teﬂon liner and was heated at 453 K for 72 h under autogenous pressure. Slow cooling to room temperature yielded 0.42 g (yield 52%) of block yellow crystals of 1. Anal. Calc. for C 19 H 11 MnN 3 O 4 (%): C, 56.97; H, 2.75; N, 10.49. Found (%): C, 57.14; H, 2.56; N, 10.36. | [] | [] | ["Complex 2", "C 19 H 11 MnN 3 O 4"] | ["Mn(OAc) 2 Æ 4H 2 O--0.49 g, 2 mmol", "KOH--0.23 g, 4 mmol"] | [] | ["H 2 pydc--0.34 g, 2 mmol", "phen--0.40 g, 2 mmol"] | ["453 K"] | ["72 h"] | ["MeOH/H 2 O--15 ml (v/v, 1:1)"]
j.poly.2013.03.015 | Crystals of [Fe II (imid 2 -trien)][Mn II (CH 3 OH)Cr III (ox) 3 ] 2 (CH 3 OH) 4 (CH 3 CN)(H 2 O) (1), [Fe II (tren(6-Me-py) 3 )][Mn II Cr III (ox) 3 ][Mn II (CH 3 OH) 0.58 (H 2 O) 0.42 Cr III (ox) 3 ](CH 3 OH) 2 (CH 3 CN) 0.5 (H 2 O) 0.42 (2)and [Fe II (tren(imid) 3 )] 2 [Mn 2.5 (CH 3 OH) 3 Cr 3 (ox) 9 ](CH 3 OH) 4.75 (H 2 O) 4.25 (3) were obtained by slow diffusion of two solutions. The ﬁrst solution was prepared by adding MnCl 2 4H 2 O (27 mg, 0.135 mmol) to a suspension of Ag 3 Cr(ox) 3 (58 mg, 0.09 mmol) in 3 mL of methanol. | [] | [] | ["[Fe II (imid 2 -trien)][Mn II (CH 3 OH)Cr III (ox) 3 ] 2 (CH 3 OH) 4 (CH 3 CN)(H 2 O)", "[Fe II (tren(6-Me-py) 3 )][Mn II Cr III (ox) 3 ][Mn II (CH 3 OH) 0.58 (H 2 O) 0.42 Cr III (ox) 3 ](CH 3 OH) 2 (CH 3 CN) 0.5 (H 2 O)", "[Fe II (tren(imid) 3 )] 2 [Mn 2.5 (CH 3 OH) 3 Cr 3 (ox) 9 ](CH 3 OH) 4.75 (H 2 O) 4.25"] | ["MnCl 2 4H 2 O--27 mg, 0.135 mmol", "Ag 3 Cr(ox) 3--58 mg, 0.09 mmol"] | [] | [] | [] | [] | ["methanol--3 mL"]
c7dt04542e | 435(w). (H 2 -4,4'-bipy) 0.5 ·[Zn 3 (HEDP)(H 2 EDP)(H 2 O)]·1.5(H 2 O) (2). A mixture of ZnO (0.24 g, 3.00 mmol), 4,4'-bipy (0.16 g, 1.00 mmol), HEDP (0.40 mL, 2.86 mmol), H 2 O (1 mL) and methanol (4 mL) was sealed in a Teflon-lined autoclave (20 mL) and heated to 120 °C for 7 days and then slowly cooled to ambient temperature. Yield: ca. 30% based on 4,4'-bipy. EA (%): calcd for C 9 H 19 NO 16.5 P 4 Zn 3 (725.37): C, 14.90; H, 2.64; N, 1.93. Found: C, 14.38; H, 3.16; N, 2.25. IR (KBr pellets, cm –1 ): 3450(s), 3115(w), 2978(w), 2363(w), 2115(w), 1629(s), 1491(m), 1446(w), 1382(m), 1331(m), 1117(s), 1068(s), 1012(w), 971(w), 938(w), 800(s), 666(m), 576(s), 477(m), 435(w). Table 1 . Crystal data and structural reﬁnements for 1 and 2 . 1 2 Formula C 24 H 33 N 4 O 18.5 P 4 Zn 4 C 9 H 2 1 NO 1 7 .5 P 4 Zn 3 F w T/K λ/Å 1059.07 293(2) 0.71073 725.37 293(2) 0.71073 Crystal system Monoclinic Triclinic Space group P2 1 /n Pī a/Å 10.4871(4) 8.1301(1) b/Å 13.1962(9) 11.6623(1) c/Å 26.4829(2) 11.8071(2) α/° 90 78.467(1) β/° 90.505(4) 78.512(1) γ/° 90 84.936(1) V/Å 3 3664.8(4) 1073.6(2) Z D c /g cm -3 µ/mm −1 F (000) total reflns unique reflns R int Final R indices [I>2σ(I)] a wR 2 (all data) b GOF on F 2 4 1.772 2.827 1952 13695 6452 0.0297 R 1 = 0.0337 wR 2 = 0.0655 R 1 = 0.0518 wR 2 = 0.0707 0.921 2 2.216 3.703 714 5508 3784 0.0295 R 1 = 0.0416 wR 2 = 0.0907 R 1 = 0.0510 wR 2 = 0.0955 0.946 a R 1 = ∑ ¦¦ F o ¦ - ¦F c ¦¦/ ∑¦ F o ¦ . b wR 2 ={ ∑[ w(F o 2 - F c 2 ) 2 ]/ ∑ w(F o 2 ) 2 } 1/2 . Crystallographic data collection and refinement The single-crystal X-ray diffraction data of compounds 1 and 2 were collected on a XtaLAB-mini diffractometer at 293(2) K with Mo-Kα radiation ( λ = 0.71073 Å) by ω scan mode. SHELX2016 software was used to solve the frames of 1 and 2 . | [] | [] | ["(H 2 -4,4'-bipy) 0.5 ·[Zn 3 (HEDP)(H 2 EDP)(H 2 O)]·1.5(H 2 O)", "C 9 H 19 NO 16.5 P 4 Zn 3"] | ["ZnO--0.24 g, 3.00 mmol"] | [] | ["4,4'-bipy--0.16 g, 1.00 mmol", "HEDP--0.40 mL, 2.86 mmol"] | ["120 °C"] | ["7 days"] | ["H 2 O--1 mL", "methanol--4 mL"]
s10876-008-0209-2 | Synthesis [Na(H 2 O) 3 (H 2 L)SiW 12 O 40 ](H 2 L) 2  H 2 O(1) In a typical experiment, H 4 SiW 12 O 40  14H 2 O (0.07831 g, 0.025 mmol), La(NO 3 ) 3  6H 2 O (0.0216 g, 0.050 mmol) and isonicotinic acid (0.0123 g, 0.1 mmol) were dissolved in water (10 mL). The pH value of the mixture was carefully adjusted with a dilute NaOH solution (1 mol L -1 ) to 3.2 and then stirred for 30 min at 80 °C. After being cooled to room temperature, the resulting solution was ﬁltered and the ﬁltrate was kept at room temperature. The colorless block crystals of 1 were isolated after one week (yield 36% based on W). Anal. calcd. for 1: C 6.30, H 1.06, N 1.22; found: C 6.36, H 1.12, N 1.29. | [] | ["one week"] | ["[Na(H 2 O) 3 (H 2 L)SiW 12 O 40 ](H 2 L) 2  H 2 O", "1"] | ["La(NO 3 ) 3  6H 2 O--0.0216 g, 0.050 mmol"] | [] | ["isonicotinic acid--0.0123 g, 0.1 mmol"] | ["80 \nC"] | ["30 min"] | ["water--10 mL"]
j.poly.2019.01.064 | 5 1, 3-Bis(imidazole-1-ylmethyl)benzene (mbix) was synthesized according to the literature [48]. The other reagents were obtained commercially and used without further purification. FT-IR spectrum (400–4000 cm -1 ) was recorded from KBr pellet in Magna 750 FT-IR spectrophotometer. Fluorescence spectra were performed using an F-4500 Fluorescence spectrophotometer (Hitachi). Both the excitation and emission pass width are 2.5 nm. Thermogravimetric analysis (TG) was taken on NETZSCH STA 409 PG/PC instrument from 25 to 800 °C at a heating rate of 10 °C/min in N 2 . The solid state UVvis diffuse reflectance spectra were recorded on a Japan Shimadzu UV-3101PC Ultraviolet-Visible-Near-Infrared spectrophotometer, using polytetrafluoroethylene as a reference. Powder X-ray diffraction data were collected on a computer-controlled Bruker D8 Advance XRD diffractometer equipped with Cu-K  monochromator ( = 1.5418 Å) at a scanning rate of 0.02 °/s from 5° to 50°. 2.2. Synthesis of {[Zn(asba)(mbix) 2 (H 2 O)]·H 2 O·DMF } n (1) H 2 asba (44.0 mg, 0.2 mmol) and NaOH (4.0 mg, 0.1 mmol) were dissolved in water (6 mL) and then a solution of Zn(NO 3 ) 2 ·6H 2 O (29.7 mg, 0.1 mmol) in water (6 mL) was added whilst stirring. To this solution mbix (54.0 mg, 0. 2 mmol) in DMF (6 mL) was added and then filtered after 4 h. The filtrate was kept at an ambient temperature for several days and the white block crystals were formed in a 60% yield based on Zn(NO 3 ) 2 ·6H 2 O. Elemental analysis (%) calcd for C 24 H 30 N 6 O 8 SZn: C, 45.90; H, 4.82; N, 13.38; Found: C, 45.99; H, 4.72; N, 13.49. The Powder X-ray diffraction pattern of the bulk sample of 1 is consistent with the | [] | ["several days"] | ["{[Zn(asba)(mbix) 2 (H 2 O)]·H 2 O·DMF } n", "C 24 H 30 N 6 O 8 SZn"] | ["Zn(NO 3 ) 2 \n6H 2 O--29.7 mg, 0.1 mmol"] | ["NaOH--4.0 mg, 0.1 mmol"] | ["H 2 asba--44.0 mg, 0.2 mmol", "mbix--54.0 mg, 0.2 mmol"] | [] | ["4 h"] | ["water--6 mL", "DMF--6 mL"]
polym11010111 | Single crystals of 5 suitable for X-ray diffraction were obtained by slow diffusion of diethyl ether over a solution of the compound in dichloromethane. Anal. Calcd. (%) for 5 : C, 45.14; H, 4.33; N, 2.51.Found (%): C, 44.97; H, 4.21; N, 2.31. FT-IR (cm −1 ): 3075w, 2927m, 2972m, 2880m, 2154w, 1613s, 1485m, 1433s, 1408s, 1363m, 1320s, 1261m, 1163m, 1134s, 1107s, 1032m, 998m, 894w, 851s, 757m, 724s, 694s.ESI − , m/z = 619, [Rh 2 ( µ -O 2 CCH 2 OEt) 4 ] − and ESI + , m/z = 339, [PPh 4 ] + .1 H-NMR: (300 MHz, CDCl 3 , δ (ppm)): 7.81 (m, 20H), 3.85 (s, 8H), 3.31 (q, 8H), 1.05 (t, 12H).2.4.6. Synthesis of (PPh 4 ) 2 {Rh 2 (µ-O 2 CCMe 3 ) 4 [Ag(CN) 2 ] 2 } (6) The synthetic procedure to obtain 6 is analogous to that of 3 using [Rh 2 ( µ -O 2 CCMe 3 ) 4 (HO 2 CCMe 3 ) 2 ] (0.1 mmol, 0.08 g) instead of [Rh 2 ( µ -O 2 CMe) 4 ]. Yield: 0.065 g (81%). Single crystals suitable for X-ray diffraction were obtained by slow evaporation at room temperature of a solution of 6 in an acetone/THF (1:1) mixture. Anal. Calcd. (%) for 6 : C, 53.75; H, 4.76; N, 3.48. Found (%): C, 52.86; H, 4.67; N, 3.41. FT-IR (cm −1 ): 2961w, 2928w, 2921w, 2866w, 2135w, 1584s, 1482m, 1437m, 1411s, 1360s, 1221s, 1163w, 1109s, 1029w, 997m, 893m, 801w, 781w, 765m, 755m, 721s, 688s. ESI − , m/z = 769 , [Rh 2 ( µ -O 2 CCMe 3 ) 4 Ag(CN) 2 ] − ; 1246, [Rh 4 ( µ -O 2 CCMe 3 ) 8 CN] − . | [] | [] | ["5", "6", "(PPh 4 ) 2 {Rh 2 (µ-O 2 CCMe 3 ) 4 [Ag(CN) 2 ] 2 }"] | [] | [] | [] | [] | [] | ["diethyl ether--N/A", "dichloromethane--N/A", "acetone/THF (1:1) mixture--N/A"]
b816742g | Synthesis of [Co 2 (DL-Cam)(int) 2 (H 2 O)] n (1R): Hydrothermal reaction of DL-H 2 Cam (0.1003 g, 0.50 mmol), int (0.1244 g, 1.00 mmol), and CoCO 3 (0.1203 g, 1.00 mmol) in mixed H 2 O (5 mL)/ethylene glycol (2 mL) solution was performed at 160 1C for 3 days, and the mixture was then cooled to room temperature. Purple crystals of 2 were obtained (yield: 85% based on camphoric acid).y Crystal data for 1 D:C 22 H 24 Co 2 N 2 O 9 , M r = 578.29, monoclinic, space group P2 1 , a = 8.9543(1), b = 13.3217(2), c = 10.5371(1) A ˚ , b = 110.195(1)1, V = 1179.66(2) A ˚ 3 , Z =2,T = 293(2) K, D c = 1.625 g cm 3 , R(int) = 0.0499, 11 273 reﬂections collected, Flack parameter = 0.013(18), R1(wR2) = 0.0406 (0.0900) and S = 0.950 for 3719 reﬂections with I 4 2s(I). | [] | [] | ["[Co 2 (DL-Cam)(int) 2 (H 2 O)] n", "C 22 H 24 Co 2 N 2 O 9"] | ["CoCO 3--0.1203 g, 1.00 mmol"] | [] | ["DL-H 2 Cam--0.1003 g, 0.50 mmol", "int--0.1244 g, 1.00 mmol"] | ["160 1C"] | ["3 days"] | ["H 2 O--5 mL", "ethylene glycol--2 mL"]
j.jssc.2016.12.003 | 2.2. Synthesize of [Gd(C 9 H 3 O 6 )H 2 O]·(H 2 O)(DMF) (Gd-BTC) A mixture of H 3 BTC (300 mg, 1.43 mmol), Gd(NO 3 ) 3 ·6(H 2 O) (645.4 mg, 1.43 mmol) was dissolved in DMF/H 2 O (60 mL, 3:1, v/v) in a 100 mL glass vial, and the hydrochloric acid (0.5 mL) had been added, then the glass vial was capped and placed in an oven at 80 °C for 12 h. After slowly cooling to room temperature, colorless crystals were harvested by ﬁltration and washed with DMF several times (73% yield based on H 3 BTC). Anal. Calcd for [Gd (C 9 H 3 O 6 )H 2 O]·(H 2 O)(DMF) (C 12 H 14 GdNO 9 ): C, 30.44; H, 2.98; N, 2.96. Found: C, 30.02; H, 2.99; N, 2.65. The Tb-BTC and Eu-BTC were synthesized similarly to GdBTC except for the use of Tb(NO 3 ) 3 ·6(H 2 O) and Eu(NO 3 ) 3 ·6(H 2 O), respectively. | [] | [] | ["[Gd(C 9 H 3 O 6 )H 2 O]·(H 2 O)(DMF) (Gd-BTC)"] | ["Gd(NO 3 ) 3 ·6(H 2 O)--645.4 mg, 1.43 mmol"] | ["hydrochloric acid--0.5 mL"] | ["H 3 BTC--300 mg, 1.43 mmol"] | ["80 \nC"] | ["12 h"] | ["DMF/H 2 O--60 mL, 3:1, v/v"]
c4dt02042a | Synthesis of [Mn 2 (BPTC)(CH 3 COO)][BMIm] (2). A mixture of 0.245 g (1 mmol) Mn (OOCCH 3 ) 2 ·4H 2 O and 0.192 g (ca. 0.5 mmol) Na 4 BPTC·nCH 3 OH was dissolved in 1.2 g ionic liquid of BMImBr. The mixture was subsequently transferred to a 25 mL Teflon-lined stainless steel container, heated to 150 °C for 10 000 min, and then cooled slowly to room temperature for 2000 min. Colourless block crystals of 2 were obtained in the yield of 37.1% (based on Na 4 BPTC). Anal.calcd (found) for C 26 H 24 N 2 O 10 Mn 2 (2): C, 49.23 (49.12); H, 3.81 (3.24); N, 4.42 (4.01). IR spectra for 2 (KBr) ν/cm −1 : 3431.65s, 1577.10s, 1541.76s, 1384.62s, 708.37s, 3154.23m, 2956.68m, 2931.58m, 1471.48m, 1169.73m, 782.58m, 708.37m, 1243.81w, 1126.35w, 1005.06w, 933.77w, 814.80w, 624.38w.DFT and QMC computational details Geometry optimization and electronic structure calculations were performed using the first principles DFT method, as implemented in the ab initio VASP program.55,56 The projectoraugmented wave (PAW) 57 method, which can combine the accuracy of augmented plane-wave methods with the eﬃciency of the pseudopotential approach, was explicitly used. The exchange-correlation eﬀect was treated within the generalized gradient approximation (GGA) of Perdew–Burke–Ernzerhof (PBE). | ["room temperature"] | ["2000 min"] | ["[Mn 2 (BPTC)(CH 3 COO)][BMIm]", "C 26 H 24 N 2 O 10 Mn 2"] | ["Mn (OOCCH 3 ) 2 ·4H 2 O--0.245 g (1 mmol)"] | [] | ["Na 4 BPTC·nCH 3 OH--0.192 g (ca. 0.5 mmol)"] | ["150 \nC"] | ["10 000 min"] | ["BMImBr--1.2 g"]
c0ce00707b | [Eu 2( ox)(bta)(H 2 O) 4 ] (1) Single crystals of 1 were grown by hydrothermal reaction method. EuCl 3 $6H 2 O (0.22 g, 0.60 mmol), 1,2,4,5-benzenetetracarboxylic acid (0.05 g, 0.20 mmol), oxalic acid (0.154 g, 1.71 mmol), and H 2 O (10 mL) were mixed in a 25 mL beaker and stirred. The pH value was adjusted to 5.0 with diisopropylamine. | [] | [] | ["[Eu 2( ox)(bta)(H 2 O) 4 ]"] | ["EuCl 3 $6H 2 O--0.22 g, 0.60 mmol"] | [] | ["1,2,4,5-benzenetetracarboxylic acid--0.05 g, 0.20 mmol", "oxalic acid--0.154 g, 1.71 mmol"] | [] | [] | ["H 2 O--10 mL"]
00958972.2015.1028383 | Elemental analysis Calculated (%) for C 24 H 15 N 6 O 5 S 2 Zn 2 : C, 43.52; H, 2.28; N, 12.69.Found: C, 43.48; H, 2.31; N, 12.68%. IR (KBr, ν/cm −1 ): 3414(m), 3144(m), 2927(w), 2849 (w), 1748(w), 1593(s), 1538(s), 1392(s), 840(m), 741(m), 647(w), 562(w). | [] | [] | ["C 24 H 15 N 6 O 5 S 2 Zn 2"] | [] | [] | [] | [] | [] | []
j.molstruc.2013.01.044 | 2.4. Synthesis of {[Co 2 (btb) 2 (NO 2 -1,3-bdc) 2 ]2H 2 O} n (3) The synthetic procedure of 3 was similar to the synthesis of 1, except that btb (0.20 mmol) was used instead of bte. The pink block prism crystals 3 were obtained after 1 month at ambient temperature. Anal. Calcd. for C 32 H 34 Co 2 N 14 O 14 (3): C, 40.18; H, 3.58; N, 20.50%. Found: C, 40.15; H, 3.54; N, 20.43. IR data (cm 1 ): 3440m, 1627s, 1561s, 1536s, 1442m, 1368m, 1342m, 1280m, 1133m, 1080m, 988m, 884m, 790w, 732s, 674m. | [] | [] | ["{[Co 2 (btb) 2 (NO 2 -1,3-bdc) 2 ]\n2H 2 O} n"] | [] | [] | ["btb--0.20 mmol"] | [] | ["1 month"] | []
j.poly.2006.04.028 | Yield: 0.1 g (20%).2.3.4. ([Cu II (phen) 2 Cl][(p-CH 3 )C 6 H 4 PO(OH) 2 )((OH)O 2 PC 6 H 4 (p-CH 3 ))] Æ H 2 O Æ 2CH 3 CH 2 OH (4) Similar procedure to 1 except that p-tolylphosphonic acid was added and stirred for 3 1 2 h. The resultant solution was rotary evaporated to dryness, the remaining oily-solid was then dissolved in 40 mL of hot 1:2 ether:ethanol (95%) solution. On standing undisturbed at room temperature for one month, the solution produced several large green diamondshaped crystals of ([Cu II (phen) 2 Cl][(p-CH 3 )C 6 H 4 PO(OH) 2 )((OH)O 2 PC 6 H 4 (p-CH 3 ))] Æ H 2 O Æ 2CH 3 CH 2 OH (4). | [] | ["3 1 2 h"] | ["[Cu II (phen) 2 Cl][(p-CH 3 )C 6 H 4 PO(OH) 2 )((OH)O 2 PC 6 H 4 (p-CH 3 ))] Æ H 2 O Æ 2CH 3 CH 2 OH"] | [] | [] | ["p-tolylphosphonic acid--NaN"] | [] | ["one month"] | ["ether--20 ml", "ethanol--20 ml"]
ejic.200600445 | Synthesis of [Co II (tdc)(bpy)] n (2): This compound was obtained using a procedure similar to that of 1, except that CoCl 2 ·6H 2 Owas used instead of FeCl 3 ·6H 2 O. The pink crystals were isolated in 27.6% yield based on Co. C 16 H 10 CoN 2 O 4 S (385.25): calcd. C 49.88, H 2.62, N 7.27; found C 49.56, H 3.04, N 7.54. IR (KBr): ν ˜ = 3435 (m), 1607 (s),1564 (s),1524 (m),1491 (w),1416 (s),1385 (vs),1221 (w), 1075 (w), 1045 (w), 1029 (w), 1011 (w), 821 (m), 767 (m), 732 (w), 682 (w), 634 (m), 477 (m) cm –1 .X-ray Crystallographic Study: The intensity data of 1 were collected with a Rigaku CCD diffractometer with graphite-monochromated Mo-K α radiation (λ = 0.71073 Å) at room temperature. An empiri | [] | [] | ["[Co II (tdc)(bpy)] n", "C 16 H 10 CoN 2 O 4 S"] | ["CoCl 2 ·6H 2 O--NaN"] | [] | [] | [] | [] | []
ic800623v | [Gd(Hnica)(H 2 O) 2 SO 4 ] n (3). Colorless crystals were obtained following a procedure similar to that for 1 except that Pr(NO 3 ) 3 · 6H 2 O was replaced by Gd(ClO 4 ) 3 · 6H 2 O. Yield: 53% (based on Gd). Anal. calcd for C 6 H 8 GdNO 9 S (427.44): C, 16.86; H, 1.89; N, 3.28. Found: C, 16.50; H, 2.25; N, 3.32. IR (KBr, cm -1 ): 3371 (br), 1637 (vs), 1556 (s), 1475 (m), 1430 (m), 1396 (m), 1321 (w), 1235 (m), 1123 (s), 911 (w), 784 (m), 607 (m). | [] | [] | ["[Gd(Hnica)(H 2 O) 2 SO 4 ] n"] | ["Gd(ClO 4 ) 3 · 6H 2 O--NaN"] | [] | ["Hnica--NaN"] | [] | [] | []
zaac.200900295 | Preparation of the Buffer Anhydrous sodium acetate (4.8 g) was dissolved in water (100 mL) and pure acetic acid (1.2 g) was poured into it whilst stirring. The final pH of this buffer is ca. 5 and 1 mL water solves 60 mg solute.Preparation of Complex 1 Prepared buffer (10 mL) was poured into a U-shaped tube. In a beaker, NiCl 2 ·6H 2 O (0.5 mmol, 119.2 mg) was dissolved in water (5 mL). In another beaker, pyrazine (1 mmol, 80.0 mg) and KOCN (1 mmol, 81.2 mg) were dissolved in water (5 mL). The densities of both solutions were lower than the density of the buffer, which made sure that the metal ions and ligands would diffuse slowly through the buffer rather than to precipitate immediately. Two droppers were used to drip these two solutions simultaneously in different sides of the U-shaped tube. Blue crystals, which are insoluble in water, alcohol, and acetone formed after a week. Yield: 62 % (based on NiCl 2 ·6H 2 O).C 10 H 8 N 6 NiO 2 : calcd. C 39.65; H 2.66; N 27.74 %; found: C 39.84; H 2.84; N 28.02 %.Preparation of Complex 2 Complex 2 was prepared following the same method as described for 1. Prepared buffer (10 mL), NiCl 2 ·6H 2 O (0.5 mmol, 119.2 mg), pyrazine (1 mmol, 80.0 mg), and KSCN (1 mmol, 97.1 mg) were used here. Dark blue crystals formed after 4 days. Their solubility was alZ. Anorg. Allg. Chem. 2010, 634–640 © 2010 WILEY-VCH Verlag GmbH & Co. KGaA, Weinheim www.zaac.wiley-vch.de 639 most the same as found for complex 1. Yield: 76 % (based on NiCl 2 ·6H 2 O). C 10 H 8 N 6 NiS 2 : calcd. C 35.85; H 2.41; N 25.08 %; found: C 35.63; H 2.28; N 25.02 %.X-ray Diffraction Data Collection and Refinement Crystals of dimensions 0.30 mm × 0.20 mm × 0.20 mm for complex 1 and of dimensions 0.20 mm × 0.15 mm × 0.15 mm for complex 2 were mounted on a Bruker Smart 1000 area detector, using graphite monochromated Mo-K α radiation (λ = 0.71073 Å) at 293(2) K. Both structures were solved by direct methods and successive Fourier difference syntheses (SHELXS-97), and refined by full-matrix least-squares procedure on F 2 with anisotropic thermal parameters for all non-hydrogen atoms (SHELXL-97) [23, 24]. Crystal data and details of structural refinement are summarized in Table 4.Crystallographic data (excluding structure factors) for the structural analysis have been deposited with the Cambridge Crystallographic Data Centre as supplementary publication CCDC-730468 (1) and CCDC-730469 (2). Copies of the data can be obtained free of charge from The Director, CCDC, 12 Union Road, Cambridge CB21EZ, UK (Fax: +44-1223-336-033; E-Mail: deposit@ccdc.cam.ac.uk).Supporting Information (see footnote on the first page of this article): Structures of the asymmetric unit for compounds 1 and 2.Acknowledgement This work is supported by the National Natural Science Foundation of China (Nos. 20601014, 20631030 and 20571046) and National Basic Research Program of China (973 Program, 2007CB815305). Q.-L. Wang et al.ARTICLE References [1] M. Inoue, M. Kubo, Coord. Chem. Rev. 1976, 21,1.[2] M. Goldstein, F. B. Taylor, W. D. Unsworth, J. Chem. Soc. Dalton Trans. 1972, 418.[3] J. S. Haynes, J. R. Sams, R. C. Thompson, Inorg. Chem. 1986, 25, 3470.[4] T. Fetzer, A. Lentz, T. Z. Debaerdemaeker, Naturforsch. 1989, 44b, 553.[5] T. Otieno, S. J. Rettig, R. C. Thompson, J. Trotter, Inorg. Chem.1993, 32, 4384.[6] M. A. S. Goher, F. A. Mautner, J. Chem. Soc. Dalton Trans.1999, 1923.[7] L. Carlucci, G. Ciani, D. M. Proserpio, A. Sironi, Angew. Chem.Int. Ed. Engl. 1995, 34, 1895.[8] G. Bhosekar, I. Jess, C. Nather, Inorg. Chem. 2006, 45, 6508.[9] J. S. Haynes, A. Kostikas, J. R. Sams, A. Simopoulos, R. C.Thompson, Inorg. Chem. 1987, 26, 2630.[10] J. Lu, T. Paliwala, S. C. Lim, C. Yu, T. Niu, A. J. Jacobson, Inorg.Chem. 1997, 36, 23.[11] F. Lloret, M. Julve, J. Cano, G. D. Munno, Mol. Cryst. Liq. Cryst 1999, 334, 569.640 www.zaac.wiley-vch.de © 2010 WILEY-VCH Verlag GmbH & Co. KGaA, Weinheim Z. Anorg. Allg. Chem. 2010, 634–640 [12] M. Wriedt, I. Jeβ, C. Näther, Eur. J. Inorg. Chem. 2009, 1406.[13] M. Goldstein, W. D. Unsworth, Spectrochim. Acta Part A 1971, 27, 1055.[14] A. A. Maki, J. C. Decius, J. Chem. Phys. 1959, 31, 772.[15] P. O. Kinell, B. Strandberg, Acta Chem. Scand. 1959, 13, 1607.[16] R. A. Bailey, S. L. Kozak, T. W. Michelson, W. N. Mills, Coord.Chem. Rev. 1971, 6, 407.[17] A. Sabatini, I. Bertini, Inorg. Chem. 1965, 4, 959.[18] J. Nelson, S. M. Nelson, J. Chem. Soc. A 1969, 1597.[19] D. Forster, D. M. L. Goodgame, J. Chem. Soc. 1965, 1286.[20] M. E. Lines, J. Phys. Chem. Solids 1970, 31, 101.[21] W. Hiller, J. Straehle, A. Datz, M. Hanack, W. E. Hatfield, L. W.Ter Haar, P. Gütlich, J. Am. Chem. Soc. 1984, 106, 329.[22] P. W. Elwood, Magnetochemistry, Interscience, New York, 1956, pp.78.[23] G. M. Sheldrick, SHELXS-97, Program for X-ray Crystal Structure Determination, Göttingen University, Germany, 1997.[24] G. M. Sheldrick, SHELXL-97, Program for X-ray Crystal Structure Refinement, Göttingen University, Germany, 1997.Received: June 6, 2009 Published Online: October 28, 2009 | [] | [] | ["{[Zn(Hdpe)(C 4 O 4 ) 0.5 (H 2 O) 3 ][Zn(C 4 O 4 ) 2 (H 2 O) 2 ]} n", "C 10 H 8 N 6 NiO 2", "C 10 H 8 N 6 NiS 2"] | ["NiCl 2 ·6H 2 O--0.5 mmol, 119.2 mg"] | [] | ["squaric acid--11.5 mg, 0.1 mmol", "dpe--18.4 mg, 0.1 mmol", "pyrazine--1 mmol, 80.0 mg", "KOCN--1 mmol, 81.2 mg", "KSCN--1 mmol, 97.1 mg"] | ["room temperature"] | ["several days", "4 days"] | ["water--4 mL"]
ic300629v | Synthesis of Ligand: [1,3-Bis(benzotriazol-1-yl)-1, 3-dioxapropane] (L). HOBT (1.35 g, 10 mmol) and NaOH (0.40 g, 10 mmol) were taken in 25 mL of dimethylsulfoxide (DMSO). The reaction mixture was heated at 60 °C for 30 min and then cooled to room temperature. Dichloromethane (0.42 g, 5 mmol) was added to the reaction mixture very slowly with constant stirring. The mixture was heated and stirred for 1 h at 60 °C followed by cooling to room temperature. Ice-cooled water was added into it. The resulting white solid was separated, washed with water, and dried in air. Diﬀraction qualitysinglecrystalswereobtained by recrystallization from acetonitrile. Yield: 0.84 g (60%). Anal. Calcd (%) for C 13 H 10 N 6 O 2 (M = 282.26 g mol −1 ): C, 55.32; H, 3.57; N, 29.77%. Found: C, 55.28; H, 3.50; N, 29.70%. FT-IR bands (KBr, cm −1 ): 3448(s), 3093(s), 3070(m), 1610(w), 1447(m), 1438(s), 1362(s), 1279(s), 1264(m), 1240(s), 1150(w), 1080(s), 984(s), 956(s), 780(w), 773(m), 751(s), 646(w), 601(w), 568(w), 498(w), 463(w), 429(w) (Support ing Information, details labeled S1 and Table S1 ). UV−vis bands (CH 3 CN, nm): 204, 255, 283. | [] | [] | ["[1,3-Bis(benzotriazol-1-yl)-1, 3-dioxapropane] (L)"] | [] | [] | ["HOBT--1.35 g, 10 mmol", "NaOH--0.40 g, 10 mmol", "Dichloromethane--0.42 g, 5 mmol"] | ["60 °C"] | ["30 min", "1 h"] | ["dimethylsulfoxide (DMSO)--25 mL"]
ic0348796 | The reaction mixture was heated for 30 min and then left to cool under stirring. NaOH (0.24 g, 6 × 10 -3 mol) was first added and then Mn(OAc) 2 ‚4H 2 O (0.5 g, 2 × 10 -3 mol). The solution which turned darker immediately was stirred for 2 h and set aside; crystals appeared 3 days later. Yield: 0.16 g (40%). Anal. Calcd for C 17 H 17 MnN 2 O 4 : C, 55.4; H, 4.6; N, 7.6. Found: C, 55.1; H, 4.5; N, 7.4. | [] | ["3 days"] | ["NaN"] | ["Mn(OAc) 2 ‚4H 2 O--0.5 g, 2 × 10 -3 mol"] | [] | ["NaOH--0.24 g, 6 × 10 -3 mol"] | [] | ["2 h"] | []
j.jcat.2016.06.005 | After a 24 h batch run of cis-cyclooctene (Cy) epoxidation, the solid was separated from the reaction mixture by centrifugation (3500 rpm), thoroughly washed with pentane or ethanol, and vacuum-dried at 60 °C for 1 h. The recovered solid was reused twice for Cy epoxidation under typical conditions (the initial mass ratios of oleﬁn:oxidant:metal compound were the same for all runs). | ["60 °C"] | ["1 h"] | [] | [] | [] | [] | [] | ["24 h"] | []
s0020-1693(01)00621-1 | IR (KBr, cm −1 ): 3420, 2825, 1687 (CO), 1616 (CO), 1539 (CO), 1411, 1326, 1261, 1164, 1042, 830.2 .2 . Preparation of Cu (2 , 4 -PDC ) 2 · 2 H 2 O (2 · 2 H 2 O ) A mixture of Cu(NO 3 ) 2 ·2.5H 2 O (0.208 g, 0.898 mmol), 2,4-PDCH 2 (0.100 g, 0.599 mmol), and H 2 O (3.0 ml, 0.167 mol) in the mole ratio of 1:0.667:185 was heated in a 23-ml capacity Teﬂon-lined reaction vessel at 180 °C for 3 days and then cooled to r.t. by air-cooling. The blue product was collected by ﬁltration, washed with H 2 O(2×5 ml), and air-dried to give Cu(2,4-PDC) 2 ·2H 2 O (0.0967 g, 0.224 mmol, 75% yield). | [] | [] | ["Cu (2 , 4 -PDC ) 2 \n2 H 2 O "] | ["Cu(NO 3 ) 2 \n2.5H 2 O--0.208 g, 0.898 mmol"] | [] | ["2,4-PDCH 2 --0.100 g, 0.599 mmol"] | ["180 \nC"] | ["3 days"] | ["H 2 O--3.0 ml, 0.167 mol"]
ejic.200900219 | Synthesis of 2b(BF 4 ) 2 : Dimethyl sulfoxide (100 mL) was added to a mixture of 1b(BF 4 ) 2 (0.636 g, 1.44 mmol) and Ag 2 O (0.348 g, 1.50 mmol). The mixture was stirred at 75 °C, in the dark, for 48 h. | [] | [] | ["2b(BF 4 ) 2"] | ["1b(BF 4 ) 2--0.636 g, 1.44 mmol", "Ag 2 O--0.348 g, 1.50 mmol"] | [] | [] | ["75 °C"] | ["48 h"] | ["Dimethyl sulfoxide--100 mL"]
00958972.2014.933211 | 2.3. Synthesis of {[Zn(DMTDC)(1,3-bimb)]·2DMF·H 2 O} n (3) Similar procedures to 1 were performed to obtain colorless crystals of 3, except that 1,3bimb was used instead of bpt (0.019 g, yield 26.3% based on H 2 DMTDC). Anal. Calcd for C 30 H 36 N 6 O 7 S 2 Zn (3): Calcd C, 49.85; H, 4.98; N, 11.63. Found: C, 49.80; H, 4.92; N, 11.67. IR (KBr pellet, cm −1 ): 3450(vsbr), 1663(vs), 1610(m), 1524(w), 1383(m), 1365(m), 1339(m), 1239(w), 1093(w), 1025(w), 952(w), 924(w), 813(m), 787(m), 728(m), 657(m).3. X-ray crystallography Suitable single crystals of 1–3 selected for indexing and intensity data were measured on a Siemens Smart CCD diffractometer with graphite-monochromated Mo-Kα radiation 1950 T. Cao et al. | [] | [] | ["{[Zn(DMTDC)(1,3-bimb)]\b2DMF\bH 2 O} n", "C 30 H 36 N 6 O 7 S 2 Zn"] | [] | [] | ["1,3bimb--0.019 g"] | [] | [] | []
s1463-0184(01)00020-x | [Cd(ClO 4 ) 2 (Py 2 C 3 H 6 ) 2 (H 2 O) 2 ] n ·(Py 2 C 3 H 6 ·H 2 O) n 1 A solution of Py 2 C 3 H 6 (550 mg, 2.78 mmol) in ethanol (10 ml) was added to a solution of cadmium perchlorate (285 mg, 0.916 mmol) in water (8 ml). The mixture was left to stand overnight. Colourless crystals (532 mg, 62%) were harvested. (Found: C, 48.6; H, 4.9; N, 8.6; Cl, 7.2 [CdC 39 H 48 N 6 Cl 2 O 11 ] n requires C, 48.8; H, 5.0; N, 8.75; Cl 7.4%); IR (KBr) 361m, 3547m, 3468br, 2929m, 2864m, 1613s, 1560m, 1504w, 1449w, 1426m, 1386w, 1353w, 1226m, 1112vs, 1066s, 1013m, 1091sh, 932w, 839w, 817m, 800w, 760m, 737w and 625m (cm ⫺1 ). | [] | [] | ["[Cd(ClO 4 ) 2 (Py 2 C 3 H 6 ) 2 (H 2 O) 2 ] n ·(Py 2 C 3 H 6 ·H 2 O) n", "CdC 39 H 48 N 6 Cl 2 O 11"] | ["cadmium perchlorate--285 mg, 0.916 mmol"] | [] | ["Py 2 C 3 H 6--550 mg, 2.78 mmol"] | [] | ["overnight"] | ["ethanol--10 ml", "water--8 ml"]
acs.organomet.9b00401 | Solvent Exchange of 1·[Mn(CO) 3 (H 2 O)]Br. Single crystals of 1· [Mn(CO) 3 (H 2 O)]Br (15 mg) suspended in ethanol were transferred to an 8 mL glass vial. The ethanol was replaced with 5 mL of fresh solvent (toluene, acetonitrile, isopropyl alcohol, acetone, benzonitrile, or THF) a total of ﬁve times, with the crystals allowed to soak for 1 h between each washing step. Major bands in the IR spectrum of each species are reported below.1·[Mn(CO) 3 (H 2 O)]Br (EtOH): IR ν max (cm −1 , Nujol) 2040 (s, CO), 1951 (s, CO), 1921 (s, CO), 1608 (CO), 1553, 1511, 1408, 1306, 1272.1·[Mn(CO) 3 (H 2 O)]Br and 1·[Mn(CO) 3 (MeCN)]Br (MeCN): IR υ max (cm −1 , Nujol) 2041 (CO), 1951 (CO), 1921 (CO), 1608 (CO), 1553, 1509, 1407, 1376, 1304, 1273.1·[Mn(CO) 3 (H 2 O)]Br (isopropyl alcohol): IR ν max (cm −1 , Nujol) 2039 (CO), 1948 (CO), 1924 (CO), 1608 (C O), 1555, 1509, 1407, 1377, 1342, 1304, 1273. | [] | [] | ["1·[Mn(CO) 3 (H 2 O)]Br"] | ["Mn(CO) 3 (H 2 O)]Br--15 mg"] | [] | [] | [] | ["1 h"] | ["ethanol--suspended in ethanol", "toluene--5 mL", "acetonitrile--5 mL", "isopropyl alcohol--5 mL", "acetone--5 mL", "benzonitrile--5 mL", "THF--5 mL"]
acs.inorgchem.5b01356 | IR (KBr, ν/cm −1 ): 3350 (br), 1665 (br), 1414 (s), 1222 (w), 1107 (w), 1019 (s), 968 (m), 780 (s), 620 (m), 507 (s). | [] | [] | [] | [] | [] | [] | [] | [] | []
s0277-5387(02)01009-4 | Single crystals were separated. Yield: 91% (based on Ba(DTAYM)). Anal. Calc. for C 14 H 16 CuK 2 O 10 S 4 :C, 27.37; H, 2.63; O, 26.05; S, 20.88. Found: C, 27.43; H, 2.89; O, 26.32; S; 20.52%.2.2.2. Na 2 [Cu(DTAYM) 2 (H 2 O)]×/4H 2 O(2) Compound 2 was prepared via a similar method as that for compound 1, using Na 2 SO 4 (0.284 g, 2 mmol) in place of K 2 SO 4 . After removing BaSO 4 the filtrate was concentrated to approximately half of its original volume under reduced pressure and layered with MeOH slowly. After a day single crystals were separated and washed with MeOH, acetone and air-dried. Yield: 85% (based on Ba(DTAYM)). Anal. Calc. for C 14 H 22 CuNa 2 O 13 S 4 : C, 26.43; H, 3.49; O, 32.70; S, 20.16. Found: C, 26.80; H, 3.37; O, 33.05; S, 20.49%.2.2.3. Rb 2 [Cu(DTAYM) 2 (H 2 O)]×/2H 2 O(3) Compound 3 was prepared via a similar method as that for compound 2, using Rb 2 SO 4 (1.534 g, 2 mmol) instead of Na 2 SO 4 . Yield: 89% (based on Ba(DTAYM)). | [] | [] | ["Ba(DTAYM)", "Na 2 [Cu(DTAYM) 2 (H 2 O)]×/4H 2 O", "Rb 2 [Cu(DTAYM) 2 (H 2 O)]×/2H 2 O"] | ["Na 2 SO 4--0.284 g, 2 mmol", "Rb 2 SO 4--1.534 g, 2 mmol"] | [] | ["Ba(DTAYM)--NaN"] | [] | [] | ["MeOH--NaN", "acetone--NaN"]
acs.inorgchem.9b03550 | [Bi(Ph)(C 10 H 11 N 4 S) 2 ](2c). Following GP3, 1-mesityl-1H-tetrazole5-thiol (100 mg, 0.45 mmol) and BiPh 3 (90 mg, 0.21 mmol) were stirred in 5 mL of methanol. After the crashed-out solids were ﬁltered oﬀ, the crude mixture was puriﬁed by HPLC and then concentrated in vacuo to yield the desired complex as a yellow solid (52 mg, 34%). | [] | [] | ["[Bi(Ph)(C 10 H 11 N 4 S) 2 ]"] | ["BiPh 3 --90 mg, 0.21 mmol"] | [] | ["1-mesityl-1H-tetrazole5-thiol--100 mg, 0.45 mmol"] | [] | [] | ["methanol--5 mL"]
j.molstruc.2012.07.039 | 2.2. Synthesis [NaEu(oba)(ox)(H 2 O)] (1) was hydrothermally synthesized at 150 °C for 72 h in a 25 mL Teﬂon-lined stainless steel autoclave under autogenous pressure. The starting solution was prepared by mixing Na 2 C 2 O 4 (0.5 mmol, 0.067 g), EuCl 3 7H 2 O (0.5 mmol, 0.186 g), H 2 oba (0.5 mmol, 0.013 g) and deionized water (12.0 mL) with a molar ratio of 1:1:1:1333. After the hydrothermal reaction, the autoclave was slowly cooled to room temperature, and red block-like crystals were produced (yield 72% based on EuCl 3 7H 2 O). Anal. Calcd. for 1,C 16 H 10 EuNaO 10 : C, 35.7; H, 1.9; O, 29.8. Found: C, 36.1; H, 2.0; O, 30.2. IR (KBr)/cm 1 : 3431, 3069, 1644, 1621, 1551, 1509, 1451, 1391, 1323, 1248, 1195, 1165, 1137, 1109, 874, 838, 763, 666, 626, 558, 504, 449. | [] | [] | ["[NaEu(oba)(ox)(H 2 O)]", "C 16 H 10 EuNaO 10"] | ["Na 2 C 2 O 4 --0.5 mmol, 0.067 g", "EuCl 3 ?7H 2 O--0.5 mmol, 0.186 g"] | [] | ["H 2 oba--0.5 mmol, 0.013 g"] | ["150 \n C"] | ["72 h"] | ["deionized water--12.0 mL"]
cg500005p | for (CuI) 4 (THT) 4 : 95.3. Found: 95.2 (40−55 °C). Calcd. for (CuI) 4 (THT) 2 : 80.2. Found: 79.7 (80−105 °C). Calcd. For CuI: 65.2. Found: 64.6 (125−140 °C). Crystals of 4 were produced by layering 2.0 mL of 150 mM CuI in MeCN with 5.0 mL of 150 mM THT in MeCN and allowing diﬀusional mixing at −8 ° C. | [] | [] | ["(CuI) 4 (THT) 4", "(CuI) 4 (THT) 2", "CuI"] | ["CuI--150 mM"] | [] | ["THT--150 mM"] | [] | [] | ["MeCN--2.0 mL"]
ic951078x | Preparation of [La 2 (C 4 H 4 O 5 ) 3 (H 2 O) 3 ‚5H 2 O] n . The compound was prepared by the following two methods. First, oxydiacetic acid (1.20 g, 9.00 mmol) was added in portions of 20 mg to a suspension of La 2 O 3 (0.50 g, 1.50 mmol) in water (100 mL). The mixture was heated to boiling with stirring for 10 h and then allowed to cool to room temperature with stirring for 1 h. The pH of the resulting solution was 3.0-3.5. The solution was filtered and the filtrate allowed to stand at room temperature. After 5 d, colorless X-ray quality crystals of the product were collected and dried under vacuum for 2 h. Yield: 0.85 g, 70%. Anal. Calcd (found) for C 12 H 28 La 2 O 23 : C, 17.60 (17.50), H, 3.40 (3.45). IR (KBr disk, cm -1 ): 3860 (w), 3408 (s, br), 2916 (w), 1595 (vs, br), 1466 (m), 1441 (vs), 1360 (w), 1311 (s), 1242 (w), 1117 (s), 1051 (s), 966 (w), 939 (w), 733 (w), 600 (m), 565 (s), 347 (w). | [] | ["5 d"] | ["[La 2 (C 4 H 4 O 5 ) 3 (H 2 O) 3 ‚5H 2 O] n"] | ["La 2 O 3--0.50 g, 1.50 mmol"] | [] | ["oxydiacetic acid--1.20 g, 9.00 mmol"] | ["boiling"] | ["10 h"] | ["water--100 mL"]
cm011115k | Synthesis and Characterization of [Co 3 (H 2 O) 6 (TMA 3)(TMA 2)(TMA 1)]‚2H 2 O (1). Reactions were carried out in a Teflon container under autogenous pressure. A mixture of cobalt(II) chloride hexahydrate (2.20 g), trimesic acid (0.97 g), potassium hydroxide (0.25 g), and H 2 O (5 mL) in the molar ratio 2:1:1:60 was heated at 180 °C for 3 days. After cooling, dark violet crystals were obtained as a homogeneous solid phase. IR (KBr pellet, 4000-400 cm -1 ): 3411(vs br), 3085 (sh), 1683 (s), 1614 (s), 1541 (s), 1457 (s), 1378 (s), 1230 (m), 1025 (m), 900 (w), 747 (s), 726 (s), 642 (w), 474 (w). A chosen single crystal was used for structure determination by X-ray diffraction. Thermal behavior of1 was studied by thermogravimetric analysis. It decomposed through two major successive processes: the loss of water molecules and the combustion of the organic moiety. The first loss appears at 80 °C with the departure of free water molecules and is followed by the removal of coordinated ones up to 150 °C. The weight loss corresponds to eight water molecules (theoretical loss 15.3%, observed 15.2%). The second occurs in two steps, a small loss between 300 and 350 °C followed by an abrupt one characteristic forthe combustion of organic moiety (theoretical weight loss 60.8%, observed 60.7%). A slow oxidation of CoO residue (theoretical 23.9%, observed 24.1%) into Co 3 O 4 follows the degradation of organic residual and the X-ray powder diffraction pattern of the product after 600 °C corresponds to Co 3 O 4 with a small amount of CoO. Chemical analysis calculated for C 27 H 28 Co 3 O 26 ; C, 34.28; H, 2.96; Co, 18.73%. Chemical analysis found: C, 34.02; H, 2.95; Co, 18.11%. | [] | [] | ["[Co 3 (H 2 O) 6 (TMA 3)(TMA 2)(TMA 1)]‚2H 2 O", "C 27 H 28 Co 3 O 26"] | ["cobalt(II) chloride hexahydrate--2.20 g"] | ["potassium hydroxide--0.25 g"] | ["trimesic acid--0.97 g"] | ["180 \nC"] | ["3 days"] | ["H 2 O--5 mL"]
ic025533i | [Na(MeCN){In(SC{O}Ph) 4 }]. Dry solid NaOMe was prepared by dissolving Na (0.03 g, 1.36 mmol) in MeOH (10 mL) and removing the solvent in the flow of N 2 . MeCN (15 mL) was added to obtain a suspension of NaOMe, to which PhC{O}SH (161 µL, 1.36 mmol) was added. To the resultant clear intense yellow solution of NaSC{O}Ph was added InCl 3 ‚4H 2 O (0.10 g, 0.34 mmol) in MeCN (10 mL). A clear bright yellow solution was formed, which was concentrated under vacuum until microcrystalline product started to appear. The flask was then purged with N 2 and allowed to stand in the refrigerator at 5 °C. Colorless crystals of 4, suitable for X-ray diffraction studies, appeared the following day. An additional crop of the compound was precipitated out by addition of Et 2 O (25 mL). The compound thus obtained was filtered, washed with cold MeOH (2 mL) and Et 2 O (15 mL), and dried under vacuum. Combined yield: 0.21 g (90%). Anal.Calcd for C 28 H 20 O 4 S 4 NaIn (mol wt 686.545) for desolvated sample: C, 48.99; H, 2.94; Na, 3.35. Found: C, 48.91; H, 2.64; Na, 3.38.13 C{ 1 H} NMR ((CD 3 ) 2 CO): δ 129.45 (C 3/5 or C 2/6 ), 129.94 (C 2/6 or C 3/5 ), 133.58 (C 4 ), 141.49 (C 1 ), 201.53 (PhCOS).IR data (cm -1 ): 1576.4 (s, CdO), 1199.1 (s, Ph-C), 919.3 (s, C-S), 647.9 (s, δ(SCO)).[K{Ga(SC{O}Ph) 4 }]‚1.5H 2 O. The compound was obtained as white powder when the synthesis was carried out as described for 1 but using KOH instead of LiOH. Yield: 0.11 g (44%). Anal. | [] | [] | ["[Na(MeCN){In(SC{O}Ph) 4 }]", "[K{Ga(SC{O}Ph) 4 }]‚1.5H 2 O"] | ["Na--0.03 g, 1.36 mmol", "InCl 3 ‚4H 2 O--0.10 g, 0.34 mmol", "KOH--not specified"] | [] | ["PhC{O}SH--161 µL, 1.36 mmol"] | [] | [] | ["MeOH--10 mL", "MeCN--15 mL", "MeCN--10 mL"]
a:1021832412700 | The four angles formed by Hg, one terminal I (1(1) or 1(2)), and one bridging 1(3) are 115.34(4)°, 111.21(5)°, 105.88(4)°, and 107.72(4)°.The 1:1 ratio of Cs + : 15C5 is due to the interactions of Cs + with iodine atoms. Although the Cs + is out | [] | [] | [] | [] | [] | [] | [] | [] | []
zaac.201300126 | Synthesis of [Co(H 2 L)(H 2 O) 2 ][H 2 O] (2): Complex 2 was synthesized in an analogous procedure to 1 except that 0.095 g (0.4 mmol) CoCl 2 ·6H 2 O was used instead of CuSO 4 ·5H 2 O and heated at 120 °C. | [] | [] | ["[Co(H 2 L)(H 2 O) 2 ][H 2 O]"] | ["CoCl 2 ·6H 2 O--0.095 g, 0.4 mmol"] | [] | [] | ["120 °C"] | [] | []
c0dt01451f | Yield: 0.122 g, 86%. Anal. Found: C, 27.12; H, 1.89; N, 3.85; S, 8.92. Calc. for PtAgC 16 ClH 14 N 2 O 4 S 2 : C, 27.42; H, 2.01; N, 4.00; S, 9.15. m/z (MALDI + ) 600.9 ([Pt(bzq)(dmdtc)Ag] + , 100%).Synthesis of [{Pt(bzq)(pdtc)} 2 Ag]ClO 4 (5): Method A. Asolution of AgClO 4 (0.035 g, 0.168 mmol) in MeOH (10 mL) was added drop by drop to a yellow solution of [Pt(bzq)(pdtc)] (0.175 g, 0.337 mmol) in CH 2 Cl 2 (10 mL) and a yellow-orange precipitate was immediately formed. After 35 min the precipitate was ﬁltered and washed with MeOH (2 ¥ 2mL)andEt 2 O(2¥ 5mL)to give 5 as a yellow-orange solid. Yield: 0.133 g, 63.7%. Method B. 3 (0.116 g, 0.160 mmol) was added to a yellow solution of 1 (0.083 g, 0.160 mmol) in CH 2 Cl 2 (40 mL). After 5.5 h stirring, the solvent was evaporated to 10 mL and the resulting solid was ﬁltered and washed with CH 2 Cl 2 (2 ¥ 2mL)andEt 2 O(2¥ 5mL)togive5 as a yellow solid. Yield: 0.165 g, 82.7%. Anal. Found: C, 34.37; H, 2.38; N, 4.39; S, 10.06. Calc. for Pt 2 AgC 36 ClH 32 N 4 O 4 S 4 : C, 34.69; H, 2.59; N, 4.50; S, 10.29. m/z (MALDI + ) 627.0 ([Pt(bzq)(pdtc)Ag] + , 100%) 1147.1 ({[Pt(bzq)(S 2 CNC 4 H 8 )} 2 Ag] + , 34%). | [] | [] | ["{Pt(bzq)(pdtc)} 2 Ag]ClO 4 ", "{Pt(bzq)(dmdtc)Ag]"] | ["AgClO 4 --0.035 g, 0.168 mmol"] | [] | ["[Pt(bzq)(pdtc)]--0.175 g, 0.337 mmol", "3--0.116 g, 0.160 mmol", "1--0.083 g, 0.160 mmol"] | [] | ["35 min", "5.5 h"] | ["MeOH--10 mL", "CH 2 Cl 2--10 mL", "CH 2 Cl 2--40 mL"]
chem.200600730 | ACHTUNGTRENNUNG[Pb 2 ACHTUNGTRENNUNG(ndc) 2 ACHTUNGTRENNUNG(tcpp)] (5): Compound 5 was prepared in the same way as 1, using tcpp (0.5 mmol) instead of dpp as the neutral ligand source. Pale yellow block crystals were obtained in a 54% yield based on Pb II . Elemental and ICP analysis for C 43 H 24 N 4 O 9 Pb 2 (%): calcd: C 44.71, H 2.09, N, 4.85, Pb 35.88; found: C 44.85, H 2.51, N 4.37, Pb 35.63. | [] | [] | ["Pb 2(ndc) 2(tcpp)"] | [] | [] | ["tcpp--0.5 mmol"] | [] | [] | []
j.jssc.2019.01.009 | 7.61; N, 6.27 %. Found: C, 64.48; H, 7.63; N, 6.28 %. 1 H NMR (400 MHz, CDCl 3 , δ ppm): 0.90 (3H, m), 1.51 - 1.67 (2H, m), 2.35 (1H, s), 3.17 - 3.21 (1H, m), 3.61 - 3.90 (2H, d; 3H, s), 4.87 (1H, s), 6.69 - 6.94 (1H, d; 2H, m; 1H, d), 8.28 (1H, s). 13 C NMR (CDCl 3 , 100 MHz, δ ppm): 148.7 (Ar-C-OH), 165.5 (-CH=N-), 124.53 - 113.9 (Ar-C), 72.1 (-CH 2 -OH), 65.6 (=N-CH-), 56.3 (-O-CH 3 ), 24.9 (-CH 2 -), 10.4 (-CH 3 ). 2.3. Synthesis of the complexes Caution! Perchlorate salts of metal with organic ligands are potentially explosive. Only a small amount of material should be prepared, and it should be handled with care. 2.3.1. [Cu 4 (L 1 ) 4 ].0.5(H 2 O) (1) A methanolic solution (5 mL) of trimethylamine (1 mmol, 0.101 g) was added dropwise to a methanolic solution (10 mL) of H 2 L 1 (1 mmol, 0.193 g) in stirring condition. To this mixture, dropwise addition of methanolic solution (10 mL) of copper perchlorate hexahydrate (1 mmol; 0.370 g) results a deep green solution. The whole reaction mixture was stirred for 2 hours and filtered. The filtrate was kept in open atmosphere for slow evaporation and green single crystals suitable for X-ray diffraction quality were obtained after a few days. Yield: 78 %. Anal.Calc. for C 44 H 52 Cu 4 N 4 O 8.50 (1027.05): C, 51.45; H, 5.10; N, 5.45 %. Found: C, 51.13; H, 5.13; N, 5.42. IR (cm -1 ):3430 (vs), 2981 (vw), 1641 (vs), 1553(vs), 1467 (s), 1414 (vs), 1373 (w), 1300 (s), 1195 (vw), 1151 (vw), 1113 (vw), 1078 (s), 1014 (vw), 881(vw), 817 (vw), 763 (vw), 636 (vw). 2.3.2. [Cu 4 (L 2 ) 2 (HL 2 ) 2 (H 2 O) 2 ](sq)∙H 2 O(2) A methanolic solution (5 mL) of trimethylamine (1 mmol, 0.101 g) was added dropwise to a solution of H 2 L 2 (1 mmol, 0.223 g) under stirring condition. To this mixture, a methanolic solution (10 mL) of copper perchlorate hexahydrate (1 mmol; 0.370 g) was added. To the | [] | ["a few days"] | ["[Cu 4 (L 1 ) 4 ].0.5(H 2 O)", "[Cu 4 (L 2 ) 2 (HL 2 ) 2 (H 2 O) 2 ](sq)∙H 2 O"] | ["trimethylamine--1 mmol, 0.101 g", "copper perchlorate hexahydrate--1 mmol; 0.370 g"] | [] | ["H 2 L 1--1 mmol, 0.193 g", "H 2 L 2--1 mmol, 0.223 g"] | [] | ["2 hours"] | ["methanol--5 mL", "methanol--10 mL"]
s2056989019002378 | Single crystals of the coordination polymer were obtained by slow diffusion of dilute aqueous solutions of lanthanum chloride (0.25 mmol in 10 mL) and of the sodium salt of paraphenylenediacetate (0.25 mmol in 10 mL) through an agaragar gel in a U-shaped tube. The gel was purchased from Acros Organics and jelliﬁed according to established procedures (Henisch, 1988; Daiguebonne et al., 2003). After several weeks, prismatic single crystals were obtained.4. Refinement Crystal data, data collection and structure reﬁnement details are summarized in Table 2. Hydrogen atoms bound to the organic ligands were placed at idealized positions (C—H = 0.93–0.97 A ˚ ) and reﬁned as riding with U iso (H) = 1.2U eq (C). | [] | [] | [] | ["lanthanum chloride--0.25 mmol in 10 mL"] | [] | ["sodium salt of paraphenylenediacetate--0.25 mmol in 10 mL"] | [] | ["several weeks"] | ["dilute aqueous solutions--10 mL"]
c0dt01429j | [Ag 3 (L 1 ) 3 ](ClO 4 ) 3 ·2CH 3 CN·H 2 O (1a). Complex 1 (0.052 g, 0.1 mmol) was dissolved in 10 mL acetonitrile in a sample vial. The light yellow solution was kept in the dark for slow evaporation of solvent. Light yellow prismatic single crystals suitable for Xray diffraction were obtained after 5 d. Yield: 23% (0.012 g). | [] | [] | ["Ag 3 (L 1 ) 3 ](ClO 4 ) 3 ·2CH 3 CN·H 2 O", "1a"] | ["Complex 1--0.052 g, 0.1 mmol"] | [] | [] | [] | ["5 d"] | ["acetonitrile--10 mL"]
c2ce26171e | Synthesis of [Cd 2 (ctpy) 4 ] n ?2nH 2 O (1) A mixture of CdCl 2 ?2.5H 2 O (0.0229 g, 0.1 mmol), Hctpy (0.0277 g, 0.1 mmol), and H 2 ox (0.0126 g, 0.1 mmol) in distilled water (10 mL) with pH value adjusted to 7.5 with 0.5 M NaOH aqueous solution was placed in a Teflon-lined stainless steel vessel (25 mL), heated to 160 uC for 3 days and then cooled to room temperature at a rate of 5 uCh 21 . The colorless block crystalline products were obtained, washed with distilled water (5 mL), and dried in air to give 0.0280 g, yield 84.0% based on Hctpy. Anal. Calcd. (%) for C 64 H 44 Cd 2 N 12 O 10 : C, 56.28; H, 3.25; N, 12.31. Found: C, 56.18; H, 2.97; N, 12.67. IR (KBr, cm 21 ): 3406 m, 3064 m, 1608 vs, 1543 s, 1393 s, 1314 m, 1220 m, 1064 m, 1013 m, 905 w, 838 m, 789 s, 659 s, 635 s, 547 m, 515 w.Synthesis of [Cd 2 (ctpy) 2 (ox)] n (2) Compound 2 was synthesized in a similar way to that described for 1 except that the pH value of the mixture was adjusted to 5.5 instead of 7.5. The colorless crystalline products were obtained, washed with distilled water (5 mL), and dried in air to give 0.0421 g, yield 48.7% based on Cd. | [] | [] | ["[Cd 2 (ctpy) 4 ] n ?2nH 2 O", "C 64 H 44 Cd 2 N 12 O 10"] | ["CdCl 2 ?2.5H 2 O--0.0229 g, 0.1 mmol"] | [] | ["Hctpy--0.0277 g, 0.1 mmol", "H 2 ox--0.0126 g, 0.1 mmol"] | ["160 uC"] | ["3 days"] | ["distilled water--10 mL"]
s11164-015-1994-5 | Synthesis of [Cd(pipH)(Cl)(l-Cl) 2 ] n nH 2 O Single crystals were grown in solution at room temperature. An aqueous solution (10 mL) of pip (430 mg, 5 mmol) was added dropwise to 20 mL aqueous CdCl 2 2.5H 2 O (114 mg, 5 mmol) solution. The pH of the solution was adjusted to 5 with concentrated HCl. Colorless crystals were obtained after the mixture had been left to stand for few days. | [] | ["few days"] | ["[Cd(pipH)(Cl)(l-Cl) 2 ] n", "NaN"] | ["CdCl 2 \n2.5H 2 O--114 mg, 5 mmol"] | [] | ["pip--430 mg, 5 mmol"] | [] | [] | ["H 2 O--10 mL"]
cg400420h | Synthesis of PMePh 3 [Cu I (F 4 TCNQ II− )](6). A solution of [Cu(MeCN) 4 ]ClO 4 (15.3 mg, 0.047 mmol) in PhCN (1 mL) was mixed with a solution of Li(OAc)·2H 2 O (82.5 mg, 0.81 mmol) and PPh 3 MeBr (167 mg, 0.47 mmol) in MeOH (4 mL). This solution was diﬀused slowly into a solution of F 4 TCNQH 2 (13 mg, 0.047 mmol) in DMF (1 mL), yielding large yellow crystals. The product was ﬁltered and air-dried. Yield: 12.4 mg, 41%. IR (KBr): 2204, 2163, 2137, 1489, 1247, 1150, 964, 801, 542 cm −1 . Anal. Calcd for (6·0.5DMF) C 32.5 H 21.5 CuF 4 N 4.5 O 0.5 P: C, 59.73; H, 3.32; N, 9.72%. | [] | [] | ["PMePh 3 [Cu I (F 4 TCNQ II− )]", "C 32.5 H 21.5 CuF 4 N 4.5 O 0.5 P"] | ["[Cu(MeCN) 4 ]ClO 4--15.3 mg, 0.047 mmol"] | [] | ["Li(OAc)·2H 2 O--82.5 mg, 0.81 mmol", "PPh 3 MeBr--167 mg, 0.47 mmol", "F 4 TCNQH 2--13 mg, 0.047 mmol"] | [] | [] | ["PhCN--1 mL", "MeOH--4 mL", "DMF--1 mL"]
jo901919m | Synthesis of 3a,4,7,7a-Tetrahydro-5-[dimethyl(phenyl)silyl]-2phenyl-2H-isoindole-1,3-dione (9). Diene 5 (0.302 g, 1. 603 mmol) and N-phenylmaleimide (0.103 g, 0.595 mmol) were dissolved inTHF(5mL)inasealedtubeandpurgedwithN 2 .Afterbeing heated for 4 h at 90 °C, the reaction mixture was filtered throug h a cotton plug, and vola tiles were removed by rotary evaporation. The resulting yellow residue was purified by flash chromatography with the excess diene eluting as a light yellow soluti on (0. 151 g, 0. 802 mmol, 50% recovery: R f 0.84, pentane/ diethyl ether, 1:1) followed by the cycloadduct 9 which after solvent removal was isolated as a colorless, clear viscous liquid (0.204 g, 0.564 mmol, 97.6%): R f 0.29 (pentane/d iethyl ether, 1:1); 1 H NMR (500 MHz, CDCl 3 ) δ 7.41 -7.54 (m, 4H), 7.29-7.41 (m, 4H), 7.09-7.20 (m, 2H), 6.34 (p, J = 3.2 Hz, 1H), 3.18-3.30 (m, 2H), 2.71-2.88 (m, 2H), 2.22-2.36 (18) Seganish, W. M.; DeShong, P. J. Org. Chem. 2004, 69, 6790–6795. | [] | [] | ["3a,4,7,7a-Tetrahydro-5-[dimethyl(phenyl)silyl]-2phenyl-2H-isoindole-1,3-dione", "9"] | [] | [] | ["Diene 5--0.302 g, 1.603 mmol", "N-phenylmaleimide--0.103 g, 0.595 mmol"] | ["90 \nC"] | ["4 h"] | ["THF--5 mL"]
j.ica.2015.12.023 | 2.3. Synthesis 2.3.1. Synthesis of [Zn 3 (L) 2 (OH) 2 ] (1) A mixture of H 2 L (0.0086 g, 0.05 mmol), Zn(OAC) 2 2H 2 O (0.011 g, 0.05 mmol), NaOH (0.004 g, 0.1 mmol) and H 2 O/EtOH (2 mL/2 mL) was stirred for 30 min and heated to 110 °C for 3 day in a 23 ml Teﬂon-lined stainless steel container. After cooling to room temperature, colorless block crystals of 1 were obtained in 32.3% yield (based on H 2 L). Anal. Calc. For Zn 3 O 10 H 22 C 16 : C, 33.56; H, 4.23. Found: C, 33.30; H, 4.67%. IR (KBr pellet, cm 1 ): 3496s, 2938vs, 2857s, 1643m, 1598s, 1421s, 1382vs, 1283m, 1112s, 1085w, 851s, 806m, 780m, 582 w, 465w. | [] | [] | ["[Zn 3 (L) 2 (OH) 2 ]", "Zn 3 O 10 H 22 C 16"] | ["Zn(OAC) 2 \n2H 2 O--0.011 g, 0.05 mmol"] | ["NaOH--0.004 g, 0.1 mmol"] | ["H 2 L--0.0086 g, 0.05 mmol"] | ["110 °C"] | ["3 day"] | ["H 2 O/EtOH--2 mL/2 mL"]
c2dt32281a | Synthesis of [Cu II (dmbpy) 2 (CN)](dmbpy) 0.5 (4-ampy)(BF 4 ) (7). A solution of [Cu II (dmbpy) 2 (BF 4 )](BF 4 )·2H 2 O (0.1276 g, 0.2 mmol) in CH 3 CN (5 cm 3 ) was added to a solution of 4-ampy (0.0188 g, 0.2 mmol) in C 2 H 5 OH (5 cm 3 ). The mixture was refluxed for 48 hours and the color of solution gradually changed from blue to green. The solution was allowed to evaporate slowly at room temperature in air, and blue crystals of 7 were obtained in a yield of 0.0175 g (12% based on copper) after one week. Main FT-IR absorptions, (KBr pellets): 3440(m), 3367(m), 3230(w), 3105(w), 3080(w), 3067(w), 2920(w), 2884(w), 2108(vs), 1638(s), 1610(s), 1444.4(s), 1205(m), 1084(vs), 1037(vs), 765(s) and 623(s). Anal. Calcd for CuC 36 H 36 BF 4 N 8 : C, 59.14; H, 4.96; N, 15.33%. Found: C, 58.91; H, 5.20; N, 15.44%. | [] | ["one week"] | ["[Cu II (dmbpy) 2 (CN)](dmbpy) 0.5 (4-ampy)(BF 4 )"] | ["[Cu II (dmbpy) 2 (BF 4 )](BF 4 )·2H 2 O--0.1276 g, 0.2 mmol"] | [] | ["4-ampy--0.0188 g, 0.2 mmol"] | ["refluxed"] | ["48 hours"] | ["CH 3 CN--5 cm 3", "C 2 H 5 OH--5 cm 3"]
cg3000813 | Synthesis of [Zn(dpa)(bphy)] n (3). A similar synthesis procedure for complex 1 was adopted to prepare complex 3,exceptthatZnCl 2 (0.084 g, 0.6 mmol) was used instead of CoCl 2 ·6H 2 O. The yellow crystals of 3 were collected by filtration. Yield: ca. 38.73% (based on ZnCl 2 ). Anal. | [] | [] | ["[Zn(dpa)(bphy)] n", "Complex 3"] | ["ZnCl 2--0.084 g, 0.6 mmol"] | [] | ["dpa--NaN", "bphy--NaN"] | [] | [] | []
j.ica.2018.09.041 | 2.1. Synthesis of complex 1–4 2.1.1. Complex 1 Ligand L1 (0.10 g, 0.52 mmol) and zinc acetate (0.096 g, 0.52 mmol) were stirred in the presence of aqueous ammonium hydroxide (1 mL) in methanol at room temperature for 4 hrs. The reaction mixture pH value 9 was maintained. The resulting solution was ﬁltered and kept for crystallization. Slow evaporation of the solution a ﬀorded the corresponding crystalline product in 3–4 days. (Yield: 51%). CHN Analysis (C 14 H 22 N 10 O 9 Zn): calculated C, 31.15; H, 4.11; N, 25.95; found C, 30.95; H, 4.01; N, 26.15. | [] | ["3–4 days"] | ["complex 1–4", "C 14 H 22 N 10 O 9 Zn"] | ["zinc acetate--0.096 g, 0.52 mmol"] | [] | ["L1--0.10 g, 0.52 mmol"] | ["room temperature"] | ["4 hrs"] | ["methanol--1 mL"]
c3ce41641k | IR (cm −1 ): 3109 m, 1618 m, 1579 m, 1547 m, 1446 m, 1404 m, 1377 s, 1318 m, 1261 m, 1231 m, 1119 m, 1081 m, 934 m, 916 m, 856 m, 827 m, 787 s, 718 s.{[Mn(CH 3 O-ip)(bbb)]} n (6). 6 was synthesized in a similar way to that described for 1, except that Cu(OAc) 2 ·2H 2 O and bie were replaced by Mn(OAc) 2 ·4H 2 O (0.024 g, 0.1 mmol) and bbb (0.029 g, 0.1 mmol), respectively. Yield: 37% based on Mn.Elemental analysis (%) calcd for C 27 H 24 MnN 4 O 5 :C,60.11; H, 4.48; N, 10.39. Found: C, 60.18; H, 4.42; N, 10.44. IR (cm −1 ): 3153 m, 1619 m, 1577 m, 1552 s, 1515 m, 1462 m, 1447 m, 1404 s, 1379 s, 1324 m, 1265 s, 1225 s, 1130 m, 1052 m, 920 m, 908 m, 793 m, 735 s, 721 s. | [] | [] | ["{[Mn(CH 3 O-ip)(bbb)]} n", "C 27 H 24 MnN 4 O 5"] | ["Mn(OAc) 2 \n4H 2 O--0.024 g, 0.1 mmol"] | [] | ["bbb--0.029 g, 0.1 mmol"] | [] | [] | []
b700533d | mp 215–216 ◦ C; IR (KBr) m/cm −1 = 3234 w, 3188 w, 3140 w, 3092 w, 3018 w, 2964 w, 2932 w, 2858 w, 1618 m, 1586 m, 1530 s, 1429 s, 1316 m, 1152 m, 1072 m, 1004 m, 832 s, 418 m, 412 m; UV/Vis (CH 3 OH) k max /nm (e/dm 3 mol −1 cm −1 ) = 221 (9.21 × 10 3 ), 267 (3.04 × 10 4 ), 338 (2.20 × 10 4 ); 1 H NMR (400 MHz, (CD 3 ) 2 SO): d 10.33 (s, 1 H), 8.26, (s, 2H), 8.98-8.97 (d, J = 0.84 Hz, 2H), 8.14-8.13 (d, J = 2.52 Hz, 2H); EA (%) C 8 H 7 N 5 : calcd. C 55.5, H 4.1, N 40.4; found: C 55.3, H 3.9, N 40.4. | [] | [] | ["C 8 H 7 N 5"] | [] | [] | [] | [] | [] | []
a701219e | The one-dimensional compounds were obtained as polycrystalline green (1), orange (2) and red–brown (3) powders by adding an aqueous solution (25 cm 3 ) of NaN 3 [2 mmol (1) or 10 mmol (2, 3)] to a methanolic solution (5 cm 3 ) containing bipy (1 mmol) and either Ni(NO 3 ) 2 ·6H 2 O (1 mmol, 1), Co(NO 3 ) 2 ·6H 2 O (1 mmol, 2) or FeCl 2 (1 mmol, 3). The solid samples were filtered off and thoroughly washed with methanol and diethyl ether (yield ca. 50%). X-Ray quality polyhedral (1), arrow shaped (2) and prismatic (3) single crystals were grown by slow diffusion techniques in test (2, 3) or H-shaped (1) tubes.† The structures of 1–4 are made up of alternating chains where the metal ions are alternately linked by two EO and two EE azido bridges (Fig. 1).‡ Two nitrogen atoms of the bipy ligand complete a distorted MN 6 octahedral environment around each metal atom. The EE and EO bridges are propagated within the chain with a mutual perpendicular arrangement. The value of the M(1)–N(3)–M(1a) angle is 101.5(1) 1, 100.9(1) 2 and 100.8(1)° 3 in good agreement with the value of 101.0(2)° observed in the parent compound of Mn II 4. | [] | [] | ["NaN 3 [Ni(bipy)(N 3 ) 2 ]", "NaN 3 [Co(bipy)(N 3 ) 2 ]", "NaN 3 [Fe(bipy)(N 3 ) 2 ]"] | ["Ni(NO 3 ) 2 \n6H 2 O--1 mmol", "Co(NO 3 ) 2 \n6H 2 O--1 mmol", "FeCl 2--1 mmol"] | ["NaN 3--2 mmol (1)", "NaN 3--10 mmol (2, 3)"] | ["bipy--1 mmol"] | [] | [] | ["H 2 O--25 cm 3", "methanol--5 cm 3"]
cg301502u | for C 40 H 29 N 2 O 19 Zn 3 : C, 46.29; H, 2.82; N, 2.67. Found: C, 45.98; H, 3.04; N, 2.59. IR (KBr pellet, cm −1 ): 3428 (vs), 3073 (vs), 1693 (vs), 1589 (vs), 1438 (vs), 1362 (vs), 1147 (s), 792 (s), 723 (s), 560 (w).Synthesis of {[Cu(bpt) 0.5 (4,4′-bimbp)]·H 2 O} n (7). A mixture of H 4 bpt (0.10 mmol, 0.033 g), 4,4′-bimbp (0.20 mmol, 0.057 g), copper(II) sulfate pentahydrate (0.20 mmol, 0.050 g), oxalic acid (0.50 mmol, 0.045 g), NaOH (0.20 mmol, 0.008 g), a nd 13 mL of H 2 Owas placed in a Teﬂon-lined stainless steel vessel, heated to 170 °Cfor 3 d ays, followed by slow cooling (a descent rate of 10 °C/h) to room temperature, giving blue block crystals. Yield of 53% (based on Cu).Anal. (%) calcd . fo r C 28 H 23 N 4 O 5 Cu: C, 60.16; H, 4.15; N, 10.02.Found: C, 59.96; H, 4.07; N, 10.18. IR (KBr pellet, cm −1 ): 3443 (vs), 3052 (vs), 1691 (vs), 1542 (vs), 1397 (vs), 1323 (vs), 1153 (s), 856 (s), 734 (s), 645 (w). | ["room temperature"] | [] | ["C 40 H 29 N 2 O 19 Zn 3", "{[Cu(bpt) 0.5 (4,4′-bimbp)]·H 2 O} n", "C 28 H 23 N 4 O 5 Cu"] | ["copper(II) sulfate pentahydrate--0.20 mmol, 0.050 g"] | [] | ["H 4 bpt--0.10 mmol, 0.033 g", "4,4′-bimbp--0.20 mmol, 0.057 g", "oxalic acid--0.50 mmol, 0.045 g", "NaOH--0.20 mmol, 0.008 g"] | ["170 °C"] | ["3 days"] | ["H 2 O--13 mL"]
j.ica.2018.02.026 | 4 1466(s), 1251(s), 1078(m), 897(w), 781(w), 738(m). 1 H NMR (DMSO, ppm, 600 MHz) δ: 8.50 (s, 1H, CH=N), 13.85 (s, 1H, C–OH), 6.73-6.99 (m, 3H), 2.18 (s, 3H, N–CH 3 ), 3.984.10, (q, 2H, O–CH 2 –CH 3 ). 13 C NMR (DMSO, ppm, 600 MHz) δ: 153.4 (C–OH), 166.8 (CH=N), 45.7 (CH 3 –N), 15.3 (O–CH 2 CH 3 ), 116.5-147.8 (Aromatic Carbons). The detailed NMR spectra of the HL 2 are shown in Figs. S8-S14. MS (70eV): m/z 236 [M + ], 193 [C 11 H 15 NO 2 2+ ], 123 [C 7 H 7 O 2 + ], 72 [C 4 H 10 N + ], 58.01 [CH 2 =N-CH 3 -CH 3 ] + . Scheme 1. Synthesis of tridentate ONN donor ligands. 2.4. Synthesis of [Cu 2 (L 1 ) 2 (CH 3 COO) 2 ] (1) The synthesized HL 1 ligand (0.445 g, 2.0 mmol) was dissolved in hot MeOH (30 mL). A MeOH solution (20 mL) of anhydrous copper(II) acetate (0.363 g, 2.0 mmol) was added to the reaction medium and the mixture was boiled under reflux for 3 hours. After on cooling to room temperature, the solution was left to crystallize for one month. Obtained green single crystals suitable for X-ray diffraction (Scheme 2a). Anal. Calcd. for C 28 H 40 N 4 O 8 Cu 2 : C, 48.90; H, 5.86; N, 8.15. Found: C, 48.48; H, 5.80; N, 7.76%. The ICP-OES analysis (%) showed that 1 contained Cu: 17.10; Calcd.: Cu: 18.48. FT-IR data (cm -1 ): 3345(m), 3040(m), 2983(m), 2927(s), 2828(s), 1624(s), 1604(s), 1470(s), 1447(s), 1376(s), 1327(s), 1220(s), 1068(w), 850(w), 780(w), 732(s), 676(w), 576(w), 460(w), 431(w). | [] | ["one month"] | ["[Cu 2 (L 1 ) 2 (CH 3 COO) 2 ] (1)"] | ["anhydrous copper(II) acetate--0.363 g, 2.0 mmol"] | [] | ["HL 1--0.445 g, 2.0 mmol"] | ["reflux"] | ["3 hours"] | ["MeOH--30 mL"]
c4ce01791a | Synthesis of syn-{ĳCu 4 Ĳ4-pyf) 4 ]·2MeOH} n , 2a, and syn{[Cu 4 (4-pyf) 4 ]·2EtOH} n ,2b.Prepar ed as describ ed for 1a–1c except that MeOH and EtOH were used as solvents for 2a and 2b, respectively, and orange block crystals were collected. 2a: yield: 0.21 g (75 %). A nal. calcd. for C 46 H 44 Cu 4 N 16 O 2 (MW = 1107.13): C, 49.90; H, 4.01; N, 20.24. Found: C, 50.47; H, 4.21; N, 19.82. IR (KBr disk, cm −1 ): 3353(m), 3208(m), 2359(w), 1653(m), 1631(m), 1593(m), 152 4(s), 1480(s), 1343(s), 1248(m), 1208(s), 1056(w), 1022(m), 1004(m), 960(w), 824(m), 669(w), 646(w), 569(w), 538(m), 472(w), 418(w). 2b:yield: 0.20 g (71 %). Anal. calcd. for C 48 H 48 Cu 4 N 16 O 2 (MW = 1135.18): C, 49.90; H, 4.01; N, 20.24. Found: C, 50.36; H, 3.87; N, 20.19. IR (KBr disk, cm −1 ): 3356(w), 3037(w), 2 358(w), 1592(m), 1533(s), 1482(s), 1432(w), 1347(s), 1249(m), 1208(s), 1058(w), 1005(m), 992(m), 97 1(w), 821(m), 734(w), 669(w), 649(w), 541(w), 472(w), 418(w), 403.1(w). | [] | [] | ["syn-{ĳCu 4 Ĳ4-pyf) 4 ]·2MeOH} n", "syn{[Cu 4 (4-pyf) 4 ]·2EtOH} n"] | ["Cu--not provided"] | [] | ["not provided--not provided"] | [] | [] | ["MeOH--not provided", "EtOH--not provided"]
b605340h | The solution was stirred overnight to give a white solid precipitate, which was collected by ﬁltration, washed with pentane and dried under vacuum. Yield: 0.053 g (73%). NMR in dmf-d 7 : d( 1 H) = 8.70 [m, 4H, J HH = 2Hz,5Hz,H2  ]; 7.50 [m, 4H, J HH = 2Hz, 5Hz,H3  ]; 6.93 [s, 2H, H3]; 3.48 [s, 6H, CH 3 ]. Anal. Calcd for C 18 H 16 AgF 6 N 4 O 2 PS: C, 35.30; H, 2.66; N, 9.26%. Found: C, 35.72; H, 2.21; N, 8.88%. Colourless petals of 8d·2CH 2 Cl 2 were grown by slow diffusion of a concentrated solution of AgPF 6 in CH 2 Cl 2 into a solution containing an equimolar amount of ligand 6 in methanol. | [] | [] | ["C 18 H 16 AgF 6 N 4 O 2 PS"] | ["AgPF 6--concentrated solution"] | [] | ["ligand 6--equimolar amount"] | [] | [] | ["CH 2 Cl 2--2CH 2 Cl 2", "methanol--solution"]
chem.201500310 | Synthesis of 1@4 MeCN·4 H 2 O:Another modified layering sequence was used. Bottom layer:anaqueous solution (5 mL) of FeSO 4 ·7H 2 O(75 mg, 0.27 mmol) and KNCS (52.3 mg, 0.54 mmol); middle layer:amixture of H 2 O/MeCN (1:1, 10 mL);top layer:asolution of tvp (98.3 mg, 0.54 mmol) in MeCN (5 mL). | [] | [] | ["1@4 MeCN·4 H 2 O"] | ["FeSO 4 ·7H 2 O--75 mg, 0.27 mmol", "KNCS--52.3 mg, 0.54 mmol"] | [] | ["tvp--98.3 mg, 0.54 mmol"] | [] | [] | ["H 2 O/MeCN--1:1, 10 mL", "MeCN--5 mL"]
cg9014724 | Synthesis of [{Cu(phen)} 2 Mo 2 O 5 {O 3 PC 6 H 4 CO 2 } 2 ] 3 H 2 O (3 3 H 2 O).AsolutionofMoO 3 (0.203 g, 1.41 mmol), cupric acetate hydrate (0.091 g, 0.50 mmol), 1,10 phenanthroline (0.087 g, 0.48 mmol), 1, 4-carboxy-phenyl phosphonic acid (0.050 g, 0.25 mmol), H 2 O(10.00 mL, 554.94 mmol), and acetic acid (0.200 mL, 3.49 mmol) in the mole ratio 5.91:2.03:1.96:1.00:2247:14.14 was stirred and heated to 180 °C for 5 days. Blue plates of 3 3 H 2 O were collected in 20% yield (initial pH: 3.0, final pH: 3.0). IR (KBr pellet, cm -1 ): 3432(b), 1597(m), 1564(m), 1519(m), 1427(w), 1407(m), 1169(s), 1123(w), 1064(m), 997(m), 934(m), 892(m), 846(m), 778(w), 758(m), 728(w), 599(w), 565(w), 499(w).Synthesis of [Cu(bpy){O 3 PC 6 H 4 CO 2 }MoO 2 F](4). The reaction of MoO 3 (0.203 g, 1.41 mmol), cupric acetate hydrate (0.090 g, 0.50 mmol), 2,2 0 bipyridine (0.066 g, 0.42 mmol), 1,4-carboxy-phenyl phosphonic acid (0.054 g, 0.27 mmol), and H 2 O (10.00 mL, 554.94 mmol) in the mole ratio 5.28:1.88:1.58:1.00:2078 at 200 °Cfor48h produced blue blocks of 4 in 50% yield (initial pH: 2.0, final pH: 1.0).IR (KBr pellet, cm -1 ): 3467(b), 3118(m), 3086(m), 1599(m), 1575(w), 1501(m), 1439(s), 1313(w), 1255(w), 1190(s), 1060(s), 984(m), 951(m), 931(m), 897(m), 866(m), 577(s), 559(m), 497(m), 463(w). | [] | [] | ["{Cu(phen)} 2 Mo 2 O 5 {O 3 PC 6 H 4 CO 2 } 2 ] 3 H 2 O (3 3 H 2 O)", "[Cu(bpy){O 3 PC 6 H 4 CO 2 }MoO 2 F]"] | ["MoO 3--0.203 g, 1.41 mmol", "cupric acetate hydrate--0.091 g, 0.50 mmol", "cupric acetate hydrate--0.090 g, 0.50 mmol"] | ["acetic acid--0.200 mL, 3.49 mmol"] | ["1,10 phenanthroline--0.087 g, 0.48 mmol", "1,4-carboxy-phenyl phosphonic acid--0.050 g, 0.25 mmol", "2,2 0 bipyridine--0.066 g, 0.42 mmol", "1,4-carboxy-phenyl phosphonic acid--0.054 g, 0.27 mmol"] | ["180 \nC", "200 \nC"] | ["5 days", "48h"] | ["H 2 O--10.00 mL, 554.94 mmol"]
ic900331m | Preparation of {[Cu(pht)(dpk)] 3 0.33CH 3 OH} n (1). A mixture of hydrated copper nitrate (90 mg, 0.37 mmol) and phthalic acid (62 mg, 0.37 mmol) was dissolved in 3 mL of water in a 15 mL test tube. A 1 mL aliquot of a 1:1 water/methanol solution was layered carefully on top. A solution containing dpk (68 mg, 0.37 mmol) in 3 mL of methanol was then layered on top. Blue crystals of 1 (67 mg, 43% yield based on Cu) were isolated after allowing the tube to sit undisturbed for 2 weeks, followed by filtration, washing with distilled water, ethanol, and acetone, and drying in air. Anal. Calcd for C 19.33 H 13.33 CuN 2 O 5.33 : C, 54.96; H, 3.18; N, 6.63. Found: C, 54.27; H, 3.16; N, 6.40. IR (ν/cm -1 ): 3109 w, 1741 w, 1672 m, 1624 s, 1594 m, 1574 s, 1551 w, 1491 w, 1445 w, 1417 m, 1365 s, 1349 s, 1334 s, 1274 m, 1219 w, 1141 w, 1084 w, 1067 w, 1059 w, 1038 w, 1020 w, 980 w, 955 w, 866 w, 843 m, 833 m, 819 w, 788 w, 766 s, 717 m, 704 m, 693 m, 616 w. | [] | [] | ["[Cu(pht)(dpk)] 3 0.33CH 3 OH", "C 19.33 H 13.33 CuN 2 O 5.33"] | ["hydrated copper nitrate--90 mg, 0.37 mmol"] | [] | ["phthalic acid--62 mg, 0.37 mmol", "dpk--68 mg, 0.37 mmol"] | [] | ["2 weeks"] | ["water--3 mL", "methanol--3 mL"]
chem.201400285 | Solid M(ClO 4 ) 2 (H 2 O) 6 (M: Zn, 268 mg, 720 mmol; M: Co, 263 mg, 720 mmol; M: Mn, 260 mg, 720 mmol) was then added, and the solution was stirred for 1 h. The yellow (1 and 3) or orange (2) microcrystalline precipitate was filtered, washed with cold ethanol, and dried under vacuum.Complex 1: Yield: 0.31 g, 81 %; 1 H NMR (400 MHz, [D 7 ]DMF): d = 2.20 (s, 9H, CH 3 ), 7.21 (s, 6H, CH ar ), 8.38 (d, 4H, J =6.4 Hz, CH py ), 8.42 (s, 6H, CH im ), 9.00 ppm (d, 4 H, J=6.6 Hz, CH py ); 13 C NMR (100 MHz, [D 7 ]DMF): d= 163.77 (CO Ph ), 155.51 (C=N), 139.97 (CH ar ), 136.96 (C ar ), 130.39 (CH ar ), 124.34 (C ar ), 119.29 (CH ar ), 19.55 ppm (CH 3 )(BC was not observed); ESI-MS: m/z: 883.0644 [M +2H] + ; elemental analysis: calcd (%) for Zn 2 C 37 H 31 N 8 B 2 O 9 (ClO 4 )(CH 2 Cl 2 ) (1068.47 gmol 1 ): C 42.71, H 3.11, N 10.48; found: C 42.83, H 3.42, N 10.47; FTIR: n ˜ max : 3413 (br), 2928 (br), 1615 (m), 1594 (m), 1554 (m), 1445 (s), 1321 (s), 1186 (m), 1084 (s), 997 (vs), 935 (vs), 815 (vs), 758 (s), 621 cm 1 (s). | [] | [] | ["Solid M(ClO 4 ) 2 (H 2 O) 6 (M: Zn)", "Solid M(ClO 4 ) 2 (H 2 O) 6 (M: Co)", "Solid M(ClO 4 ) 2 (H 2 O) 6 (M: Mn)"] | ["Zn--268 mg, 720 mmol", "Co--263 mg, 720 mmol", "Mn--260 mg, 720 mmol"] | [] | [] | [] | [] | []
chem.200600626 | The reaction was filtered and the filtrate (yellow solution) was layered with 40 mL hexane. Storage of the solution at RT for one week produced yellow crystals of 2. Yield 0.1 g (28 %); m.p. 1908C (grey), 215 8C (orange-brown); 1 H NMR (400 MHz, [D 8 ]THF, 25 8C): d = 1.76 (m, 8H), 3.60 (m, 8H), 7.10 (m, 6H; Ar-H), 8.16 ppm (m, 4H; Ar-H); 13 C{ 1 H} NMR (100 MHz, [D 8 ]THF, 258C): d = 25.1, 67.0, 124.4, 126.3, 126.8, 127.6, 130.1, 134.8 ppm; 31 P{ 1 H} NMR (162 MHz, [D 8 ]THF, 25 8C, H 3 PO 4 ): d = 46.8 ppm (s + m, 1 JACHTUNGTRENNUNG(P,Se)= 659 Hz, 2 JACHTUNGTRENNUNG(P,Se)= 9 Hz, 1 JACHTUNGTRENNUNG(P,P)= 146 Hz); 77 Se NMR (76 MHz, [D 8 ]THF, 258C, SeMe 2 ): d= 20.8 ppm (dd, 1 JACHTUNGTRENNUNG(P,Se)= 658 Hz, 2 JACHTUNGTRENNUNG(P,Se) = 9 Hz, 1 JACHTUNGTRENNUNG(P,P)= 144 Hz); IR (KBr): n˜ = 3047 (m), 2958 (m), 1434 (s) (P  C), 1084 (s), 689 (s), 523 cm 1 (s); elemental analysis calcd (%) for C 24 H 34 Na 2 O 3 P 2 Se 4 ·C 4 H 8 O: C 33.26, H 3.63; found: C 33.19, H 3.52. | [] | [] | ["C 24 H 34 Na 2 O 3 P 2 Se 4 ·C 4 H 8 O"] | [] | [] | [] | [] | ["one week"] | ["hexane--40 mL"]
j.poly.2011.10.013 | 2.4. Synthesis of [tetrakis(pyridinej N)-bis(thiocyanatoj N)nickel(II)] (1-Ni) The literature known compound 1-Ni was prepared according to a recipe given in the literature by the reaction of Ni(SCN) 2 (174.9 mg, 1.00 mmol) and pyridine (632.8 mg, 8.00 mmol) in water (2.00 mL) [50]. Yield: 246.8 mg (50.23%). Anal. Calc. for C 22 H 20 N 6 NiS 2 (491.3): C, 53.79; H, 4.10; N, 17.11; S, 13.05. Found: C, 53.02; H, 3.96; N, 17.07; S, 13.29. IR (KBr): 2082 (s), 1599 (s), 1487 (m), 1443 (s), 1212 (m), 1069 (m), 1039 (m), 1008 (m), 768 (m), 757 (m), 713 (s), 700 (s), 626 (m), 483 (w), 437 (w), 429 (w) cm 1 . | [] | [] | ["[tetrakis(pyridinej N)-bis(thiocyanatoj N)nickel(II)] (1-Ni)"] | ["Ni(SCN) 2--174.9 mg, 1.00 mmol"] | [] | ["pyridine--632.8 mg, 8.00 mmol"] | [] | [] | ["water--2.00 mL"]
j.poly.2017.01.022 | 2.2.6. Synthesis of L 2 2H 2 O(6) The synthetic procedure for 6 was similar to that of 2 except that 1,4-benzenedicarboxylic acid was used instead of 5-CH 3 -1,3H 2 bdc. Light yellow block crystals of 6 were obtained in 6% yield based on C. Anal. Calc. for C 19 H 20 N 4 O 4 (%): C, 61.95; H, 5.47; N, 15.21. Found (%): C, 61.90; H, 5.52; N, 15.26. IR (KBr, cm 1 ): 3495w, 3128w, 3089w, 2927w, 1672s, 1612m, 1550s, 1483s, 1427, 1386w, 1334s, 1244m, 1203m, 1124w, 1047w, 1026w, 939w, 916w, 883w, 800w, 769w, 738s, 702s, 640w. | [] | [] | ["L 2 2H 2 O(6)", "C 19 H 20 N 4 O 4"] | [] | [] | ["1,4-benzenedicarboxylic acid--NaN"] | [] | [] | []
acs.cgd.8b01347 | Synthetic procedure for WUF-16 Sr(NO 3 ) 2 (25.1 mg, 0.119 mmol) and H 2 bpdc(NO 2 ) 2 (35.8 mg, 0.108 mmol) were dissolved in DMF (6 mL) and H 2 O (0.3 mL) in a screw top vial and the mixture was heated at 130 °C in an oven for 16 hours. The resultant orange needle-shaped crystals were soaked in fresh DMF containing 5% H 2 O (2 × 2 mL), DMF (1 × 2 mL) and then CH 2 Cl 2 (3 × 2 mL) and vacuum dried at 70 mbar before elemental analysis. Yield: 24.6 mg (52%). Page 6 of 30 ACS Paragon Plus Environment Crystal Growth & Design 1 2 3 4 5 6 7 8 9 10 11 12 13 14 15 16 17 18 19 20 21 22 23 24 25 26 27 28 29 30 31 32 33 34 35 36 37 38 39 40 41 42 43 44 45 46 47 48 49 50 51 52 53 54 55 56 57 58 59 60 | [] | [] | ["WUF-16 Sr(NO 3 ) 2", "H 2 bpdc(NO 2 ) 2"] | ["Sr(NO 3 ) 2--25.1 mg, 0.119 mmol"] | [] | ["H 2 bpdc(NO 2 ) 2--35.8 mg, 0.108 mmol"] | ["130 \nC"] | ["16 hours"] | ["DMF--6 mL", "H 2 O--0.3 mL", "CH 2 Cl 2--3 × 2 mL"]
b806671j | Calc. (%): C, 63.52; H, 3.55; N, 32.92. Found (%): C, 63.42; H, 3.50; N, 32.81.1 H NMR (400 MHz, dmso-d 6 : CCl 4 ¼ 1 : 3): d ¼ 9.15 (2 H, s, trz), 7.85–8.10 (4 H, m, C 6 H 4 ). | [] | [] | [] | [] | [] | [] | [] | [] | []
d0ce01661f | C 6 G-4Py. To a degassed solution of 8-bromo-9hexylguanine C 6 G-Br (251 mg, 0.8 mmol, 1 eq.) in DMF (6.2 mL) and Et 3 N (1.9 mL) were added Pd(PPh 3 ) 2 Cl 2 (28 mg, 40 μmol, 0.05 eq.), CuI (3 mg, 16 μmol, 0.02 eq.) and 4-ethynylpyridine (165 mg, 1.6 mmol, 2 eq.). The solution was stirred overnight at 90 °C under an argon atmosphere.The solvents were evaporated and the brown crude material was purified by column chromatography on silica gel (CH 2 Cl 2 : MeOH (95 : 5)) to yield C 6 G-4Py as a pale yellow solid (160 mg, 60%). | [] | [] | ["C 6 G-4Py"] | ["Pd(PPh 3 ) 2 Cl 2--28 mg, 40 μmol, 0.05 eq.", "CuI--3 mg, 16 μmol, 0.02 eq."] | [] | ["8-bromo-9hexylguanine C 6 G-Br--251 mg, 0.8 mmol, 1 eq.", "4-ethynylpyridine--165 mg, 1.6 mmol, 2 eq."] | ["90 °C"] | ["overnight"] | ["DMF--6.2 mL", "Et 3 N--1.9 mL"]
j.molstruc.2019.127142 | With regard to complex 2, we added Cu(NO 3 ) 2 $3H 2 O (24 mg, 0.1 mmol) as well as H 3 L 2 (8 mg, 0.028 mmol) to the DMA solution of 2 mL which contains LiNO 3 (10 mg); we stirred the mixture under the room temperature for 30 min and placed them in a Teﬂonlined autoclave of 25 mL. Since we heated the mixture for 72 h at 130  C, we cooled it at a speed of 5  C/h to room temperature. Blue block crystals 2 was reaped that its yield is 62% on the basis of the H 3 L 2 ligand. Anal. Calc. for C 36 H 38 Cu 4 LiN 5 O 22 : N, 6.07; H, 3.32; C, 37.47; Found: N, 6.32%; H, 3.13; C, 37.21. IR (KBr, cm 1 ): IR (4000400 cm 1 ): 3425 (brs), 3079 (vw), 2220 (w), 2114 (s), 1633 (s), 1495 (s), 1338 (w), 1035 (s), 929 (s), 825 (s), 783 (s), 604 (s), 541 (s), 478 (s). | [] | [] | ["Complex 2"] | ["Cu(NO 3 ) 2 $3H 2 O--24 mg, 0.1 mmol"] | ["LiNO 3--10 mg"] | ["H 3 L 2--8 mg, 0.028 mmol"] | ["130 \nC"] | ["72 h"] | ["DMA solution--2 mL"]
c9dt04103f | Synthesis of [Cd(L)(MIP)]·H 2 O (5). 5 was obtained by a similar method to that used for 1, except that HDNBA was replaced with H 2 MIP (0.036 g, 0.2 mmol), yielding colorless block X-ray quality crystals of 5 in 22.8% yield based on L. Anal. calcd (%) for C 33 H 28 CdN 4 O 7 : C 56.22, H 4.00, N 7.95. | [] | [] | ["[Cd(L)(MIP)]·H 2 O", "C 33 H 28 CdN 4 O 7"] | [] | [] | ["H 2 MIP--0.036 g, 0.2 mmol"] | [] | [] | []
j.poly.2013.04.041 | IR ( m /cm 1 ): 3160m, 1603s, 1570m, 1514m, 1384s.Complex 4: Yield: 63% (based on Ag). Anal. Calc. for C 11 H 11 N 4 O 3Ag: C, 37.21; H, 3.12; N, 15.78. Found: C, 37.24; H, 3.18; N, 15.75%.IR ( m /cm 1 ): 3176m, 1597s, 1569m, 1518m, 1380s.Caution! Although not encountered in our experiments, metal perchlorates are potentially explosive. They should be handled carefully and in small quantities. | [] | [] | [] | [] | [] | [] | [] | [] | []
d0dt01236j | Preparation of [Co( II)(6,6″-(ethene-1,1-diyl)di-2,2′-bipyridine) (bromide) 2 ] (3). To a suspension of MePPh 3 Br (154 mg, 0.423 mmol, 1.43 eq.) in 4.5 mL THF was added KOtBu (52.4 mg, 0.444 mmol, 1.5 eq.) in one portion and the resulting yellowish suspension was stirred for 1 hour at RT. Afterwards, di([2,2′-bipyridin]-6-yl)methanone 27 (100 mg, 0.296 mmol, 1.0 eq.) in 4 mL THF was added dropwise over a period of 10 minutes and the resulting brown solution was stirred for another 4 hours at RT. Upon full conversion, the reaction mixture was quenched with MeOH and diluted with water. The two phases were separated and the aqueous layer was extracted 3 times with DCM. The combined organic layers were dried over MgSO 4 and concentrated under reduced pressure to aﬀord the crude product as a yellow oil. The crude product 6,6″-(ethene-1,1-diyl)di-2,2′-bipyridine was purified over basic ALOX (hexane/ethylacetate: 24 : 1) to aﬀord 60.2 mg (61%) of the pure product as a white solid. | [] | [] | ["[Co( II)(6,6″-(ethene-1,1-diyl)di-2,2′-bipyridine) (bromide) 2 ]", "6,6″-(ethene-1,1-diyl)di-2,2′-bipyridine"] | ["MePPh 3 Br--154 mg, 0.423 mmol, 1.43 eq."] | ["KOtBu--52.4 mg, 0.444 mmol, 1.5 eq."] | ["di([2,2′-bipyridin]-6-yl)methanone 27--100 mg, 0.296 mmol, 1.0 eq."] | [] | ["1 hour", "4 hours"] | ["THF--4.5 mL"]
cg300461v | {[Co(CH 3 C 6 H 4 -ip)(bipy) 0.5 ]} n (4). 4 was synthesized in the similar way as that described for 1, except that bip was replaced by bipy (0.1 mmol, 15.9 mg). Yield: 45% based on Co. Anal. (%): calcd for C 40 H 30 CoN 2 O 8 : C, 66.21; H, 4.17; N, 3.86. found: C, 66.17; H, 4.22; N, 3.82. IR (cm −1 ): 2919 w, 1667 s, 1593 m, 1518 m, 1441 s, 1404 m, 1309 m, 1247 s, 1169 m, 1072 m, 1022 m, 911 s, 817 s, 759 s, 737 s, 706 s, 678 m.X-ray Crystallography. Single crystal X-ray diﬀraction analyses of 1−4 were carried out on a Bruker SMART APEX II CCD diﬀractometer equipped with a graphite monochromated Mo Kα radiation (λ = 0.71073 Å) by using ϕ/ω scan technique at room temperature. The structures were solved by direct methods with SHELXS-97. The hydrogen atoms were assigned with common isotropic displacement factors and included in the ﬁnal reﬁnement by use of geometrical restrains. The crystallographic data and selected bond lengths and angles for 1−4 are listed in Table 2 and Table S1− S4, shown in Supporting Information. The crystal data of complexes 1 and 2 contain some high-angle weak data which may be attributed to the small measurable crystals. Crystallographic data for the structural analysis have been deposited with the Cambridge Crystallographic Data Center. CCDC reference numbers: 871676 for 1, 871677 for 2, 871678 for 3, and 871679 for 4. | [] | [] | ["[Co(CH 3 C 6 H 4 -ip)(bipy) 0.5 ] n", "C 40 H 30 CoN 2 O 8"] | ["Co--NaN"] | [] | ["bipy--0.1 mmol, 15.9 mg"] | [] | [] | []
j.ica.2005.06.010 | 2.1.5. Synthes is of [Cu 2 (bisterpy)(H 2 O) 2 (H 4 Mo 4 O 14 ) { O 3 P(CH 2 ) 2 PO 3 } ](5) The reaction of MoO 3 (0.163 g, 1.13 mmol), Cu(CH 3 CO 2 ) 2 Æ H 2 O (0.090 g, 0.451 mmol), bisterpy (0.102 g, 0.220 mmol), HO 3 P(CH 2 ) 2 PO 3 H (0.086 g, 0.453 mmol), H 2 O (10.217 g, 567 mmol), and HF (0.217 g, 10.8 mmol) in the mole ratio 5.1:2:1:2:2577:49.1 at 200 C for 120 h provided blue crsytals of 5 in 52% yield. Initial pH, 1.5; ﬁnal pH, 1.5. | [] | [] | ["[Cu 2 (bisterpy)(H 2 O) 2 (H 4 Mo 4 O 14 ) { O 3 P(CH 2 ) 2 PO 3 } ]"] | ["Cu(CH 3 CO 2 ) 2 Æ H 2 O--0.090 g, 0.451 mmol"] | [] | ["bisterpy--0.102 g, 0.220 mmol", "HO 3 P(CH 2 ) 2 PO 3 H--0.086 g, 0.453 mmol"] | ["200 \nC"] | ["120 h"] | ["H 2 O--10.217 g, 567 mmol", "HF--0.217 g, 10.8 mmol"]
s10847-011-0037-0 | [Ag 2 (L 2 ) 2 ](ClO 4 ) 2 CH 3 OH (3) Silver perchlorate (11.0 mg, 0.05 mmol) in acetonitrile (1 mL) was added to L 2 (20.0 mg, 0.05 mmol) in a mixture of methanol/acetonitrile (1:1) (1 mL). Pale yellow needles of the complex were obtained by slow diffusion of diethyl ether into the resulting solution in the dark over 3 days.The crystals were collected, washed with ether, and dried under vacuum.3: Yield, 19 mg (61%) Found: C, 48.89%, H, 2.80%, N, 9.51%. Cal. for [Ag 2 (C 24 H 18 N 4 O) 2 ](ClO 4 ) 2 CH 3 OH (1203.53); C, 48.90%, H, 3.35%, N, 9.31%. MS (ESI) m/z: 1167, [Ag 2 L 2 ? (ClO 4 ) 2 - H] ; 610, [AgLOAc ? 2MeOH ? H] ? ; and 485, [Ag 2 L 2 ] 2? . | [] | ["3 days"] | ["[Ag 2 (L 2 ) 2 ](ClO 4 ) 2 CH 3 OH", "[Ag 2 (C 24 H 18 N 4 O) 2 ](ClO 4 ) 2 CH 3 OH"] | ["Silver perchlorate--11.0 mg, 0.05 mmol"] | [] | ["L 2--20.0 mg, 0.05 mmol"] | [] | [] | ["acetonitrile--1 mL", "methanol/acetonitrile (1:1)--1 mL"]
d0ce01383h | {[Mn 2 (cpboda)(1,4-bib) 0.5 (HCOO)(H 2 O)] n ·DMF} n (2) .A mixture of H 3 cpboda (39.50 mg, 0.10 mmol), MnSO 4 ·H 2 O (25.40 mg, 0.15 mmol ), 1,4-bib (31.5 mg, 0.15 mmol), NaOH (0.80 mg, 0.02 mmol) and DMF/H 2 O (7.0 mL, 5:2 V/V) was placed in a 15 mL of Teflon-lined stainless steel vessel, heated to 120°C for 72 h, followed by slow cooling to room temperature. Colorless blockshaped crystals were collected by filtration, washed with H 2 O several times, and dried in air (Yield 72%, based on H 3 cpboda). Analysis Calcd. for C 31 H 25 Mn 2 N 3 O 12 : C 50.22, H 3.40, N 5.67%; Exp: C50.18, H 3.43, N 5.71%. FT–IR: 3150w, 3113m, 1530s, 1300m, 1153m, 1111s, 1066s, 957m, 924m, 840m, 728m, 657w, 610w, 547w, 491w. {[Mn 3 (cpboda) 2 (phen) 2 (H 2 O) 2 ]·2DMF·3H 2 O} n (3) The same synthetic procedure as for 2 was used except that 1,4-bib was replaced by phen (29.70 mg, 0.15 mmol), giving colorless block crystals of 3. Yield of 58% (Based on H 3 cpboda). Analysis Calcd. for C 69 H 62 Mn 3 N 6 O 23 : C 54.95, H 4.14, N 5.57%; Exp: C54.83, H 4.17, N 5.62%. FT–IR: 3452w, 1615s, 1383s, 1219m, 1068m, 848m, 722w. | [] | [] | ["{[Mn2(cpboda)(1,4-bib)0.5(HCOO)(H2O)]n·DMF}n", "{[Mn3(cpboda)2(phen)2(H2O)2]·2DMF·3H2O}n"] | ["MnSO4·H2O--25.40 mg, 0.15 mmol", "NaOH--0.80 mg, 0.02 mmol"] | [] | ["H3 cpboda--39.50 mg, 0.10 mmol", "1,4-bib--31.5 mg, 0.15 mmol", "phen--29.70 mg, 0.15 mmol"] | ["120°C"] | ["72 h"] | ["DMF/H2O--7.0 mL, 5:2 V/V"]
c3dt51691a | Yield: 189 mg (94%).1 H NMR (CDCl 3 ) δ: 8.88 (s, 1H, H2), 8.27 (s, 1H, H8), 7.84 (d, 1H, H3*), 7.76 (d, 1H, H5*), 7.39 (d, 2H, arom., DMT), 7.26–7.29 (m, 4H, arom., DMT), 7.23 (m, 2H, arom., DMT), 7.19 (m, 1H, arom., DMT), 6.77 (m, 4H, arom., DMT), 6.66 (t, 1H, H4*), 6.52 (m, 1H, H1′), 4.77 (m, 1H, H3′), 4.31 (m, 1H, H4′), 3.85–3.61 (m, 4H, 2 × CH(CH 3 ) 2 ,P–O–CH 2 ), 3.75 (s, 6H, OCH 3 ), 3.41 (m, 1H, H5′ or H5″), 3.34 (m, 1H, H5′ or H5″), 2.95 (m, 1H, H2′ or H2″), 2.71 (m, 1H, H2′ or H2″), 2.62 (t, 2H, CH 2 CN), 1.19–1.13 (m, 12H, 2 × CH(CH 3 ) 2 ) ppm.13 C NMR (CDCl 3 ): 158.5 (arom., DMT), 152.5 (C2), 151.6 (C4), 146.0 (C6), 145.8 (C5*), 144.5 (arom., DMT), 143.1 (C8), 149.7 (C2*), 135.6 (arom., DMT), 130.1 (arom., DMT), 129.0 (C5), 128.1 (arom., DMT), 127.8 (arom., DMT), 126.9 (arom., DMT), 117.5 (CN), 117.4 (C3*), 113.1 (arom., DMT), 112.6 (C4*), 86.5 (DMT), 85.8 (C4′), 84.7 (C1′), 74.2 (C3′), 63.4 (C5′), 58.2 (P–O– CH 2 ), 55.2 (OCH 3 ), 43.3 (CH(CH 3 ) 2 ), 39.4 (C2′), 24.6 (CH(CH 3 ) 2 ), 20.4 (CH 2 CN) ppm. | [] | [] | [] | [] | [] | [] | [] | [] | []
cg900416v | Synthesis of [MnL(H 2 O) 2 ] n (1). MnCl 2 3 4H 2 O (1.0 mmol, 0.1985 g), H 2 L (1.0 mmol, 0.1982 g), and Na 2 CO 3 (1.0 mmol, 0.1062 g) were mixed in 15 mL of distilled water. Then the mixture was transferred into a Parr Teflon-lined stainless steel vessel (25 mL) and heated to 160 °C for 72 h. It was cooled to room temperature over 3 days.Yellow crystals of 1 were obtained and collected by filtration, washed with water, then dried in air, 72% yield (based on H 2 L).IR (KBr cm -1 ): 3317, 3060, 1619, 1572, 1480, 1389, 1340, 1314, 1053, 780, 609. Anal. Calc. for C 8 H 9 MnNO 7 : C, 33.55; H, 3.15; N, 4.89. Found: C, 33.52; H, 3.13; N, 4.91%. | [] | ["3 days"] | ["[MnL(H 2 O) 2 ]", "C 8 H 9 MnNO 7"] | ["MnCl 2 3 4H 2 O--1.0 mmol, 0.1985 g"] | [] | ["H 2 L--1.0 mmol, 0.1982 g", "Na 2 CO 3--1.0 mmol, 0.1062 g"] | ["160 \t°C"] | ["72 h"] | ["distilled water--15 mL"]
c0ce00527d | Preparation of [Cd(L)(HPBDA)(H 2 O)] (1). A mixture of HL (25.4 mg, 0.1 mmol), H 2 PBDA (16.6 mg, 0.1 mmol), Cd(NO 3 ) 2 $6H 2 O (29.7 mg, 0.1 mmol), NaOH (12.0 mg, 0.3 mmol) in 10 mL H 2 O was sealed in a 16 mL Teﬂon lined stainless steel container and heated at 160  C for 3 d. After cooling to the room temperature, colourless block crystals were obtained by ﬁltration and washed by water and ethanol with a yield of 53%. Anal. calcd for C 21 H 14 CdN 4 O 7 (%): C 46.13, H 2.58, N 10.25. Found: C 46.17, H 2.52, N 10.22. IR (KBr, cm 1 ): 3417 (br), 1679 (s), 1583 (s), 1560 (s), 1536 (m), 1510 (m), 1405 (s), 1372 (m), 1253 (m), 1221 (m), 1115 (w), 1068 (m), 927 (w), 843 (w), 786 (m), 745 (s), 662 (w). | [] | [] | ["[Cd(L)(HPBDA)(H 2 O)]", "C 21 H 14 CdN 4 O 7"] | ["Cd(NO 3 ) 2 $6H 2 O--29.7 mg, 0.1 mmol"] | [] | ["HL--25.4 mg, 0.1 mmol", "H 2 PBDA--16.6 mg, 0.1 mmol", "NaOH--12.0 mg, 0.3 mmol"] | ["160 \n C"] | ["3 d"] | ["H 2 O--10 mL"]
acs.cgd.6b00983 | 5 Compound 2: It was synthesized by a similar procedure as adopted for 1 using 4-brpy (0.039 g, 0.2 mmol) as auxiliary ligand instead of 4-clpy. Blue block shaped crystals [Cu 2 (muco) 2 (4brpy) 2 ], 2 were obtained after few days. (0.057 g, Yield 75%). Elemental analysis (%) calcd for C 22 H 20 Br 2 Cu 2 N 2 O 10 : 34.76, H 2.63, N 3.68; found: C 34.57, H 2.35, N 3.96. IR (KBr pellet, cm 1 ): 1634 ν as (COO ¯ ), 1385 ν sys (COO ¯ ) Compound 3: It was synthesized by a similar procedure as adopted for 1 except using Zn(NO 3 ) 2 .6H 2 O (0.059g, 0.2 mmol) instead of Cu(ClO 4 ) 2 ·6H 2 O and H 2 bdc (0.016 g, 0.2 mmol) instead of H 2 muco. Colourless block shaped crystals of [Zn 2 (bdc) 2 (4-clpy) 2 ], 3 were obtained after few days. (0.055 g, Yield 80%). Elemental analysis (%) calcd for C 26 H 16 Cl 2 Zn 2 N 2 O 8 : C 45.50, H 2.33, N 4.08; found: C 45.52, H 2.35, N 4.20. IR (KBr pellet, cm -1 ): 1638 ν as (COO ¯ ), 1393 ν sys (COO ¯ ). Compound 4: It was synthesized by a similar procedure as adopted for 3 except using 4-brpy (0.039 g, 0.2 mmol) as auxiliary ligand instead of 4-clpy. Colourless block shaped crystals of [Zn 2 (bdc) 2 (4-brpy) 2 ], 4 were obtained after few days. (0.062 g, Yield 80%). Elemental analysis (%) calcd for C 26 H 16 Br 2 Zn 2 N 2 O 8 : C 40.28, H 2.06, N 3.62; found: C 40.20, H 2.16, N 3.38. IR (KBr pellet, cm -1 ): 1645 ν as (COO ¯ ), 1387 ν sys (COO ¯ ). Gas adsorption measurements The adsorption isotherms of N 2 (77 K) and CO 2 (195 K) were measured using the dehydrated sample of 1 and 2 in a QUANTACHROME QUADRASORB-SI analyzer. In a sample tube, adsorbent samples 1 and 2 (~100–150 mg) were placed which had been prepared at 120 °C, respectively, under 1 × 10 -1 Pa vacuum for about 6 h prior to measurement of the isotherms. Helium gas (99.999% purity) at a certain pressure was introduced in the gas chamber and Page 5 of 21 ACS Paragon Plus Environment Crystal Growth & Design 1 2 3 4 5 6 7 8 9 10 11 12 13 14 15 16 17 18 19 20 21 22 23 24 25 26 27 28 29 30 31 32 33 34 35 36 37 38 39 40 41 42 43 44 45 46 47 48 49 50 51 52 53 54 55 56 57 58 59 60 | [] | [] | ["[Cu2(muco)2(4brpy)2], 2", "[Zn2(bdc)2(4-clpy)2], 3", "[Zn2(bdc)2(4-brpy)2], 4"] | ["Cu(ClO4)2·6H2O--NaN", "Zn(NO3)2·6H2O--0.059g, 0.2 mmol", "Zn(NO3)2·6H2O--NaN"] | [] | ["4-clpy--NaN", "H2muco--NaN", "4-brpy--0.039 g, 0.2 mmol"] | [] | ["few days", "few days", "few days"] | []
c6ce00625f | A mixture of dtb (21.2 mg, 0.1 mmol), 1,3-H 2 bdc (16.6 mg, 0.1 mmol), AgNO 3 (34.0 mg, 0.2 mmol), and water (10 mL) was sealed in a 25 mL Teflon-lined stainless steel vessel. The mixture was heated at 140 °C for 3 days and then slowly cooled down to room temperature at a rate of 3 °C h -1 . Colorless block crystals of 1 were obtained in 53% yield based on Ag(I). Anal. calc for C 18 H 16 Ag 2 N 6 O 6 : C, 34.42; H, 2.57; N, 13.38. Found: C, 33.46; H, 2.78; N, 13.02%. IR (cm -1 ): 3253(m), 3130(w), 2106(m), 2068(m), 1606(m), 1529(s), 1242(m), 1088(m), 848(s), 793(s), 673(s). Synthesis of [Ag 2 (dtb)(1,3,5-Hbtc)] n (2) A mixture of dtb (21.2 mg, 0.1 mmol), 1,3,5-H 3 btc (21.0 mg, 0.1 mmol), AgNO 3 (34.0 mg, 0.2 mmol), water (4 mL), and acetonitrile (6 mL) was sealed in a 25 mL Teflon-lined stainless steel vessel. The mixture was heated at 180 °C for 3 days and then slowly cooled down to room temperature at a rate of 5 °C h -1 . Colorless block crystals of 2 were obtained in 33% yield based on Ag(I). Anal. calc for C 19 H 12 Ag 2 N 6 O 6 : C, 35.88; H, 1.90; N, 13.21. Found: C, 35.72; H, 1.96; N, 13.12%. IR (cm -1 ): 3144(w), 3089(w), 1696(w), 1612(m), 1528(s), 1336(m), 1285(w), 1083(m), 790(m), 753(s), 685(s). Synthesis of [Ag 6 (dtb)(1,2,4,5-btec)(CN) 2 ] n (3) A mixture of dtb (21.2 mg, 0.1 mmol), 1,2,4,5-H 4 btec (25.4 mg, 0.1 mmol), AgNO 3 (34.0 mg, 0.2 mmol), water (5 mL), and acetonitrile (5 mL) was sealed in a 25 mL Teflon-lined stainless steel vessel. The mixture was heated at 160 °C for 3 days and then slowly cooled down to room temperature at a rate of 3 °C h -1 . Colorless block crystals of 3 were obtained in 27% yield based on Ag(I). Anal. cal for C 22 H 10 Ag 6 N 8 O 8 : C, 22.75; H, 0.87; N, 9.65. Found: C, 22.66; H, 0.91; N, 9.58%. IR (cm -1 ): 3108(w), 3060(m), 2147(m), 2091(m), 1517(s), 1287(m), 1085(m), 812(m), 754(m), 682(s). X-ray crystallography Single-crystal X-ray data for complexes 1–3 were collected at 296(2) K on a Bruker SMART APEX II CCD diffractometer with a graphite-monochromated MoKα radiation (λ = 0.71073 Å). All of the crystal structures were solved with direct methods using the SHELXS-97 program 12 and refined by full-matrix least-squares methods with the SHELXL-97 program. | [] | [] | ["[Ag(m 3 -abtz)]$(NO 3 )$(0.125H 2 O)} n", "MONT-1", "C 18 H 20 Ag 2 N 10 O 6.25"] | ["silver( I) nitrate --0.0169 g, 0.1 mmol"] | [] | ["abtz--17.4 mg, 0.1 mmol"] | ["160 \n C"] | ["12 h"] | ["H 2 O --5 mL", "CH 3 OH --5 mL"]
j.ica.2013.03.014 | In a 100 mL round bottom ﬂask, silver nitrate (1 mmol) was added to a solution of acetonitrile (40 mL) containing an equimolar amount of the ethynyl-substituted aryl compound and triethylamine (1 mmol) was subsequently added with vigorous stirring for 2 h. The resulting yellow precipitate was collected by ﬁltration and washed thoroughly with acetonitrile (2  20 mL) and de-ionized water (3  10 mL). IR spectrum: [AgL1] n (8) 2040 cm 1 (m, v C„C), 2221 cm 1 (m, v C„N); [AgL2] n (9) 2012 cm 1 (m, v C„C), 2220 cm 1 (m, v (C„N); [AgL3] n (10) 2042 cm 1 (m, v C„C), 2224 cm 1 (m, v C„N); [AgL4] n (11) 2042 cm 1 (m, v C„C); [AgL5] n (12) 2040 cm 1 (m, v C„C); [AgL6] n (13) 2033 cm 1 (m, v C„C); [AgL14] n (14) 2040 cm 1 (w, v C„C). | [] | [] | [] | ["silver nitrate--1 mmol"] | ["triethylamine--1 mmol"] | ["ethynyl-substituted aryl compound--equimolar amount"] | [] | ["2 h"] | ["acetonitrile--40 mL"]
ic701718b | (f) [Co 2 (L4c) 2 (O 2 C(C 6 H 4 ) 2 CO 2 )] ∞ (6). This complex was prepared in a manner analogous to that of complex 5 using biphenyl 4,4′-dicarboxylic acid neutralized with triethylamine in place of terephthalic acid. Yield: 58 mg (76%). Single-crystals suitable for X-ray analysis were prepared by slow evaporation of methanol solution of the complex. Anal. Calcd (Found) for [Co 2 (L4c) 2 (O 2 CC 12 H 8 CO 2 )], C 50 H 46 Co 2 N 8 O 8 : C, 59.77 (59.40); H, 4.61 (4.90); N, 11.15 (11.31). IR (KBr pellets) ν/cm -1 : 3447, 1618, 1560, 1458, 1396, 1343, 1261, 767, 715.(B) Zinc Complexes. (a) Zn 2 (L4c) 2 (H 2 O) 2 (7). A methanol solution (10 mL) of ligand L4c (171 mg, 0.527 mmol) with sodium methoxide (28.46 mg, 0.527 mmol) was added to an aqueous solution (10 mL) of Zn(ClO 4 ) 2 ‚6H 2 O (196 mg, 0.527 mmol). The Figure 1. ORTEP diagram with 40% thermal ellipsoids of [(L4c) 2 Co 2 (N 3 ) 2 ] showing complete atomic labeling.Figure 2. ORTEP diagram with 40% thermal ellipsoids of [(L4c) 2 Co 2 (O 2 CC 6 H 4 CN) 2 ] showing complete atomic labeling. | [] | [] | ["[Co 2 (L4c) 2 (O 2 C(C 6 H 4 ) 2 CO 2 )] ∞", "[Co 2 (L4c) 2 (O 2 CC 12 H 8 CO 2 )]", "Zn 2 (L4c) 2 (H 2 O) 2"] | ["biphenyl 4,4′-dicarboxylic acid neutralized with triethylamine--NaN", "NaN--NaN", "Zn(ClO 4 ) 2 ‚6H 2 O--196 mg, 0.527 mmol"] | [] | ["biphenyl 4,4′-dicarboxylic acid--NaN", "ligand L4c--171 mg, 0.527 mmol"] | [] | [] | ["methanol--NaN", "sodium methoxide--28.46 mg, 0.527 mmol", "aqueous solution--10 mL"]
acs.cgd.0c00611 | Synthesis of [Eu 2 (2,5-TDA) 3 (DMA) 2 ] n (6). This Ln-CP was synthesized via a procedure analogous to that of 5, except that Eu(NO 3 ) 3 ·6H 2 O was used instead of Sm(NO 3 ) 3 ·6H 2 O. Colorless prismatic crystals were obtained (yield 67% based on Eu 3+ ). Anal.Calc. (%) for C 26 H 24 N 2 O 14 S 3 Eu 2 : C, 31.58; H, 2.44; N, 2.83; S, 9.73.Found (%): C, 31.55; H, 2.42; N, 2.81; S, 9.70. FT-IR (KBr pellets, cm −1 ): 3514(m), 3088(m), 2973(m), 2583 (w), 1573(m), 1376(s), 1029(m), 767(s), 590(m), 465(s).Synthesis of [Gd 2 (2,5-TDA) 3 (DMA) 2 ] n (7). This Ln-CP was synthesized via a procedure analogous to that of 5, except that Gd(NO 3 ) 3 ·6H 2 O was used instead of Sm(NO 3 ) 3 ·6H 2 O. Colorless prismatic crystals were obtained (yield 64% based on Gd 3+ ). Anal. | [] | [] | ["[Eu 2 (2,5-TDA) 3 (DMA) 2 ] n", "C 26 H 24 N 2 O 14 S 3 Eu 2"] | ["Eu(NO 3 ) 3 ·6H 2 O--NaN"] | [] | ["2,5-TDA--NaN", "DMA--NaN"] | [] | [] | []
b815270e | 5: 0.4 g (1.4 mmol) of p-chlorophenylstibonic acid (ArSbO 3 H 2 ) and 0.43 g (2.8 mmol) of tert-butylphosphonic acid were taken in a 100 mL ﬂask. 20 mL of acetonitrile was added and the mixture was stirred for 24 h. It was then ﬁltered and ﬁltrate was placed for crystallization by slow evaporation. Crystals of 5 formed after one week. Yield 60%. | [] | ["one week"] | ["ArSbO 3 H 2"] | ["p-chlorophenylstibonic acid--0.4 g, 1.4 mmol"] | [] | ["tert-butylphosphonic acid--0.43 g, 2.8 mmol"] | [] | ["24 h"] | ["acetonitrile--20 mL"]
c2dt32249h | Preparation of compounds 1–7 [Hphen][Cr(phen)(C 2 O 4 ) 2 ]·2H 2 O (1). A water–ethanol (9 : 1) solution (10 mL) containing Cr(NO 3 ) 3 ·9H 2 O (127.6 mg; 0.3 mmol) and phen·H 2 O (126.5 mg; 0.6 mmol) was reﬂuxed in a microwave reactor for 15 min and then cooled to room temperature. After the coo ling, an (oxalato)tantalate( V) solution (1 mL) [m(Ta) = 18.1 mg; 0.1 mmol] was added dropwise with stirring and the reaction mixture was further stirred for 40 min. | [] | [] | ["[Hphen][Cr(phen)(C 2 O 4 ) 2 ]·2H 2 O"] | ["Cr(NO 3 ) 3 ·9H 2 O--127.6 mg; 0.3 mmol"] | ["(oxalato)tantalate( V) solution--1 mL"] | ["phen·H 2 O--126.5 mg; 0.6 mmol"] | [] | ["15 min", "40 min"] | ["water–ethanol--10 mL"]
d0nj04193a | Synthesis of tris((4-carboxyl)phenyl)amine (H 3 L) Tris(4′-carbomethoxybiphenyl)amine (2.50 g, 3.86 mmol) was dissolved in 1,4-dioxane/H 2 O (130 mL, v/v = 10/3). NaOH (2 M) was added to the mixture and it was reacted at 95 °C for 24 h (Scheme S1b). The solvent was removed under vacuum and H 2 O was added to the residue until it became clear. The resulting mixture was filtered through Celite and then acidified to pH 2 by addition of concentrated HCl. The yellow solid was collected and washed with H 2 O. Yield: 1.98 g (85%). 1 H NMR (DMSO-d 6 , 500 MHz): 7.22 (d, 6H, J = 8.4 Hz), 7.76 (d, 6H, J = 8.8 Hz), 7.805 (d, 6H, J = 8.8 Hz), 8.01 (d, 6H, J = 8.4 Hz) (Fig. S1b). Anal. calc. for C 39 H 27 O 6 N: C, 77.34; H, 4.49; N, 2.31%. Found: C, 77.24; H, 4.65; N, 2.45%. Synthesis of [Mn 3 L 2 (H 2 O) 3 ]∙7.5DEF∙3H 2 O (1) H 3 L (40 mg, 0.066 mmol) and MnCl 2 ∙4H 2 O (52 mg, 0.26 mmol) were dissolved in DEF/H 2 O (v/v = 9:1, 10 mL). 20 aliquots of the mixture (0.5 mL each) were transferred to each of 20 glass tubes, respectively. After that, each glass tube was sealed, and then heated to 100 °C. After 48 h, transparent yellow rod-like crystals were obtained. The product was isolated by decanting the mother liquor and washing with fresh DEF (3 × 10 mL). Yield: 38.9%. Anal. calc. for C 115.5 H 142.5 Mn 3 N 9.5 O 25.5 : C, 62.02; H, 6.42; N, 5.95%. Found: C, 61.66: H, 6.07: N, 6.20%. | [] | [] | ["tris((4-carboxyl)phenyl)amine", "[Mn3L2(H2O)3]∙7.5DEF∙3H2O"] | ["MnCl2∙4H2O--52 mg, 0.26 mmol"] | [] | ["H3L--40 mg, 0.066 mmol"] | ["100 °C"] | ["48 h"] | ["DEF/H2O--v/v = 9:1, 10 mL"]
b606523f | Found: C, 62.16; H, 6.94; N, 2.75. Calc. for C 92 H 120 Cu 4 N 4 O 16 :C, 61.66; H, 6.75; N, 3.13%. ESI-MS (m/z): 1682 {M − dabco + H} + , 1014 {M − dabco − [Cu 2 (L 2 ) 2 ] + Na} + . UV-Vis (solid state): 428, 447, 632 nm. FTIR (KBr): 2949, 1522, 1480, 1424, 1410, 1360, 1188, 774 cm −1 . The title complex was also prepared in a onepot reaction from H 2 L 2 , copper(II) chloride dihydrate and dabco in tetrahydrofuran solution in the presence of sodium carbonate. | [] | [] | ["C 92 H 120 Cu 4 N 4 O 16"] | ["copper(II) chloride dihydrate--NaN"] | [] | ["H 2 L 2--NaN", "dabco--NaN"] | [] | [] | ["tetrahydrofuran--NaN"]
acs.organomet.9b00507 | 1 H NMR (C 6 D 6 , TMS, ppm): 3.18 (s, 1H, SiH); 1.12 (t, 9H, Si−CH 2 −CH 3 ); 0.97 (q, 6H, Si−CH 2 −CH 3 ); 0.42, 0.41 (s, each 6H, Si(CH 3 ) 2 ); 0.37, 0.36 (s, each 9H, Si(CH 3 ) 3 . IR (neat): 2037 (m), 1460 (w), 1441 (w), 1396 (m), 1260 (m), 1237 (s), 1079 (m), 1011 (m), 822 (s), 796 (s), 777 (s), 724 (s), 679 (s), 652 (s), 637 (s), 615 (s), 573 (m) cm −1 . HRMS Calcd. for (C 22 H 64 Si 10 + )(M + ): 608.2701. Found: 608.2707.Synthesis of 1,1,1,4,4,4-Hexaphenyltetramethyltetrasilane (4). A solution of (Ph) 3 SiLi in 150 mL of THF was freshly prepared from 10.00 g of (Ph) 3 SiCl (33.92 mmol) and 0.95 g of Li (135.66 mmol) and was slowly added to a solution of 3.50 g (18.65 mmol) of 1,2-dichlorotetramehtyldisilane in 300 mL of toluene at −30 °C. The mixture was allowed to warm to room temperature and stirred for another 30 min, then subjected to aqueous work up with 10% sulfuric acid. After removal of the solvents, a solid residue was obtained. The obtained crude product was recrystallized from acetone, giving white crystals of 4. Yield: 10.28 g (95%) of analytically pure white crystals. | [] | [] | ["1,1,1,4,4,4-Hexaphenyltetramethyltetrasilane (4)"] | [] | ["(Ph) 3 SiLi--freshly prepared from 10.00 g of (Ph) 3 SiCl (33.92 mmol) and 0.95 g of Li (135.66 mmol)", "1,2-dichlorotetramehtyldisilane--3.50 g (18.65 mmol)"] | [] | ["-30 °C, room temperature"] | ["30 min"] | ["THF--150 mL", "toluene--300 mL", "acetone--recrystallized"]
c2ce06329h | 2.2.5. Synthesis of quaterphenyl-2,5,2 0 ,5 0 -tetracarboxylic acid (H 4 qptc, VI). The mixture of V (50 mmol, 25.9g) and 10 g NaOH in 500 mL H 2 O was reﬂuxed for 2 h, and then cooled to room temperature. The solution was neutralized with concentrated HCl. White powder was obtained with a yield of 92%. EI-MS: m/z [M  H]  , 405.1 (calcd for C 22 H 14 O 8 , 406.1). Anal. (%) calcd. | [] | [] | ["quaterphenyl-2,5,2',5'-tetracarboxylic acid", "H 4 qptc"] | [] | ["NaOH--10 g", "HCl--concentrated"] | ["V--50 mmol, 25.9g"] | ["refluxed"] | ["2 h"] | ["H 2 O--500 mL"]
chem.201405235 | [K(18-crown-6)] 6 [(PO 4 ) 2 (L 3 ) 3 ]·3H 2 O(3): A mixture of L 3 (36.6 mg, 0.5 mmol), K 3 PO 4 ·10H 2 O (18.5 mg, 0.5 mmol), and 18-crown-6 (39.6 mg, 1.5 mmol) in acetone (5 mL) was stirred for 5 h at room temperature to give an orange solution. Slow vapor diffusion of diethyl ether yielded yellow crystals of complex 3 (crystal yield: 46 mg, 60 %). M.p. 170 8C. Anal. calcd (%) for C 180 H 246 K 6 N 30 O 71 P 2 : C 50.72, H 5.82, N 9.86; found: C 50.51, H 5.90, N 9.63. | [] | [] | ["[K(18-crown-6)] 6 [(PO 4 ) 2 (L 3 ) 3 ]·3H 2 O(3)"] | ["K 3 PO 4 ·10H 2 O--18.5 mg, 0.5 mmol"] | ["18-crown-6--39.6 mg, 1.5 mmol"] | ["L 3--36.6 mg, 0.5 mmol"] | ["room temperature"] | ["5 h"] | ["acetone--5 mL"]
00958970902829197 | After several days green needle-like crystals suitable for the X-ray diffraction were filtered and washed first with water three times and then 95% ethanol (yield: 35% based on Pr). Anal. Calcd for C 32 H 32 NO 16 Pr: C, 46.43; H, 3.82; N, 1.63; Pr, 16.18. Found: C, 46.40; H, 3.87; N, 1.6; Pr, 17.03%. IR(KBr, cm 1 ): 3210(m), 1621(m), 1579(s), 1484(m), 1465(m), 1444(m), 1402(vs), 1340(m), 1246(vs), 1060(m), 645(w). | [] | ["several days"] | ["C 32 H 32 NO 16 Pr"] | [] | [] | [] | [] | [] | []
j.jinorgbio.2007.10.003 | 2.2.2. Preparation of [Cu(L)(H 2 O)] n (2) Complex 2 was synthesized using the reaction of b-alanine (3.56 g) and Cu(ac) 2 Æ H 2 O (7.98 g) which were dissolved in 50 mL of hot water, and salicylaldehyde (4.88 g) in 20 mL of ethanol . The resulting dark green solution was stirred at 80 C for 1 h. The solution was cooled to room temperature and green well developed crystals of 2 were isolated after one day. Yield: 83%. Anal. Calc. for C 10 H 11 CuNO 4 (Mr = 272.74; a monomeric unit): C, 44.04; H, 4.07; N, 5.14. Found: C, 44.18; H, 4.02; N, 5.18%. IR (m,cm 1 ): 3410 w (m O–H ), 3018 w (m C–H ) aromatic , 2912 w and 2868 w (m C–H ) aliphatic , 1635 s (m C @ N ), 1521 m (m as COO ), 1385 s (m s COO ), 1311 s (m Ph–O ), 468 s (m Cu–N ), 442 s (m Cu–O ) water , 369 m (m Cu–O ). ESI-MS (MeOH, m/z  ): 284.9 (rel. abundance 11%) [Cu(L)(CH 3 OH)]  ; 253.9 (100%) [Cu(L)]  ; 213.9 (43%); 182.0 (34%). | [] | ["one day"] | ["[Cu(L)(H 2 O)] n"] | ["Cu(ac) 2 Æ H 2 O--7.98 g"] | [] | ["b-alanine--3.56 g", "salicylaldehyde--4.88 g"] | ["80 \nC"] | ["1 h"] | ["hot water--50 mL", "ethanol--20 mL"]
b702574b | [Cu(cis-l-L) 2 (H 2 O)]Br 2 ·H 2 O, 4 A solution of CuBr 2 (0.038 g) in water (10 ml) was mixed with a solution of L·H 2 O(0.1g)inmethanol(10ml)andwasset aside for one week after which dark blue crystals of compound 4 were isolated in 63% yield. Found C, 30.21, H, 4.12, N, 14.17. C 20 H 32 Br 2 CuN 8 O 2 Se 2 requires C, 30.11, H, 4.04, N, 14.05%.m max (KBr)/cm −1 3548, 3362br, 3133, 1618, 1557, 1463, 1409, 1286, 1169, 1100, 1057, 1005, 688, 483. | [] | [] | ["[Cu(cis-l-L) 2 (H 2 O)]Br 2 ·H 2 O", "C 20 H 32 Br 2 CuN 8 O 2 Se 2"] | ["CuBr 2--0.038 g"] | [] | ["L·H 2 O--0.1g"] | [] | ["one week"] | ["water--10 ml", "methanol--10 ml"]
j.molstruc.2009.01.053 | The mixture was allowed to stand at room temperature and after 6 days, 25 mg of square yellow crystals suitable for X-ray diffraction analysis were obtained. Yield: 43%. m.p. = not observed up to 260 °C. Anal. Calc. for MnC 40 H 38 N 8 S 4 Cl 2 O 11 : C, 45.30; H, 3.58; N, 10.56%. Found: C, 44.84; H, 3.48; N, 10.12%. IR (KBr, cm 1 ): m OH , 3416 (br); m CH , 3089 (w), 3050 (w), 3020 (w); m CC/CN , 1591 (m), 1581 (s), 1570 (sh), 1481 (m), 1411 (m), 1218 (m); m ClO4 , 1148 (m), 1112 (s), 1089 (s), 1060 (m); m CS , 829 (w), 814 (m); d CH , 722 (m), d O–Cl–O , 623 (m). Raman (1064 nm, cm 1 ): m CH , 3082 (w), 3062 (m), 3054 (w); m CC/CN , 1597 (m), 1579 (s), 1227 (m); m ClO4 , 1116 (s), 1100 (w), 1063 (m); d CH , 709; d O–Cl–O , 624 (w). | [] | [] | ["MnC 40 H 38 N 8 S 4 Cl 2 O 11"] | [] | [] | [] | ["room temperature"] | ["6 days"] | []
cg8006475 | [EuNi 2 (IN) 5 (N 3 ) 2 (H 2 O) 3 ] · 2H 2 O (3). Complex 3 was prepared in the same way as 2, using EuCl 3 · 6H 2 O instead of Nd(NO 3 ) 3 · 6H 2 O, as green crystals in ca. 20% yield based on nickel. Anal. Calcd for C 30 H 30 EuNi 2 N 11 O 15 (3): C, 34.19, H, 2.87, N, 14.62. Found: C, 34.51; H, 3.08; N, 14.72%. IR (KBr pellet, cm -1 ): ν ) 2097, 2056, 1655, 1586, 1543, 1412, 858, 779, 695.[SmNi 2 (IN) 5 (N 3 ) 2 (H 2 O) 3 ] · 2H 2 O (4). Complex 4 was prepared in the same way as 2, using Sm(NO 3 ) 3 · 6H 2 O instead of Nd(NO 3 ) 3 · 6H 2 O. | [] | [] | ["[EuNi 2 (IN) 5 (N 3 ) 2 (H 2 O) 3 ] · 2H 2 O", "[SmNi 2 (IN) 5 (N 3 ) 2 (H 2 O) 3 ] · 2H 2 O"] | ["EuCl 3 \n6H 2 O--NaN", "Sm(NO 3 ) 3 \n6H 2 O--NaN"] | [] | [] | [] | [] | []
j.poly.2020.114728 | Synthesis of {[Eu 2 (L) 2 (H 2 O) 5 ]2Cl·2H 2 O} n (1) The aqueous solutions of EuCl 3 ·6H 2 O (1 mL, 0.2 mol/L), H 2 L (0.5 mL, 0.1 mol/L), NaOH (120 μL, 1 mol/L), and distilled water (2 mL) were sealed in a 23 mL Teflon-lined autoclave, and heated at 160 °C for 3 days. After the mixture was cooled to room temperature, the colorless block crystals of {[Eu 2 (L) 2 (H 2 O) 5 ] 2Cl·2H 2 O} n were obtained. Yield: 11% (based on Eu). Anal. Calcd for {[Eu 2 (L) 2 (H 2 O) 5 ]2Cl·2H 2 O} n (C 12 H 26 Cl 2 N 2 O 15 P 2 Eu 2 : 875.07): C, 16.46%; H, 3.00%; N, 3.20%. Found: C, 16.64%; H, 2.37%; N, 2.90%. IR (KBr, cm -1 ): 3419(s), 3263(s), 2335(w), 1639(w), 1487(m), 1444(w), 1416(w), 1211(m), 1146(m), 1113(m) 1043(s), 995(s), 839(w), 789(m), 598(m), 542(w), 5 500(m).The synthesis of complexes 2 and 3 were the same as that for 1 except that the EuCl 3 ·6H 2 O was replaced by TbCl 3 ·6H 2 O and DyCl 3 ·6H 2 O.Synthesis of {[Tb 2 (L) 2 (H 2 O) 5 ]2Cl·2H 2 O} n (2) Yield: 9% (based on Tb). Anal. Calcd for {[Tb 2 (L) 2 (H 2 O) 5 ]2Cl·2H 2 O} n (C 12 H 26 Cl 2 N 2 O 15 P 2 Tb 2 : 889.03): C, 16.20%; H, 2.92%; N, 3.15%. Found: C, 16.62%; H, 2.99%; N, 2.96%. IR (KBr, cm -1 ): 3420(s), 3308(s), 2357(w), 1643(w), 1488(s), 1446(m), 1418(w), 1211(m), 1147(m), 1116(m) 1041(s), 999(s), 839(m), 793(s), 601(m), 547(m), 500(s). | [] | [] | ["{[Eu 2 (L) 2 (H 2 O) 5 ]2Cl·2H 2 O} n", "C 12 H 26 Cl 2 N 2 O 15 P 2 Eu 2"] | ["EuCl 3 ·6H 2 O--1 mL, 0.2 mol/L"] | [] | ["H 2 L--0.5 mL, 0.1 mol/L"] | ["160 \nC"] | ["3 days"] | ["distilled water--2 mL"]
zaac.201400110 | IR (KBr): ν ˜ = 3340 (w), 3115 (w), 3066 (w), 2935 (w), 2758 (w), 2525 (w), 1629 (w), 1591 (w), 1568 (m), 1545 (s), 1457 (m), 1430 (m), 1384 (m), 1358 (s), 1300 (w), 1271 (w), 1230 (w), 1113 (w), 1053 (w), 1040 (w), 1002 (w), 978 (w), 926 (w), 906 (w), 896 (w), 869 (w), 832 (w), 789 (m), 757 (m), 743 (w), 733 (w), 723 (w), 685 (w), 660 (w), 620 (w), 602 (w), 544 (w), 483 (w), 442 (w), 423 (w) cm –1 . | [] | [] | [] | [] | [] | [] | [] | [] | []
s1600536806021180 | After reaction, the vessel was slowly cooled to room temperature to give red plate crystals. The crystals were collected, washed with distilled water and dried in air. As shown by the crystal structure analysis, the biphenyl-4,4 0 -dicarboxylic acid was not incorporated into the product. | [] | [] | [] | [] | [] | [] | [] | [] | []
c4ce00003j | Synthesis of {[Co( pyzdc)(H 2 O) 2 ]·H2O} n (2). A aqueous solution (20 mL) of pyrazine-2,3-dicarboxylic acid (0.26 mmol) and 2-aminopyrazine (0.26 mmol) was stirred at 50–55 °C for one hour. Then a solution of Co( II) nitrate hexahydrate (0.15 mmol) was added and the reaction continued for two hours. Suitable crystals of 2 were obtained and collected after three months through a slow evaporation of the solvent at room temperature (yield: 45%, m.p. > 300 °C). Elemental analysis: anal. calc. for C 6 H 10 CoN 2 O 8 : C, 24.23; H, 3.36; N, 9.42. | ["room temperature"] | ["three months"] | ["{[Co( pyzdc)(H 2 O) 2 ]·H2O} n", "C 6 H 10 CoN 2 O 8"] | ["Co( II) nitrate hexahydrate--0.15 mmol"] | [] | ["pyrazine-2,3-dicarboxylic acid--0.26 mmol", "2-aminopyrazine--0.26 mmol"] | ["50–55 °C"] | ["one hour", "two hours"] | ["aqueous solution--20 mL"]
b915615a | Synthesis of [Cu 2 (pymt)Cl] (1) A mixture of CuCl 2 $2H 2 O (0.068 g, 0.4 mmol), pymtH (0.022 g, 0.2 mmol), NH 4 SCN (0.015 g, 0.2 mmol) and CH 3 CN (3 mL) and water (2 mL) in the molar ratio of 2 : 1 : 1 : 288 : 555 was sealed in a 15 mL Teﬂon-lined stainless container, which was heated to 140  C and held for 96 h. After cooling to room temperature, yellow-brown needle-like crystals of 1 were obtained in a yield of 38% (based on pymtH). Elemental analysis calcd (%) for 1: C, 17.55; H, 1.10; N, 10.24; Found C, 17.44; H, 1.15, N, 10.16%. IR (KBr, cm 1 ): 3122 (w), 2355 (w), 1650 (w), 1555 (m), 1384 (s), 1174 (w), 813 (w), 746 (w).Synthesis of Cu 3 (pymt) 2 (SCN) (2) A mixture of CuCl 2 $2H 2 O (0.068 g, 0.4 mmol), pymtH (0.022 g, 0.2 mmol), NH 4 SCN (0.015 g, 0.2 mmol) and water (5 mL) in the molar ratio of 2 : 1 : 1 : 1110 was sealed in a 15 mL Teﬂon-lined stainless steel container, which was heated to 140  C and held for 96 h. After cooling to room temperature, yellow column-like crystals of 2 were obtained in the yield of 35% (based on pymtH). | [] | [] | ["[Cu2(pymt)Cl]", "Cu3(pymt)2(SCN)"] | ["CuCl2 $2H2O--0.068 g, 0.4 mmol", "CuCl2 $2H2O--0.068 g, 0.4 mmol"] | ["NH4SCN--0.015 g, 0.2 mmol", "NH4SCN--0.015 g, 0.2 mmol"] | ["pymtH--0.022 g, 0.2 mmol", "pymtH--0.022 g, 0.2 mmol"] | ["140 \nC", "140 \nC"] | ["96 h", "96 h"] | ["CH3CN--3 mL", "water--2 mL", "water--5 mL"]
j.poly.2014.06.026 | for [C 16 H 16 Cl 2 N 12 ZnO 10 S 2 ]: C, 26.08; H, 2.19; N, 22.81. Found: C, 26.21; H, 2.31; N, 22.87%. Main FT-IR absorptions (KBr pellets, cm 1 ): 3490(b, s), 3397(b, s), 3167(m), 3131(m), 3111(s), 1614(m), 1546(s), 1520(s), 1446(m), 1349(m), 1284(s), 1238(m), 1218(s), 1134(vs), 1106(s), 1061(s), 1016(s), 985(m), 933(m), 917(m), 895(m), 870(m), 812(s), 671(s), 652(m), 620(m), 423(m). | [] | [] | ["C 16 H 16 Cl 2 N 12 ZnO 10 S 2"] | [] | [] | [] | [] | [] | []
j.poly.2011.12.012 | 2.2.9. (S)-(Methyl)-6-(4-isopropyl-1,4-dimethyl-1H-imidazol-5-on-2yl)pyridine-2-carboxylate [(S)-()-4] Yield: 88%; mp 71–72 °C (EtOAc); ½ a  20 D 20.2 (c 0.50 in CH 3 OH); 1 H NMR (DMSO) d: 8.36 (1H, dd, J = 8.0, J = 1.0, Py(3)H), 8.27 (2H, m, Py(4,5)H), 3.98 (3H, s, OCH 3 ), 3.42 (3H, s, NCH 3 ), 2.02 (1H, sp, J = 6.5, iPrCH), 1.32 (3H, s, CH 3 ), 1.02 (3H, d, J = 6.5, iPrCH 3 ), 0.80 (3H, d, J = 6.5, iPrCH 3 ); 13 C NMR (DMSO) d: 185.7, 164.5, 158.2, 148.8, 146.3, 139.1, 126.9, 126.5, 73.1, 52.7, 34.1, 28.8, 20.7, 16.7, 16.5. Anal. Calc. for C 15 H 19 N 3 O 3 : C, 62.26; H, 6.63; N, 14.53. Found: C, 62.46; H, 6.52; N, 14.31%. | [] | [] | ["(S)-(Methyl)-6-(4-isopropyl-1,4-dimethyl-1H-imidazol-5-on-2yl)pyridine-2-carboxylate"] | [] | [] | [] | [] | [] | []
j.ica.2019.119024 | and kept under autogenous pressure at 150 o C for 3 days. Then, the mixture was cooled to room temperature. After cooling, the product was collected by filter and washed three times with distilled water. A mixture of the colorless crystals and a large amount of powder for POMAs-4 or POMAs-5 in a reactor was obtained. Their yields are very low and their purities are not obtained. 2.2.3. Syntheses of POMAs-6, and POMAs-7. | [] | [] | [] | [] | [] | [] | ["150 o C"] | ["3 days"] | []
acs.inorgchem.7b02034 | Preparation of N 1 ,N 4 -Bis(5 -ﬂuoropyridin-3-yl)succinamide (bfps). To a DMF solution (50 mL) of 5-ﬂuoropyridin-3-amine (1.5 g, 13.4 mmol) were added succinyl dichloride (1.00 g, 6.45 mmol) and triethylamine (1.31 g, 12.9 mmol). The resulting mixture was reﬂuxed for 6 h and then reduced to 5 mL in vacuo. Cold water (100 mL) was added to form a light yellow precipitate, which was then collected by ﬁltration, washed with water, and dried in vacuo. Yield: 1.58 g (80% based on succinyl dichloride). Anal. Calcd for C 14 H 12 F 2 N 4 O 2 : C, 54.90; H, 3.95; N, 18.29. Found: C, 55.04; H, 4.16; N, 18.62. IR (KBr disk): 3286 (s), 3035 (m), 1657 (vs), 1597 (m), 1537 (s), 1467 (m), 1427 (m), 1333 (m), 1289 (m), 1195 (m), 1163 (m), 1022 (w), 989 (w), 973 (w), 878 (m), 701 (m), 673 (w), 535 (w) cm −1 . | [] | [] | ["N 1 ,N 4 -Bis(5 -ﬂuoropyridin-3-yl)succinamide", "C 14 H 12 F 2 N 4 O 2"] | [] | ["triethylamine--1.31 g, 12.9 mmol"] | [] | ["reflux"] | ["6 h"] | ["DMF--50 mL"]
c4dt01406e | Syntheses of complexes 7 and 8 Compounds 7 and 8 were synthesized and crystallized by the branched tube method: 1.0 mmol of heterocyclic ligand (L 7 H or L 8 H) and 0.5 mmol of lead(II) nitrate were placed in a separate arm of a branched tube. Methanol was then carefully added under a N 2 atmosphere to fill both arms. The tube was stoppered and the ligand-containing arm was immersed in a bath maintained at 55 °C, while the other was left at room temperature. After 2 d, crystals were formed in the room temperature arm. These crystals were then filtered oﬀ, washed with acetone, dried and stored under an atmosphere of N 2 . | [] | [] | ["complex 7", "complex 8"] | ["lead(II) nitrate--0.5 mmol"] | [] | ["L 7 H--1.0 mmol", "L 8 H--1.0 mmol"] | ["55 \nC"] | ["2 d"] | ["methanol--N/A"]
d0ce00677g | [Cd 2 (PMA)(Htpim) 2 ] n (9). Similar synthetic procedure as for 8 was used except that Zn(NO 3 ) 2 6H 2 O was replaced by Cd(NO 3 ) 2 6H 2 O (0.10 mmol, 31 mg), giving yellow single crystals suitable for X-ray analysis. Yield: ~20% based on H 4 PMA (19 mg). Calcd.(%) for C 46 H 28 N 10 O 8 Cd (Mr = 961.19): C, 57.37, H, 2.93, N, 14.55; found (%): C, 57.51, H, 2.75, N, 14.30. IR (KBr pellet, cm 1 ): 3433(s, br), 1609(s), 1560(s), 1491(m), 1406(m), 1360(s) 1331(m), 1271(w), 1217(m), 1128(w), 1094(w), 1049(w), 1013(m), 964(w), 924(w), 880(w), 833(s), 758(m), 716(m), 667(m), 615(w), 511(m), 434(w).[Cu(H 2 PMA)(Htpim) 2 (H 2 O)] n (10). A mixture of H 4 PMA (0.10 mmol, 25 mg), Htpim (0.05 mmol, 16 mg) and Cu(NO 3 ) 2 6H 2 O (0.10 mmol, 31 mg) was dissolved in 1.5 mL DMF and 0.5 mL H 2 O in the presence of 0.02 mL 9 mol/L nitric acid. The resultant solution was sealed in a glass autoclave and heated to 100 °C for 2 days. After cooled to room temperature, light yellow prism-like of 10 were collected and washed thoroughly with CH 3 CH 2 OH and dried in air. Yield: ~40% based on H 4 PMA (37 mg). Calcd.(%) for C 46 H 32 N 10 O 9 Cu (Mr = 932.36): C, 59.28, H, 3.46, N, 15.04; found (%):C, 59.44, H, 3.14, N, 15.29. IR (KBr pellet, cm 1 ): 3393(s, br), 2361(m), 1700(m), 1616(s), 1559(s), 1496(m), 1436(m), 1384(s), 1262(m), 1216(m), 1113(m), 1064(m), 1027(m), 968(w), 917(w), 842(s), 759(m), 698(m), 668(m), 617(w), 539(m), 518(w), 419(w). | [] | [] | ["[Cd 2 (PMA)(Htpim) 2 ] n"] | ["Cd(NO 3 ) 2 \f6H 2 O--0.10 mmol, 31 mg"] | [] | ["H 4 PMA--0.10 mmol, 25 mg", "Htpim--0.05 mmol, 16 mg"] | ["100 \fC"] | ["2 days"] | ["DMF--1.5 mL", "H 2 O--0.5 mL"]
acs.cgd.7b00986 | 2 Preparation of {[Cd 3.5 (TCPB) 2 (H 2 O) 3 (μ 2 –OH 2 )(μ 3 –OH)]·H 2 O} n (2). A mixture of H 3 TCPB (0.004 mmol, 1.9 mg), Cd(NO 3 ) 2 ·4H 2 O (0.008 mmol, 2.5 mg), and 1 mL mixed solution of DMF:ETOH:H 2 O (v/v/v = 1/1/2) was added to a hard glass5 tube, pumped to a near–vacuum, heated at 120°C for 50 h, and cooled to 25°C with a decreasing rate of 2 o C/h. Colorless block crystals of 2 were obtained with the yield of ca. 63% (based on H 3 TCPB). Anal. Calcd for C 108 H 80 Cd 7 O 47 : C, 44.47; H, 2.76 (%). Found: C, 44.79; H, 2.79 (%). IR (cm –1 , KBr): 344110 (m), 1599 (vs), 1540 (s), 1496 (m), 1455 (m), 1397 (vs), 1235 (s), 1162 (m), 1118 (m), 1001 (s), 872 (m), 781 (s), 626 (m), 534 (w). | [] | [] | ["{[Cd 3.5 (TCPB) 2 (H 2 O) 3 (μ 2 –OH 2 )(μ 3 –OH)]\b·H 2 O} n", "C 108 H 80 Cd 7 O 47"] | ["Cd(NO 3 ) 2 \b4H 2 O--0.008 mmol, 2.5 mg"] | [] | ["H 3 TCPB --0.004 mmol, 1.9 mg"] | ["120°C"] | ["50 h"] | ["DMF:ETOH:H 2 O--1 mL"]
s10876-013-0624-x | Syntheses A solution of caustic potash (2 mmol, 0.112 g) in methanol (5 mL) was slowly added to a solution of the H 3 bhea ligand (2 mmol, 0.426 g) in methanol (10 mL).The mixture solution was stirred for 30 min at room temperature, then the solution was added to a solid of cupric acetate (2 mmol, 0.399 g). The mixture solution was stirred for 2 h at room temperature (T) the reaction continued for another 2 h and ﬁltration. The ﬁltrate was left to stand at room temperature. The blue prism single crystal for X-ray diffraction were obtained in a yield of 66 % (base on Cu). | [] | ["2 h"] | [] | ["cupric acetate--2 mmol, 0.399 g"] | ["caustic potash--2 mmol, 0.112 g"] | ["H 3 bhea ligand--2 mmol, 0.426 g"] | ["room temperature"] | ["30 min", "2 h"] | ["methanol--5 mL"]
aoc.5712 | 2.2.6 ¦ Synthesis of [Mn(L 2 ) 2 ] n (4) Compound 4 was prepared in a similar way as 2, except that HL 1 was replaced with HL 2 . Red square crystals of 4 were obtained (yield: 0.039 g, ca 52.4%, based on HL 2 ). | [] | [] | ["[Mn(L 2 ) 2 ] n", "NaN"] | [] | [] | ["HL 2--NaN"] | [] | [] | []
acs.cgd.5b00016 | catalytic process, which further could expedite the reaction.Evidently, the catalytic activity of 5 is higher than that of 4, giving a conversion of 55, 71, and 83% for 9a−9c, respectively. | [] | [] | [] | [] | [] | [] | [] | [] | []
c2ce00025c | Synthesis of H[Ag 6 (2-pytz) 4 (H 2 O) 4 ][PW 12 O 40 ]?6H 2 O (1) A mixture of H 3 PW 12 O 40 (300 mg), AgNO 3 (150 mg), 2-pytz (30 mg), NH 4 VO 3 (36 mg) and H 2 O (10 mL) was stirred for 1 h in air. The pH was then adjusted to 2.5 with 1 M KOH, and the mixture was transferred to an 18 mL Teflon-lined reactor. After 4 days heating at 160 uC, the reactor was slowly cooled to room temperature over a period of 16 h. Green block crystals of 1 were filtered, washed with water, and dried at room temperature (32% yield based on W). C 24 H 37 N 20 Ag 6 PW 12 O 50 (4289.92): Calcd. C 6.71, H 0.73, N 6.53%; Found C 6.69, H 0.94, N 6.52%. IR (KBr, cm 21 ): 3440(s), 2946(w), 1622(m), 1447(s), 1169(w), 1066(s), 965(s), 882(m), 806(s), 590(w), 527(w). | [] | ["16 h"] | ["H[Ag 6 (2-pytz) 4 (H 2 O) 4 ][PW 12 O 40 ]·6H 2 O", "1", "C 24 H 37 N 20 Ag 6 PW 12 O 50"] | ["AgNO 3--150 mg"] | ["NH 4 VO 3--36 mg"] | ["2-pytz--30 mg"] | ["160 uC"] | ["4 days"] | ["H 2 O--10 mL"]
ic060855y | Found: C, 36.96; H, 2.86; N, 19.45. UV-vis (DMF, λ max ): 269, 340 nm. Complex 1c. Yield: 55%. Anal. Calcd for C 18 H 16 AgN 9 O 5 (546.27): C, 39.58; H, 2.95; N, 23.08. Found: C, 39.79; H, 2.77; N, 23.42. UV-vis (DMF, λ max ): 276, 334 nm. | [] | [] | ["C 18 H 16 AgN 9 O 5"] | [] | [] | [] | [] | [] | []
c3ce42637h | Found: C, 35.15%; H, 3.24%; N, 16.69%. IR (KBr pellet, cm −1 ): 3362, 3026, 2926, 1684, 1616, 1574, 1523, 1410, 1253, 1170, 972, 935, 842, 746.Synthesis of [Co 2 (μ-OH)(1,3-pda)(4-ptz)] n (4b) A mixture of CoCl 2 ·6H 2 O (0.50 mmol, 119 mg), 1,3-pda (0.25 mmol, 48.5 mg) and 4-ptz (0.25 mmol, 36.65 mg) was dissolvedin10mLdistilledH 2 O which was adjusted to pH = 4.20 with 5 M NaOH solution. The resulting final reaction mixture was sealed in a 23 mL Teflon-lined stainless steel autoclave and heated at 130 °C for 3 days. Dark red block-shaped crystals were obtained, filtered off and collected in a 55.2% yield. Anal. | [] | [] | ["[Co 2 (μ-OH)(1,3-pda)(4-ptz)] n", "NaN"] | ["CoCl 2 ·6H 2 O--0.50 mmol, 119 mg"] | ["5 M NaOH solution--adjusted to pH = 4.20"] | ["1,3-pda--0.25 mmol, 48.5 mg", "4-ptz--0.25 mmol, 36.65 mg"] | ["130 °C"] | ["3 days"] | ["distilled H 2 O--10mL"]
s160053680704977x | Experimental An aqueous solution (9 ml) of 4-amino-2,5-dichlorobenzenesulfonic acid (1 mmol) was added to solid Ag 2 CO 3 (0.5 mmol) and stirred for several minutes until no further CO 2 was given off. 2,3-dimethylprazine (1 mmol) was then added and a precipitate was formed. The precipitate was dissolved by ammonium hydroxide. Crystals of were obtained by evaporation of the solution for several days at room temperature. | ["room temperature"] | ["several days"] | [] | ["Ag 2 CO 3--0.5 mmol"] | [] | ["4-amino-2,5-dichlorobenzenesulfonic acid--1 mmol", "2,3-dimethylprazine--1 mmol"] | [] | [] | ["ammonium hydroxide--NaN"]
c4ce00008k | The synthesis of [Ag 3 (L)] n (2). Complex 2 was obtained by a similar procedure of 1 except that the molar ratio of AgNO 3 (153 mg, 0.9 mmol) and H 3 L (30.6 mg, 0.1 mmol) was 9 : 1.Colorless rod-like crystals were isolated by filtration and washed with water. The yield is 87% based on H 3 L. Elemental analysis calcd (%) for C 14 H 8 O 6 PAg 3 (626.78): C, 26.80; H, 1.28. Found: C, 25.54; H, 1.33. IR/cm −1 (KBr): 3442(m), 3086(w), 3052(w), 1545(s), 1514(s), 1469(w), 1434(w), 1395(s), 1380(s), 1263(w), 1180(w), 1151(m), 1136(m), 1113(s), 1076(m), 1006(m), 959(w), 876(w), 837(m), 785(m), 754(s), 727(m), 708(m), 657(m), 579(m), 560(s).X-ray crystallography The single-crystal X-ray diffraction data for complexes 1 and 2 were collected on a Bruker SMART APEX CCD diffractometer using graphite monochromatized Mo Kα radiation (λ = 0.71073 Å) at room temperature using the phi and omega scan technique. Data reduction was conducted with the Bruker SAINT package. The absorption correction was performed using the SADABS program. The structure was solved by direct methods and refined on F 2 by full-matrix least-squares using SHELXL-2000 with anisotropic displacement parameters for all non-hydrogen atoms. The H atoms were introduced in calculations using the riding model. The crystallographic data and structural refinement results are summarized in Table 1. | [] | [] | ["[Ag 3 (L)] n"] | ["AgNO 3--153 mg, 0.9 mmol"] | [] | ["H 3 L--30.6 mg, 0.1 mmol"] | [] | [] | []
cg2006869 | Preparation of [Cu(Htca)(dpa)] n (4). Cu(ClO 4 ) 2 3 6H 2 O (67 mg, 0.18 mmol), tricarballylic acid (33 mg, 0.19 mmol), dpa (63 mg, 0.37 mmol), and 5 mL of deionized water were placed into a 15 mL screw-cap vial. The vial was sealed and heated in an oil bath at 80 C for 72 h, and then cooled slowly to 25 C. Purple blocks of 4 (42 mg, 57% yield based on Cu) were isolated after washing with distilled water, and acetone, and drying in air. Anal. Calc. for C 16 H 15 CuN 3 O 6 (4): C, 47.00; H, 3.70; N, 10.28% Found: C, 46.81; H, 3.51; N, 10.04%. IR (cm 1 ): 2923 (w), 1711 (w, br), 1582 (s), 1517 (s), 1446 (m), 1383 (s), 1347 (s), 1308 (m), 1206 (s), 1108 (w), 1062 (m), 1026 (s), 903 (w), 855 (m), 814 (s), 730 (w), 679 (w), 661 (w). | [] | [] | ["[Cu(Htca)(dpa)] n", "C 16 H 15 CuN 3 O 6"] | ["Cu(ClO 4 ) 2 3 6H 2 O--67 mg, 0.18 mmol"] | [] | ["tricarballylic acid--33 mg, 0.19 mmol", "dpa--63 mg, 0.37 mmol"] | ["80 \nC"] | ["72 h"] | ["deionized water--5 mL"]
c4ce00181h | [Co 2 (L)(H 2 O) 6 ]·DMF. In a screw cap vial, Co(NO 3 ) 2 ·6H 2 O (3.75 mg, 0.022 mmol) and L (10.0 mg, 0.013 mmol) were combined and dissolved in DMF (1.5 mL) and water (1 mL).Acetic acid (2 drops) was added to the mixture and the mixture sonicated for 2 mins before being heated at 85 °Cfor2days.The resulting pink crystals were washed three times with DMF.Yield 8.0 mg (69% based on analysis for [Co 2 L(H 2 O) 6 ]·5H 2 O). | [] | [] | ["[Co 2 (L)(H 2 O) 6 ]·DMF", "[Co 2 L(H 2 O) 6 ]·5H 2 O"] | ["Co(NO 3 ) 2 ·6H 2 O--3.75 mg, 0.022 mmol"] | ["acetic acid--2 drops"] | ["L--10.0 mg, 0.013 mmol"] | ["85 °C"] | ["2 days"] | ["DMF--1.5 mL", "water--1 mL"]
ic502552y | Preparation of 4. 4 was synthesized using a similar procedure as that of 1 but using 5,5′-dimethyl-2,2′-bipyridine (18.4 mg, 0.10 mmol) in EtOH (5 mL), Cu(ClO 4 ) 2 ·6H 2 O (36.9 mg, 0.10 mmol) in H 2 O(5 mL), and (E)-3-(pyridin-4-yl)acrylic acid (14.9 mg, 0.10 mmol) in H 2 O (5 mL) instead. 4 was isolated as blue crystals, washed with H 2 O and EtOH, and further air-dried prior to elemental analysis. Yield: 33.0 mg, 64%. Anal. Calcd (%) for C 120 H 150 Cl 6 Cu 6 N 18 O 57 : C 43.02, H 4.51, N 7.52; found C 43.15, H 4.29, N 7.44%. | [] | [] | ["4", "C 120 H 150 Cl 6 Cu 6 N 18 O 57"] | ["Cu(ClO 4 ) 2 ·6H 2 O--36.9 mg, 0.10 mmol"] | [] | ["5,5′-dimethyl-2,2′-bipyridine--18.4 mg, 0.10 mmol", "(E)-3-(pyridin-4-yl)acrylic acid--14.9 mg, 0.10 mmol"] | [] | [] | ["EtOH--5 mL", "H 2 O--5 mL"]
acs.cgd.6b01056 | The organic layer was isolated and the aqueous layer extracted with ethyl acetate (2 × 150 mL). After evaporating the organic layer to dryness, NaOH (aq. 0.25 M, 200 mL) was added. The resulting mixture was stirred until the solid was dissolved and a suspension was formed. The suspension was ﬁltered, and the recovered solid was washed with NaOH (aq. 1 M, 50 mL). HCl (aq. 3 M, 40 mL) was then added to the ﬁltered solution under vigorous stirring, promoting the precipitation of H 2 BTZPX. The latter was ﬁltered oﬀ, washed with HCl (aq. 3 M, 2 × 30 mL) and dried in an oven at 50 °C under vacuum to provide the desired compound in the form of a white and ﬂuﬀy powder. Yield: 65%. Melting point: 260−270 °C (260 °C was originally proposed in ref 45). H 2 BTZPX is soluble in methanol, Scheme 1. Molecular Structure of Xylene-Bis(2H-tetrazol-5-yl) (H 2 BTZPX) (left), 1,4-Bis((3,5-dimethyl-1H-pyrazol-4yl)methyl)benzene) (H 2 BDMPX) (center), and 4,4′-Bis((3,5-dimethyl-1H-pyrazol-4-yl)methyl)biphenyl (H 2 DMPMB) (right) Crystal Growth & Design Article DOI: 10.1021/acs.cgd.6b01056 Cryst. Growth Des. XXXX, XXX, XXX−XXX B | [] | [] | ["H 2 BTZPX"] | [] | [] | [] | [] | [] | ["ethyl acetate--2 × 150 mL", "NaOH (aq. 0.25 M)--200 mL", "NaOH (aq. 1 M)--50 mL", "HCl (aq. 3 M)--40 mL, 2 × 30 mL"]
cg401365x | Colorless sheet-shaped crystals of 2 and 3 and pink sheet-shaped crystals of 4 were collected in 59, 54, and 58% yields based on Tb, Dy, and Er, respectively. Elemental analysis (%): Calcd for C 9 H 6 NO 7 Tb: H, 1.53; C, 27.09; N, 3.51. Found: H, 1.48; C, 26.89; N, 3.56. IR (KBr,cm −1 ): 3443(m), 3107(w), 1639(s), 1601(s), 1555(m), 1507(m), 1389(m), 879(w), 810(w), 721(w). Calcd for C 9 H 6 NO 7 Dy: H, 1.50; C, 26.85; N, 3.48. Found: H, 1.55; C, 26.89; N, 3.43. IR (KBr, cm −1 ): 3454(m), 3061(w), 1624(s), 1606(s), 1550(m), 1515(m), 1393(m), 821(w), 773(w), 715(w). Calcd for C 9 H 6 NO 7 Er: H, 1.48; C, 26.53; N, 3.44. | [] | [] | ["2", "3", "4"] | [] | [] | [] | [] | [] | []
j.ica.2010.12.034 | 2.2.4. {[Zn 2 (BT)(DPS) 2 ]6H 2 O} n (ZnBTDPS) Color: colorless. Yield: 38%. Anal. Calc. for Zn 2 C 30 O 14 H 30 N 4 S 2 :C, 41.63; H, 3.49; N, 6.47%. Found: C, 41.65; H, 3.17; N, 5.91%. IR (KBr, cm 1 ): 3434(F), 3095(F), 1618(F), 1597(o), 1555(m), 1492(f), 1431(m), 1384(F), 1328(F), 1234(F), 1174(F), 1116(F), 1070(m), 1034(F), 822(m), 733(F). Raman (1064 nm, cm 1 ): 3066(F), 3091(F), 1634(o), 1598(F), 1547(f), 1496(f), 1411(m), 1356(mf), 1339(f), 1237(m), 1181(f), 1126(F), 1069(F), 1030(mF), 828(f), 740(m), 664(m). | [] | [] | ["{[Zn 2 (BT)(DPS) 2 ]\n6H 2 O} n (ZnBTDPS)"] | [] | [] | [] | [] | [] | []
asia.201301586 | Synthesis of complexes 1–4 ACHTUNGTRENNUNG[Gd 2 ACHTUNGTRENNUNG(mnba) 4 ACHTUNGTRENNUNG(m 3 -OH) 2 ACHTUNGTRENNUNG(H 2 O)] 1 (1): A mixture of Gd 2 O 3 (181 mg, 0.5 mmol) and Hmnba (334 mg, 2 mmol) in water (10 mL) was stirred for about 20 min, sealed in a Teflon- lined autoclave, and heated at 160 8 C for 3 days. After the autoclave had cooled to RT (12 h), colorless crystals were collected (yield40%, based on Gd III ). IR (KBr): n˜ = 3589 (m), 3544 (m), 3394 (w), 3096 (w), 1602 (s), 1535 (s), 1483 (s), 1412 (s), 1346 (s), 1274 (w), 1164 (w), 1078 (w), 923 (w), 835 (w), 789 (m), 731 cm 1 (s); elemental analysis calcd (%) for C 28 H 20 O 19 N 4 Gd 2 (%): C 32.62, H 1.96, N 5.43; found (%): C 32.67, H 2.33, N 5.32. | [] | ["12 h"] | ["[Gd 2 (mnba) 4 (m 3 -OH) 2 (H 2 O)]"] | ["Gd 2 O 3--181 mg, 0.5 mmol"] | [] | ["Hmnba--334 mg, 2 mmol"] | ["160 \nC"] | ["3 days"] | ["water--10 mL"]
15533174.2013.770760 | 6H 2 O (0.0386 g, 0.1 mmol) in methanol was added a methanol solution (5 mL) of NIT2-py (0.0468 g, 0.2 mmol). After stirring for 1 h and ﬁltration, the resulting blue ﬁltrate was kept at room temperature for slow evaporation. In a few days, dark blue single crystals suitable for X-ray analysis appeared. Yield: 0.0916 g (60%). Anal. Calcd.(%) for C 25 H 36 Cl 2 CuN 6 O 13 : C, 33.85; H, 4.26; N, 15.80. Found (%): C, 33.83; H, 4.28; N 15.81. Selected IR data (KBr, cm –1 ): 1601 (s), 1490 (m), 1355 (m), 1270 (m), 1146 (s), 620 (m).X-Ray Crystallographic Study Diffraction intensity data were collected on a Bruker SMART 1000 CCD diffractometer at 113 K employing graphitemonochromated Mo-Kα radiation (λ = 0.71073 Å). The structures were solved by direct methods and reﬁned by full matrix least squares on F 2 using SHELXS 97 [19] and SHELXL 97 [20] programs, respectively. Non-hydrogen atoms were reﬁned anisotropically and hydrogen atoms were placed in calculated positions and reﬁned isotropically using a riding model. The crystallographic data for the complexes are listed in Table 1, and the important interatomic distances and angles are listed in Table 2 and Table 3.TABLE 2 Selected bond lengths (Å) and angles ( ◦ ) of the complex 1 Cu(1)-N(1) 1.942(2) N(3)-O(1) 1.313(2) Cu(1)-O(1) 1.942(2) N(4)-O(2) 1.268(3) Cu (1)-O(5) 2.651(2) O(1)-Cu(1)-N(1) 92.66(8) O(5)-Cu(1)-O(1A) 93.40(6) O(1)-Cu(1)-N(1A) 87.34(8) N(3)-O(1)-Cu(1) 125.13(14) O(5)-Cu(1)-N(1A) 85.73(8) Cl(1)-O(5)-Cu(1) 125.44(12) O(5)-Cu(1)-N(1) 94.27(8) C(1)-N(1)-Cu(1) 128.01(17) O(5)-Cu(1)-O(1) 86.60(6) Symmetry transformations used to generate equivalent atoms: A: –x, –y + 2, –z. | [] | ["a few days"] | ["[Cu(NIT2-py)(H 2 O)]Cl 2 ·6H 2 O"] | ["CuCl 2 ·6H 2 O--0.0386 g, 0.1 mmol"] | [] | ["NIT2-py--0.0468 g, 0.2 mmol"] | [] | ["1 h"] | ["methanol--5 mL"]
c4ce02282c | ĳCu 4 I 4 ĲL3)] n Ĵ2nĲCH 3 CN) (3). Complex 3 was prepared by using the above method for 2 but replacing ligand L2 with L3 (0.025 mmol, 9 mg). Yield: 28 mg, 98%. Anal. calcd. for the as-synthesized sample ĳCu 4 I 4 ĲL3)] Ĵ0.7ĲCH 3 CN) ĲC 21.4 H 24.1 Cu 4 I 4 N 8.7 , 1164.99): C, 22.06; H, 2.09; N, 10.46%. Found: C, 22.23; H, 2.05; N, 10.37%. Main IR bands (cm −1 ): 3123m, 3070m, 2986m, 2930m, 2856m, 1632m, 1597m, 1544m, 1471m, 1441m, 1426m, 1307m, 1240m, 1219m, 1152m, 1070m, 1051m, 1012m, 801m, 758m, 714m and 416m. | [] | [] | ["Cu 4 I 4 ĲL3)] n Ĵ2nĲCH 3 CN)", "C 21.4 H 24.1 Cu 4 I 4 N 8.7"] | [] | [] | ["L3--0.025 mmol, 9 mg"] | [] | [] | []
c2dt32281a | ESI-MS (m/z): 216 ([Cu II (dmbpy) 2 ] 2+ /2), 308 ([Cu II (dmbpy) 3 ] 2+ /2) and 490 ([Cu II (dmbpy) 2 (CN)(CH 3 OH)] + ).Synthesis of [Cu II (dmbpy) 2 (CN)Cu II (dmbpy) 2 ](ClO 4 ) 2 (NO 2 ) (8) and [Cu II (dmbpy) 2 (NC)Cu I (dmbpy)(CN)Cu II (dmbpy) 2 ](ClO 4 ) 3 · (H 2 O) 7 (9). A solution of [Cu II (dmbpy) 2 (ClO 4 )](ClO 4 )·2H 2 O (0.1334 g, 0.2 mmol) in CH 3 CN (5 cm 3 ) was added to a solution of benzaldehyde in C 2 H 5 OH (5 cm 3 , 0.04 mmol cm −3 ). | [] | [] | ["[Cu II (dmbpy) 2 (CN)Cu II (dmbpy) 2 ](ClO 4 ) 2 (NO 2)", "[Cu II (dmbpy) 2 (NC)Cu I (dmbpy)(CN)Cu II (dmbpy) 2 ](ClO 4 ) 3 · (H 2 O) 7"] | ["[Cu II (dmbpy) 2 (ClO 4 )](ClO 4 )·2H 2 O--0.1334 g, 0.2 mmol"] | [] | ["benzaldehyde--0.04 mmol cm −3"] | [] | [] | ["CH 3 CN--5 cm 3", "C 2 H 5 OH--5 cm 3"]
c0ce00878h | Colorless block crystals were collected, washed with distilled water, and dried at room temperature (yield: 51% based on Zn).Anal. Calcd. for C 24 H 30 N 4 O 4 Zn: C 57.20, H 6.00, N 11.12.Found: C 57.23, H 5.98, N 11.14. IR (KBr, cm 1 ): 3342 (m), 3062 (w), 2935 (m), 1603 (s), 1429 (m), 1328 (m), 1290 (w), 1250 (w), 1209 (w), 1142 (m), 1124 (m), 1007 (m), 935 (m), 854 (m), 837 (m), 798 (s), 498 (s). | [] | [] | ["C 24 H 30 N 4 O 4 Zn"] | [] | [] | [] | [] | [] | []
j.solidstatesciences.2010.09.004 | Synthesis of the two complexes (þ)-Camphor-10-sulfonic acids (0.116 g, 0.5 mmol) and hexamine (0.5 mmol, 0.07g) were added to an aqueous solution (10 mL) of acetic acid silver (0.5 mmol, 0.084g). After the mixture was stirred for 15 min, the precipitate was dissolved by dropwise addition of aqueous solution of NH 3 (14M). Colorless crystals of complex 1 were obtained by evaporation of the solution for 5 days at room temperature (52% yield). The complex 2 was obtained by the same method with the ()-camphor-10-sulfonic acids. | [] | ["5 days"] | [] | ["acetic acid silver--0.5 mmol, 0.084g"] | [] | ["(þ)-Camphor-10-sulfonic acids--0.116 g, 0.5 mmol", "hexamine--0.5 mmol, 0.07g"] | ["room temperature"] | ["15 min"] | ["aqueous solution--10 mL"]
j.matlet.2005.01.059 | 2.2. Hydrothermal synthesis Compound 1 was synthesized in the hydrothermal system. In a typical synthesis, Zn(OAc) 2 d 2H 2 O (0.22 g), Co(OAc) 2 d 6H 2 O (0.24 g), imidazole (0.21 g) and H 3 PO 4 (0.14 mL, 85 wt.%) were dispersed well into 5 mL deionized water with the molar ratio of 1:1:3:2:280. The final reaction mixture was sealed in a teflon-lined stainless-steel autoclave and heated at 180 8C for 6 days.The blue crystals were isolated by filtration, washed with distilled water and dried in air at ambient temperature.The agreement between the experimental and simulated XRD patterns indicates the phase purity of the product.The ICP analysis gives a (Zn+Co)/P molar ratio of 1.3:1, whereas the elemental analysis shows that the contents of C, H and N are 14.20%, 1.64% and 11.06% (ca. 14.43%, 1.34% and 11.23%), corresponding well to a formula of C 9 H 13 Zn 3.75 Co 0.25 N 6 O 12 P 3 .2.3. Determination of crystal structure A suitable single crystal with dim ensions 0.43  0.43  0.35 mm was selected and mounted on a thin glass fiber. | [] | [] | ["C 9 H 13 Zn 3.75 Co 0.25 N 6 O 12 P 3"] | ["Zn(OAc) 2 d 2H 2 O--0.22 g", "Co(OAc) 2 d 6H 2 O--0.24 g"] | [] | ["imidazole--0.21 g", "H 3 PO 4--0.14 mL, 85 wt.%"] | ["180 8C"] | ["6 days"] | ["deionized water--5 mL"]
chem.201202858 | ACHTUNGTRENNUNG[Fe III (L)ACHTUNGTRENNUNG(EtOH) 2 ] (1): A solution of FeBr 3 (120 g, 4 mmol) in ethanol (5 mL) was added dropwise to a stirred solution of HL (190 mg, 4 mmol) in ethanol (10 mL). The resulting mixture was stirred under ambient conditions overnight, then filtered, and solvents were removed by evaporation under reduced pressure. The microcrystalline residue was crystallized from EtOH/CH 2 Cl 2 (4:1). X-ray-quality single crystals were obtained after several days. Yield: 40% based on ligand. FTIR (KBr pellet): n˜ = 3380 (br), 2955 (w), 2910 (s), 2849 (s), 2806 (w) 1641 (s), 1599 (s), 1579 (s), 1574 (s), 1552 (m), 1487 (m), 1429 (m), 1406 (s), 1340 (m), 1314 (m), 1302 (m), 1267 (m), 1204 (s), 1144 (m), 1115 (m), 991 (w), 980 (w), 922 (w), 901 (w), 860 cm 1 (w); elemental analysis calcd (%) for C 28 H 50 FeNO 7 : C 59.15, H 8.86, N 2.46; found: C 59.22, H 8.79, N 2.54. | [] | [] | ["[Fe III (L)(EtOH) 2 ]"] | ["FeBr 3--120 g, 4 mmol"] | [] | ["HL--190 mg, 4 mmol"] | [] | ["overnight"] | ["ethanol--5 mL"]
j.ica.2009.01.024 | 2.4. Synthesis of [Cd(4,4 0 -bipy) 2 (H 2 O) 4 ](Hbs) 2  2H 2 O(4) A mixture of Cd(CH 3 COO) 2  2H 2 O (0.134 g, 0.50 mmol), H 3 ssal  2H 2 O (0.126 g, 0.50 mmol), 2,2 0 -bipyridine (0.078 g, 0.50 mmol), 4,4 0 -bipy (0.078 g, 0.50 mmol), and water (10 ml) was placed in a 20-ml Teﬂon-lined stainless autoclave and heated at 150 °C for 3 d. It was then slowly cooled to room temperature, and colorless solution was obtained. Two days later, pale yellow crystals were obtained. Yield: 82%. Anal. Calc.: C, 43.72; H, 4.36; N, 6.37. Found: C, 44.11; H, 4.29; N, 6.16%. IR (KBr pellet, cm 1 ): 3280(s), 3056(m), 1601(s), 1533(w), 1504(m), 1491(w), 1431(w), 1413(m), 1365(w), 1350(w), 1296(w), 1232(m), 1211(s), 1178(s), 1167(s), 1129(s), 1096(w), 1074(w), 1037(s), 1012(m), 846(m), 831(w), 806(s), 727(w), 700(s), 640(w), 629(m), 570(s), 557(m), 515(w), 492(w), 445(w), 415(w). | [] | [] | ["[Cd(4,4 0 -bipy) 2 (H 2 O) 4 ](Hbs) 2 ?2H 2 O", "C 20 H 20 CdN 4 O 8 "] | ["Cd(CH 3 COO) 2 ?2H 2 O--0.134 g, 0.50 mmol"] | [] | ["H 3 ssal ?2H 2 O--0.126 g, 0.50 mmol", "2,2 0 -bipyridine--0.078 g, 0.50 mmol", "4,4 0 -bipy--0.078 g, 0.50 mmol"] | ["150 \nC"] | ["3 d"] | ["water--10 ml"]
s10904-010-9415-0 | 2.2.2 [Ni(2,4 0 -Hoba) 2 (4,4 0 -bipy)(H 2 O) 2 ]2H 2 O} n (2) A mixture of NiCl 2 6H 2 O (0.238 g, 1 mmol), H 2 oba (0.258 g, 1 mmol), 4,4 0 -bipy (0.156 g, 1 mmol), and distillated water (15 mL) was heated to 160 °C for 96 h in a 25 mL stainless steel reactor with a Teﬂon liner. Green block crystals of 2 were obtained in 65% yield (based on Ni). Elemental Anal. Calcd. (%) for C 38 H 34 NiN 2 O 14 :C, 56.95; H, 4.28; N, 3.50. Found: C, 57.42; H, 4.26; N, 3.45. | [] | [] | ["[Ni(2,4 0 -Hoba) 2 (4,4 0 -bipy)(H 2 O) 2 ]\n2H 2 O} n", "C 38 H 34 NiN 2 O 14"] | ["NiCl 2 ?6H 2 O--0.238 g, 1 mmol"] | [] | ["H 2 oba--0.258 g, 1 mmol", "4,4 0 -bipy--0.156 g, 1 mmol"] | ["160 °C"] | ["96 h"] | ["distillated water--15 mL"]
acs.cgd.9b00089 | Crystallization of Complexes 11 and 17. To a solution containing 70 mg (0.364 mmol) of 1 in 15 mL of acetonitrile was added 0.33 equiv (0.121 mmol) of the appropriate solid salt, i.e., LiBF 4 orLiOTf.Theresultingmixturewasstirredatroom temperature for 40 min, after which it was placed under reduced pressure to remove the solvent, until it reached about a third of its initial volume. The product was then crystallized at 4 °C by allowing diethyl ether vapors to slowly diﬀuse into the concentrated CH 3 CN solution. The obtained crystals were kept in their original motherliquor until isolation, immediately prior to collection of the X-ray diﬀraction data. | ["4 °C"] | [] | ["Complex 11", "Complex 17"] | [] | ["LiBF 4 --0.33 equiv (0.121 mmol)", "LiOTf--0.33 equiv (0.121 mmol)"] | [] | ["room temperature"] | ["40 min"] | ["acetonitrile--15 mL", "diethyl ether--not specified"]
c2dt32674d | {[Ln 2 (cpna) 3 (H 2 O) 3 ]·4H 2 O} n (Ln = Y (5), Tb (6), Dy (7), Ho (8)). A mixture of Ln(NO 3 ) 3 ·6H 2 O (0.2 mmol), H 2 cpna (72.9 mg, 0.3 mmol), and H 2 O (10 mL) was adjusted to pH = 5.5 with 0.5 M NaOH solution. The mixture was stirred at room temperature for 15 min, and then sealed in a 25 mL Teflon-lined stainless steel vessel, and heated at 160 °C for 3 days, followed by cooling to room temperature at a rate of 10 °C h −1 . Yellow block-shaped crystals were isolated manually, and washed with distilled water. Yield: 55% for 5, 6; 50% for 7, 8 (based on H 2 cpna). Anal. calcd for C 39 H 35 N 3 Y 2 O 19 (5): C 45.59, H 3.43, N 4.09%. Found: C 45.93, H 3.24, N 4.45%. IR (KBr, cm −1 ): 3401w, 3060 w, 1645 w, 1605 s, 1574 w, 1548 m, 1492 w, 1435 m, 1396 s, 1295 w, 1134 w, 1100 w, 1029 w, 953 w, 863 w, 793 w, 762 s, 688 w, 570 w, 431 w. Anal. calcd for C 39 H 35 N 3 Tb 2 O 19 (6): C 40.12, H 3.02, N 3.60%. Found: C, 40.60; H, 3.36; N 3.90%. IR (KBr, cm −1 ): 3358 w, 3066 w, 1646 m, 1605 s, 1573 m, 1544 s, 1518 w, 1430 m, 1389 s, 1272 m, 1161 w, 1134 m, 1100 w, 1055 w, 1028 w, 860 m, 794 w, 760 s, 686 m, 566 w, 421 m. Anal. calcd for C 39 H 35 N 3 Dy 2 O 19 (7): C 39.88, H 3.00, N 3.58%. Found: C 40.21, H 3.36, N 3.25%. IR (KBr, cm −1 ): 3369 w, 3065 w, 1647 m, 1605 s, 1573 m, 1545 m, 1493 w, 1431 m, 1392 s, 1272 m, 1160 w, 1134 m, 1101 w, 1055 w, 1028 w, 954 w, 861 m, 793 w, 762 s, 687 m, 569 w, 426 m. Anal. calcd for C 39 H 35 N 3 Ho 2 O 19 (8): C 39.71, H 2.99, N 3.56%. Found: C 40.09, H 3.41, N 3.85%. IR (KBr, cm −1 ): 3360 w, 3064 w, 1647 w, 1605 s, 1573 w, 1547 s, 1494 w, 1430 m, 1392 s, 1296 m, 1134 w, 1100 w, 1055 w, 1028 w, 862 m, 793 w, 761 s, 687 w, 594 w, 428 m. | [] | [] | ["{[Ln 2 (cpna) 3 (H 2 O) 3 ]·4H 2 O} n", "Ln = Y (5)", "Ln = Tb (6)", "Ln = Dy (7)", "Ln = Ho (8)"] | ["Ln(NO 3 ) 3 ·6H 2 O--0.2 mmol"] | ["0.5 M NaOH solution--pH = 5.5"] | ["H 2 cpna--72.9 mg, 0.3 mmol"] | ["160 \nC"] | ["3 days"] | ["H 2 O--10 mL"]
b816059g | Synthesis of N,N¢-(1,2-phenylenyl)-bis(5-bromo-2-hydroxy-3methoxybenzaldimine) (H 2 L 1 ). To a solution of 5-bromo-2hydroxy-3-methoxybenzaldehyde (2.31 g, 10 mmol) in ethanol (125 mL) was added dropwise a solution of 1,2-phenylenediamine (0.540 g, 5 mmol) in ethanol (125 mL). The mixture was stirred at 25 ◦ C for 12 h. The reaction mixture was ﬁltered, to give H 2 L 1 as a reddish orange solid. This solid was washed with cold ethanol and then dried under vacuum. Yield: 2.35 g (88%). m.p. 144– 148 ◦ C; 1 H NMR (400 MHz, CDCl 3 ): d 13.78 (br s, -OH,2H),8.49 (s, -CHN-, 2H), 7.32 (d, ArH,2H,J = 5.4 Hz), 7.19 (d, ArH, 2H, J = 5.1), 7.04 (s, ArH,4H),6.94(s,ArH,4H),6.92(s,ArH,4H), 3.79 (s, -OCH 3 ,6H); 13 C{ 1 H} NMR (100 MHz, CDCl 3 ): d 162.6, 151.3, 149.4, 141.5, 128.1, 125.2, 119.9, 119.6, 117.7, 109.7, 56.1; FTIR (Nujol, cm -1 ): 3579 (w), 3051 (m), 2974 (m), 2839 (w), 1613 (m), 1568 (w), 1462 (m), 1437 (m), 1421 (m), 1262 (s), 739 (s), 710 (s). Anal. found: C 49.4; H 3.2; N 5.3. Calc. for C 22 H 18 N 2 O 4 Br 2 : C 49.5; H 3.4; N 5.2%.Synthesis of N,N¢-(propyl)-bis(5-bromo-2-hydroxy-3-methoxybenzaldimine) (H 2 L 2 ). The ligand H 2 L 2 was prepared in a similar manner as described above for H 2 L 1 from 5-bromo-2-hydroxy3-methoxybenzaldehyde (2.31 g, 10 mmol) in ethanol (125 mL) and 1,3-propanediamine (0.371 g, 5 mmol) in ethanol (250 mL).The mixture was stirred at 25 ◦ C for 12 h. After ﬁltering, washing with cold ethanol, and drying under vacuum, H 2 L 2 was isolated as a yellow solid. Yield: 2.27 g (91%). m.p. 126–128 ◦ C; 1 HNMR (400 MHz, CDCl 3 ): d 13.68 (br s, -OH,2H),8.24(s,-CHN-, 2H), 6.95 (s, ArH,4H),3.86(s,-OCH 3 , 6H), 3.70 (t, -CH 2 -, 4H, J = 6.3Hz),2.08(qn,-CH 2 -, 2H, J = 6.5 Hz); 13 C{ 1 H} NMR 4156 ¦ Dalton Trans., 2009, 4154–4159 This journal is © The Royal Society of Chemistry 2009 Published on 03 April 2009. Downloaded by Tobb Economics and Technology University on 27/04/2014 23:18:56. View Article Online | [] | [] | ["N,N¢-(1,2-phenylenyl)-bis(5-bromo-2-hydroxy-3methoxybenzaldimine) (H 2 L 1)", "N,N¢-(propyl)-bis(5-bromo-2-hydroxy-3-methoxybenzaldimine) (H 2 L 2)"] | [] | [] | ["5-bromo-2hydroxy-3-methoxybenzaldehyde--2.31 g, 10 mmol", "1,2-phenylenediamine--0.540 g, 5 mmol", "1,3-propanediamine--0.371 g, 5 mmol"] | ["25 \n C", "25 \n C"] | ["12 h", "12 h"] | ["ethanol--125 mL", "ethanol--125 mL", "ethanol--250 mL"]
b110189g | Compound 4. A solution of L 4 (40.0 mg; 0.141 mmol) in EtOH (6 mL) was layered on a solution of Co(NO 3 ) 2 ⴢ6H 2 O (25.6 mg; 0.088 mmol) in H 2 O (3 mL). Pale yellow needleshaped crystals of 4 were formed after slow evaporation of the solvent, and were recovered by ﬁltration, washed with ethanol and dried in air. Yield 30% (55 mg). Calc. for C 120 H 120 CoN 14 O 18 : C, 68.46; H, 5.74; N, 9.32; found: C, 68.91; H, 5.43; N, 9.38%.Compound 5. A solution of Co(NO 3 ) 2 ⴢ6H 2 O (12.2 mg; 0.042 mmol) in CH 3 CN (5 mL) was layered on a solution of L 5 (31 mg; 0.084 mmol) in CHCl 3 (5 mL). Crystals of 5 grew over the period of several days within a pink powder, which formed during concentration of the solution by slow evaporation. The crystals and the powder were recovered by ﬁltration, washed with CHCl 3 and dried in air. Yield 75% (17.4 mg). XRPD analysis showed that the sample had the composition of pure 5. | [] | [] | ["L 4", "L 5"] | ["Co(NO 3 ) 2 ⴢ6H 2 O--25.6 mg; 0.088 mmol", "Co(NO 3 ) 2 ⴢ6H 2 O--12.2 mg; 0.042 mmol"] | [] | ["L 4--40.0 mg; 0.141 mmol", "L 5--31 mg; 0.084 mmol"] | [] | [] | ["EtOH--6 mL", "H 2 O--3 mL", "CH 3 CN--5 mL", "CHCl 3--5 mL"]
ic102000s | MALDI-TOF (-): m/z (%) 1152 [PtTl(C 6 F 5 ) 2 (CtCFc) 2 ] (100).IR (cm -1 ): ν(CtC) 2094(m); ν(NBu 4 ) 880 (m); ν(C 6 F 5Xsens )767 (m). Λ M (5  10 -4 M acetone solution): 93 Ω -1 cm 2 mol -1 .1 H NMR (300.1 MHz; CD 3 COCD 3 ): δ 4.00 (s, 4H, C 5 H 4 ), 3.95 (s, 10H, Cp), 3.88 (s, 4H, C 5 H 4 ), 3.44 (m, 8H, NCH 2 -,NBu 4 ), 1.82 (m, 8H, -CH 2 -,NBu 4 ), 1.44 (m, 8H, -CH 2 -,NBu 4 ), 0.98 (t, 12H, -CH 3 ,NBu 4 ).19 F NMR (376.5 MHz; CD 3 COCD 3 ,313K): δ -114.1 (dm, 3 J Pt-F o 275, 4F o ), -167.7 (m, 4F m ), -168.5 (t, 2F p ). | [] | [] | ["[PtTl(C 6 F 5 ) 2 (CtCFc) 2 ]"] | [] | [] | [] | [] | [] | ["acetone--5 \times 10 -4 M"]
00958972.2017.1380194 | 2.4. General procedure for synthesis of complexes 1 and 2 A suspension of vanadium pentoxide (0.2 g, 1 mmol) in methanol solution was added dropwise to a solution containing H 4 slsch (0.35 g, 1 mmol; for 1) and H 4 npsch (0.39 g, 1 mmol; for 2) in 1:1 molar ratio at room temperature. The reaction mixture was refluxed for 40 min, then cooled to room temperature, followed by addition of sodium carbonate (0.22 g, 2 mmol) and stirred well until the brown solution turned yellow. The yellow solution was allowed to stand at room temperature for 1 h, until the precipitate settled. The mixture was filtered, washed three times with warm methanol(5 mL each time), collected and dried over CaCl 2 to obtain the desired complexes 1 and 2. Single crystal of 1 and 2 were obtained by slow evaporation of DMF solutions at ambient temperature within a fortnight. | ["room temperature"] | ["1 h"] | [] | ["vanadium pentoxide--0.2 g, 1 mmol"] | ["sodium carbonate--0.22 g, 2 mmol"] | ["H 4 slsch--0.35 g, 1 mmol", "H 4 npsch--0.39 g, 1 mmol"] | ["refluxed"] | ["40 min"] | ["methanol solution--"]
cg500092t | [Zn 2 (bpmb) 2 (fum)] n ·9nH 2 O(3). A mixture of Zn(NO 3 ) 2 ·6H 2 O (0.2 mmol), Hbpmb (0.05 mmoL), maleic acid (0.1 mmol), DMA (2 mL), and H 2 O (6 mL) was sealed into a 15 mL Teﬂon-lined reactor. The reactor was heated at 120 °C for 72 h and then cooled to room temperature at a rate of 10 °Ch −1 . Colorless cubic crystals of 3 were obtained with 7 0% yiel d based on Hbp mb. Anal. Cal cd for C 42 H 50 N 4 O 21 Zn 2 : C, 46.81; H, 4.68; N, 5.20. Found: C, 47.91; H, 4.00; N, 5.19. IR (KBr pellet, cm −1 ): 3445m, 3064w, 2924w, 2861w, 1585s, 1443s, 1378s, 1162s, 1063s, 1029m, 809m, 773s, 697m, 482m. | [] | [] | ["[Zn 2 (bpmb) 2 (fum)] n ·9nH 2 O", "C 42 H 50 N 4 O 21 Zn 2"] | ["Zn(NO 3 ) 2 \n6H 2 O--0.2 mmol"] | [] | ["Hbpmb--0.05 mmoL", "maleic acid--0.1 mmol"] | ["120 °C"] | ["72 h"] | ["DMA--2 mL", "H 2 O--6 mL"]
j.molstruc.2014.11.044 | [Mn(Tipa)(L 2 )]2H 2 O(3) Tipa (0.044 g, 0.1 mmol), Mn(CH 3 COO) 2 4H 2 O (0.074 g, 0.3 mmol), HL 2 (0.055 g, 0.3 mmol), and water (15 mL) were mixed and then transferred and sealed in a 25 mL Teﬂon-lined reactor.This reactor was heated at 170 °C for 3 days. Colorless crystals of 3 were collected in a 58% yield. Anal. Calcd. for C 35 H 29 MnN 7 O 7 (Mr = 714.59) (%): C, 58.83; H, 4.09; N, 13.72. Found: C, 58.90; H, 4.15; N, 13.77. IR data (KBr, cm 1 ): 3420 (m), 3127 (m), 1609 (m), 1565 (s), 1513 (s), 1361 (s), 1305 (m), 1264 (s), 1289 (m), 1184 (m), 1055 (m), 965 (m), 931 (w), 825 (w), 805 (m), 727 (m), 650 (w), 545 (m), 443 (w).Crystal structure determination and physical measurements Single-crystal X-ray diffraction data for compounds 1–3 were recorded on a Oxford Diffraction Gemini R Ultra diffractometer with graphite-monochromated Mo KRradiation (k = 0.71073 Å) at 293 K. Absorption corrections were applied using multi-scan technique. All the structures were solved with the Direct Method of SHELXS-97 [9] and reﬁned with full-matrix least-squares techniques using the SHELXL-97 program [10] within WINGX [11]. | [] | [] | ["[Mn(Tipa)(L 2 )]2H 2 O", "C 35 H 29 MnN 7 O 7"] | ["Mn(CH 3 COO) 2 4H 2 O--0.074 g, 0.3 mmol"] | [] | ["Tipa--0.044 g, 0.1 mmol", "HL 2--0.055 g, 0.3 mmol"] | ["170 °C"] | ["3 days"] | ["water--15 mL"]
c005322h | Anal. calcd for C 29 H 22 N 2 O 4 Zn: C 65.98; H 4.20; N 5.31. Found: C 65.76, H 4.18, N 5.33. IR (KBr, cm 1 ): 2912 m, 1625 s, 1608 s, 1571 s, 1513 m, 1496 m, 1438 m, 1386 m, 1333 s, 836 s, 614 m, 426 m. | [] | [] | ["C 29 H 22 N 2 O 4 Zn"] | [] | [] | [] | [] | [] | []
s11243-015-0003-6 | Synthesis of complex 2 H 3 tzpha (0.0456 g, 0.1 mmol) was dissolved in distilled water (1 mL), and the pH of the solution was adjusted to 5 with KOH (0.2 M). A mixture of methanol (3 mL) and Mn(NO 3 ) 2 6H 2 O (0.0287 g, 0.1 mmol) was added to this solution, which was then heated at 70 °C for 1 h and then cooled to room temperature. Slow evaporation gave rise to the formation of colorless needle crystals of complex 2. | [] | [] | [] | ["Mn(NO 3 ) 2 6H 2 O--0.0287 g, 0.1 mmol"] | ["KOH--0.2 M"] | ["H 3 tzpha--0.0456 g, 0.1 mmol"] | ["70 \nC"] | ["1 h"] | ["distilled water--1 mL", "methanol--3 mL"]
c6ra26199j | Acid-isopropanol (100 mL of 0.04 N HCl in isopropanol) was added to all wells and mixed thoroughly to dissolve the dark blue crystals. Aer a few minutes at room temperature, to ensure that all crystals were dissolved, the plates were read on a spectrophotometer plate reader (Multiscan MCC340, Labsystems) at 540/ 690 nm. Inhibition of growth was expressed as a percent of a control and cytotoxicity was calculated according to the formula: (1  A test /A control )  100. The substance potency was expressed as the IC 50 (50% inhibitory concentration). Two independent experiments were set out with quadruplicate wells for each concentration of the compound. IC 50 values were determined by Median eﬀect analysis. | [] | [] | [] | [] | [] | [] | [] | [] | []
j.jct.2012.06.032 | The LnCl 3 6H 2 O (0.5 mmol) was dissolved in distilled water and then adding the mixture of ligands slowly. The mixture solution was stirred for 8 h at room temperature and then deposited for 12 h. Subsequently, the precipitates were ﬁltered out, washed with 95% ethanol and dried in a far infrared dryer until powder. The single crystals were collected from the mother liquor after three weeks at room temperature. Elemental analyses for C 33 H 16 Cl 3 F 6 LaN 2 O 7 (%): Calcd: C 43.47, H 1.77, N 3.07, La 15.24; Found: C 43.55, H 1.81, N 3.11, La 15.28; for C 66 H 32 Cl 6 F 12 N 4 Nd 2 O 14 (%): Calcd: C 43.22, H 1.76, N 3.05, Nd 15.73; Found: C 43.69, H 1.64, N 3.11, Nd 16.04; for C 66 H 28 Cl 6 F 12 N 4 Eu 2 O 12 (%): Calcd: C 43.71, H 1.56, N 3.09, Eu 16.76; Found: C 43.97, H 1.66, N 3.19, Eu 16.46; for C 66 H 28 Cl 6 F 12 N 4 Ho 2 O 12 (%): Calcd: C 43.09, H 1.53, N 3.05, Ho 17.93; Found: C 43.24, H 1.70, N 3.06, Ho 18.24. | [] | ["12 h"] | ["Ln(L1)(L2) 3 "] | ["LnCl 3 ?6H 2 O--0.5 mmol"] | [] | ["L1--NaN", "L2--NaN"] | ["room temperature"] | ["8 h"] | ["distilled water--NaN", "95% ethanol--NaN"]
c4ce00633j | Yellow block crystals of 4 were obtained. The crystals were filtered, washed with distilled water and dried at room temperature (0.035 g, 35% yield based on Ag). Anal. calc. for C 32 H 30 Ag 5 N 10 O 43 PW 12 (4019.18): Ag, 13.42; P , 0.77; W, 54.89; C, 9.56; H, 0.75; N, 3.48%. Found: Ag, 13.46; P, 0.75; W, 54.94; C, 9.55; H, 0.76; N, 3.47%. IR (KBr, cm −1 ): 1601 (m), 1526 (w), 1485 (w), 1415 (m), 1221 (w), 1188 (w), 1165 (m), 1083 (s), 972 (s), 893 (s), 804 (s). | [] | [] | ["Ag 5 "] | [] | [] | [] | [] | [] | []
j.poly.2013.04.026 | Yield: 0.48 g, 68%. M.p. gel. Anal. Calc. for C 36 H 50 F 2 O 4 Sn: C, 61.46; H, 7.16. Found: C, 60.25; H, 7.02%. IR (KBr, cm 1 ): 1574 m (OCO) asym , 1453 m (OCO) sym ,( D m = 121 cm 1 ), 522.5 m (Sn–C), 441 m (Sn–O). | [] | [] | ["C 36 H 50 F 2 O 4 Sn"] | [] | [] | [] | [] | [] | []
c3dt52364k | [AgL 1 2 OOCCF 3 ]·C 6 H 6 (4). Yield: 0.33 g (67%). Anal. Calc. for C 52 H 46 AgF 3 N 8 O 2 : C, 63.74; H, 4.73; N, 11.44. Found: C, 63.58; H, 4.81; N, 11.38%. IR ν (cm −1 ): 3125 (m), 2949 (m), 2926 (m), 2870 (w), 2217 (s, –CuN), 1688 (s), 1564 (s), 1519 (s), 1398 (w), 1332 (m), 1308 (m), 1193 (m), 1129 (m), 1061 (s), 962 (s), 854 (m), 817 (m). | [] | [] | ["[AgL 1 2 OOCCF 3 ]·C 6 H 6 ", "C 52 H 46 AgF 3 N 8 O 2 "] | [] | [] | [] | [] | [] | []
ic3009392 | The compounds were obtained by preparing a water solution (25 mL) containing 0.1 mmol of the metal salt and 0.2 mmol of H 2 pmdc (0.0408 g), setting the pH = 5−6 by the addition of NaOH (1 M), placing it onto a 45 mL Teﬂon-lined stainless steel autoclave under autogenous pressure at 180−200 °C for 3 days (180 °C for La−Nd and 200 °CforSm−Yb), and then, slowly cooling to room temperature (2 °C/h). Yield: 85−90%. Compounds 2-Ln can also be synthesized performing the synthesis under inert conditions without prior basiﬁcation with NaOH, as will be later discussed. | [] | [] | [] | ["metal salt--0.1 mmol"] | [] | ["H 2 pmdc--0.0408 g, 0.2 mmol"] | ["180-200 \nC for La-Nd and 200 \nC for Sm-Yb"] | ["3 days"] | ["water--25 mL"]
00958972.2013.807920 | 2.2.2. Synthesis of [Cd(n da)(bib) 0.5 ] n (2). The preparation of 2 was similar to that of 1 except that L 2 (0.342 g, 1 mM) was used in place of L 1 . Colorless crystals of 2 were obtained in 46% yield based on Cd. Anal. Calcd for C 23 H 17 CdN 2 O 4 : C, 55.49; N, 5.63; H, 3.44. Found: C, 55.53; N,5.60; H, 3.46. IR/cm 1 (KBr): 1604 s, 1551 m, 1429 m, 1391 m, 1220 m, 1137 m, 1088 m, 934 m, 854 m, 727 m, 664 m. | [] | [] | ["[Cd(n da)(bib) 0.5 ] n", "C 23 H 17 CdN 2 O 4"] | [] | [] | ["L 2--0.342 g, 1 mM"] | [] | [] | []
ic401928m | Synthesis of [GdCu 5 (Glyha) 5 (Citr)(H 2 O) 4 ]· 7H 2 O(4).[GdCu 5 (Glyha) 5 (NO 3 ) 2 (H 2 O) 6 ](NO 3 )·5H 2 O (25 mg, 0.019 mmol) was dissolved in warm DMF (1.5 mL), which was added to a solution of trisodium citrate hydrate (Na 3 C 6 H 5 O 7 ·5.5H 2 O, 7 mg, 0.019 mmol) in water (3 mL). After several days, dark blue crystals were obtained (14 mg, 57% yield). Anal. Calcd for GdCu 5 C 16 H 47 N 10 O 28 : C, 14.8; H, 3.64; N, 10.8; Found: C, 14.5; H, 3.92; N, 11.1.Synthesis of {[GdCu 5 (Glyha) 5 (H 2 O) 5 ](μ 2 -CO 3 )[Cu(Fgg)]}·7H 2 O (5) and [Cu(Gly) 2 (H 2 O)] n (6). Biphenyl-4,4′-dicarboxylic acid (7 mg, 0.029 mmol) was dissolved in an aqueous solution of tetraethylammonium hydroxide (2 mL 20%, 0.066 mmol) plus water (3 mL). To this was added a solution of [GdCu 5 (Glyha) 5 (NO 3 ) 2 (H 2 O) 6 ](NO 3 )· Scheme 1. Structural Formula for [GdCu 5 (Glyha) 5 ] 3+ , 1,3and 1,4-bdc, Citr and [Cu(Fgg)] − Inorganic Chemistry Article dx.doi.org/10.1021/ic401928m ¦ Inorg. Chem. XXXX, XXX, XXX−XXXB | [] | [] | ["[GdCu 5 (Glyha) 5 (Citr)(H 2 O) 4 ]· 7H 2 O", "[GdCu 5 (Glyha) 5 (NO 3 ) 2 (H 2 O) 6 ](NO 3 )·5H 2 O", "{[GdCu 5 (Glyha) 5 (H 2 O) 5 ](μ 2 -CO 3 )[Cu(Fgg)]}·7H 2 O", "[Cu(Gly) 2 (H 2 O)] n"] | ["GdCu 5 (Glyha) 5 (NO 3 ) 2 (H 2 O) 6--25 mg, 0.019 mmol"] | [] | ["trisodium citrate hydrate--7 mg, 0.019 mmol", "Biphenyl-4,4′-dicarboxylic acid--7 mg, 0.029 mmol", "tetraethylammonium hydroxide--2 mL 20%, 0.066 mmol"] | [] | ["several days"] | ["DMF--1.5 mL", "water--3 mL"]
s41586-020-2479-2 | [NH 4 ][Nd(pydtc) 4 ]∙2CH 3 OH (Nd-1). 12 mg (0.027 mmol) of Nd(NO 3 ) 3 ·6H 2 O was dissolved in 0.25ml of MeOH in a 6-ml scintillation vial. The Nd solution was then charged with excess [NH 4 ][pydtc] dissolved in 0.5ml of MeOH. Single crystals suitable for X-ray diffraction measurements grew within 1min in ~90% yield. | [] | [] | ["[NH 4 ][Nd(pydtc) 4 ]∙2CH 3 OH (Nd-1)"] | ["Nd(NO 3 ) 3 ·6H 2 O--12 mg (0.027 mmol)"] | [] | ["[NH 4 ][pydtc]--excess"] | [] | ["1 min"] | ["MeOH--0.25 ml"]
cg301190d | CP4, [{Zn(μ-4bpmu)Cl 2 }·p-xylene]. The coordination polymer was synthesized by layering a methanolic solution of 4bpmu (24.2 mg, 0.1 mmol) over an aqueous methanolic p-xylene solution of ZnCl 2 (6.8 Figure 6. (a) Discrete metallamacrocycle, (b) 1D network of the metallamacrocycle sustained by both urea···urea synthon and N− H···Cl interactions, and (c) occlusion of p-xylene (green in space-ﬁll model) in the crystal of CC1. | [] | [] | ["CP4, [{Zn(μ-4bpmu)Cl 2 }·p-xylene]", "Not Available"] | ["ZnCl 2--Not Available"] | [] | ["4bpmu--24.2 mg, 0.1 mmol"] | [] | [] | ["methanolic solution--Not Available", "aqueous methanolic p-xylene solution--Not Available"]
j.jssc.2020.121670 | 2.2. Synthesis of YAU-1 Cd(CH 3 COO) 2 ⋅2H 2 O (0.1 mmol, 27 mg) and HPCA (0.2 mmol, 48 mg) were mixed in a mixed solution containing N, N-dimethylformamide and dimethylsulfoxide (3 mL, v 1 /v 2 ¼ 2/1) to synthesize YAU1. The mixed solution was stired and added tetraﬂuoric acid until clariﬁed at room temperature. The clariﬁed mixture reacts at 110  C for 7 days. The colorless transparent bulk crystals were obtained. Yield: 37% relative to HPCA. Calculated (C 26 H 14 CdN 6 O 4 ): C, 53.21%; H, 2.40%; N, 14.32%; found: C, 53.27%; H, 2.53%; N, 14.36%. | [] | [] | ["YAU-1 Cd(CH 3 COO) 2 ⋅2H 2 O", "C 26 H 14 CdN 6 O 4"] | ["Cd(CH 3 COO) 2 ⋅2H 2 O--0.1 mmol, 27 mg"] | [] | ["HPCA--0.2 mmol, 48 mg"] | ["110 \n C"] | ["7 days"] | ["N, N-dimethylformamide--3 mL", "dimethylsulfoxide--3 mL", "tetrafluoric acid--added until clarified"]
s1600536807054591 | Experimental A mixture of L (0.30 g, 1 mmol), AgNO 3 (0.17 g, 1 mmol), fumaric acid (0.12 g, 1 mmol) and H 2 O (10 ml) was stirred for 1 h and then sealed in a 25 ml Teflonlined stainless steel container. The container was heated to 423 K and held at that temperature for 72 h, then cooled to room temperature at a rate of 10 K h −1 . Colorless crystals of the title compound were collected in 56% yield based on Ag. | [] | [] | [] | ["AgNO 3--0.17 g, 1 mmol"] | [] | ["L--0.30 g, 1 mmol", "fumaric acid--0.12 g, 1 mmol"] | ["423 K"] | ["72 h"] | ["H 2 O--10 ml"]
b104515f | Synthesis of [Cu(L) 2 (SCN) 2 ]ⴢ3CHCl 3 (2). A solution of Cu(NO 3 ) 2 ⴢ3H 2 O (0.17 g, 0.7 mmol) in water (10 mL) and ethanol (4 mL) was layered onto a solution of 4,4⬘-di(3-methyl)pyridyl sulﬁde (L) (0.30 g, 1.4 mmol) in CHCl 3 (5 mL), and then a solution of KSCN (0.194 g, 2 mmol) in 5 mL water was slowly added to the above mixtures. The resulting solutions were left for two days at room temperature, and bright green crystals were gradually formed in ≈70% yield. Elemental analysis: calc. for C 29 H 27 Cl 9 CuN 6 S 4 : C, 35.88; H, 2.78; N, 8.66%. Found: C, 36.04; H, 2.58; N, 8.74%. IR (KBr pellet, cm ⫺1 ): 2060, 1593, 1473, 1190, 1073, 838, 707. | [] | [] | ["[Cu(L) 2 (SCN) 2 ]ⴢ3CHCl 3", "C 29 H 27 Cl 9 CuN 6 S 4"] | ["Cu(NO 3 ) 2 ⴢ3H 2 O--0.17 g, 0.7 mmol"] | ["KSCN--0.194 g, 2 mmol"] | ["4,4⬘-di(3-methyl)pyridyl sulﬁde (L)--0.30 g, 1.4 mmol"] | [] | ["two days"] | ["water--10 mL", "ethanol--4 mL", "CHCl 3--5 mL"]
ejic.200600189 | [Cd 3 (TCMB) 2 (bpe)(H 2 O) 13 ] n (2): Similar procedures were performed to obtain colorless crystals of complex 2, except that ligand bpe was used instead of 4,4⬘-bipy; yield 0.020 g [45 %, based on Cd(OAc) 2 ·2H 2 O]. C 36 H 56 Cd 3 N 2 O 31 (1350.03): calcd. C 32.02, H 4.18, N 2.07; found C 32.06, H 4.38, N 2.04. IR (KBr pellet): ν ˜ = 3449 (s,br), 2924 (w), 1611 (s), 1509 (vw), 1422 (m), 1340 (w), 1264 (vw), 1165 (m), 1121 (w), 1075 (w), 807 (w), 726 (w), 671 (w), 629 (w) cm –1 . | [] | [] | ["[Cd 3 (TCMB) 2 (bpe)(H 2 O) 13 ] n", "C 36 H 56 Cd 3 N 2 O 31"] | [] | [] | ["bpe--not specified"] | [] | [] | []
acs.cgd.0c01018 | Synthesis of [Zn 4 (BTA) 2 (H-BTA)(bipy) 6 ]·3H 2 O(2).Mixing 0.044 g of Zn(OAc) 2 ·2H 2 O (0.2 mmol), 0.02 g of H 3 BTA (0.09 mmol), 0.03 g of bipy (0.19 mmol), and 10 mL of H 2 O into an 25 mL Teﬂon-lined autoclave, the mixture is heated at 145 °C for 72 h and then cooled to RT. The yield is about 35% according to bipy. EA% for C 57 H 40 N 6 O 21 Zn 4 (1406.59): C, 48.67; H, 2.87; N, 5.97. Exp: C, 48.92; H, 3.16; N, 5.65. IR: 3504(m), 3175(w), 3078(w), 2355(w), 1618(m), 1509(m), 1429(s), 1308(s), 1128(s), 1073(s), 840(s), 723(s), 550(s). | [] | [] | ["[Zn 4 (BTA) 2 (H-BTA)(bipy) 6 ]·3H 2 O", "C 57 H 40 N 6 O 21 Zn 4"] | ["Zn(OAc) 2 \n2H 2 O--0.044 g, 0.2 mmol"] | [] | ["H 3 BTA--0.02 g, 0.09 mmol", "bipy--0.03 g, 0.19 mmol"] | ["145 °C"] | ["72 h"] | ["H 2 O--10 mL"]
ic051297a | {[(dpppn) 3.5 (Au 7 )L 3.5 ](PF 6 ) 7 },4.This was also synthesized by a method similar to the preparation of 2, except using NH 4 PF 6 instead of LiClO 4 . Recrystallization of the crude product by diffusion of diethyl ether into a methanol/dimethylformamide solution afforded colorless crystals with a 65% yield.1 H NMR (400 MHz, DMSO-d 6 ,25°C): δ 1.58 [m, 3H, -CH 2 CH 2 CH 2 -], 2.74 [t, 2H, PCH 2 ], 4.49 [d, 2H, NCH 2 ], 7.55-7.92 [m, 12H, PPh 2 +(CH) 2 C], 8.78 [d, 2H, -N(CH) 2 ], 9.60 [t, 1H, -NH]. | [] | [] | ["[(dpppn) 3.5 (Au 7 )L 3.5 ](PF 6 ) 7"] | [] | ["NH 4 PF 6--not specified"] | [] | [] | [] | ["methanol/dimethylformamide solution--not specified", "diethyl ether--not specified"]
acs.inorgchem.5b01176 | UV−vis on powder sample: 15 500 and 22 600 cm −1 .LaRu(ox) 3 ·10H 2 O(LaRu). A solution of La(NO 3 ) 3 ·6H 2 O (215 mg) in water (10 cm 3 ) was added dropwise to a stirred solution of K 3 [Ru(ox) 3 ]·3H 2 O (282 mg) in water (15 cm 3 ). The resulting olivegreen microcrystals were separated, washed with water, and dried in the open air. Anal. Calcd (%) for C 6 H 20 O 22 LaRu: C, 10.53; H, 2.95; La, 20.30; Ru, 14.77%. Found: C, 10.48; H, 2.68; La, 20.61; Ru, 14.48%. FT-IR: 1612 and 1310 cm −1 .UV−vis on powder sample: 16 500, 23 300, and 28 200 cm −1 . μ eff : 2.03 μ B at 300 K. | [] | [] | ["LaRu(ox) 3 ·10H 2 O"] | ["La(NO 3 ) 3 ·6H 2 O--215 mg", "K 3 [Ru(ox) 3 ]·3H 2 O--282 mg"] | [] | [] | [] | [] | ["water--10 cm 3 "]
chem.200401201 | Synthesis of [Zn 2 (1,4-bdc)(tmbdc)(dabco)] (2): dabco (6 mg, 0.05 mmol) was added to a solution containing H 2 tmbdc (11 mg, 0.05 mmol), H 2 bdc (8 mg, 0.05 mmol) and Zn(NO 3 ) 2 ·6H 2 O (30 mg, 0.1 mmol) in DMF (1.5 mL), and the resulting slurry was stirred at room temperature for 3 h. After the white precipitate had been filtered off by gravity, the solution was heated to 1208C in a sealed glass tube for two days to produce colorless, brick-shaped crystals (27 mg). The product was washed with DMF and dried at 1058C under vacuum overnight to obtain an evacuated framework (20 mg, 63%). A portion of the desolvated solid was added to NaOH in D 2 O and subjected to 1 H NMR measurements. | ["1058C"] | [] | ["[Zn 2 (1,4-bdc)(tmbdc)(dabco)]", "NaN"] | ["Zn(NO 3 ) 2 \n·6H 2 O--30 mg, 0.1 mmol"] | [] | ["H 2 tmbdc--11 mg, 0.05 mmol", "H 2 bdc--8 mg, 0.05 mmol", "dabco--6 mg, 0.05 mmol"] | ["room temperature", "1208C"] | ["3 h", "two days"] | ["DMF--1.5 mL", "D 2 O--NaN"]
j.ica.2005.06.011 | Crystals for the X-ray work were obtained from 2-mpy.2.2.6. AgNO 3 :dppp (2:1) 2 (5) The dppp (0.47 g, 1.0 mmol ) was added at room temperature to a methanol solution (15 ml) of AgNO 3 (0.30 g, 2.0 mmol). After the addition, a colorless precipitate immediately formed and the suspension was stirred for 12 h. The precipitate was ﬁltered oﬀ and washed with MeOH to give complex 5 as a colorless crystalline solid 54 C. Di Nicola et al. / Inorganica Chimica Acta 359 (2006) 53–63 in 70% yield. M.p. 282–287 C dec.1 H NMR (CDCl 3 , 293 K): d 1.96 (m, 2H, CH 2 CH 2 CH 2 ), 2.4 (m, 4H, CH 2 CH 2 CH 2 ), 7.4 (m, 12H, C 6 H 5 ), 7.5 (m, 8H, C 6 H 5 ). | [] | [] | ["2-mpy.2.2.6. AgNO 3 :dppp (2:1) 2"] | ["AgNO 3--0.30 g, 2.0 mmol"] | [] | ["dppp--0.47 g, 1.0 mmol"] | ["room temperature"] | ["12 h"] | ["methanol--15 ml"]
j.poly.2014.06.043 | 2.3.4. Synthesis of [N-(4-methoxy-2-oxidobenzylidene)-4chlorobenzyhydrazidato]di(p-ﬂuorobenzyl)tin(IV) chloride, C9 0.41 g (1.0 mmol) of di(p-ﬂuorobenzyl)tin dichloride in 10 ml of methanol was added to a 25 ml of hot stirring methanolic solution of the ligand L (0.30 g, 1.0 mmol). The solution mixture was reﬂuxed for 2 h, then 0.078 g (0.5 mmol) of 4,4 0 -bipyridine in 10 ml of methanol was added slowly, the mixture was further reﬂuxed for another hour and ﬁltered. Yellow crystals of C9 were obtained from slow evaporation of the ﬁltrate; orange crystals of C10 were collected from further evaporation of the same ﬁltrate. | [] | [] | ["C9", "C10"] | ["di(p-fluorobenzyl)tin dichloride--0.41 g, 1.0 mmol"] | [] | ["ligand L--0.30 g, 1.0 mmol", "4,4 0 -bipyridine--0.078 g, 0.5 mmol"] | ["hot stirring", "reflux"] | ["2 h", "1 hour"] | ["methanol--10 ml", "methanol--25 ml"]
174751911x13131699885000 | [Zn 2 (Hbimtz) 4 Cl 4 ]·H 2 O (2): The procedure followed was similar to that for (1) except that ethanol replaced methanol and the dosage of ZnCl 2 was 0.45 mmol. One week later, colourless block–like crystals were obtained, washed with a little methanol and dried. Yield: 55%, based on Zn. Anal. Calcd for C 36 H 34 Cl l4 N 24 OZn 2 : C, 39.62; H, 3.14; N, 30.80. Found: C, 39.58; H, 3.09; N, 30.84%. IR data (KBr, cm –1 ): 3563(w), 3553(w), 3482(w), 3341(w), 3111(br), 1621(w), 1598(m), 1540(w), 1491(m), 1473(s), 1453(m), 14.11(m), 1343(m), 1275(m), 1221(w), 1175(m), 1147(w), 1103(m), 1043(w), 1006(w), 849(w), 770(s), 761(s), 752(s). | [] | [] | ["[Zn 2 (Hbimtz) 4 Cl 4 ]·H 2 O"] | ["ZnCl 2--0.45 mmol"] | [] | [] | [] | ["one week"] | ["ethanol--N/A"]
om010014t | 60% yield. Mp: 170-5 °C (dec). Found: C 47.12, H 4.16, N 8.77. Calcd for (C 18 H 19 CuBrN 3 ) 2 CH 2 Cl 2 : C 47.96, H 4.35, N 9.07. (Slightly lower carbon analyses were obtained due to partial loss of volatile CH 2 Cl 2 .) X-ray quality crystals were obtained by cooling slowly a saturated dichloromethane/ether solution to -30 °C (1a) or from a saturated CDCl 3 solution (1b). The 1 H NMR spectra in CDCl 3 at room temperature show the following peaks: δ 2.20 [s, 6H, C 6 H 2 (o-CH 3 ) 2 (CH 3 )], 2.35 [s, 3H, C 6 H 2 (CH 3 ) 2 (p-CH 3 )], 5.2 (s, br, 2H, CH 2 bridge), 6.2 and 6.5 (two doublets, 2H, imidazol-2-ylidene protons), 7.0 [s, 2H, C 6 H 2 (o-CH 3 ) 2 (CH 3 )], 7.3, 7.7, and 8.6 (very broad 4H pyridine ring protons). | [] | [] | ["(C 18 H 19 CuBrN 3 ) 2 CH 2 Cl 2"] | [] | [] | [] | [] | [] | ["dichloromethane--saturated", "ether--saturated", "CDCl 3--saturated"]
j.poly.2017.05.027 | 2.3.3. {[Cd 3 (1,3,5-BTC) 2 (L 1 ) 3 (H 2 O) 3 ]8H 2 O} n ,(3) Prepared as described for 1, except that Cd(CH 3 COO) 2 2H 2 O (0.081 g, 0.30 mmol), 1,3,5-H 3 BTC (0.034 g, 0.20 mmol), L 1 (0.098 g, 0.30 mmol) in 5 mL H 2 O and 5 mL DMF were used. Yield: 0.071 g (36%). Anal Calc. for C 72 H 100 Cd 3 N 12 O 32 (MW = 1982.85, 3 +H 2 O): C, 43.61; H, 5.08; N, 8.48%. Found: C, 43.34; H, 5.12; N, 8.16%. IR (cm 1 ): 3263(w),2933(m), 2361(w), 1686(w), 1648(w), 1615(m), 1552(s), 1429(s),1372(s), 1277(m), 1198(m), 1105(m), 1054(w), 936(m), 809(w), 734(m), 698(w), 631(w), 515(w). | [] | [] | ["{[Cd 3 (1,3,5-BTC) 2 (L 1 ) 3 (H 2 O) 3 ]8H 2 O} n"] | ["Cd(CH 3 COO) 2 2H 2 O--0.081 g, 0.30 mmol"] | [] | ["1,3,5-H 3 BTC--0.034 g, 0.20 mmol", "L 1--0.098 g, 0.30 mmol"] | [] | [] | ["H 2 O--5 mL", "DMF--5 mL"]
acs.inorgchem.6b01416 | [H 2 N(CH 3 ) 2 ] 2 [Cd(L2) 2 ]·3DMF·H 2 O(2). 2 was prepared with a procedure similar to that for 1, except that H 2 L1 was replaced by H 2 L2. Colorless block crystals of 2 were collected by ﬁltration and washed with DMF. The yield was ca.19.6 mg (42.5%, based on H 2 L2). | [] | [] | ["[H 2 N(CH 3 ) 2 ] 2 [Cd(L2) 2 ]·3DMF·H 2 O", "H 2 L2"] | [] | [] | [] | [] | [] | ["DMF--3"]
j.jssc.2020.121218 | 2.4. Synthesis of the {[Zn(L)(tdc)⋅2H 2 O] 2 } n (3) The preparation of 3 was similar to that of 1, except that H 2 tdc (34.0 mg, 0.2 mmol) was used instead of H 2 ip. Colurless block crystals of 3 were obtained. Yield of 13.5% (based on L ligand). Anal. (%) calcd for C 46 H 44 Zn 2 N 8 O 14 S 2 : C, 48.99; H, 3.93; N, 9.94. Found: C, 49.15; H, 3.75; N, 9.83. IR (KBr pellet, cm 1 ): 3420(s), 1606(s), 1508(m), 1487(w), 1464(w), 1355(s), 740(s). | [] | [] | ["{[Zn(L)(tdc)⋅2H 2 O] 2 } n", "C 46 H 44 Zn 2 N 8 O 14 S 2"] | [] | [] | ["H 2 tdc--34.0 mg, 0.2 mmol"] | [] | [] | []
j.poly.2018.05.052 | 2.1. Synthesis. All manipulations were performed under aerobic conditions. All the reagents were obtained from commercial sources and were used as received. The pyterpy ligand, [Co(hfac) 2 (H 2 O) 2 ] and [Zn(hfac) 2 (H 2 O) 2 ] were synthesized according to literature procedures [16][17]. 2.1.1. [{Co(pyterpy) 2 }{Co(hfac) 2 }][Co(hfac) 3 ] 2 (1). Solid pyterpy (0.12 g, 0.40 mmol) was added to a suspension of CoSO 4 ·H 2 O (0.035 g, 0.20 mmol) in MeOH/H 2 O (50 ml, 4:1) and heated under reflux for 2 h. The resulting dark red solution was filtered while hot and a solution of [Co(hfac) 2 (H 2 O) 2 ] (0.40 mmol, 0.20 g) in MeOH (5 ml) was added. The combined solution was refluxed for another hour, then cooled to room temperature and left to evaporate slowly. After 10 days a dark-red crystalline product was obtained, which was collected by filtration, washed with cold methanol and air dried (53% yield). IR (KBr) ( max , cm 1 ): 3500(s), 1642(s), 1612(w), 1554(m), 1527(s), 1504(m), 1415(w), 1267(s), 1205(s), 1145(s), 792(m), 670(m), 582(m). Anal. calcd. (%) for C 80 H 36 N 8 O 16 F 48 Co 4 : C, 38.2; H, 1.4; N, 4.5. Found: C, 38.5; H, 1.5; N, 4.2. 2.1.2. [{Co(pyterpy) 2 }{Co 0.7 Zn 0.3 (hfac) 2 }][Zn(hfac) 3 ] 2 (2). This compound was synthesized by the same procedure as 1, using [Zn(hfac) 2 (H 2 O) 2 ]. (0.40 mmol, 0.20 g) in MeOH (5 ml), affording a dark-red crystalline product (41 % yield). IR (KBr) ( max , cm 1 ): 3500(s), 1644(s), 1611(w), 1554(m), 1527(s), 1509(m), 1408(w), 1269(s), 1208(s), 1149(s), 793(m), 672(m), 586(m(. Anal. calcd (%) for C 80 H 36 N 8 O 16 F 48 Co 1.7 Zn 2 . | [] | ["10 days"] | ["[{Co(pyterpy) 2 }{Co(hfac) 2 }][Co(hfac) 3 ] 2", "[{Co(pyterpy) 2 }{Co 0.7 Zn 0.3 (hfac) 2 }][Zn(hfac) 3 ] 2", "C 80 H 36 N 8 O 16 F 48 Co 4", "C 80 H 36 N 8 O 16 F 48 Co 1.7 Zn 2"] | ["CoSO 4 ·H 2 O--0.035 g, 0.20 mmol", "[Co(hfac) 2 (H 2 O) 2 ]--0.40 mmol, 0.20 g", "[Zn(hfac) 2 (H 2 O) 2 ]--0.40 mmol, 0.20 g"] | [] | ["pyterpy--0.12 g, 0.40 mmol"] | ["reflux", "room temperature"] | ["2 h", "1 hour"] | ["MeOH/H 2 O--50 ml, 4:1", "MeOH--5 ml"]
a903487k | Method 2. The methanolate complex could also be obtained by treating Mn(NO 3 ) 2 ⴢ6H 2 O with Na(dca) in water followed by addition of methanol and refrigeration at 5 ⬚C for 24 h. Large colourless crystals were obtained.[Fe(dca) 2 (CH 3 OH) 2 ]. An attempt at preparing Fe(dca) 2 from methanol, involving layering a methanolic solution (20 cm 3 ) of Na(dca) (0.179 g, 2.0 mmol) over 5 cm 3 layers of methanol, ethanol and an ethanolic solution (10 cm 3 ) of Fe(ClO 4 ) 2 ⴢ6H 2 O (0.365 g, 1.0 mmol), after several weeks yielded a yellow solution with a brown powder at the bottom of the vessel in which a small number of colourless crystals of [Fe(dca) 2 (CH 3 OH) 2 ] were found.[Mn(dca) 2 (C 2 H 5 OH) 2 ]ⴢ(CH 3 ) 2 CO. These large colourless crystals were obtained by Method 2, above, employing a mixture of ethanol and acetone instead of methanol. They lose solvent rapidly when exposed to air. | [] | [] | ["[Fe(dca) 2 (CH 3 OH) 2 ]", "[Mn(dca) 2 (C 2 H 5 OH) 2 ]ⴢ(CH 3 ) 2 CO"] | ["Mn(NO 3 ) 2 ⴢ6H 2 O--NaN", "Fe(ClO 4 ) 2 ⴢ6H 2 O--0.365 g, 1.0 mmol"] | [] | ["Na(dca)--0.179 g, 2.0 mmol"] | ["5 ⬚C"] | ["24 h", "several weeks"] | ["methanol--NaN", "ethanol--NaN", "water--NaN", "acetone--NaN"]
c9dt02571e | HL10. 2-Aminomethyl-4-chloropyridine (0.5 g, 3.5 mmol, 1 eq.) was diluted in ethanol (5 mL) and ethyl(ethoxymethylene)-cyanoacetate (0.71 g, 4.2 mmol, 1.2 eq.) was added, resulting in a yellow solution. This mixture was heated to reflux for 1 hour. After cooling to room temperature and storing at −28 °C, a solid was isolated by filtration, washed with ice-cold diethyl ether, and recrystallised in methanol (5 mL). The white, crystalline precipitate was filtered, washed with methanol, and dried in air. Yield: 0.42 g (265.70 g mol −1 , 46%).Elemental analysis (C 12 H 12 ClN 3 O 2 , %) found C 54.05, H 4.49, N 15.83; calcd C 54.25, H 4.55, N 15.82.1 H NMR (298 K, CDCl 3 , 300 MHz): δ = 9.43 (1 H, m, –NH), 8.52 (1 H, d, 3 J = 5.3 Hz, 6-PyH), 7.46 (1 H, d, 3 J = 13.8 Hz, vCH), 7.30 (1 H, dd, 3 J = 5.3 Hz, 4 J = 2.0 Hz, 5-PyH), 7.27 (1 H, d, 3 J = 1.7 Hz, 3-PyH), 4.61 (2 H, d, 3 J = 6.1 Hz, 2-Py–CH 2 ), 4.23 (2 H, q, 3 J = 7.1 Hz, –O–CH 2 –CH 3 ), 1.32 (3 H, t, 3 J = 7.1 Hz, –O–CH 2 –CH 3 ) ppm. MS (EI, pos.) m/z (%): 265 (C 12 H 12 ClN 3 O 2 , 75), 219 (C 10 H 7 ClN 3 O, 80), 153 (C 7 H 7 ClN 2 , 100), 127 (C 6 H 5 ClN, 100). IR: ν = 3288 (m, N–H), 2208 (s, CuN), 1679 (s, CvO) cm −1 .HL11. 2-Aminomethyl-4-methylpyridine (0.75 g, 6.1 mmol, 1 eq.) was diluted in ethanol (5 mL) and diethylethoxymethylene-malonate (1.59 g, 7.4 mmol, 1.2 eq.) was added, resulting in a yellow solution. This mixture was heated to reflux for 1 hour. After cooling to room temperature the solvent was removed under reduced pressure resulting in an orange oil.This was stored at −28 °C for 1 day. The now orange solid was suspended in ice-cold diethyl ether (5 mL), filtered, washed with ice cold diethyl ether (5 mL), and dried in air.Yield: 0.71 g (292.14 g mol −1 , 39%). Elemental analysis (C 15 H 20 N 2 O 4 ·H 2 O, %) found C 57.84, H 7.19, N 8.73; calcd C 58.05, H 7.15, N 9.03.1 H NMR (298 K, CDCl 3 , 300 MHz): δ = 9.55 (1 H, m, –NH), 8.45 (1 H, d, 3 J = 5.1 Hz, 6-PyH), 8.09 (1 H, d, 3 J = 13.8 Hz, vCH), 7.21 (2 H, m, 2-&4-PyH), 4.77 (2 H, d, 3 J = 6.0 Hz, 2-Py–CH 2 ), 4.21 (4 H, m, –O–CH 2 –CH 3 ), 2.44 (3 H, s, 4-Py–CH 3 ), 1.30 (6 H, m, –O–CH 2 –CH 3 ) ppm. MS (EI, pos.) m/z (%): 292 (C 15 H 20 N 2 O 4 , 45), 246 (C 13 H 14 N 2 O 3 , 100), 219 (C 12 H 15 N 2 O 2 , 55), 133 (C 8 H 9 N 2 , 100), 107 (C 7 H 9 N, 100). IR: ν = 3262 (m, N–H), 1675 (s, CvO), 1636 (s, CvO) cm −1 . | [] | [] | ["C 12 H 12 ClN 3 O 2", "C 15 H 20 N 2 O 4 ·H 2 O"] | [] | [] | ["2-Aminomethyl-4-chloropyridine--0.5 g, 3.5 mmol, 1 eq.", "ethyl(ethoxymethylene)-cyanoacetate--0.71 g, 4.2 mmol, 1.2 eq.", "2-Aminomethyl-4-methylpyridine--0.75 g, 6.1 mmol, 1 eq.", "diethylethoxymethylene-malonate--1.59 g, 7.4 mmol, 1.2 eq."] | ["reflux", "room temperature"] | ["1 hour", "1 day"] | ["ethanol--5 mL"]
j.molstruc.2014.09.001 | Preparation of [Ni(nip)(3-pmna)] n (3) Ni(NO 3 ) 2 6H 2 O (110 mg, 0.38 mmol), 5-nitroisophthalic acid (80 mg, 0.38 mmol) and 3-pmna (78 mg, 0.38 mmol) were placed into 10 mL distilled H 2 O in a Teﬂon-lined acid digestion bomb. A 1.0 mL aliquot of 1.0 M NaOH solution was added to the reaction mixture. The bomb was sealed and heated in an oven at 150 °C for 72 h, and then cooled slowly to 25 °C. Green crystals of 3 (61 mg, 33% yield based on Ni) were isolated after washing with distilled water and acetone, and drying in air. Anal. Calc. for C 20 H 14 N 4 NiO 7 3: C, 49.93; H, 2.93; N, 11.65% Found: C, 49.68; H, 2.87; N, 11.78%. IR (cm 1 ): 3278(w), 3069(w), 1644(s), 1631(w), 1601(w), 1571(m), 1541(s), 1475(m), 1447(w), 1420(w), 1383(s), 1347(m), Table 1 Crystal and structure reﬁnement data for 1–4. | [] | [] | ["[Ni(nip)(3-pmna)] n", "C 20 H 14 N 4 NiO 7"] | ["Ni(NO 3 ) 2 ?6H 2 O--110 mg, 0.38 mmol"] | [] | ["5-nitroisophthalic acid--80 mg, 0.38 mmol", "3-pmna--78 mg, 0.38 mmol"] | ["150 \nC"] | ["72 h"] | ["distilled H 2 O--10 mL"]
s0022-2860(03)00021-8 | C 36 H 30 Ho 2 N 2 O 17 (1092.48); C 39.69 (calc. 39.58); H 2.34 (2.77); N 2.58 (2.56)%. FT–IR(KBr pellet, cm 21 ): 3396br, 1621s, 1531s, 1493s, 1422s, 1343m, 1105w, 1088w, 875m, 857m, 847m, 754m, 723m, 655m, 450w, 420w. | [] | [] | ["C 36 H 30 Ho 2 N 2 O 17"] | [] | [] | [] | [] | [] | []
c4ra11352g | [Zn 2 (m-L) 2 (NCS) 2 ] (2). Method A via direct route. To the methanolic solution (10 mL) of Zn(ClO 4 ) 2 $6H 2 O (0.37 g, 1 mmol) was added ligand HL dropwise (0.2 g, 1 mmol) with magnetic stirring. The resulting solution gradually turned to straw yellow upon successive addition of triethylamine (0.14 mL, 1 mmol) and a methanolic solution (5 mL) of ammonium thiocyanate (0.08 g, 1 mmol). Aer stirring for about 1 h, the reaction mixture was ltered and kept for crystallization. X-ray diﬀraction quality parallelepiped shaped yellow crystals were Chart 1 Possible coordination modes of HL.This journal is © The Royal Society of Chemistry 2014 RSC Adv.,2014,4,65044–65 05 5 ¦ 65045 Paper RSC Advances Published on 27 November 2014. Downloaded by University of Washington on 29/11/2014 15:06:39. View Article Online obtained during 5 days. One of these single crystals suitable for X-ray diﬀraction was mounted for crystal structure determination. Yield: 0.48 g (82%). Anal. Calc. for C 26 H 28 N 4 O 4 S 2 Zn 2 (655.44 g mol 1 ): C, 47.64; H, 4.31; N, 8.55. Found: C, 47.61; H, 4.30; N, 8.60. Selected FT-IR bands: (KBr, cm 1 ;s¼ strong, vs ¼ very strong, m ¼ medium) 2954(m), 2089(vs), 1633(vs), 1472(m), 1281(s), 1199(m), 905(m), 759(s), 593(m). Molar conductance, L M : (MeOH solution) 30 S m 2 mol 1 . UV-Vis spectra [l max ,nm (3, L mol 1 cm 1 )]: (MeOH solution) 363 (695), 266 (1185), 221 (3119). | [] | ["5 days"] | ["[Zn 2 (m-L) 2 (NCS) 2 ]", "C 26 H 28 N 4 O 4 S 2 Zn 2"] | ["Zn(ClO 4 ) 2 $6H 2 O--0.37 g, 1 mmol"] | ["triethylamine--0.14 mL, 1 mmol", "ammonium thiocyanate--0.08 g, 1 mmol"] | ["HL--0.2 g, 1 mmol"] | [] | ["about 1 h"] | ["methanolic solution--10 mL"]
j.poly.2015.08.013 | 2.2.2. Synthesis of 5-sulfosalicyloylhydrazono-2-propane (H 2 L Ac ) The ligand H 2 L Ac was obtained in 5 steps following the procedure described hereafter.2.2.2.1. 5-Sulfosalycilic hydrazide hydrazinium salt (4). 5-Sulfosalycilic acid (4 g, 18.3 mmol) was reﬂuxed in MeOH (50 mL) during 48 h. Then, hydrazine monohydrate (8.88 mL, 183 mmol, 10 eq) was added and the resulting mixture further stirred under reﬂux for 48 h. The addition of the resulting colourless solution to 200 mL of THF has resulted in the precipitation of titled salt 4 as a white solid, which was further recrystallized in MeOH (quant.).1 H NMR (DMSO-d 6 ): d = 8.10 (d, J = 2 Hz, 1H), 7.53 (dd, J = 8.5 Hz and 2 Hz, 1H), 6.77 (d, J = 8.5 Hz, 1H), 6.54 (brs, 9H) ppm.2.2.2.2. 5-Sulfosalicyloylhydrazono-2-propane pyrazolium salt [pyr] [HL Ac ] {pyr: 3,5,5-trimethyl-4,5-dihydro-1H-pyrazolium}. Acetone (3 mL) was added at room temperature to a solution of 4 (50 mg, 0.19 mmol) in H 2 O (1 mL) which resulted in the precipitation of titled pyrazolium 5-sulfosalicyloylhydrazono-2-propane salt as a white powder (quant.). Colourless single crystals suitable for Xray diffraction were obtained by the slow diffusion of acetone to an aqueous solution of this salt.1 H NMR (DMSO-d 6 ): d = 11.9 (brs, 1H), 11.2 (brs, 2H), 11.0 (brs, 1H), 8.21 (d, J = 1.5 Hz, 1H), 7.58 (dd, 8.3 Hz, J = 1.5 Hz, 1H), 6.90 (d, J = 8.3 Hz, 1H), 2.98 (s, 2H), 2.13 (s, 3H), 2.03 (s, 3H), 1.93 (s, 3H), 2.13 (s, 6H). | [] | [] | ["5-sulfosalicyloylhydrazono-2-propane", "H 2 L Ac"] | [] | [] | [] | [] | ["48 h", "48 h"] | ["MeOH--50 mL", "THF--200 mL", "acetone--3 mL", "H 2 O--1 mL"]
cg1009175 | Synthesis of [Ni(LTP) 2 ] n (3). A procedure identical with that of 1 was followed to prepare 3, except that Zn(NO 3 ) 2 3 4H 2 O was replaced by Ni(NO 3 ) 2 3 6H 2 O (0.073 g, 0.25 mmol). Green rectangular block crystals suitable for single-crystal X-ray diffraction were obtained. The products were washed with H 2 O and dried in air (57% yield based on Ni(II)). The as-synthesized material is insoluble in water and common organic solvents. Elem Anal. Calcd for C 8 H 12 NiN 2 S 2 O 4 : C, 31.30; H, 3.91; N, 9.13; S, 20.87. Found: C, 31.36; H, 3.97; N, 9.05; S, 20.80. | [] | [] | ["[Ni(LTP) 2 ] n", "C 8 H 12 NiN 2 S 2 O 4"] | ["Ni(NO 3 ) 2 3 6H 2 O--0.073 g, 0.25 mmol"] | [] | ["LTP--NaN"] | [] | [] | []
ic0612303 | Synthesis of [Zn 3 (BDC) 3 ‚(H 2 O) 2 ]‚4DMF (1). As described, 12 large single crystals of 1 were grown by a modified liquid-liquid diffusion of triethylamine (TEA) into a DMF solution of Zn(NO 3 ) 2 ‚ 6H 2 O and BDC. A 15 mL DMF solution containing 0.166 g (1.0 mmol) of H 2 BDC and 0.100 g (0.5 mmol) of Zn(NO 3 ) 2 ‚6H 2 O was placed in a tube (dimensions of 10 mm × 150 mm). One milliliter of a DMF solution containing 2.0 mmol TEA was placed in a small vial. The vial was sealed with a stopper that had been pierced with a pinprick to allow slow emergence of the contents. This vial was then placed in the larger solution tube. The outer tube was then (8) For examples, see: (a) Chae, H. K.; Siberio-Perez, D. Y.; Kim, J. H.; Go, Y. B.; Eddaoudi, M.; Matzger, A. J.; O’Keeffe, M.; Yaghi, O.M. Nature 2004, 427, 523. (b) Eddaoudi, M.; Li, H.; Yaghi, O. M. J.Am. Chem. Soc. 2000, 122, 1391. (c) Kitaura, R.; Fujimoto, K.; Noro, S.; Kondo, M.; Kitagawa, S. Angew. Chem., Int. Ed. 2002, 41, 133.(d) Uemura, K.; Kitagawa, S.; Kondo, M.; Fukui, K.; Kitaura, R.; Chang, H.; Mizutani, T. Chem.sEur. J. 2002, 8, 3586. (e) Lee, E.Y.; Suh, M. P. Angew. Chem., Int. Ed. 2004, 43, 2798. (f) Ko, J. W.; Min, K. S.; Suh, M. P. Inorg. Chem. 2002, 41, 2151. (g) Min, K. S.; Suh, M. P. Chem.sEur. J. 2001, 7, 303. (h) Choi, H. J.; Lee, T. S.; Suh, M. P. Angew. Chem., Int. Ed. Engl. 1999, 38, 1405. (i) Min, K. | [] | [] | ["[Zn 3 (BDC) 3 ‚(H 2 O) 2 ]‚4DMF"] | ["Zn(NO 3 ) 2 ‚ 6H 2 O--0.100 g (0.5 mmol)"] | [] | ["H 2 BDC--0.166 g (1.0 mmol)"] | [] | [] | ["DMF--15 mL", "TEA--2.0 mmol"]
b413318h | Mn[O 3 PCH 2 –C 6 H 4 –COOH]?H 2 O (2). To a solution of 198 mg MnCl 2 ?4H 2 O (1 mmol) in 5 g H 2 O, 1 mmol of H 3 L (216 mg) were added with stirring. Then the pH value of the suspension (pH 5 2.3) was adjusted to pH 5 5.2 using 0.1 M NaOH. The mixture was heated under autogeneous pressure for 72 h at 160 uC. The reaction product consisting of colorless plate-like crystals was filtered then rinsed with water and acetone. | [] | [] | ["Mn[O 3 PCH 2 \nC 6 H 4 \nCOOH]?H 2 O", "NaN"] | ["MnCl 2 ?4H 2 O--198 mg, 1 mmol"] | [] | ["H 3 L--1 mmol (216 mg)"] | ["160 uC"] | ["72 h"] | ["H 2 O--5 g"]
s2052520614021428 | 2.1.6. [Rh 2 (H 2 bim) 4 (Mepy) 2 ](SiF 6 ) 2 8H 2 O(V). The reaction was carried out in a glass container. [Rh 2 (H 2 bim) 4 (MeCN) 2 ](BF 4 ) 4 H 2 O (120 mg, 0.101 mmol) was dissolved in 4-picoline (Mepy, 15 ml) and the solution evaporated to dryness. The resulting solid was dissolved in MeOH and the solution slowly evaporated at room temperature to afford red crystals of (V). The crystals readily deliquesced in air.2.1.7. [{Rh 2 (H 2 bim) 4 (pz)} 2 (l-pz)](SiF 6 )(ClO 4 ) 6 12.7H 2 O (VI) . The reactions were carried out in glass containers. | [] | [] | ["[Rh 2 (H 2 bim) 4 (Mepy) 2 ](SiF 6 ) 2 \n8H 2 O(V)"] | ["[Rh 2 (H 2 bim) 4 (MeCN) 2 ](BF 4 ) 4--120 mg, 0.101 mmol"] | [] | ["4-picoline (Mepy)--15 ml"] | [] | [] | ["MeOH--not specified"]
j.ica.2016.07.045 | 2.5. Synthesis of [Pb(IDPA)(H 2 O)] n (4) A mixture of Pb(NO 3 ) 2 (0.066 g, 0.20 mmol), H 2 IDPA (0.030 g, 0.10 mmol) and one drop of concentrated HNO 3 in DMF (2 mL) and H 2 O (1 mL) was stirred at room temperature for 30 min after which the mixture was transferred to a 20 mL capped vial and heated at 90 °C for two days. After a slow cooling to room temperature, colorless needle-shaped crystals of 4 were obtained by ﬁltration with the yield of 0.030 g, 57% (based on H 2 IDPA ligand). Anal. | [] | ["two days"] | [] | ["Pb(NO 3 ) 2 --0.066 g, 0.20 mmol"] | ["HNO 3--one drop"] | ["H 2 IDPA--0.030 g, 0.10 mmol"] | ["room temperature", "90 °C"] | ["30 min"] | ["DMF--2 mL", "H 2 O--1 mL"]
cg500174g | Anal. Calculated for C 128 H 122 Co 4 N 16 O 21 : C, 62.53 (62.10) ; H, 4.96 (4.82) ; N, 9.12 (9.10).Synthesis of (6). Exactly same procedure as 1 was performed to prepare this compound except using trimesic acid (0.0210 g, 0.1 mmol) as the corresponding acid, and the reaction temperature was increased to 120 °C. Crystals obtained after cooling were pink in color and block in shape. They were ﬁltered, washed with methanol, and dried in air (yield 45% based on H 2 XBP).IR (KBr, cm −1 ): 3424.3 (br), 2852.10 (br), 1726 (s), 1680.16 (s), 1614.77 (s), 1554.68 (s), 1540.11 (s), 1423.11 (s), 1202.55 (s). | [] | [] | ["C 128 H 122 Co 4 N 16 O 21"] | [] | [] | ["trimesic acid--0.0210 g, 0.1 mmol"] | ["120 °C"] | [] | []
s1600536806003163 | Experimental BaCO 3 (0.985 g, 5 mmol) was added slowly to an ethanol–water (1:1 v/v) solution (10 ml) of 2-formylbenzoic acid (1.50 g, 10 mmol) with continuous stirring. The reaction mixture was heated in a water bath for 0.5 h. Colorless crystals of (I) suitable for X-ray analysis were obtained after a week at room temperature (yield 80%; decomposition point > 523 K). | [] | ["a week"] | [] | ["BaCO 3--0.985 g, 5 mmol"] | [] | ["2-formylbenzoic acid--1.50 g, 10 mmol"] | [] | ["0.5 h"] | ["ethanol–water (1:1 v/v)--10 ml"]
chem.201001434 | Synthesis of {[Zn 2 ACHTUNGTRENNUNG(dap) 3 ]ACHTUNGTRENNUNG[ZnACHTUNGTRENNUNGACHTUNGTRENNUNG(dap)] 2 ACHTUNGTRENNUNGGe 6 V 15 O 48 ACHTUNGTRENNUNG(H 2 O)}[ZnACHTUNGTRENNUNG(dap) 2 ACHTUNGTRENNUNG(H 2 O)] 2 · 3H 2 O (2): A mixture of GeO 2 (0.0104 g, 0.1 mmol), V 2 O 5 (0.0364 g, 0.2 mmol), ZnSO 4 (0.0721 g, 0.25 mmol), dap (0.5 mL) and H 2 O (5 mL) was stirred for 0.5 h, sealed in a Teflon-lined steel autoclave (pH 12, 20 mL), kept at 170 8 C for 3 d, and then cooled to RT. Brown block crystals were obtained by filtration, washed with distilled water, and dried in air (yield: ca. 78 % based on GeO 2 ). IR (KBr pellet): n˜ = 3301 (m), 3258 (m), 2950 (w), 2873 (w), 1579 (m), 1451 (w), 1391 (w), 1185 (w), 1023 (m), 972 (vs), 800 (vs), 766 (vs), 680 (s), 637 (s), 587 cm 1 (s), elemental analysis calcd (%) for C 27 H 102 Ge 6 N 18 O 54 V 15 Zn 6 :C 10.34, H 3.28, N 8.04; found: C 10.26, H 3.30, N 7.96. | [] | [] | ["{[Zn 2 ACHTUNGTRENNUNG(dap) 3 ]ACHTUNGTRENNUNG[ZnACHTUNGTRENNUNGACHTUNGTRENNUNG(dap)] 2 ACHTUNGTRENNUNGGe 6 V 15 O 48 ACHTUNGTRENNUNG(H 2 O)}[ZnACHTUNGTRENNUNG(dap) 2 ACHTUNGTRENNUNG(H 2 O)] 2 · 3H 2 O", "C 27 H 102 Ge 6 N 18 O 54 V 15 Zn 6"] | ["GeO 2--0.0104 g, 0.1 mmol", "V 2 O 5--0.0364 g, 0.2 mmol", "ZnSO 4--0.0721 g, 0.25 mmol"] | [] | ["dap--0.5 mL"] | ["170 8 C"] | ["3 d"] | ["H 2 O--5 mL"]
cg3000526 | Synthesis of [Cd(L)(phen)] (3). The preparation of 3 was similar to that of 2 except that phen (19.0 mg, 0.1 mmol) was added to the reaction system. Colorless crystals of 3 were obtained with a yield of 38% based on Cd(II). Anal. Calcd for C 33 H 22 CdN 2 O 5 (M r = 638.93): C, 62.03; H, 3.47; N, 4.38. Found: C, 62.10; H, 3.52; N, 4.34. IR data (KBr, cm −1 ): 3420 (s), 3055 (s), 2917 (s), 2868 (s), 1553 (w), 1512 (w), 1464 (m), 1345 (w), 1240 (w), 1148 (m), 1076 (s), 960 (s), 877 (s), 763 (s), 684 (m). | [] | [] | ["[Cd(L)(phen)]", "C 33 H 22 CdN 2 O 5"] | [] | ["phen--19.0 mg, 0.1 mmol"] | [] | [] | [] | []
s10904-015-0224-3 | 2.2.3 Synthesis of [Co(4-NPA)(bpe)(H 2 O)] n (3) Compound 3 was prepared following a similar synthetic procedure to 2 expect that bpe instead of 1,2-bimb was used as the starting materials. Brown–red block-like crystals of 3 were obtained as a monophasic product (yield 42 % based on Co) by ﬁltration and washed with deionized water and ethanol. Elemental analysis calcd. for C 20 H 15 N 3 O 7 Co (%): C, 51.30; H, 3.20; N, 8.97. Found (%): C, 52.16; H, 3.31; N, 9.06. IR (KBr pellet, cm -1 ): 3420 (m), 1630 (s), 1590 (s), 1513 (s), 1430 (s), 1344 (s), 1165 (m), 1123 (m), 973 (m), 910 (m), 848 (m), 827 (m), 788 (m), 727 (m), 664 (m), 540 (m). | [] | [] | ["[Co(4-NPA)(bpe)(H 2 O)] n", "C 20 H 15 N 3 O 7 Co"] | [] | [] | ["4-NPA--NaN", "bpe--NaN"] | [] | [] | []
cg200701j | [Ni 2 (AcNTB) 2 (H 2 O) 2 ] 3 2BF 4 3 Solvents (Ni-BF 4 ). The synthetic method is similar to complex Co-BF 4 except that Ni(BF 4 ) 2 3 6H 2 O was used instead of Co(BF 4 ) 2 3 6H 2 O. The block blue crystals were obtained after two weeks. Yield: about 70%. Calcd. for C 54 H 64 N 14 B 2 F 8 Ni 2 O 12 ([Ni 2 (AcNTB) 2 (H 2 O) 2 ] 3 2BF 4 3 2MeOH 3 4H 2 O): N 14.09; C 46.59; H 4.63. Found: N 14.39; C 46.27; H 4.35%. IR (KBr, cm 1 ): 3430(s), 2918(m), 1628(m), 1450(w), 1404(w), 1327(w), 1278(w), 1090(m), 1083(s), 882(w), 744(m). | [] | [] | ["[Ni 2 (AcNTB) 2 (H 2 O) 2 ] 3 2BF 4 3", "C 54 H 64 N 14 B 2 F 8 Ni 2 O 12"] | ["Ni(BF 4 ) 2 3 6H 2 O--NaN"] | [] | [] | [] | ["two weeks"] | []
c2jm30867c | Synthesis of Pd/Tm-MOF. The as-synthesized Pd( II)–TmMOF was further dried at 100  C for 4 h. 50 mg of activated Pd( II)–Tm-MOF was dispersed in 1 mL of DMF and was stirred for 0.5 h in an ice bath. A freshly prepared aqueous solution of NaBH 4 (0.3 M, 1.5 mL) was added under vigorous stirring to obtain a dark brown colloidal dispersion. The suspension was stirred at 0  C for 2 h, followed by washing thoroughly with deionized water.18 The sample was dried under vacuum at 100  C for 2 h to obtain Pd/Tm-MOF. The Pd loading on the sample was 1.0 wt% based on AAS analysis.Synthesis of ZIF-8. ZIF-8 was prepared by the reaction of zinc nitrate tetrahydrate Zn(NO 3 ) 2 $4H 2 O (0.840 g, 3.21 mmol), 2methylimidazole (H-MeIM) (0.240 g, 2.92 mmol), and 72 mL DMF in a 100 mL autoclave. The mixture was heated at a rate of 5  C min 1 to 140  C for 24 h, then cooled at a rate of 0.4  C min 1 to room temperature.16 After removal of mother liquor from the mixture, chloroform (80 mL) was added to the autoclave. Colorless polyhedral crystals of the product were collected from the upper layer, washed with DMF (40 mL  3) and then immersed in methanol at ambient temperature for 48 h and evacuated at ambient temperature for 5 h, then at an elevated temperature of 300  C for 2 h. | ["0 \nC", "300 \nC"] | ["0.5 h", "2 h"] | ["Pd/Tm-MOF", "ZIF-8"] | ["Pd( II)--50 mg", "zinc nitrate tetrahydrate Zn(NO 3 ) 2 $4H 2 O--0.840 g, 3.21 mmol"] | ["NaBH 4--0.3 M, 1.5 mL"] | ["Tm--NaN", "2methylimidazole (H-MeIM)--0.240 g, 2.92 mmol"] | ["100 \nC", "140 \nC"] | ["4 h", "24 h"] | ["DMF--72 mL", "chloroform--80 mL"]
j.dyepig.2016.02.022 | 2.2.3. Synthesis of {[Zn 2 (L)(biim-4)]·2H 2 O} n (2) The preparation of 2 was similar to that of 1 except that C 2 H 5 OH/H 2 O (3 mL/5 mL) were used instead of DMF/H 2 O, and the temperature was changed into 100  C. Colorless crystals of 2 were obtained in a 30% yield. Calcd. for C 52 H 62 N 8 O 10 Zn 2 (%): C, 57.30; H, 5.73; N, 10.28%. Found: C, 57.41; H, 5.88; N, 10.43%. IR (KBr, cm 1 ): 3501(s), 3124(m), 2944(m), 2855(m), 2516(m), 1701(s), 1616(w), 1597(w), 1554(w), 1368(w), 1278(m), 1244(m), 1180(m), 1140(s), 1108(w), 1050(s), 988(s), 948(s), 877(s), 835(m), 782(w), 739(m), 718(m). | [] | [] | ["{[Zn 2 (L)(biim-4)]·2H 2 O} n", "C 52 H 62 N 8 O 10 Zn 2"] | ["NaN--NaN"] | [] | ["NaN--NaN"] | ["100 \nC"] | [] | ["C 2 H 5 OH--3 mL", "H 2 O--5 mL"]
j.molstruc.2006.08.011 | 2.3. Synthesis of [Zn(PDA)(phen)(H 2 O)] (2) The synthesis of 2 was similar to that of 1 except that Zn(Ac) 2 ·2H 2 O (0.032g, 0.15 mmol) was used instead of Cu(Ac) 2 ·H 2 O and the mixture was heated to 160°C for 3 days. Colorless column crystals of 2 were Wltered oV and washed with ethanol and then dried at room temperature (yield: 37%). Anal. Calcd. for C 22 H 18 N 2 O 5 Zn: C, 57.97; N, 6.15; H, 3.98%. Found: C, 57.91; N, 6.38; H, 4.01%. IR (KBr pellet, cm ¡1 ) 3425 (br), 1613 (s), 1602 (s), 1519 (w), 1429 (w), 1388 (m), 1360 (w), 1267 (w), 1108 (w), 860 (m), 733 (m). | [] | [] | ["[Zn(PDA)(phen)(H 2 O)]", "C 22 H 18 N 2 O 5 Zn"] | ["Zn(Ac) 2 \b2H 2 O--0.032g, 0.15 mmol"] | [] | ["PDA--NaN", "phen--NaN"] | ["160°C"] | ["3 days"] | []
ic001183t | Preparation of [Ru 2 (O 2 CCH 3 ) 4 {µ-N(CN) 2 }] ∞ (1). An acetonitrile solution (16 mL) of [Ru 2 (O 2 CCH 3 ) 4 (NCCH 3 ) 2 ](BF 4 ) (61 mg, 0.1 mmol) was separated into eight 2 mL portions, each of which was placed in a 3 mm diameter glass tube. In the same manner, an acetonitrile solution (16 mL) containing NaN(CN) 2 (9 mg, 0.1 mmol) was separated into eight 2 mL portions and carefully layered on top of the Ru 2 solutions.After 1 day at room temperature, the solutions had yielded reddishbrown crystals. A bulk, polycrystalline sample was obtained by mixing acetonitrile solutions (20 mL each) containing the two precursors.Yield: 47 mg, 93%. IR (Nujol): 2412w, 2312m, 2240m, 2161s, 16801639w, 1049w, 691s cm -1 . IR spectra of batches of the single crystals and the polycrystalline samples are essentially identical.Preparation of [Ru 2 (O 2 CCH 3 ) 4 {µ-C(CN) 3 }] ∞ (2). An acetonitrile solution (10 mL) of KC(CN) 3 (13 mg, 0.1 mmol) was added to an acetonitrile solution (10 mL) of [Ru 2 (O 2 CCH 3 ) 4 (NCCH 3 ) 2 ](BF 4 ) (92 mg, 0.15 mmol) and stirred for 30 min at room temperature. The resulting reddish-brown solution was treated with 20 mL of water and then filtered. The filtrate was allowed to slowly evaporate in air, and after 1 day reddish-brown rectangular platelets were obtained. Yield: 40 mg, 76%. IR (Nujol): 2233w, 2190m, 2168s, 1682-1644w, 1050w, 1025w, 691s cm -1 . | [] | [] | ["[Ru 2 (O 2 CCH 3 ) 4 {µ-N(CN) 2 }] ∞", "[Ru 2 (O 2 CCH 3 ) 4 {µ-C(CN) 3 }] ∞"] | ["[Ru 2 (O 2 CCH 3 ) 4 (NCCH 3 ) 2 ](BF 4 )--61 mg, 0.1 mmol", "NaN(CN) 2--9 mg, 0.1 mmol", "KC(CN) 3--13 mg, 0.1 mmol", "[Ru 2 (O 2 CCH 3 ) 4 (NCCH 3 ) 2 ](BF 4 )--92 mg, 0.15 mmol"] | [] | [] | ["room temperature"] | ["1 day", "30 min"] | ["acetonitrile--16 mL", "acetonitrile--20 mL", "water--20 mL"]
zkri.2010.1200 | After being slowly cooled to room temperature at 6  C/ h, colorless crystals suitable for X-ray analysis were obtained. The yield is 65%. C 15 H 25 N 6 O 14 Tb: calcd. C, 26.80; H, 3.75; N, 12.50; Found C, 26.55; H, 3.63; N, 12.78. IR peaks (KBr, cm 1 ): 3269(vs), 2362(w), 1620(vs), 1525(m), 1475(m), 1430(s), 1386(vs), 1292(w), 116 1(s), 1057(m), 1037(s), 863(m), 793 (m), and 733(m).Elemental analyses of carbon, hydrogen and nitrogen were carried out with an Elementar Vario EL. Infrared Spectra were obtained with a PE Spectrum-One FT-IR spectrometer using KBr discs. The fluorescent data were collected at room temperature on a computer-controlled JY FluoroMax-3 spectrometer.Z. Kristallogr. 225 (2010) 41–45 / DOI 10.1524/zkri.2010.1200 41 # by Oldenbourg Wissenschaftsverlag, Mu¨nchen * Correspondence author (e-mail: wtchen_2000@yahoo.cn) 2.2 X-ray structure determination X-ray diffraction data were collected on Rigaku Mercury CCD X-ray diffractometer with graphite monochromated MoK a radiation (l ¼ 0:71073  A) using a w scan technique. | [] | [] | ["C 15 H 25 N 6 O 14 Tb"] | [] | [] | [] | [] | [] | []
j.ica.2008.09.049 | 4.3.4. [Mg(H 2 O) 6 ][Mg 2 (muia) 2 (H 2 O) 2 ]  2CH 3 CN (4) To H 3 muia (0.064 g, 0.2 mmol) in 0.1 M KOH (4 mL), Mg(CH 3 COO) 2  4H 2 O (0.044 g, 0.2 mmol) in H 2 O (2 mL) was added and stirred for 15 min. Acetonitrile (15 mL) was layered on the resulting colourless clear solution. Colourless block crystals were obtained after two weeks and then dried in air. Yield: 0.032 g (51%). Anal. Calc. for C 34 H 46 N 4 O 22 Mg 3 ; C, 43.65; H, 4.96; N, 5.99.Found: C, 43.23; H, 5.68; N, 5.79%.1 H NMR (D 2 O): d 7.53 (d, 1H, Ar–H), 6.67 (d, 1H, Ar–H), 5.97 (s, 1H, Ar–H), 3.90 (s, 2H, –CH 2 NH), 3.26 (q, 4H, –NCH 2 ), 2.39 (s, 3H, Ar–CH 3 ), 2.06 (s, 3H, CH 3 CN).13 C NMR (D 2 O): d 178.74 (–COOH), 172.11, 165.74, 158.09, 153.54, 126.05, 117.81, 110.30, 108.93, 105.41 (Ar), 59.92 (–CH 2 COOH), 49.22 (–CH 2 N), 18.04 (Ar–CH 3 ). IR (KBr, cm 1 ): m (free OH) 3619; m (OH) 3443; m asðCOO  Þ 1709; m sðCOO  Þ 1389; m s(C–O) 1315. Calcd. TG weight loss for 8 H 2 O 16.9%; found 16.7%. ESI-MS [MgC 15 H 12 NO 7 ]  382.3. UV– Vis (k max (nm), e (M 1 cm 1 )): (methanol) p – p * , 356(22280); (nujol mull) p – p * , 345. | [] | ["two weeks"] | ["[Mg(H 2 O) 6 ][Mg 2 (muia) 2 (H 2 O) 2 ]  2CH 3 CN", "C 34 H 46 N 4 O 22 Mg 3"] | ["Mg(CH 3 COO) 2  4H 2 O--0.044 g, 0.2 mmol"] | [] | ["H 3 muia--0.064 g, 0.2 mmol"] | [] | ["15 min"] | ["0.1 M KOH--4 mL", "H 2 O--2 mL", "Acetonitrile--15 mL"]
c6dt02646j | Synthesis of [Tb(Hdpstc)(H 2 O) 2 ] n ·nH 2 O (4). The procedure was the same as that for 1, except that Sm(NO 3 ) 3 ·6H 2 Owas replaced by Tb(NO 3 ) 3 ·6H 2 O (0.045 g, 0.10 mmol). Light yellow lamellar crystals were filtered and washed with distilled water (43.9% yield based on H 4 dpstc). Anal. Calcd (%) for C 32 H 14 O 26 S 2 Tb 2 (1196): C, 32.11; H, 1.17%. Found: C, 32.12; H, 1.17%. IR (KBr, cm −1 ): 3498 (m), 1705 (m), 1550 (s), 1492 (m), 1419 (s), 1326 (m), 1159 (m), 846 (w), 798 (w), 663 (w), 613 (w), 495 (w). | [] | [] | ["[Tb(Hdpstc)(H 2 O) 2 ] n ·nH 2 O", "C 32 H 14 O 26 S 2 Tb 2 (1196)"] | ["Tb(NO 3 ) 3 \n6H 2 O--0.045 g, 0.10 mmol"] | [] | ["Hdpstc--not provided"] | [] | [] | []
c2dt32281a | Synthesis of [Cu II (bpy) 2 (CN)Cu II (bpy) 2 ][Cu II (bpy) 3 ] 2 (PF 6 ) 7 · (CH 3 CN) (5). A solution of [Cu II (bpy) 2 (PF 6 )](PF 6 )·2H 2 O (0.1404 g, 0.2 mmol) in CH 3 CN (5 cm 3 ) was added to a solution of benzaldehyde in C 2 H 5 OH (5 cm 3 , 0.04 mmol cm −3 ).The mixture was refluxed for 50 hours and the color of the solution gradually changed from blue to green. The solution was allowed to evaporate slowly at room temperature in air, and green crystals of 5 (0.0181 g, 13% yield based on copper) suitable for X-ray diﬀraction determination were collected after two days. 5: Main FT-IR absorptions, (KBr pellets): v = 3116(w), 2966(w), 2926(w), 2872(w), 2243(w), 2129(m), 2110(s), 1605(m), 1510(m), 1444(m), 845(vs), 766(s), 622(s) and 557(m). Anal.Calcd for Cu 4 C 103 H 83 F 42 N 22 P 7 : C, 42.69; H, 2.89; N, 10.63%.Found: C, 42.99; H, 3.16; N, 10.98%. UV/Vis in methanol: λ max (ε, L mol −1 cm −1 ) = 243 (5176) and 297 (2523) nm. ESI-MS (m/z): 266 ([Cu II (bpy) 3 ] 2+ /2), 375 ([Cu I (bpy) 2 ] + ), 420 ([Cu II (bpy) 2 (CN)(H 2 O)] + ) and 532 ([Cu I (bpy) 3 ] + ). | [] | ["two days"] | ["[Cu II (bpy) 2 (CN)Cu II (bpy) 2 ][Cu II (bpy) 3 ] 2 (PF 6 ) 7 · (CH 3 CN)"] | ["[Cu II (bpy) 2 (PF 6 )](PF 6 )·2H 2 O--0.1404 g, 0.2 mmol"] | [] | ["benzaldehyde--0.04 mmol cm −3"] | ["refluxed"] | ["50 hours"] | ["CH 3 CN--5 cm 3", "C 2 H 5 OH--5 cm 3"]
ejic.201901311 | [Cd(L R )(L S )Cl 2 ] n (2). A solution of CdCl 2 ·2.5H 2 O (23 mg, 0.1 mmol) dissolved in methanol (40 mL) was added dropwise with stirring to a solution of rac-L (66 mg, 0.2 mmol) in DMF (40 mL) and the reaction was continued at room temperature for 30 minutes. The initial white precipitate that formed was filtered off. | [] | [] | ["[Cd(L R )(L S )Cl 2 ] n"] | ["CdCl 2 \n2.5H 2 O--23 mg, 0.1 mmol"] | [] | ["rac-L--66 mg, 0.2 mmol"] | [] | ["30 minutes"] | ["methanol--40 mL", "DMF--40 mL"]
s11243-015-0007-2 | Synthesis of [Mn(bpdc)(phen)] n (2) A mixture of MnCl 2 4H 2 O (0.059 g, 0.3 mmol), H 2 bpdc (0.072 g, 0.3 mmol), phen (0.060 g, 0.3 mmol), NaOH (0.024 g, 0.6 mmol), and H 2 O (10 mL) was stirred at room temperature for 15 min, and then sealed in a 25 mL Teﬂonlined stainless steel vessel, and heated at 160 °C for 3 days, followed by cooling to room temperature at a rate of 10 °C/ h. Yellow block-shaped crystals of 2 were isolated manually, and washed with distilled water. Yield 0.086 g, 60 % (based on Mn). Anal. Found for C 24 H 14 N 4 MnO 4 (477.33 g mol -1 ): C, 60.4; H, 3.0; N, 11.7. Calcd: C, 60.1; H, 3.0; N, 11.8. IR (KBr, cm -1 ): 1605 s, 1590 m, 1547 m, 1470 w, 1423 m, 1382 s, 1344 w, 1255 w, 1123 w, 1101 w, 1043 w, 1015 w, 878 w, 862 w, 848 m, 830 w, 772 m, 750 w, 730 m, 680 w, 635 w, 555 w. | [] | [] | ["[Mn(bpdc)(phen)] n", "C 24 H 14 N 4 MnO 4"] | ["MnCl 2 4H 2 O--0.059 g, 0.3 mmol"] | [] | ["H 2 bpdc--0.072 g, 0.3 mmol", "phen--0.060 g, 0.3 mmol", "NaOH--0.024 g, 0.6 mmol"] | ["160 °C"] | ["3 days"] | ["H 2 O--10 mL"]
c1ce05287j | Synthesis of complexes 1–5 [Cd 4 (L 1 ) 2 (DPP) 2 (DMF) 2 (SO 4 ) 2 ] N (1). In the presence of sulfuric acid (H 2 SO 4 , ca. 0.05 mL, 95%), a mixture of 0.05 mmol of H 2 L 1 (13.3 mg), 0.05 mmol of DPP (10 mg) and 0.1 mmol of Cd(NO 3 ) 2 $4H 2 O (30.8 mg) was dissolved in a mixed solution (2 mL DMF and 1 mL CH 3 OH). The resultant solution was heated at 100  C for 4 days. Red single crystals suitable for X-ray analysis were obtained after cooling to room temperature. Yield: 20% based on H 2 L 1 . Calcd. (%) for C 32 H 31 N 3 O 9 SCd 2 (856.44): C, 44.60, H, 3.63, N, 4.88; found (%): C, 44.86, H, 3.95, N, 4.53.IR (KBr pellet, cm 1 ): 3442s(br), 2927w, 1674s, 1629w, 1579s, 1418s, 1380m, 1319s, 1281w, 1218m, 1117m, 1035m, 949m, 828m, 682w, 596w, 520w, 460w. | [] | [] | ["[Cd 4 (L 1 ) 2 (DPP) 2 (DMF) 2 (SO 4 ) 2 ] n", "C 32 H 31 N 3 O 9 SCd 2"] | ["Cd(NO 3 ) 2 $4H 2 O--0.1 mmol, 30.8 mg"] | [] | ["H 2 L 1--0.05 mmol, 13.3 mg", "DPP--0.05 mmol, 10 mg"] | ["100 \n C"] | ["4 days"] | ["DMF--2 mL", "CH 3 OH--1 mL"]
j.ica.2017.07.062 | 2.2.3. [K(18-crown-6)(SCN 4 Ph)] (4) Compound 4 was prepared using the same procedure outlined for 2 starting from 1 (0.30 g, 1.69 mmol), KOH (0.095 g, 1.69 mmol) and 18-crown-6 ether (1,4,7,10,13,16-hexaoxacyclooctadecane) (0.45 g, 1.69 mmol). Yield: 95% (0.77 g, 1.60 mmol). Mp: 173– 174 °C (dec). IR (KBr): ~ v 2901, 2890, 2827, 1597, 1498, 1106 (C– O) cm 1 .1 H NMR (300 MHz, CDCl 3 ,25°C): d 3.66 (s, 24H, CH 2 -O), 7.33 (t, 1H, p-ArH), 7.43 (t, 2H, m-ArH), 8.10 (d, 2 H, o-ArH) ppm.13 C NMR (75 MHz, CDCl 3 ,25°C): d 70.2 (CO), 124.4 (o-C), 127.6 (p-C), 129.1 (m-C) ppm. FAB + m/z (%): 303 [K(18-crown-6) + ] (1 0 0), 480 [M + ] (10). Anal. Calcd for C 19 H 29 KN 4 O 6 S (480.14): C, 47.50; H, 6.04. Found: C, 47.10; H, 6.24.2.2.4. [Rb(18-crown-6)(SCN 4 Ph)(H 2 O)]H 2 O(5) Compound 5 was prepared using the same procedure outlined for 2 starting from 1 (0.30 g, 1.69 mmol), RbOH (0.17 g, 1.69 mmol) and 18-crown-6 ether (0.45 g, 1.69 mmol). Yield: 88% (0.78 g, 1.49 mmol). Mp: 147–149 °C (dec). IR (KBr): ~ v 3504 m (O–H), 2941, 2903, 2865, 1640 d(H 2 O), 1592, 1493, 1121 (C–O) cm 1 . | [] | [] | ["[K(18-crown-6)(SCN 4 Ph)]", "[Rb(18-crown-6)(SCN 4 Ph)(H 2 O)]H 2 O"] | ["1--0.30 g, 1.69 mmol", "KOH--0.095 g, 1.69 mmol", "RbOH--0.17 g, 1.69 mmol"] | [] | ["18-crown-6 ether (1,4,7,10,13,16-hexaoxacyclooctadecane)--0.45 g, 1.69 mmol"] | [] | [] | []
c3ce42164c | [Cd 2 (BCbpy) 2 (BDC)Cl 2 ][Cd(BCbpy) 2 (BDC)]·18H 2 O(2).Compound 2 can be obtained through two pathways: (1) Upon immersing ca. 20 mg of compound 1 in 15 mL of 0.23 M NaCl solution, colorless bulk crystals separated out gradually after one week. | [] | [] | ["[Cd 2 (BCbpy) 2 (BDC)Cl 2 ][Cd(BCbpy) 2 (BDC)]\b18H 2 O", "Compound 2"] | [] | [] | [] | [] | ["one week"] | ["NaCl solution--15 mL of 0.23 M"]
j.poly.2009.01.023 | 2.2.4.2. Method B. A colorless aqueous solution (3 ml) of LiOH  H 2 O (0.037 g, 0.88 mmol) was added to a colorless solution of H 2 L 00 (0.051 g, 0.44 mmol) in MeCN (25 ml) to give a white suspension. | [] | [] | [] | ["LiOH  H 2 O--0.037 g, 0.88 mmol"] | [] | ["H 2 L 00--0.051 g, 0.44 mmol"] | [] | [] | ["MeCN--25 ml"]
ic8001042 | Synthesis of [Cd(Hdatrz)(O 2 C t Bu) 2 ] (8). The reaction was carried out in a procedure similar to that for 3, using Cd(NO 3 ) 2 · 4H 2 O (0.308 g, 1.0 mmol) and pivalic acid (0.102 g, 1.0 mmol) instead of CdCl 2 · 2.5H 2 O. Colorless column crystals of 8 were isolated in 85% yield. Anal. Calcd (%) for C 12 H 23 CdN 5 O 4 : C, 34.84; H, 5.56; N, 16.93. Found: C, 34.85; H, 5.55; N, 16.90%.IR (solid KBr pellet, V/cm -1 ) for complex 8: 3391 (s), 3322 (s), 3162 (s), 2962 (m), 1640 (m), 1541 (s), 1485 (m), 1414 (m), 1225 (w), 1077 (w), 902 (w), 794 (w), 748 (w), 605 (w). | [] | [] | ["[Cd(Hdatrz)(O 2 C t Bu) 2 ]", "C 12 H 23 CdN 5 O 4"] | ["Cd(NO 3 ) 2 \n4H 2 O--0.308 g, 1.0 mmol"] | [] | ["pivalic acid--0.102 g, 1.0 mmol"] | [] | [] | []
cg901031x | Synthesis of [N(CH 3 )(CH 2 CH 3 ) 3 ] 2 [Cu 6 (MBD) 6 ]Cl 2 (2). A mixture of CuCl (0.050 g, 0.50 mmol) and HMBD (0.075 g, 0.50 mmol) in 10 mL of acetonitrile and 1.0 mL of triethylamine was sealed in a 23 mL Teflon-lined stainless steel reactor and heated for 5 days at 160 C, and cooling to room temperature within 1 day, yellow *Corresponding author. Fax: (þ86)- 591-83714946; tel: (þ86)- 59183705794; e-mail: czlu@fjirsm.ac.cn. 1156 Crystal Growth & Design, Vol. 10, No. 3, 2010 Chen et al. crystals of 2 were obtained in 42% yield (0.056 g, based on Cu).Anal. Calc. (%) for: H 4.21; C 42.58; N 12.41. Found: H 4.00; C 42.55; N 12.36. IR data (KBr, cm -1 ): 3445(w), 3067(s), 3031(s), 1424(s), 1385(s), 1350(m), 1294(w), 1274(m), 1228(w), 1193(w), 1007(w), 988(w), 755(m). | [] | [] | ["[N(CH 3 )(CH 2 CH 3 ) 3 ] 2 [Cu 6 (MBD) 6 ]Cl 2", "NaN"] | ["CuCl--0.050 g, 0.50 mmol"] | [] | ["HMBD--0.075 g, 0.50 mmol"] | ["160 \nC"] | ["5 days"] | ["acetonitrile--10 mL", "triethylamine--1.0 mL"]
c2ce26418h | 19b A mixture of ZnCl 2 (1.6 mmol, 218 mg) and the hydrochloride salt of 2-(imidazo[1,2-a]pyridin-2-yl)-2-oxoacetic acid radical (1.3 mmol, 294 mg), H 2 O (6 mL) and MeOH (2 mL) was sealed in a Teflon-lined autoclave, and heated at 120 uC for 2 days. After the autoclave was cooled to room temperature, red single crystals were obtained which were filtered, washed with distilled water, and dried in air (yield y22% based on 2(imidazo[1,2-a]pyridin-2-yl)-2-oxoacetic acid radical). Anal.Calcd for C 16 H 8 N 4 O 2 : C, 66.61; H, 2.77; N, 19.43. Found: C, 66.35; H, 2.82; N, 19.36. IR (KBr, cm 21 ): 1652(s), 1530(w), 1480(s), 1405(w), 1375(m), 1319(m), 1297(s), 1249(m), 1170(s), 1138(w), 1097(m), 1077(s), 947(w), 917(m), 816(w), 771(s), 756(s), 672(w). | [] | [] | ["ZnCl 2", "the hydrochloride salt of 2-(imidazo[1,2-a]pyridin-2-yl)-2-oxoacetic acid radical"] | ["ZnCl 2--1.6 mmol, 218 mg"] | [] | ["the hydrochloride salt of 2-(imidazo[1,2-a]pyridin-2-yl)-2-oxoacetic acid radical--1.3 mmol, 294 mg"] | ["120 uC"] | ["2 days"] | ["H 2 O--6 mL", "MeOH--2 mL"]
asia.200700209 | 1–3: Colorless crystals of 1 were obtained in 74.9% yield (relative to H 3 pbc) by the solvothermal reaction. For a typical preparation, Zn(Ac) 2 ·2H 2 O/H 3 pbc/DMF/water (molar ratio 1:1:64.9:278) was heated at 1708C for 48 h in a teflon-lined stainless-steel autoclave (33 mL). The pure single-crystal phase of 2 was prepared in 73.4% yield by heating Zn(Ac) 2 ·2H 2 O/H 3 pbc/DMF/water (1:1:64.9:278) at 1708C for 120 h. Crystals of 2 were also obtained as a mixed phase with 1 by reaction of Zn(Ac) 2 ·2H 2 O/H 3 pbc/DMF/water (0.25:1:64.9:278) at 1708C for 48 h. | [] | [] | ["1", "2"] | ["Zn(Ac) 2 \b2H 2 O--N/A"] | [] | ["H 3 pbc--N/A"] | ["170 \b8C", "170 \b8C", "170 \b8C"] | ["48 h", "120 h", "48 h"] | ["DMF--N/A", "water--N/A"]
c0dt01527j | Synthesis of 12. Method A (Scheme 5, Route III): 2 mmol of 4 were dissolved in water and then 1 mmol of Cu(NO 3 ) 2 ·2.5H 2 Oand 1 M water solution of HCl to reach pH 2 was added. The reaction mixture was stirred under solvent reﬂux for 5 min and left at room temperature for slow evaporation; crystals of 12 suitable for X-rays started to form after ca. 4 d. Method B (Scheme 6, Routes IV and VI): 1 mmol of 10 or 11 was dissolved in water and then 1 mmol of 4 and 1 M water solution of HCl to reach pH 2 was added. The system was left at room temperature for slow evaporation; crystals of 12 suitable for X-rays started to form after ca.4d. | [] | [] | ["12"] | ["Cu(NO 3 ) 2 ·2.5H 2 O--1 mmol"] | ["HCl--1 M"] | ["4--2 mmol", "10 or 11--1 mmol"] | [] | ["5 min", "4 d"] | ["water--1 M"]
ja963096z | Neither free 1 nor free 2 was detected in the filtrate by 1 H NMR spectroscopy. A 0.2 M solution of AgNO 3 in methanol was layered over the filtrate in a diffusion tube to produce colorless, plate-like, X-ray quality crystals of 4 in a week (37%). Anal. Calcd for AgC 78 H 90 N 46 O 30 ‚10H 2 O: C, 38.39; H, 4.54; N, 26.40. Found: C, 38.62; H, 4.51; N, 26.12. The elemental analysis sample was dried under vacuum overnight. When a solution of Ag(C 7 H 7 SO 3 ) in methanol was used instead of AgNO 3 in the above procedure crystals of 5 were produced (29%). Anal. Calcd for AgC 73 H 81 N 28 O 21 S 3 ‚9H 2 O: C, 42.73; H, 4.86; N, 19.11; S, 4.69. Found: C, 43.10; H, 5.32; N, 18.73; S, 5.10. | [] | [] | ["4", "AgC 78 H 90 N 46 O 30 ‚10H 2 O"] | ["AgNO 3--0.2 M solution in methanol"] | [] | [] | [] | ["a week"] | ["methanol--0.2 M solution"]
ncrs-2014-0218 | Source of material Amixture of 4-nitro-1,2-benzenedicarboxylic acid (H 2 nbdc,0.2 mmol, 42.2 mg), 1,2-bis(4-pyridyl)ethane (bpa,0.2 mmol, 36.0 mg), Co(OAc) 2 )4H 2 O(0.1 mmol, 24.9 mg), and H 2 O(7ml) were sealed in a23mlTeflon-lined autoclave, heated to 393K for 4 days, and then slowly cooled down to room temperature for crystallization. Purple block-shaped crystals of the title compound were obtained. | [] | [] | [] | ["Co(OAc) 2 )4H 2 O--0.1 mmol, 24.9 mg"] | [] | ["4-nitro-1,2-benzenedicarboxylic acid (H 2 nbdc--0.2 mmol, 42.2 mg", "1,2-bis(4-pyridyl)ethane (bpa--0.2 mmol, 36.0 mg"] | ["393K"] | ["4 days"] | ["H 2 O--7ml"]
acs.inorgchem.7b00261 | {[(Tp*WS 3 Cu 3 ) 2 (Etta) 3 ](μ 3 -N 3 )} n (3a) and {[(Tp*WS 3 Cu 3 ) 2 (Etta) 3 ]BF 4 } n (3b). A mixture of 1 (75 mg, 0.1 mmol), [Cu(CH 3 CN) 4 ]BF 4 (94 mg, 0.3 mmol), NaN 3 (33 mg, 0.5 mmol), and NH 4 BF 4 (10 mg, 0.1 mmol) in 5 mL of CH 3 CH 2 CN was sealed in a Pyrex glass tube. The tube was heated in an oven at 100 °C for 48 h and then cooled to ambient temperature at a rate of 5 °C·h −1 to form black crystals of 3a, accompanied by 3b. A small amount of pure 3a was accumulated with a single-crystal X-ray diﬀractometer by examining the cell parameters of each hand-picked specimen. These crystals were then washed with hexane to remove the grease and subjected to IR testing. IR (KBr disc): 2974 (w), 2917 (w), 2859 (w), 2570 (w), 2026 (m), 1636 (m), 1547 (m), 1438 (s), 1414 (s), 1384 (s), 1348 (m), 1217 (m), 1138 (m), 1072 (m), 1035 (m), 861 (w), 820 (m), 796 (m), 695 (w), 618 (m), 528 (m), 419 (w) cm −1 . | [] | [] | ["{[(Tp*WS 3 Cu 3 ) 2 (Etta) 3 ](μ 3 -N 3 )} n", "{[(Tp*WS 3 Cu 3 ) 2 (Etta) 3 ]BF 4 } n"] | ["1--75 mg, 0.1 mmol", "[Cu(CH 3 CN) 4 ]BF 4--94 mg, 0.3 mmol"] | [] | ["NaN 3--33 mg, 0.5 mmol", "NH 4 BF 4--10 mg, 0.1 mmol"] | ["100 \nC"] | ["48 h"] | ["CH 3 CH 2 CN--5 mL"]
ic970769l | The resulting slightly cloudy, colorless solution was then filtered over a Celite-padded filter frit and stored for 24 h at -30 °C to yield 72% or 0.91 g of clear, colorless crystals. Upon examination of the crystals under the microscope it became obvious that a mixture of needle- and plate-shaped crystals had formed. The needles were very thermally sensitive, and rapid decay of the crystal quality, rendering X-ray analysis extremely difficult, was observed. In contrast, the plates were much more robust. X-ray analysis made possible the assignment of the crystals: the needle-shaped crystals were identified as the hexamer 6, while the plates proved to be the ladder-type polymer 7. The mechanical separation of needles and plates was not possible, due to the fragile and highly sensitive nature of the needles. The NMR spectra of the needles and plates shows only one set of signals for the combined fractions of 6 and 7, whose overall chemical composition is identical, suggesting an identical solution structure or rapid equilibrium for the two compounds. | ["-30 \nC"] | ["24 h"] | ["hexamer 6", "ladder-type polymer 7"] | [] | [] | [] | [] | [] | []
s10904-008-9202-3 | result of the decomposition of the sulfate groups in 1 as SO 3 (obsd. 5.62 wt.%, calcd. 5.70 wt.%) to yield black CuO as the ﬁnal residue. | [] | [] | [] | [] | [] | [] | [] | [] | []
s010827010703781x | Experimental For the synthesis of H 2 L, a solution of salicylaldehyde (0.9780 g, 8 mmol) in CH 3 OH (10 ml) was added to a solution of 4-aminobenzoic acid (1.096 g, 8 mmol) in CH 3 OH (50 ml) with stirring. A large amount of yellow precipitate was formed immediately. The slurry mixture was stirred vigorously for a further 4 h and ®ltered. | [] | [] | [] | [] | [] | ["salicylaldehyde--0.9780 g, 8 mmol", "4-aminobenzoic acid--1.096 g, 8 mmol"] | [] | ["4 h"] | ["CH 3 OH--10 ml"]
acs.cgd.8b01640 | 6 added and stirred at 0 ˚C, then solution A was dropwise added, and a yellow precipitate was produced almost immediately. Then 1.0 mL triethylamine was slowly added and stirred for 12 h at ambient temperature. The volume of THF was reduced in the rotary evaporator and then 80.0 mL 2 mol·L -1 HCl was added. The precipitate was filtrated and washed with DMF, H 2 O and CH 3 OH, and dried under vacuum to give a yellow powder (Scheme 1) . Yield: ca. 77% (based on 2,3,5,6-tetrafluoroterephthalic acid). Anal. calcd (%) for C 24 H 12 F 4 N 2 O 10 : C 51.08, H 2.14, N 4.96. Found: C 50.97, H 2.23, N 4.88. 1 H-NMR (DMSO-d 6 , 500 MHz, δ/ppm): 13.39 (4H, COOH), 11.61 (2H, ArH), 8.55 (4H, ArH), 8.31 (2H, CONH) (Figure S1); 13 C-NMR (DMSO-d 6 , 125 MHz, δ/ppm): 166.14, 155.65, 143.63, 141.64, 141.54, 138.38, 132.14, 126.01, 123.99, 117.90 (Figure S2). IR (KBr pellets): 3429 (br), 1706 (s), 1677 (s), 1624 (m), 1582 (s), 1479 (s), 1433 (m), 1403 (m), 1350 (m), 1267 (m), 1235 (m), 994 (s), 948 (w), 782 (w), 759 (w), 679 (m) cm –1 (Figure S3) . | [] | [] | ["C 24 H 12 F 4 N 2 O 10"] | [] | ["triethylamine--1.0 mL"] | [] | ["ambient temperature"] | ["12 h"] | ["THF--volume not specified", "HCl (2 mol·L -1)--80.0 mL", "DMF--not specified", "H 2 O--not specified", "CH 3 OH--not specified"]
cg201655n | [Cd 2 L 2 Cl 4 ] n ·3nDMF·3nH 2 O(2). A mixture of L (5.4 mg, 0.01 mmol), Cd(NO 3 ) 2 ·4H 2 O (6.2 mg, 0.02 mmol), and NaCl (2.2 mg, 0.04 mmol) in DMSO, DMF, and H 2 O (12: 9: 0.5) was sealed in a small vial (10 mL), which was heated to 120 °C for 120 h. After it was cooled to room temperature, colorless block crystals of 2 were obtained. Yield: 4 mg, 54%. Anal. (%) Calcd for C 81 H 75 Cd 2 Cl 4 N 15 O 6 : C, 56.52; H, 4.39; N, 12.21. Found: C, 56.73; H, 4.28; N, 12.38. IR (KBr pellet, cm −1 ): 3442(br), 2926(w), 2851(w), 1615(m), 1582(vs), 1496(vs), 1383(m), 1341(m), 1308(m), 1283(m), 1217(m), 1064(m), 1013(s), 992(s), 819(m), 736(w), 694(w), 624(m), 541(m).[CdLBr 2 ] n (3). Compound 3 was prepared by a procedure similar to that for 2, using KBr (4.8 mg, 0.04 mmol) in place of NaCl. Colorless block crystals of 3 were obtained. Yield: 5 mg, 63%. Anal. (%) Calcd for C 36 H 24 Br 2 CdN 6 : C, 53.19; H, 2.98; N, 10.34. Found: C, 53.23; H, 2.92; N,10.42. IR (KBr pellet, cm −1 ): 3418(br), 2920(w), 2851(w), 1636(m), 1617(m), 1591(s), 1496(s), 1385(w), 1344(m), 1314(w), 1294(m), 1216(m), 1061(m), 1013(s), 827(w), 742(w), 627(m), 565(m), 541(m), 469(m). | [] | [] | ["[Cd 2 L 2 Cl 4 ] n ·3nDMF·3nH 2 O", "C 81 H 75 Cd 2 Cl 4 N 15 O 6", "[CdLBr 2 ] n", "C 36 H 24 Br 2 CdN 6"] | ["Cd(NO 3 ) 2 \n4H 2 O--6.2 mg, 0.02 mmol"] | ["NaCl--2.2 mg, 0.04 mmol", "KBr--4.8 mg, 0.04 mmol"] | ["L--5.4 mg, 0.01 mmol"] | ["120 \n°C"] | ["120 h"] | ["DMSO--12", "DMF--9", "H 2 O--0.5"]
c6ra26199j | Preparation of cis-eq-Na[Rh(ed3a)Cl]$H 2 O (2). For the preparation of Na[Rh(ed3a)Cl] $H 2 O, the same procedure as for (1) was used. The second band was evaporated and desalted over a Sephadex G-10 column with distilled water as eluent. The eluate was evaporated to ca. 3 mL and le to crystallize from ethanol overnight in a refrigerator. The yellow crystals of cisequatorial-Na[Rh(ed3a)Cl]$H 2 O were collected, washed with ethanol and air-dried. Yield: 0.800 g, 39.10%. Melting point: >305  C (from EtOH). Anal. calc. for C 8 H 13 ClN 2 NaO 7 Rh (FW ¼ 410.55 g mol 1 ): C, 23.40; H, 3.19; N, 6.82%. Found: C, 23.55; H, 3.39; N, 6.99%. IR (KBr, n max cm 1 ): 1630 and 1680 n(COO  ), 3426 n(N–H). UV-Vis l max (H 2 O)/nm (3/dm 3 mol 1 cm 1 ): 307 (447.77) and 373 (512.13). d 1 H NMR (200 MHz, D 2 O, Me 4 Si): 4.05 (AB pattern, G ring), 3.99 (s, R 1 ring), 3.34 (AB pattern, R 2 ring) d 13 C NMR (50 MHz, D 2 O/CD 3 OD, Me 4 Si): 184.67, 183.71, 182.10 (C]O), 66.60, 63.72, 61.84, 57.37, 57.04 (CH 2 ). The third band, remaining on top of the column aer elution with 100 mM NaCl, was eluted with concentrated NaCl and was found to be a mixture of diﬀerent hydroxo species with charges higher than 2. | [] | [] | ["cis-eq-Na[Rh(ed3a)Cl]$H 2 O", "C 8 H 13 ClN 2 NaO 7 Rh"] | [] | [] | ["ed3a--NaN"] | [] | [] | ["distilled water--NaN", "ethanol--NaN"]
c4ce01390e | Synthesis of ĳCd 2 Ĳbdc) 2 Ĳbipm) 2 ĲDMF) 2 ] (2) Complex 2 was synthesized following the same synthesis procedure as that for complex 1 except that H 2 bdc was used instead of H 2 sdc. Colorless crystals of 2 were obtained in 61% yield based on bipm. Anal. calcd for C 60 H 54 Cd 2 N 10 O 14 : C, 52.84; H, 3.99; N, 10.27. Found: C, 52.77; H, 3.94; N, 10.30.IR (KBr, cm −1 ): 3101 (w), 1608 (m), 1570 (s), 1518 (s), 1420 (m), 1374 (s), 1246 (m), 1216 (s), 1133 (m), 1065 (s), 990 (s), 960 (s), 935 (s), 900 (m), 847 (s), 756 (s), 650 (m), 537 (m). | [] | [] | ["[Cd 2 (bdc) 2 (bipm) 2 (DMF) 2 ]", "C 60 H 54 Cd 2 N 10 O 14"] | [] | [] | ["H 2 bdc--NaN", "H 2 bipm--NaN"] | [] | [] | ["DMF--NaN"]
cg100170t | [K(H 3 PZTC)] (2). According to the reported synthesis of pyrazinetetracarboxylic acid through oxidation of phenazine with KMnO 4 and KOH, 13 the formed MnO 2 was removed through filtration and the crude precipitate obtained after concentrating the filtrate was purified through recrystallization from 20% HCl.The resulting mother liquors were left standing, and large colorless single crystals were collected from the solid material formed after 3 months. The crystals were found to correspond to complex 2. | [] | [] | ["K(H 3 PZTC)"] | [] | [] | [] | [] | ["3 months"] | []
j.ica.2013.03.009 | 2.3. Synthesis 2.3.1. Synthesis of [Cu 2 (L)]2NO 3 H 2 O(1) A mixture of H 2 L (0.010 g, 0.026 mmol) in methanol (5 mL) and Cu(NO 3 ) 2 .3H 2 O (0.063 g, 0.026 mmol) in distilled water (5 mL) was stirred for 10 min. The resulting solution was ﬁltered. After one week at room temperature, the red crystals formed were collected, washed with water and methanol and dried in air. The crystals were obtained in a 60% yield. Anal. Calc. for C 22 H 32 Cu 2 N 6 O 9 (M r = 651.62): C, 40.55; H, 4.95; N, 12.90. Found: C, 40.64; H, 4.83; N, 12.83%. IR data (KBr, cm 1 ): 3423 (s), 3213 (s), 2920 (m), 2411 (w), 1610 (w), 1471 (s), 1386 (s), 1306 (s), 1255 (s), 1065 (m), 1012 (m), 927 (m), 858 (m), 805 (m), 752 (w), 681 (w), 596 (w). | [] | [] | ["[Cu 2 (L)]\n2NO 3\nH 2 O", "C 22 H 32 Cu 2 N 6 O 9"] | ["Cu(NO 3 ) 2 .3H 2 O--0.063 g, 0.026 mmol"] | [] | ["H 2 L--0.010 g, 0.026 mmol"] | [] | ["one week"] | ["methanol--5 mL", "distilled water--5 mL"]
ic9021992 | Na[Tb(OBA) 2 ] 3 0.4DMF 3 1.5H 2 O (4). Tb(NO 3 ) 3 3 6H 2 O (0.5 mmol), H 2 OBA (1.0 mmol), and NaCl (0.5 mmol) were added to a mixture of DMF (6.0 mL) and ethanol (6.0 mL). The mixture was heated in a 23 mL Teflon-lined autoclave at 150 °C for 3 days and then slowly cooled to 50 °C. Light-yellow needlelike crystals of 4 were obtained in the final product (yield: 96%, based on H 2 OBA). Calcd for C 29.2 H 21.8 N 0.4 O 11.9 TbNa (750.6): C, 46.73; H, 2.93; N, 0.75. Found: C, 43.76; H, 2.90; N, 0.85. IR bands (cm -1 ): 3586 mbr(O-H), 3173 m(C-H), 1635 m(CdO), 1598 s(CdC), 1524 s(N-H) bend , 1413 s(CdC), 1251 s(C-O), 1155 m(C-O), 882 m and 780 m(CH) oop . | [] | [] | ["Na[Tb(OBA) 2 ] 3 0.4DMF 3 1.5H 2 O", "C 29.2 H 21.8 N 0.4 O 11.9 TbNa"] | ["Tb(NO 3 ) 3 3 6H 2 O--0.5 mmol"] | ["NaCl--0.5 mmol"] | ["H 2 OBA--1.0 mmol"] | ["150 \nC"] | ["3 days"] | ["DMF--6.0 mL", "ethanol--6.0 mL"]
cg2004485 | [Cu(dca) 2 (Phpyk)] n (7). This was synthesized by following a similar procedure adopted for 1 using copper(II) perchlorate hexahydrate (0.370 g, 1 mmol), instead of manganese perchlorate hexahydrate. Single crystals suitable for X-ray analysis were obtained from the filtrate after a few days. Yield: 78%. Anal. Calcd for C 16 N 7 H 9 CuO: C, 50.68; H, 2.38; N, 25.87 (%). Found: C, 50.93; H, 2.67; N, 26.10 (%). IR νs(CN) = 2324 cm 1 , νas(CN) = 2184 cm 1 , ν(CdO) = 1655 cm 1 , ν(skeletal vibration) = 1586 cm 1 .[Zn(dca) 2 (Phpyk)] n (8). This was synthesized by following a similar procedure adopted for 1 using zinc(II) perchlorate hexahydrate (0.372 g, 1 mmol), instead of manganese perchlorate hexahydrate. Single crystals suitable for X-ray analysis were obtained from the filtrate after a few days. | [] | [] | ["[Cu(dca) 2 (Phpyk)] n", "C 16 N 7 H 9 CuO"] | ["copper(II) perchlorate hexahydrate--0.370 g, 1 mmol"] | [] | ["Phpyk--not provided"] | [] | [] | []
d0nj04444j | Synthesis Complex 1 was synthesized using a branched tube method.61 A mixture of L (0.010 g, 0.05 mmol), NaN 3 (0.065 g, 0.1 mmol) and Hg(CH 3 COO) 2 (0.031 g, 0.1 mmol) was placed into the main arm of a branched tube. MeOH (25 mL) was carefully added to fill the arms. The tube was sealed and immersed in an oil bath at 60 1C while the branched arm was kept at ambient temperature. After about one week, orange needle-like X-ray suitable single crystals of complex were formed in the cooler arm of the tube. Crystals were isolated by filtration, washed with acetone and ether and dried in air. Yield: 0.031 g (80%). Anal. calc. for C 12 H 10 Hg 2 N 16 (779.50): C 18.49, H 1.29 and N 28.75; found: C 18.22, H 1.25 and N 28.29%. | [] | [] | ["C 12 H 10 Hg 2 N 16"] | ["Hg(CH 3 COO) 2--0.031 g, 0.1 mmol"] | ["NaN 3--0.065 g, 0.1 mmol"] | ["L--0.010 g, 0.05 mmol"] | ["60 \nC"] | ["one week"] | ["MeOH--25 mL"]
jacs.9b08862 | Synthesis of 4,6-di(4-methylpyrazol-1-yl)-1 H -pyrimid-2-one (H L 2 ). Method as for H L 1 , using sodium 4,6-dichloro-pyrimidin-2onate (0.82 g, 4.4 mmol), 4-methylpyrazole (0.90 g, 10.9 mmol) and sodium hydride (0.5 g, 12.5 mmol) in tetrahydrofuran (50 cm 3 ). The product is a white solid. Yield 0.78 g, 69 %. Mp 228-229 °C. ES + -MS m/z 257.1146 (calcd for [H 2 L 2 ] + 257.1145), 279.0967 (calcd for [NaH L 2 ] + 279.0965), 301.0785 (calcd for [Na 2 ( L 2 )] + 301.0784), 535.2031 (calcd for [Na(H L 2 ) 2 ] + 535.2037).1 H NMR ({CD 3 } 2 SO) δ 2.12 (s, 6H, C H 3 ), 7.68 (s, 1H, Pym H 5 ), 7.78 (s, 2H, Pz H 3 ), 8.33 (s, 2H, Pz H 5 ), 12.53 (br s, 1H, N H ). | [] | [] | ["4,6-di(4-methylpyrazol-1-yl)-1 H -pyrimid-2-one"] | [] | [] | ["sodium 4,6-dichloro-pyrimidin-2onate--0.82 g, 4.4 mmol", "4-methylpyrazole--0.90 g, 10.9 mmol", "sodium hydride--0.5 g, 12.5 mmol"] | [] | [] | ["tetrahydrofuran--50 cm 3"]
d0tc02200d | General procedure for crystal transition. Cystals of as-synthesized 4 (100 mg) were immersed in water at room temperature for 6-10 h. The resulting colorless crystals were dried and collected, the chemical formula of [Cd 3 (Hpdda) 2 (H 2 O) 5 ] (4w). An approximate yield of 80 % was estimated. Elemental analysis (%) calcd for C 42 H 30 N 2 O 21 Cd 3 : C, 40.78; H, 2.43; N, 2.27. Found (%): C, 40.73; H, 2.38; N, 2.32. FTIR (KBr, cm -1 ): 3076(w), 2921 (w), 1951 (m), 1643 (s), 1577 (s), 1560 (s), 1369(s), 1111 (m), 1008 (m), 852(m) 775 (s), 696 (m), 536(w), 474 (m). | [] | [] | ["[Cd 3 (Hpdda) 2 (H 2 O) 5 ]", "C 42 H 30 N 2 O 21 Cd 3"] | [] | [] | [] | [] | ["6-10 h"] | []
ejoc.200500373 | of THF); 34.6 % (CS 2 addition at –20 °C; containing 3.0 equiv. of THF); 51 % (CS 2 addition at room temperature; containing 1.79 equiv. of THF).1 H NMR ([D 6 ]DMSO, 250 MHz, room temp.): δ = 1.85 (s, 3 H, CH 3 ), 4.68 (s, 1 H, NH, H9), 7.31 (t, 1 H, 3 J = 7.25 Hz, Ph), 7.42 (t, 2 H, 3 J = 7.10 Hz, Ph), 7.51 (d, 2 H, 3 J = 8.38 Hz, Ph), 7.58–7.63 (m, 4 H, Ph), 8.19 (d, 2 H, 3 J = 6.03 Hz, H2/6), 8.53 (d, 2 H, 3 J = 6.30 Hz, H3/5) ppm. | [] | [] | [] | [] | [] | [] | [] | [] | ["THF--3.0 equiv.", "CS 2--3.0 equiv.", "CS 2--1.79 equiv."]
chem.200390048 | Preparation of [Tl(OPPh 3 )(THF)][Au(C 6 Cl 5 ) 2 ][Tl(OPPh 3 )][Au(C 6 Cl 5 ) 2 ] (1) and [Tl(OPPh 3 )(acetone)][Au(C 6 Cl 5 ) 2 ][Tl(OPPh 3 )][Au(C 6 Cl 5 ) 2 ] (2): OPPh 3 (0.07 g, 0.26 mmol) was added to a solution of TlPF 6 (0.09 g, 0.26 mmol) and NBu 4 [Au(C 6 Cl 5 ) 2 ] (0.24 g, 0.26 mmol) in THF (1; 35 mL) or acetone (2; 35 mL). The solutions were stirred for 30 min followed by evaporation of the solvents under vacuum. The resulting solids were washed with dichloromethane (20 mL) and collected by filtration to give 1 and 2 as green solids. Yield: 72 % (1) and 65 % (2). Crystals suitable for X-ray diffraction studies on 1 and 2 were obtained by slow diffusion of nhexane into a concentrated solution of the complex in THF (1) or acetone (2). Elemental analysis (%) calcd for 1 (C 64 H 38 Au 2 Tl 2 P 2 Cl 20 O 3 ): C 31.65, H 1.6; found: C 31.8, H 1.7; elemental analysis (%) calcd for 2 (C 63 H 36 Au 2 Tl 2 P 2 Cl 20 O 3 ): C 31.35, H 1.50; found: C 31.0, H 1.45; 31 P{ 1 H} NMR (298 K, (CD 3 ) 2 CO)), d  26.5 (s) (1); 26.7 ppm (s) (2); 1 H NMR (298 K, (CD 3 ) 2 CO)): d  7.56 ± 7.73 (m, 30H, Ph) (1); 7.54 ± 7.70 (m, 30H, Ph) (2); 3.43, (m, 4 H, THF), 1.86 (m, 4H, THF) (1); 2.09 ppm (s, 6H, acetone) (2); MS for 1 and 2: m/z (%): 695 (100) [Au(C 6 Cl 5 ) 2 ]  (ES  ), 204 (100), Tl  (ES  ).Crystallography: The crystals were mounted in inert oil on glass fibres and transferred to the cold gas stream of a Nonius Kappa CCD diffractometer equipped with an Oxford Instruments low-temperature attachment. Data were collected with monochromatized Mo Ka radiation (l  0.71073 ä) by w and f type scans. Absorption corrections: numerical (based on multiple scans). The structures were solved by direct methods and refined on F 2 by using the program SHELXL-97.[26] All non-hydrogen atoms were refined anisotropically. Hydrogen atoms were included with a riding model.Further details of the data collection and refinement are given in Table 1.CCDC-187673 and CCDC-187674 contain the supplementary crystallographic data for this paper. These data can be obtained free of charge via www.ccdc.cam.ac.uk/conts/retrieving.html (or from the Cambridge Crystallographic Data Centre, 12 Union Road, Cambridge CB21EZ, UK; fax: ( 44) 1223 ± 336± 033; or deposit@ccdc.cam.ac.uk).Methods of calculation: HF and MP2 calculations: The Gaussian98 package [27] was used. The basis sets and pseudopotentials (PP) used in the production run are given in Table 4. The 19-valence electron (VE) quasirelativistic (QR) and nonrelativistic (NR) PPs of Schwerdtfeger et al.[28] were employed for gold. For the thallium atom 3-VE QR and NR PPs were used.[29] We employed one f-type polarization function for Au and Tl centres. The f orbital is necessary for the weak intermolecular interactions, as was demonstrated previously for various metals.[1, 4, 30] The diffuse f orbital exponent for the Tl atom was obtained by maximizing the electric dipole polarizability of the Tl I cation (a f  0.34). The atoms C, P and O were also treated by Stuttgart pseudopotentials, [31] including only the valence electrons for each atom. For these atoms, double-zeta basis sets were used, augmented by d-type polarization functions. For the H atom, a double-zeta and one p-type polarization function were used (see Table 13).[32] First, we studied the experimental compounds using the model [Tl(OPH 3 ) 2 ][Au(C 6 H 5 ) 2 ]. We replaced the groups OPPh 3 by OPH 3 and C 6 F 5 by C 6 H 5 . We optimised the structures [Tl(OPH 3 ) 2 ]  and [Au(C 6 H 5 ) 2 ]  separately at the second-order M˘ller ± Plesset (MP2) level of perturbation theory (see Figure 5).[33] We studied the intermolecular interactions by comparing the Au ± Tl distances obtained at the Hartree-Fock (HF) and MP2 levels of theory with both QR and NR pseudopotentials. The interaction energies were calculated by using the method of counterpoise correction. Therefore, the basis sets superposition error (BSSE) is corrected in these analyses.TD-DFT calculations: The molecular structures used in the theoretical studies on [Tl(OPH 3 ) 2 ][Au(C 6 H 5 ) 2 ][Tl(OPH 3 )(H 2 O)][Au(C 6 H 5 ) 2 ](1a) and [Tl(OPH 3 ) 2 ][Au(C 6 H 5 ) 2 ][Tl(OPH 3 ) 2 ][Au(C 6 H 5 ) 2 ](3a) were taken from the X-ray diffraction data for [Au(C 6 Cl 5 ) 2 ] 2 [Tl(OPPh 3 )][Tl(OPPh 3 )(THF)] (1) and [Tl(OPPh 3 ) 2 ][Au(C 6 F 5 ) 2 ](3), respectively. Keeping all distances, angles and dihedral angles frozen, single-point DFT calculations were performed on the models. In both the single-point ground-state calculations and the subsequent calculations of the electronic excitation spectra, the default Beck ± Perdew (BP) functional [34±36] as implemented in TURBOMOLE [37] was used. The excitation energies were obtained at the density functional level by using the time-dependent perturbation theory approach (TDDFT), [38±42] which is a DFT generalization of the Hartree ± Fock linear response (HF-LR) or random-phase approximation (RPA) method.[43] In all calculations, the Karlsruhe split-valence quality basis sets [44] augmented with polarization functions [45] were used (SVP). The Stuttgart effective core potentials in TURBOMOLE were used for Au and Tl.[46] Calculations were performed without any assumption of symmetry for 1a± 1d and 3a.Acknowledgements We thank the MCYT/FEDER (BQU2001 ± 2409), Projects CSIC (Espan ƒ a)CONICYT (Chile) and Fondecyt N8 1020141 (Chile).[1] P. Pyykkˆ, Chem. Rev. 1997, 97, 597.[2] a) H. Schmidbaur, Gold Bull. 1990, 23, 11; b) H. Schmidbaur, Chem.Soc. Rev. 1995, 24, 391. c) H. Schmidbaur, Gold Bull. 2000, 33,1.Table 13. Basis sets and pseudopotentials (PPs) used in the present work.Atom PP Basis Remarks H ± (4s1p)/[2s1p] a p  0.80 C Bergner 4-VE (4s4p1d)/[2s2p1d] a d  0.80 P Bergner 5-VE (4s4p1d)/[2s2p1d] a d  0.34 O Bergner 6-VE (4s4p1d)/[2s2p1d] a d  1.154 Au Schwerdtfeger QR 19-VE (8s6p5d1f)/[7s3p4d1f] a f  0.20 Au Schwerdtfeger NR 19-VE (8s6p5d1f)/[8s3p4d1f] a f  0.20 Tl QR 3-VE (4s4p1d1f)/[2s2p1d1f] a f  0.34 Tl NR 3-VE (4s4p1d1f)/[2s2p1d1f] a f  0.34 Au ± Tl Complexes 456±465 Chem. Eur. J. 2003, 9, No. 2 ¹ 2003 WILEY-VCH Verlag GmbH & Co. KGaA, Weinheim 0947-6539/03/0902-0465 $ 20.00+.50/0 465 [3] a) L. H. Gade, Angew. Chem. 1997, 109, 1219; Angew. Chem. Int. Ed.Engl. 1997, 36, 1171; b) J. M. Forward, J. P. Fackler, Jr., Z. Assefa in Optoelectronic Properties of Inorganic Compounds (Eds.: D. M.Roundhill, J. P. Fackler, Jr.), Plenum, New York, 1999, p. 195; c) V. W. W. Yam, K. K. W. Lo, Chem. Soc. Rev. 1999, 28, 323.[4] O. Crespo, A. Laguna, E. J. Ferna ¬ ndez, J. M. Lo ¬ pez-de-Luzuriaga, P. G. Jones, M. Teichert, M. Monge, P. Pyykkˆ, N. Runeberg, M.Sch¸tz, H.-J. Werner, Inorg. Chem. 2000, 39, 4786.[5] a) P. Pyykkˆ, N. Runeberg, F. Mendizabal, Chem. Eur. J. 1997, 3, 1451; b) E. J. Ferna ¬ ndez, J. M. Lo ¬ pez-de-Luzuriaga, M. Monge, M. A.RodrÌguez, O. Crespo, M. C. Gimeno, A. Laguna, P. G. Jones, Chem.Eur J. 2000, 6, 636.[6] E. J. Ferna ¬ ndez, J. M. Lo ¬ pez-de-Luzuriaga, O. Crespo, A. Laguna, P. G. Jones, M. Monge, P. Pyykkˆ, N. Runeberg, Eur. J. Inorg. Chem.2002, 750.[7] E. J. Ferna ¬ ndez, M. C. Gimeno, A. Laguna, J. M. Lo ¬ pez-de-Luzuriaga, M. Monge, P. Pyykkˆ, D. Sundholm, J. Am. Chem. Soc. 2000, 122, 7287.[8] O. Crespo, E. J. Ferna ¬ ndez, P. G. Jones, A. Laguna, J. M. Lo ¬ pez-deLuzuriaga, A. MendÌa, M. Monge, M. E. Olmos, Chem. Commun.1998, 2233.[9] E. J. Ferna ¬ ndez, P. G. Jones, A. Laguna, J. M. Lo ¬ pez-de-Luzuriaga, M.Monge, M. E. Olmos, J. Pe ¬ rez, Inorg. Chem. 2002, 41, 1056.[10] E. J. Ferna ¬ ndez, A. Laguna, J. M. Lo ¬ pez-de-Luzuriaga, Gold Bull.2001, 34, 14.[11] S. Wang, G. Garzon, C. King, J.-C. Wang, J. P. Fackler, Jr., Inorg.Chem. 1989, 28, 4623.[12] A. Burini, R. Bravi, J. P. Fackler, Jr., R. Galassi, T. A. Grant, M. A.Omary, B. R. Pietroni, R. J. Staples, Inorg. Chem. 2000, 39, 3158.[13] V. J. Catalano, B. L. Bennett, H. M. Kar, J. Am. Chem. Soc. 1999, 121, 10235.[14] L. H. Gade, Angew. Chem. 2001, 113, 3685; Angew. Chem. Int. Ed.2001, 40, 3573.[15] N. G. Connelly, O. M. Hicks, G. R. Lewis, M. T. Moreno, A. G. Orpen, J. Chem. Soc. Dalton Trans. 1998, 1913.[16] J.-Y. Tung, J.-H. Chen, F.-L. Liao, S.-L. Wang, L.-P. Hwang, Inorg.Chem. 1998, 37, 6104.[17] G. A. Abakumov, V. K. Cherkasov, V. I. Nevodchikov, V. A. Kuropatov, B. C. Noll, C. G. Pierpont, Inorg. Chem. 1998, 37, 6117.[18] I. Ara, J. R. Berenguer, J. Fornie ¬ s, J. Go ¬ mez, E. Lalinde, R. I. Merino, Inorg. Chem. 1997, 36, 6461.[19] O. Renn, B. Lippert, I. Mutikainen, Inorg. Chim. Acta 1993, 208, 219.[20] A. L. Balch, S. D. Rowley, J. Am. Chem. Soc. 1990, 112, 6139.[21] A. L. Balch, F. Neve, M. M. Olmstead, J. Am. Chem. Soc. 1991, 113, 2995.[22] W. F. Fu, K. C. Chan, V. M. Miskowsky, C. M. Che, Angew. Chem.1999, 111, 2953; Angew. Chem. Int. Ed. 1999, 38, 2783.[23] W. F. Fu, K. C. Chan, K. K. Cheung, C. M. Che, Chem. Eur. J. 2001, 7, 4656.[24] H. X. Zhang, C. M. Che, Chem. Eur. J. 2001, 7, 4887.[25] R. Uso ¬ n, A. Laguna, Coord. Chem. Rev. 1986, 70,1.[26] G. M. Sheldrick, SHELXL-97, A program for crystal structure refinement, University of Gˆttingen, Gˆttingen, Germany, 1997.[27] Gaussian98, M. J. Frisch, G. W. Trucks, H. B. Schlegel, P. M. W. Gill, B. G. Johnson, M. A. Robb, J. R. Cheeseman, K. T. Keith, G. A.Petersson, J. A. Montgomery, K. Raghavachari, M. A. Al-Laham, V. G. Zakrzewski, J. V. Ortiz, J. B. Foresman, J. Cioslowski, B. B.Stefanov, A. Nanayakkara, M. Challacombe, C. Y. Peng, P. Y. Ayala, W. Chen, M. W. Wong, J. L. Andres, E. S. Replogle, R. Gomperts, R. L. Martin, D. J. Fox, J. S. Binkley, D. J. Defrees, J. Baker, J. P.Stewart, M. Head-Gordon, C. Gonzalez, J. A. Pople, Gaussian, Inc., Pittsburgh, PA, 1998.[28] P. Schwerdtfeger, M. Dolg, W. H. E. Schwardz, G. A. Bowmaker, P. D. W. Boyd, J. Chem. Phys. 1989, 91, 1762.[29] W. Kuechle, M. Dolg, H. Stoll, H. Preuss, Mol. Phys. 1991, 74, 1245.[30] a) P. Pyykkˆ, F. Mendizabal, Inog. Chem. 1998, 37, 3018; b) N.Runenberg, M. Sch¸tz, H.-J. Werner, J. Chem. Phys. 1999, 110, 7210.[31] A. Bergner, M. Dolg, W. K¸chle, H. Stoll, H. Preuss, Mol. Phys. 1993, 80, 1431.[32] T. H. Dunning, P. J. Hay in Modern Theoretical Chemistry, Vol. 3 (Ed.: H. F. Schaefer), Plenum Press, New York, 1997, pp. 1 ± 28.[33] C. M˘ller, M. S. Plesset, J. Chem. Phys. 1934, 46, 618.[34] S. H. Vosko, L. Wilk, M. Nusair, Can. J. Phys. 1980, 58, 1200.[35] J. P. Perdew, Phys. Rev. B 1986, 33, 8822.[36] A. D. Becke, Phys. Rev. B 1988, 38, 3098.[37] R. Ahlrichs, M. B‰r, M. H‰ser, H. Horn, C. Kˆlmel, Chem. Phys. Lett.1989, 162, 165.[38] R. Bauernschmitt, R. Ahlrichs, Chem. Phys. Lett. 1996, 256, 454.[39] R. Bauernschmitt, R. Ahlrichs, J. Chem. Phys. 1996, 104, 9047.[40] R. Bauernschmitt, M. H‰ser, O. Treutler, R. Ahlrichs, Chem. Phys.Lett. 1997, 264, 573, and refs. therein.[41] E. K. U. Gross, W. Kohn, Adv. Quantum Chem. 1990, 21, 255.[42] M. E. Casida in Recent Advances in Density Functional Methods, Vol. 1 (Ed.: D. P. Chong), World Scientific, River Edge, NJ, 1995.[43] J. Olsen, P. J˘rgensen in Modern Electronic Structure Theory, Vol. 2 (Ed.: D. R. Yarkony), World Scientific, River Edge, NJ, 1995.[44] A. Sch‰fer, H. Horn, R. Ahlrichs, J. Chem. Phys. 1992, 97, 2571.[45] T. H. Dunning, Jr., J. Chem. Phys. 1994, 100, 5829.[46] D. Andrae, U. Haeussermann, M. Dolg, H. Stoll, H. Preuss, Theor.Chim. Acta 1990, 77, 123.Received: June 24, 2002 [F4203] | [] | [] | ["[Tl(OPPh 3 )(THF)][Au(C 6 Cl 5 ) 2 ][Tl(OPPh 3 )][Au(C 6 Cl 5 ) 2 ]", "[Tl(OPPh 3 )(acetone)][Au(C 6 Cl 5 ) 2 ][Tl(OPPh 3 )][Au(C 6 Cl 5 ) 2 ]"] | ["TlPF 6--0.09 g, 0.26 mmol", "NBu 4 [Au(C 6 Cl 5 ) 2 ]--0.24 g, 0.26 mmol"] | [] | ["OPPh 3--0.07 g, 0.26 mmol"] | [] | [] | ["THF--35 mL", "acetone--35 mL"]
ic800023d | Synthesis of [(2PypoH) 4 Al 4 (OH 2 ) 12 ]Cl 8 · 6H 2 O (1). AlCl 3 · 6H 2 O (0.08 g, 0.31mmol) and 2-PypoH 2 (0.05 g, 0.31 mmol) were added together in an open vial containing 5 mL of water. The clear solution was stirred at ∼90 °C for 2 h. After 2 h, the solution was gravityﬁltered to remove any solid impurities and stored at room temperature for crystallization. From the solution, crystals suitable for X-ray diffraction were obtained. Yield: 0.23 g (56% based on AlCl 3 · 6H 2 O). Mp: >250 °C. IR (KBr pellets; ν,cm -1 ): 3295 (s), 2485 (w), 2350 (w), 1633 (s), 1609 (s), 1523 (m), 1445 (m), 1244 (s), 1177 (s), 1090 (s), 1009 (m), 766 (m), 729 (m).1 H NMR (300 MHz, 25 °C, D 2 O; δ, ppm): 8.79 (d, J ) 6 Hz, 1 H), 8.63 (tm, J ) 8 Hz, 1 H), 8.27 (t, J ) 7.5 Hz, 1 H), 8.11 (t, J ) 7.5 Hz, 1 H).31 P{ 1 H} NMR (121 MHz, 25 °C, D 2 O; δ): -6.2. MS (found (calcd); m/z): M + not observed; 444.9 (445) (2Pypo) 4 Al 4 (OH 2 ) 12 · H 2 O; 262 (262), (2Pypo) 2 Al 2 (OH 2 ) 7 Cl. Anal. Found (calcd): C, 17.15 (17.82); H, 4.15 (4.2); N, 4.19 (4.2).Synthesis of [(4PypoH) 4 Al 4 (OH 2 ) 12 ]Cl 8 · 11H 2 O (2). AlCl 3 · 6H 2 O (0.08 g, 0.31mmol) and 4PypoH 2 (0.05 g, 0.31 mmol) were added together in an open vial containing 5 mL of water. The clear solution was stirred at ∼90 °C for 2 h. After 2 h, the solution was gravityﬁltered to remove any solid impurities and stored at room temperature for crystallization. From the solution, crystals suitable for X-ray diffraction were obtained. Mp: >250 °C. Yield: 0.28 g (62%, based on AlCl 3 · 6H 2 O). IR (KBr pellets; ν,cm -1 ): 3394 (s), 1598 (s), 1505 (m), 1491 (s), 1233 (s), 1150 (s), 1092 (s), 1063 (m), 1007 (w), 730 (m).1 H NMR (300 MHz, 25 °C, D 2 O; δ, ppm): 8.59 (s, 2H), 7.95 (s, 2H).31 P{ 1 H} NMR (121 MHz, 25 °C, D 2 O; δ): -0.17.Synthesis of [(2PypoH) 4 Al 4 (OH 2 ) 12 ](NO 3 ) 8 · 7H 2 O (3). In a small scintillation vial, solid Al(NO 3 ) 3 · 9H 2 O (0.23 g, 0.62 mmol) was added to 2PypoH 2 (0.1 g, 0.62 mmol). Approximately 1–2 mL of DI water was added. The temperature was raised to ∼70 °C for 30 min to allow complete dissolution of the reaction mixture, and a clear solution was observed. The reaction mixture was gravityﬁltered to remove any insoluble impurities. Storage at room temperature for 2 days afforded crystalline 3 (0.88 g, 90%). Mp: >250 °C. IR (KBr pellets; ν,cm -1 ): 3254 (s), 1610 (m), 1385 (s), 1242 (m), 1179 (m), 1163 (m), 1088 (s), 1002 (w), 825 (w), 769 (w), 728 (w).1 H NMR (300 MHz, 25 °C, D 2 O; δ, ppm): 8.10 (d, J ) 6.0 Hz, 1H), 8.35 (t, J ) 7.5 Hz, 1H), 8.65, 8.33 (overlapping doublets), 8.81 (d, J ) 6.3 Hz, 1H).31 P{ 1 H} NMR (121 MHz, 25 °C, D 2 O; δ): -8.4, -13.9 (br). MS (m/z; found (calcd)): 1576.9 (1578.4) M + ; 1380.5 (1381.5) M - 11H 2 O; 743.6 (740.5) M 19H 2 O - 8NO 3 . Anal. Found (calcd): C, 14.3 (15.2); H, 3.82 (3.67); N, 10.51 (10.64).(26) van Poppel, L. H.; Bott, S. G.; Barron, A. R. Polyhedron 2002, 21, 1877–1882.(27) (a) Yang, Y.; Liu, Y.; Chen, C.; Wang, W.; Yi, Z.; Pang, W.Polyhedron 2004, 23, 1535–1539. (b) Chippindale, A. M.; Peacock, K. J.; Cowley, A. R. J. Solid State Chem. 1999, 145, 379–386. (c) Chen, C.-Y.; Chu, P. P.; Lii, K.-H. Chem. Commun. 1999, 1473– 1474 .(28) Examples include: (a) Bujoli-Doeuff, M.; Evain, M.; Fayon, F.; Alonso, B.; Massiot, D.; Bujoli, B. Eur. J. Inorg. Chem. 2000, 2497–2499.(b) Yaun, Z.; Clegg, W.; Atﬁeld, M. P. J. Solid State Chem. 2006, 179, 1739–1749. (c) Harvey, H. G.; Atﬁeld, M. P. Chem. Mater. 2004, 16, 199–209. (d) Harvey, H. G.; Herve, A. C.; Hailes, H. C.; Atﬁeld, M. P. Chem. Mater. 2004, 16, 3756–3766. (e) Lin, C.-H.; Li, K.-H.Inorg. Chem. 2004, 43, 6403–6407.(29) (a) Lii, K.-H.; Huang, Y.-F. Inorg. Chem. 1999, 38, 1348–1350. (b) Morizzi, J.; Hobday, M.; Rix, C. J. Mater. Chem. 1999, 9, 863. (c) Mason, M. R. J. Cluster Sci. 1998, 9, 1–23 .(30) Samanamu, C. R.; Richards, A. F. Unpublished results.(31) (a) Sinn, H.; Kaminsky, W. AdV. Organomet. Chem. 1980, 18, 99– 149. (b) Feng, T. L.; Gurian, P. L.; Healy, M. D.; Barron, A. R. Inorg.Chem. 1990, 29, 408–411. (c) Koide, Y.; Bott, S. G.; Barron, A. R.Organometallics 1996, 15, 2213–2226. (d) Galimberti, M.; Destro, M.; Fusco, O.; Piemontesi, F.; Camurati, I. Macromolecules 1999, 32, 258–263. (e) Kaminsky, W. Catal. Today 2000, 62, 23–34. (f) Watanabi, M.; McMahon, C. N.; Harlan, C. J.; Barron, A. R.Organometallics 2001, 20, 460–467.(32) Sheldrick, G. M. SHELXS-97, Program for the Solution of Crystal Structures; University of Göttingen, Göttingen, Germany, 1997.Sheldrick, G. M. SHELXL-97, Program for the Reﬁnement of Crystal Structures; University of Göttingen, Göttingen, Germany, 1997.Samanamu et al.3886 Inorganic Chemistry, Vol. 47, No. 9, 2008 Synthesis of [(2Pypo) 4 (2PypoH) 2 Ga 8 Cl 12 (H 2 O) 4 (thf) 2 ][GaCl 4 ] 2 · 8thf (4). GaCl 3 (0.25 g, 1.42 mmol) was weighed in the drybox.Under a nitrogen atmosphere, 2PypoH 2 (0.22 g, 1.42 mmol) was added along with 15 mL of thf. An immediate reaction was visible; both reactants dissolved, and a pale yellow solution resulted. The solution was stirred at ambient temperature for 16 h, after which time the solvent was removed in vacuo, affording a foamy solid.The solid was extracted into toluene and the extract ﬁltered under nitrogen. Concentration of the solution to ∼10 mL and storage at room temperature for 48 h afforded colorless crystals of 4. Yield: 0.65 g (14%). Mp: 42–43 °C. IR (KBr pellets; ν,cm -1 ): 3409 (s), 2957 (s), 2925 (s), 2850 (w), 1626 (s), 1462 (s), 1261 (s), 1095 (s), 1024 (s), 804 (s).1 H NMR (300 MHz, 25 °C, CDCl 3 ; δ, ppm): 1.78 (m, 2H, thf CH 2 , J ) 6.5 Hz), 3.68 (m, 2H, thf CH 2 O, J ) 6.7 Hz), 8.02 (br s), 8.0 (d, J ) 6.0 Hz), 7.98 (br s), 7.2 (br t).31 P{ 1 H} NMR (121 MHz, 25 °C, CDCl 3 ; δ): -17.7 and a broad peak at -3to-5, MS (found (calcd); m/z): M + not observed; 1895.1 (1892.7) M - GaCl 4 - 4thf - 22Cl . HRMS (found (calcd); m/z): M + not observed;1460 (1461) cluster core peak; 1532 (1531) Ga 7 P 5 O 22 N 3 Cl 12 .The yield of 4 can be increased by addition of thf to GaCl 3 under a nitrogen atmosphere, followed by the solid addition of 2PypoH 2 .Stirring was maintained at room temperature for 5-6 h; following ﬁltration of the reaction mixture under anaerobic conditions, crystals of 4 were obtained from the thf solution at room temperature overnight. Yield: 0.9 g, 20% (of crystalline material).Synthesis of [(2PypoH) 2 (2Pypo) 4 Ga 8 Cl 12 (OH 2 ) 4 (thf) 2 ](NO 3 ) 2 · 9thf (5). To solid GaCl 3 (0.25 g, 1.42 mmol) were added Ga(NO 3 ) 3 (0.36 g. 1.42 mmol) and 2PypoH 2 (0.22 g, 1.42 mmol) under a ﬂow of N 2 (g). Tetrahydrofuran was added and resulted in a yellow solution. Stirring was maintained for 4 h, after which time the yellow solution was ﬁltered from the white precipitate, concentrated, and stored at room temperature. After 24 h, colorless crystals of 5 were isolated. Yield: 0.49 g (12.2%) Mp: 81–82 °C. IR (KBr pellets; ν,cm -1 ): 3452 (s), 2972 (s), 2926 (s), 1748 (m), 1612 (s), 1451 (m), 1385 (w), 1262 (s), 1029 (s), 868 (w), 803 (s), 625 (w). No protons or phosphorus nuclei could be detected by NMR experiments.Synthesis of {[(4PyCH 2 PO 3 H)Ga(OH 2 ) 3 ](NO 3 ) 2 · 0.5H 2 O} x (6).In an open scintillation vial, Ga(NO 3 ) 3 (0.16 g, 0.63 mmol) and 4PyCH 2 PO 3 H 2 (0.11 g, 0.63 mmol) were dissolved in ∼3mLof H 2 O and stirred. The resultant clear reaction mixture was heated to ∼85 °C for 2 h, after which time the solution was gravity-ﬁltered to remove any impurities. Storage of the clear solution at room temperature for 4 days afforded colorless crystals of 6. Yield: 0.06 g (22%). Mp: 120–125 °C. IR (KBr pellets; ν,cm -1 ): 3192 (s), 2926 (s), 1637 (s), 1626 (m), 1508 (m), 1390 (s), 1391 (s), 1086 (m), 1028 (s), 952 (m), 822 (s), 705 (m).1 H NMR (300 MHz, CDCl 3 , 25 °C; δ, ppm): complicated proton NMR, broad overlapping aromatic signals, 7.59–7.98.31 P{ 1 H} NMR (121 MHz, 25 °C, CDCl 3 ; δ): 11.9 (br).Acknowledgment. The Welch Foundation (Grant No.P0176), TCU-RCAF, and TCU-SERC are thanked for ﬁnancial support.Supporting Information Available: CIF ﬁles giving crystal data for 1-6. This material is available free of charge via the Internet at http://pubs.acs.org. Crystallographic data have also been deposited with the CCDC and is available free of charge at http://www.ccdc.cam.ac.uk.IC800023D ConWenient Synthesis of Al and Ga Phosphonate Cages Inorganic Chemistry, Vol. 47, No. 9, 2008 3887 | [] | ["room temperature for crystallization", "room temperature for crystallization", "room temperature for 2 days", "room temperature for 48 h", "room temperature overnight", "room temperature for 4 days"] | ["[(2PypoH) 4 Al 4 (OH 2 ) 12 ]Cl 8 · 6H 2 O", "[(4PypoH) 4 Al 4 (OH 2 ) 12 ]Cl 8 · 11H 2 O", "[(2PypoH) 4 Al 4 (OH 2 ) 12 ](NO 3 ) 8 · 7H 2 O", "[(2Pypo) 4 (2PypoH) 2 Ga 8 Cl 12 (H 2 O) 4 (thf) 2 ][GaCl 4 ] 2 · 8thf", "[(2PypoH) 2 (2Pypo) 4 Ga 8 Cl 12 (OH 2 ) 4 (thf) 2 ](NO 3 ) 2 · 9thf", "{[(4PyCH 2 PO 3 H)Ga(OH 2 ) 3 ](NO 3 ) 2 · 0.5H 2 O} x"] | ["AlCl 3 · 6H 2 O--0.08 g, 0.31mmol", "AlCl 3 · 6H 2 O--0.08 g, 0.31mmol", "Al(NO 3 ) 3 · 9H 2 O--0.23 g, 0.62 mmol", "GaCl 3--0.25 g, 1.42 mmol", "GaCl 3--0.25 g, 1.42 mmol", "Ga(NO 3 ) 3--0.16 g, 0.63 mmol"] | [] | ["2-PypoH 2--0.05 g, 0.31 mmol", "4PypoH 2--0.05 g, 0.31 mmol", "2PypoH 2--0.1 g, 0.62 mmol", "2PypoH 2--0.22 g, 1.42 mmol", "2PypoH 2--0.22 g, 1.42 mmol", "4PyCH 2 PO 3 H 2--0.11 g, 0.63 mmol"] | ["∼90 °C", "∼90 °C", "∼70 °C", "ambient temperature", "ambient temperature", "∼85 °C"] | ["2 h", "2 h", "30 min", "16 h", "4 h", "2 h"] | ["water--5 mL", "water--5 mL", "DI water--1–2 mL", "thf--15 mL", "thf--3mL"]
s1063774517050224 | EXPERIMENTAL Synthesis. PbNTP(O). A solution of 0.025 mol of NTP (twice recrystallized, containing no more than 0.3% ) in 200 cm 3 of water was added to a solution of 0.025 mol of lead(II) acetate (analytical grade, GOST 1027–67) in 200 cm 3 of distilled water. The resulting suspension of the product was heated to 95– 100°С and filtered at this temperature. Slow cooling and evaporation of the filtrate resulted in the precipitation of PbNTP(O) in the form of small colorless crystals which strongly refract light, belong to the triclinic system, and are prone to twinning.PbNTP(N,O). A solution of 0.025 mol of NTP and 0.1 mol of NaOH in 500 cm 3 of water was added to 0.025 mol of basic lead(II) carbonate freshly precipitated from a solution of lead(II) acetate by excess sodium carbonate (analytical grade, GOST 83–79). | [] | [] | ["PbNTP(O)", "PbNTP(N,O)"] | ["lead(II) acetate--0.025 mol", "basic lead(II) carbonate--0.025 mol"] | [] | ["NTP--0.025 mol (twice recrystallized)", "NaOH--0.1 mol"] | ["95–100°C"] | [] | ["water--200 cm3", "distilled water--200 cm3", "water--500 cm3"]
b902010a | Synthesis of [Cu(H 2 adip)(bpy)] (3) The monosodium salt of H 4 adip (0.100 g, 0.365 mmol), copper nitrate trihydrate (0.081 g, 0.365 mmol), 2,2 0 -bipyridine (0.053 g, 0.365 mmol) and 8 ml of de-ionised water were placed inside a 25 ml Teﬂon-lined autoclave. The cloudy green/blue reaction mixture was initially stirred. The autoclave was sealed and heated for 17 h at 140  C. The autoclave was allowed to cool to room temperature for 2–3 h. The resulting reaction mixture contained crystalline green rectangular plates suitable for single X-ray analysis. Yield: 49%; IR (KBr) v max cm 1 : 3193(w), 2931(w), 2454(w), 1920(w), 1726(s), 1677(m), 1592(s), 1577(m), 1495(w), 1445(w), 1404(m), 1389(m), 1352(w), 1310(m), 1280(m), 1246(s), 1226(s), 1198(m), 1169(m), 1150(m), 1102(w), 1064(w), 1031(w), 996(w), 968(w), 908(w), 872(w), 811(w), 773(s), 757(s), 732(m), 666(m). CHN analysis for 3: Expected: C, 51.31%; H, 3.33%; N, 8.16%. Found: C, 50.84%; H, 3.43%; N, 8.00%. | [] | ["2-3 h"] | ["[Cu(H 2 adip)(bpy)]", "NaN"] | ["copper nitrate trihydrate--0.081 g, 0.365 mmol"] | [] | ["H 4 adip--0.100 g, 0.365 mmol", "2,2 0 -bipyridine--0.053 g, 0.365 mmol"] | ["140 \nC"] | ["17 h"] | ["de-ionised water--8 ml"]
cg401391b | [Yb(pqc)(Hpqc)(NO 3 ) 2 ] n (9). Yield: 50% (based on Yb 3+ ). Elemental Anal. Calcd (%) for C 32 H 21 YbN 4 O 10 (M r , 794.57): C, 48.37; H, 2.66; N, 7.05. Found: C, 48.11; H, 2.83; N, 6.99. IR (KBr, cm −1 ): 3422(w), 2025(w), 1633(m), 1568(s), 1501(m), 1432(s), 1401 (s), 1334(s), 1288(m), 772(m), 705(w). | [] | [] | ["[Yb(pqc)(Hpqc)(NO 3 ) 2 ] n", "C 32 H 21 YbN 4 O 10"] | [] | [] | [] | [] | [] | []
1099-0682(200203)2002:3<584::aid-ejic584>3.0.co;2-j | [K(toluene) 2 ][Ga{Co 2 (CO) 6 (µ-CO)} 2 ] (1): A solution of Cp*GaCl 2 (0.138 g, 0.5 mmol) in Et 2 O (10 mL) was slowly added at 278 °C to a solution of K[Co(CO) 4 ] (0.231 g, 1.1 mmol) in 10 mL Et 2 O. | [] | [] | ["[K(toluene) 2 ][Ga{Co 2 (CO) 6 (µ-CO)} 2 ]"] | ["Cp*GaCl 2--0.138 g, 0.5 mmol", "K[Co(CO) 4 ]--0.231 g, 1.1 mmol"] | [] | [] | [] | [] | ["Et 2 O--10 mL"]
chem.201101383 | Synthesis of DUT-33:CuACHTUNGTRENNUNG(NO 3 ) 2 ·3H 2 O (0.241 g, 1.0 mmol), H 3 ACHTUNGTRENNUNG(btb) (0.109 g, 0.25 mmol), and benzoic acid (0.299 g, 2.5 mmol) were dissolved in a mixture of DMF (5 mL), EtOH (abs., 5 mL), and pyridine (0.025 g, 0.2 mmol). The mixture was sonicated for 5 min and heated at 353 K for 24 h in a Pyrex tube. Clear light-blue crystals of a single phase were obtained. Other than single-crystal analysis and PXRD, no further characterization was carried out as it was not possible to obtain large amounts of the pure phase. | [] | [] | ["CuACHTUNGTRENNUNG(NO 3 ) 2 ·3H 2 O"] | ["CuACHTUNGTRENNUNG(NO 3 ) 2 ·3H 2 O--0.241 g, 1.0 mmol"] | [] | ["H 3 ACHTUNGTRENNUNG(btb)--0.109 g, 0.25 mmol", "benzoic acid--0.299 g, 2.5 mmol"] | ["353 K"] | ["24 h"] | ["DMF--5 mL", "EtOH (abs.)--5 mL", "pyridine--0.025 g, 0.2 mmol"]
j.jssc.2013.03.055 | Yield: 10.4 mg (32%). Anal. Calc. For C 23 H 15 N 4 O 6 Pb: C, 42.42; H, 2.31; N, 8.61. Found: C, 42.50; H, 2.38; N, 8.55. IR (KBr, cm −1 ): 3415 (b), 3050(w), 1978(w), 1672(w), 1622(m), 1585(s), 1515(s), 1423(s), 1384(m), 1349(w), 1144(m), 1103(m), 1070(w), 861(s), 784(w), 729 (s), 638(w).3. Results and discussion 3.1. Experimental section Preparations of these compounds were shown in Scheme 1. All compounds were air stable and soluble in water but difﬁcult to dissolve in some common organic solvents such as THF, CHCl 3 , toluene and so on. All compounds were conﬁrmed by IR, Elemental Analyses and TGA. According to IR spectra, the NO 3 − vibration bands appeared at about 1070 cm −1 for 4, the asymmetric stretching carboxyl group bands at about 1620 and 1381 cm −1 for 1, 1617 and 1364 cm −1 for 2, 1617 and 1344 cm −1 for 3, 1622 and 1384 cm −1 for 4. | [] | [] | ["C 23 H 15 N 4 O 6 Pb"] | [] | [] | [] | [] | [] | []
acs.inorgchem.6b02322 | Complex 5 and CyOOH. Complex 5 (1 equiv), cyclohexyl hydroperoxide (88 equiv), and naphthalene as internal standard were dissolved in 1 mL of CDCl 3 and heated to 60 °C, leading to a dusty pale yellow solution. The reaction was followed by NMR measurements.After 210 min at 60 °C, 93% of the hydroperoxide was decomposed to the corresponding ketone and alcohol with a ratio of 1.1 to 1. | [] | [] | ["Complex 5"] | [] | ["CyOOH--88 equiv", "naphthalene--as internal standard"] | [] | ["60 °C"] | ["210 min"] | ["CDCl 3--1 mL"]
ejic.201101325 | [(3) 2 Co](PF 6 ) 2 : AgPF 6 (71 mg, 0.28 mmol) was added at room temp. to a solution of [(3)CoCl 2 ] (60 mg, 0.14 mmol) in THF (20 mL). The purple suspension was stirred for 1 h. A white precipitate of AgCl was formed. Then 3 (43 mg, 0.14 mmol) was added to the reaction mixture. After stirring the reaction mixture for a period of 2.5 d, the purple solid that had formed was separated from the colorless solution. Subsequently, the solid was dissolved in CH 2 Cl 2 . The AgCl side product was partially removed by filtration, and the filtrate was concentrated to afford the raw product.The magenta-colored solid was washed with n-hexane (2 ⫻ 10 mL) and dissolved in CH 2 Cl 2 /THF/n-hexane to obtain magenta-colored crystals of [(3) 2 Co](PF 6 ) 2 . Yield of crystalline product: 258 mg (0.27 mmol, 77%). C 32 H 56 CoF 12 N 12 P 2 (957.73): calcd. C 40.13, H 5.89, N 17.55; found C 40.54, H 5.99, N 16.76.1 H NMR (200 MHz, CD 2 Cl 2 , 303.2 K): δ = 64.2 (bs), 54.4 (bs), 34.4 (s), 31.6 (s), 25.7 (s), 21.4 (s), 20.5 (s), 17.8 (s) 8.0 (s), 5.6 (s), –34.9 (bs), –45.9 (bs) ppm. | [] | [] | ["[(3) 2 Co](PF 6 ) 2", "C 32 H 56 CoF 12 N 12 P 2"] | ["AgPF 6--71 mg, 0.28 mmol", "[(3)CoCl 2 ]--60 mg, 0.14 mmol"] | [] | ["3--43 mg, 0.14 mmol"] | [] | ["1 h", "2.5 d"] | ["THF--20 mL", "CH 2 Cl 2--unknown", "n-hexane--2 ⫻ 10 mL", "CH 2 Cl 2 /THF/n-hexane--unknown"]
15533170902917876 | 0(3) heated at 180 ◦ C for 4 days under autogenous pressure and then cooled slowly to room temperature. Pink plate-like crystals were obtained. Yield: 55%. Elemental analysis for C 18 H 24 Er 2 N 6 O 21 Calcd: C, 21.92; H, 2.35; N, 8.53. Found: C, 21.89; H, 2.39; N, 8.28%. IR (KBr pellet, cm −1 ): 3424br, 1618vs, 1455s, 1403w, 1360 m, 1212 m, 1190 m, 1129 w, 1050 m, 950 w, 797 m, 717 m. | [] | [] | ["C 18 H 24 Er 2 N 6 O 21"] | [] | [] | [] | ["180 \b0C"] | ["4 days"] | []
j.poly.2016.09.053 | 4H 2 O} n (1). 0.100 mmol of H 2 aph (35.8 mg) and 0.200 mmol of zinc nitrate tetrahydrate (52.2 mg) were dissolved in 17.3 mL of water giving transparent slightly yellow solution. Then, 0.200 mmol of pimelic acid (32.0 mg) and 0.400 mmol of potassium bicarbonate (40.0 mg) were added to the solution. The mixture was stirred until full dissolution of the reagents and heated under microwave to the boiling point. The clear solution was sealed and thermostated at 70° C for 4 h. The crystalline product was filtered, washed with water and dried in atmospheric air. Yield 59.4 mg (68.2% with respect to H 2 aph). Elemental analysis calculated for ( 1 ), C 32 H 48 N 6 O 14 Zn 2 ; 871.5 g . | [] | [] | ["{[Zn 2 (aph) 2 (pim) 2 (HCO 3 ) 2 ]·4H 2 O} n", "C 32 H 48 N 6 O 14 Zn 2"] | ["zinc nitrate tetrahydrate--0.200 mmol, 52.2 mg"] | ["potassium bicarbonate--0.400 mmol, 40.0 mg"] | ["H 2 aph--0.100 mmol, 35.8 mg", "pimelic acid--0.200 mmol, 32.0 mg"] | ["70° C"] | ["4 h"] | ["water--17.3 mL"]
j.ica.2020.119631 | Found: C, 20.43; H, 2.91. IR data (FTIR, cm −1 ): 3393(vw), 2986(vw), 2173(vw), 1686(w), 1623(s), 1576(m), 1537(m), 1385(m), 1341(s), 1282(w), 1047(m), 1019(m), 945(m), 698(vs), 677(m), 623(m), 596(m), 576(w), 566(w), 557(w). | [] | [] | [] | [] | [] | [] | [] | [] | []
j.ica.2005.09.041 | 2.2. Synthesis of ligand L 2 This ligand was prepared analogously to ligand L 1 .Yield: 77%. m.p.: 201–203 C. IR (KBr, cm 1 ): 3053 (w), 1623 (s), 1569 (s), 1407 (s), 1319 (m), 1225 (m), 927 (s), 791 (s), 711 (s), 665 (s). Anal. Calc. for C 22 H 16 N 4 :C, 78.5; H, 4.7; N, 16.6. Found: C, 78.7; H, 4.7; N, 16.2%. | [] | [] | ["C 22 H 16 N 4"] | [] | [] | [] | [] | [] | []
c1ce05889d | Synthesis of [Zn 2 (Tipa)(L3)]$3.5H 2 O (3). The preparation of 3 was similar to that of 1 except that the H 4 L3 (0.038 g, 0.15 mmol) was used instead of H 2 L1 of 1. Colorless crystals of 3 were collected in a 48% yield. Anal. Calcd for C 74 H 53 N 14 O 23 Zn 4 (M r ¼ 1767.78): C, 50.27; H, 3.02; N, 11.09. Found: C, 50.21; H, 3.13; N, 11.17. IR data (KBr, cm 1 ): 3418m, 3128w, 1622s, 1572m, 1526s, 1381m, 1288m, 1274m, 1131m, 1068s, 963m, 824m, 746m, 678m, 551w, 499w. | [] | [] | ["[Zn 2 (Tipa)(L3)]$3.5H 2 O", "C 74 H 53 N 14 O 23 Zn 4"] | [] | [] | ["H 4 L3--0.038 g, 0.15 mmol"] | [] | [] | []
cg800592y | (j) [Ag 2 (L)(NO 3 ) 2 (H 2 O) 2 ] ∞ , 10. Prepared as described for 9 except that 30 mL of MeOH/H 2 O (9:1) was used. Yield: 0.47 g (71% based on Ag). Anal. Calcd for C 20 H 18 Ag 2 N 4 O 8 (MW ) 658.12): C, 36.50; H, 2.76; N, 8.51%. Found: C, 36.24; H, 2.87; N, 8.63%. IR (cm -1 ): 3427(br), 3054(w), 1717(s), 1634(s), 1556(s), 1494(w), 1345(w), 1219(m), 1141(w), 1127(m), 1076(w), 1057(m), 1022(s), 801(m). | [] | [] | ["[Ag 2 (L)(NO 3 ) 2 (H 2 O) 2 ] ?", "C 20 H 18 Ag 2 N 4 O 8 "] | [] | [] | [] | [] | [] | ["MeOH/H 2 O--30 mL"]
ic970246d | The precipitate was filtered off, washed with hexane, and dried under vacuum to give a blackish violet powder. The yield was 90% based on Rh 2 (O 2 CCMe 3 ) 4 . Found: C, 43.73; H, 5.56. Calcd for C 13 H 20 RhO 5 : C, 43.47; H, 5.61. IR (in KBr) ν/cm -1 : ν(CO) for 1,4-bq, 1630 (m) and 1660 (m); ν(COO) for O 2 CCMe 3 , 1420 (s) and 1580 (s). | [] | [] | ["Rh 2 (O 2 CCMe 3 ) 4", "C 13 H 20 RhO 5"] | [] | [] | [] | [] | [] | ["hexane--NaN"]
cg400644k | mixture was sealed in a 15 mL Teflon-lined reactor, which was heated at 160 °C for 72 h. Upon cooling to room temperature at a rate of 10 °C h –1 , colorless crystals of 2 were obtained in 35% yield (10.8 mg) based on 2,6-H 2 bptp. Anal. Calcd for C 47 H 36 N 18 O 10 Cd 2 (%): C, 45.61; H, 2.93; N, 20.37. Found: C, 45.01; H, 3.32; N, 21.06. IR (KBr pellet, cm –1 ): 3427m, 3072m, 1716w, 1634m, 1615s, 1551s, 1504m, 1445m, 1376s, 1251m, 1184m, 1007m, 841s, 752s. [Zn(2,6-bptp)(H 2 O)] n ·nH 2 O (3). A mixture of Zn(NO 3 ) 2 ·6H 2 O (29.7 mg, 0.1 mmol), 2,6-H 2 bptp (18.4 mg, 0.05 mmol), terephthalic acid (8.3 mg, 0.05 mmol), triethylamine (10.2 mg, 0.1 mmol), and H 2 O (8 mL) was sealed in a 15 mL Teflon-lined reactor, which was heated at 160 °C for 72 h. Upon cooling to room temperature at a rate of 10 °C h –1 , colorless crystals of 3 were collected in 33% yield (7.7 mg) based on 2,6-H 2 bptp. Anal. Calcd for C 19 H 15 N 9 O 2 Zn (%): C, 48.89; H, 3.24; N, 27.00. Found: C, 48.43; H, 3.47; N, 26.44. IR (KBr pellet, cm –1 ): 3415m, 3096w, 3072w, 1674w, 1613s, 1576s, 1510m, 1448m, 1424s, 1376w, 1282w, 1197m, 1028m, 1001m, 808m, 728m. | [] | [] | ["[Zn(2,6-bptp)(H 2 O)] n ·nH 2 O", "C 19 H 15 N 9 O 2 Zn"] | ["Zn(NO 3 ) 2 \n6H 2 O--29.7 mg, 0.1 mmol"] | [] | ["2,6-H 2 bptp--18.4 mg, 0.05 mmol", "terephthalic acid--8.3 mg, 0.05 mmol", "triethylamine--10.2 mg, 0.1 mmol"] | ["160 °C"] | ["72 h"] | ["H 2 O--8 mL"]
cg050453l | Synthesis of β-[Cu(4-pytz)] (2). A mixture of Cu(OH) 2 (0.19 g, 2.0 mmol), aqueous ammonia (25%, 3.0 mL), and 4-cyanopyridine (1.04 g, 10.0 mmol) was sealed in a 15-mL Teflon-lined reactor, heated at 100 °C for 3 days, and slowly cooled to room temperature; the resulting mixture was washed with water and ethanol and dried in air to give yellow crystals of 2 in 15% yield based on Cu. | [] | [] | ["β-[Cu(4-pytz)]"] | ["Cu(OH) 2--0.19 g, 2.0 mmol"] | [] | ["4-cyanopyridine--1.04 g, 10.0 mmol"] | ["100 °C"] | ["3 days"] | ["aqueous ammonia (25%)--3.0 mL"]
j.jssc.2017.10.002 | Anal. calcd for C 36 H 32 CuF 4 N 8 O 6 (%): C 53.23, H 3.97, N 13.80. Found: C 53.20, H 3.92, N 13.84. IR (KBr disc, cm −1 ): 3431 (s), 3143 (m), 3113 (m), 1619 (s), 1519 (m), 1461 (m), 1402 (w), 1359 (m), 1285 (w), 1237 (m), 1110 (m), 1086 (m), 1027(w), 976 (m), 948 (w), 905 (w), 838 (w), 727 (s), 670 (m), 621 (w), 459 (w), 438 (w). | [] | [] | ["C 36 H 32 CuF 4 N 8 O 6"] | [] | [] | [] | [] | [] | []
j.jssc.2019.120902 | 7 180 o C for 1 day and (ii) 120 o C for 7 days. Light green and violet block crystals of IIIb and IIIc , respectively, were obtained with similar yield of ca. 40% based on the corresponding Pr III and Nd III . IR (KBr pellets, cm -1 ) for IIIb : 3059(br), 1610(s), 1558(s), 1507(m), 1488(m), 1457(w), 1410(s), 1371(s), 1286(m), 1256(w), 1185(w), 1117(s), 1136(m), 835(m), 820(m), 762(s), 698(m), 648(m), 612(w), 511(m). IR (KBr pellets, cm -1 ) for IIIc : 3063(br), 1583(s), 1551(s), 1486(m), 1407(s), 1370(s), 1286(m), 1257(w), 1186(m), 1110(s), 1036(s), 946(w), 881(w), 834(s), 820(s), 762(s), 697(s), 664(m), 648(s), 602(m), 590(m). The CHN analyses of the Pr III complexes were carried out as the repreentatives of the isostructural complexes. Anal. Calcd for C 14 H 22 N 2 O 20 SPr 2 ( Ib ; %): C, 19.7%; H, 2.6%; N, 3.3%. Found: C, 19.4%; H, 2.7%; N, 3.2%. Anal. Calcd for C 14 H 16 N 2 O 17 SPr 2 ( IIb ; %): C, 21.1%; H, 2.0%; N, 3.5%. Found: C, 21.0%; H, 1.9%; N, 3.4%. Anal. Calcd for C 14 H 6 N 2 O 12 SPr 2 ( IIIb ; %): C, 23.8; H, 0.85%; N, 4.0%. Found: C, 22.7%; H, 0.8%; N, 3.8%. 2.3 Single Crystal Structure Determination Crystallographic data sets of Ia-Ic, IIb (as a representative of IIb and IIc) and IIIb (as a representative of IIIb-IIIc) were collected at 293(2) K using a Rigaku XtaLAB SuperNova Diffractometer equipped with a single micro-focus sealed X-ray tube (Mo K α , λ = 0.71073 Å) and a Hypix Hybrid Pixel Array detector. Data collection and reduction were performed using CrysAlisPro 1.171.39.46 [27]. An empirical absorption correction was applied to all data sets using spherical harmonics, implemented in SCALE3 ABSPACK scaling algorithm [27]. The structures were solved by intrinsic phasing methods within the SHELXT program [28] and refined on F 2 by the full-matrix least squares technique using the SHELXL program [29] via the Olex2 interface [30]. The crystallographic and refinement data of Ia-Ic, IIb and IIIb are | [] | [] | [] | [] | [] | [] | ["180 \nC", "120 \nC"] | ["1 day", "7 days"] | []
b205287c | Tris(2-benzylsulfanyl-ethyl)amine 4 Sodium (0.83 g, 36 mmol) is dissolved in 50 ml dry ethanol under nitrogen. Tris(2-chloroethyl)amine hydrochloride 1 (2 g, 8.3 mmol) and benzyl mercaptane are added and stirred for 2 h at 50 ⬚C. The solvent is removed under reduced pressure and the residue is extracted several times with dichloromethane. The combined extracts are evaporated to yield 4 (3.69 g, 7.9 mmol, 95%) as a yellow oil, δ H (300 MHz, CDCl 3 ) 2.38 (t, J = 8.9 Hz, CH 2 , 6 H), 2.52 (t, J = 8.9 Hz, CH 2 , 6 H), 3.67 (s, CH 2 , 6 H), 7.2–7.35 (m, phenyl-H, 15 H); δ C (75.5 MHz, CDCl 3 ) 24.6, 32.0, 49.2, 122.5, 124.0, 124.3, 133.9. | [] | [] | ["Tris(2-benzylsulfanyl-ethyl)amine"] | [] | [] | ["Sodium--0.83 g, 36 mmol", "Tris(2-chloroethyl)amine hydrochloride--2 g, 8.3 mmol", "benzyl mercaptane--not specified"] | ["50 \nC"] | ["2 h"] | ["ethanol--50 ml", "dichloromethane--not specified"]
ic070007i | Synthesis of Compound 3. The preparation of 3 was similar to that of 2 except that ZnCl 2 ‚2H 2 O was used instead of Ni(NO 3 ) 2 ‚ 6H 2 O. The yield of dark-green block crystals 3 is 88% based on V. Anal. Calcd: C, 16.60; H, 2.02; N, 7.74, V, 24.64; Zn, 4.52; As, 20.71. Found: C, 16.66; H, 2.06; N, 7.77, V, 24.24; Zn, 4.46; As, 20.51. IR (solid KBr pellet, cm -1 ): 3856 (m), 3747 (s), 3440 (s), 3113 (w), 2925 (m), 2856 (w), 1697 (s), 1647 (s), 1519 (s), 1449 (m), 1380 (m), 1231 (m), 994 (s), 775 (m), 707 (m), 628 (w), 459 (m). | [] | [] | ["Compound 3"] | ["ZnCl 2 ‚2H 2 O--NaN"] | [] | [] | [] | [] | []
chem.200801666 | Synthesis of disilver 5-amino-1H-tetrazolium perchlorate (10): 5-Amino1H-tetrazolium monohydrate (0.196 g, 1.8 mmol) was dissolved in concd perchloric acid (4 mL) and a solution of silver perchlorate (0.377 g, 1.8 mmol) in water (1.5 mL) was added dropwise (cloudiness in the solution was observed as the addition proceeded). The clear solution was stirred for 30 min before the addition of water (10 mL). Immediate precipitation of a white (highly sensitive!) powder was observed and the reaction mixture was stirred for a further 15 min before the solid was filtered under gravity. This solid was washed five times with water, once with iso-propanol, and once with diethyl ether, then left to air-dry overnight to give the title compound which was carefully weighed (0.522 g, 73%). DSC (5 8 Cmin 1 ): 319 8 C (decomp); IR (KBr): n˜ = 3414 (s), 3326 (vs), 3228 (m), 2285 (w), 1617 (s), 1557 (s), 1542 (s), 1458 (m), 1439 (w), 1384 (w), 1268 (w), 1143 (s), 1113 (vs), 1086 (vs), 940 (w), 920 (w), 768 (w), 742 (w), 703 (w), 636 (m), 625 (m), 573 (w), 460 (w), 430 cm 1 (w); Raman (%): n˜ = 3332 (8), 1637 (10), 1562 (36), 1464 (22), 1437 (11), 1403 (8), 1281 (55), 1256 (28), 1235 (24), 1150 (57), 1125 (86), 1102 (59), 1026 (23), 930 (100), 769 (40), 625 (27), 464 (38), 349 (10), 166 cm 1 (28); elemental analysis calcd (%) for CH 2 N 5 O 4 ClAg 2 (399.25): C 3.02, H 0.51, N 17.65, Ag 53.89; found: C 2.88, H 0.72, N 17.90, Ag 53.60. | [] | ["overnight"] | ["CH 2 N 5 O 4 ClAg 2"] | ["silver perchlorate--0.377 g, 1.8 mmol"] | [] | ["5-Amino1H-tetrazolium monohydrate--0.196 g, 1.8 mmol"] | [] | ["30 min"] | ["concd perchloric acid--4 mL", "water--1.5 mL"]
j.poly.2016.08.009 | 1385 (vs), 1357 (vs), 1290 (s), 1266 (s), 1232 (s), 1186 (m), 1151 (w), 1114 (m), 1077 (s), 1065 (s), 1003 (m), 966 (w), 942 (w), 911 (br), 843 (w), 829 (w), 804 (m), 764 (m), 742 (s), 723 (s), 652 (s), 619 (w), 566 (br), 475 (br). Synthesis of {[Zn(pyim 2 )(p-BDC)]·(DMF)} n (3). To a solution of Zn(NO 3 ) 2 ·6H 2 O (0.029 g, 0.1 mmol) in DMF (1 mL), a solution of pyim 2 (0.042 g, 0.2 mmol) in methanol (2 mL) was layered, followed by a solution of H 2 p-BDC (0.016 g, 0.1 mmol) in DMF (1 mL). The solution was allowed to stand at RT to afford colorless crystals in three days. Yield: 0.037 g, 74% based on Zn(NO 3 ) 2 ·6H 2 O. Anal. calcd. for C 22 H 20 N 6 O 5 Zn (513.81): C, 51.42; H, 3.92; N, 16.36. Found: C, 51.49; H, 3.94; N, 16.38%. IR (KBr, cm -1 ): 3433 (br), 3138 (w), 3101 (w), 1678 (w), 1602 (vs), 1502 (vs), 1462 (s), 1385 (s), 1358 (vs), 1339 (vs), 1320 (s), 1282 (s), 1248 (s), 1235 (m), 1175 (w), 1138 (w), 1108 (m), 1090 (m), 1068 (s), 1011 (m), 994 (w), 966 (w), 945 (m), 886 (w), 846 (m), 827 (s), 816 (m), 809 (s), 782 (w), 767 (m), 747 (s), 737 (s), 673 (br), 661 (m), 651 (m), 617 (br), 577 (m), 514 (w), 507 (w). Synthesis of {[Cd(pyim 2 )(p-BDC)(H 2 O)]·(H 2 O) 2 } n (4). To a solution of Cd(NO 3 ) 2 ·4H 2 O (0.030 g, 0.1 mmol) in DMF (1 mL), a solution of pyim 2 (0.042 g, 0.2 mmol) in methanol (2 mL) was layered, followed by a solution of H 2 p- BDC (0.016 g, 0.1 mmol) in DMF (1 mL).Distilled H 2 O (10 mL) was finally layered over the top of the solution. The solution was allowed to stand at RT to afford colorless crystals in seven days. Yield: 0.053 g, 70% based on Cd(NO 3 ) 2 ·4H 2 O. Anal. calcd. for C 30 H 31 CdN 10 O 9 (788.05): C, 45.72; H, 3.97; N, 17.77. Found: C, 45.49; H, 3.98; N, 17.52%. IR (KBr, cm -1 ): 3339 (s), 3160 (s), 3140 (s), 3121 (s), 1606 (vs), 1588 (s), 1568 (vs), 1493 (vs), 1479 (vs), 1462 (vs), 1389 (vs), 1323 (s), 1291 (s), 1275 (m), 1240 (m), 1231 (s), 1189 (m), 1144 (w), 1107 (m), 1077 (s), 1059 (s), 1004 (m), 964 (w), 931 (m), 891 (w), 841 (s), 798 (s), 755 (s), 736 (s), 651 (s), 616 (m), 523 (w). | [] | [] | ["{[Zn(pyim 2 )(p-BDC)]·(DMF)} n", "C 22 H 20 N 6 O 5 Zn"] | ["Zn(NO 3 ) 2 ·6H 2 O--0.029 g, 0.1 mmol"] | [] | ["pyim 2--0.042 g, 0.2 mmol", "H 2 p-BDC --0.016 g, 0.1 mmol"] | [] | ["3 days"] | ["DMF--1 mL", "methanol--2 mL"]
ch16648 | [Ni(NCS) 2 (4pica) 4 ]1.5H 2 O(4Ni) A solution of 4pica (100 mg, 0.571 mmol) in 3 mL of MeOH was carefully layered on top of a solution of NiSO 4 6H 2 O (75.0 mg, 0.285 mmol) and NaNCS (46.3 mg, 0.571 mmol) in 3mLofH 2 O, separated by a buffer layer of H 2 O/MeOH (1 : 1). | [] | [] | ["[Ni(NCS) 2 (4pica) 4 ]?1.5H 2 O", "4Ni"] | ["NiSO 4 ?6H 2 O--75.0 mg, 0.285 mmol"] | [] | ["4pica--100 mg, 0.571 mmol"] | [] | [] | ["MeOH--3 mL", "H 2 O--3 mL"]
ic201571n | Synthesis of [Cu(btca)(H 2 O) 3.5 ] 8 3 16H 2 O (2). A mixture of Cu(NO 3 ) 2 3 3H 2 O (0.1 mmol, 0.0243 g), H 2 btca (0.1 mmol, 0.0164 g), NH 3 3 H 2 O (2.0 mL), and H 2 O (2.0 mL) was put into a 15-mL Teflon-lined stainless autoclave and heated to 140 °C for three days (volume ratio of NH 3 3 H 2 O/H 2 O ≈ 1:1). This was then slowly cooled to room temperature. Blue columnar crystals of 2 were obtained in about 40% yield (0.0130 g) based on H 2 btca. Elemental Anal. for C 56 H 112 N 24 O 60Cu 8 Calcd: C, 25.97; H, 4.36; N, 12.98. Found: C, 26.07; H, 4.30; N, 12.90.IR (KBr, cm 1 ): 3173 (s), 1620 (m), 1588 (s), 1541 (s), 1384 (s), 1286 (m), 1172 (w), 795 (m), 710 (w), 591(w), 540 (w).Synthesis of [Cu 2.5 (btca) 1.5 (Hbtca) 0.5 (μ-Cl) 0.5 (μ 3 OH)(H 2 O)] 3 H 2 O (3). A mixture of Cu(NO 3 ) 2 3 3H 2 O (0.3 mmol, 0.0730 g), H 2 btca (0.2 mmol, 0.0330 g), NaCl (0.05 mmol, 0.003 g), MeCN (4.0 mL), and H 2 O (2.0 mL) was put into a 15-mL Teflon-lined stainless autoclave and heated to 140 °C for three days (volume ratio of MeCN/ H 2 O ≈ 2:1). This was then slowlycooledto room temperature. Glaucous block crystals of 3 were obtained in about 55% yield (0.0304 g) based on H 2 btca. Elemental Anal. for C 14 H 11.5 N 6 O 7 Cl 0.5 Cu 2.5 Calcd: C, 30.44; H, 2.10; N, 15.21. Found: C, 30.40; H, 2.22; N, 15.17. IR (KBr, cm 1 ): 3368 (s), 1593 (s), 1548 (s), 1379 (s), 1299 (w), 1220 (m), 1162 (w), 1101 (w), 1055 (w), 810 (m), 781(m), 755 (m), 610 (w). | [] | [] | ["[Cu(btca)(H 2 O) 3.5 ] 8 3 16H 2 O", "[Cu 2.5 (btca) 1.5 (Hbtca) 0.5 (μ-Cl) 0.5 (μ 3 OH)(H 2 O)] 3 H 2 O"] | ["Cu(NO 3 ) 2 3 3H 2 O--0.1 mmol, 0.0243 g", "Cu(NO 3 ) 2 3 3H 2 O--0.3 mmol, 0.0730 g"] | ["NaOH--4.5 mg, 0.113 mmol", "NaCl--0.05 mmol, 0.003 g"] | ["H 2 btca--0.1 mmol, 0.0164 g", "H 2 btca--0.2 mmol, 0.0330 g"] | ["140 \n°C", "140 \n°C"] | ["three days", "three days"] | ["NH 3 3 H 2 O--2.0 mL", "H 2 O--2.0 mL", "MeCN--4.0 mL", "H 2 O--2.0 mL"]
s1600536804009456 | Experimental To a solution of silver nitrate (0.17 g, 1 mmol) dissolved in a 1:1 acetonitrile±water mixture were added several drops of 1,2-diaminoethane (approximately 3 mmol) and sodium azide (0.65 g, 1 mol) dissolved in water. Crystals separated from the solution after a few days in about 40% yield. Elemental analysis, found: C 6.72, H 2.21, N 31.34%; calculated for CH 4 AgN 4 : C 6.68, H 2.24, N 31.14%. | [] | ["a few days"] | [] | ["silver nitrate--0.17 g, 1 mmol"] | [] | ["1,2-diaminoethane--approximately 3 mmol", "sodium azide--0.65 g, 1 mol"] | [] | [] | ["acetonitrile±water mixture--1:1", "water--not specified"]
c1ce05491k | Selected IR (KBr pellet, n/cm 1 ): 3424 br, 3129 m, 2960 w, 1531 m, 1471 m, 1448 m, 1285 w, 1126 vs, 1089 s, 1006 w, 681 m.Preparation of [Co(btb) 2 (NCS) 2 ]$H 2 O (9). 1,4-bis(1,2,4-triazol1-yl)butane (btb) (0.1 mmol) was dissolved in 10 ml methanol, and 10 ml aqueoussolutionof CoCl 2 $6H 2 O (0.1 mmol) and KSCN (0.2 mmol) was added into the solution. Then the mixture was heated under reﬂux with stirring for 1 h. The resulting solution was ﬁltered and after two weeks red crystals were deposited from the ﬁltrate.Yield: 67%. C 18 H 26 CoN 14 OS 2 (575.56), Anal. Calc.(%): C, 37.56; H, 4.55; N, 34.07. Found(%): C, 37.64; H, 4.84; N, 34.56. Selected IR (KBr pellet, n/cm 1 ): 3455 br, 3115 m, 2955 m, 2070 vs, 1523 s, 1445 m, 1286 s, 1209 m, 1133 s, 989 m.Preparation of [Co(btb) 1.5 (bdc)(H 2 O)] (10). A mixture of 1,4benzenedicarboxylic acid (H 2 bdc) (0.2 mmol), 1,4-bis(1,2,4-triazol-1-yl)butane (btb) (0.2 mmol), CoCl 2 $6H 2 O (0.2 mmol), NaOH solution (0.15 ml, 2 mol L 1 ) and deionized water (10 ml) were sealed in a Teﬂon-lined stainless vessel (25 ml) and heated at 160  C for 72 h, and cooled slowly to room temperature. Yield: 48%. C 20 H 24 CoN 9 O 5 (529.41), Anal. Calc.(%): C, 45.37; H, 4.57; N, 23.82. Found (%): C, 45.34; H, 4.40. N, 23.92. Selected IR (KBr pellet, n/cm 1 ): 3424 br, 3132 s, 2936 w, 1588 vs, 1555 vs, 1523 vs, 1439 s, 1381 vs, 1277 s, 1136 m, 985 m, 680 m.Results and discussion Description of the crystal structures The crystallographic data of 1–10 are listed in Table 1, while the selected bond lengths and angles are given in Table S1, Electronic 6666 ¦ CrystEngComm, 2011, 13, 6665–6673 This journal is ª The Royal Society of Chemistry 2011 Published on 07 September 2011. Downloaded by University of Michigan Library on 30/10/2014 17:57:29. View Article Online Supplementary Information.† The complexes 5 and 8 have a similar structure to [Zn(btb)(H 2 O) 3 (SO 4 )]. | [] | [] | ["[Co(btb) 2 (NCS) 2 ]$H 2 O", "C 18 H 26 CoN 14 OS 2"] | ["CoCl 2 $6H 2 O--0.1 mmol"] | [] | ["1,4-bis(1,2,4-triazol1-yl)butane (btb)--0.1 mmol", "KSCN--0.2 mmol"] | [] | ["two weeks"] | ["methanol--10 ml"]
ejic.200600382 | 3b: A solution of 50 mg (0.17 mmol) of Zn(NO 3 ) 2 ·6H 2 O in 5 mL of methanol was added dropwise to a solution of 100 mg (0.15 mmol) of KL 4 in 10 mL of methanol. After 3 h of stirring, a small amount of cloudy precipitate was removed by filtration, and the clear filtrate was concentrated to dryness in vacuo. Recrystallization from 10 mL of methanol/dichloromethane (1:1) at 5 °C yielded 87 mg (77 %) of 3b as a white powder, m.p. 190 °C. C 33 H 31 BN 10 O 6 Zn (739.87): calcd. | [] | [] | ["3b", "C 33 H 31 BN 10 O 6 Zn"] | ["Zn(NO 3 ) 2 ·6H 2 O--50 mg (0.17 mmol)"] | [] | ["KL 4--100 mg (0.15 mmol)"] | [] | ["3 h"] | ["methanol--5 mL", "methanol/dichloromethane (1:1)--10 mL"]
00958972.2013.788693 | 2.2. Preparations of [Sr 2 (1,3-pdta)(H 2 O) 3.5 ] n (1) and {[Ba 2 (1,3-pdta)(H 2 O) 6 ]·H 2 O} n (2) 1,3-Propanediaminetetraacetic acid (0.60 g, 2.0 mM) was added to a stirred solution of strontium nitrate (0.85 g, 4.0 mM) in water (15 mL). The pH of the solution was adjusted to 6.0 by dilute ammonium hydroxide (5.0 M L –1 , 1.6 mL). The mixture was stirred for 2 h at room temperature. The solution was left to evaporate for several days and gave colorless cryst alline 1, isolated by ﬁltration, washed with ethanol, and dried in air. Yield: 0.72 g (67%). IR (KBr, cm 1 ): 3427 vs , 3250 s , 2955 m , 2891 m , 2835 s , 2757 w , 1589 vs , 1409 vs , 1333 s , 1299 m , 1239 m , 1146 m , 1121 m , 1058 w , 983 w , 936 w ,913 w , 887 w , 772 w , 738 m , 715 m , 644 m , 568 m , 537 m , 474 w ; Anal. Calcd for C 11 H 21 N 2 O 11.5 Sr 2 : C, 24.4; H, 3.9; N, 5.2. Found: C, 24.5; H, 4.1; N, 5.2 (%). Similarly, barium chloride (0.83 g, 4.0 mM) was used as a starting material for the preparation of barium pdta complex. Colorless crystalline 2 was isolated with a yield of 1.1 g (79%). IR (KBr, cm 1 ): 3442 m , br , 3947 w , 2904 m , 2869 m , 2819 m , 2741 w , 1597 vs , 1569 vs , 1436 vs , 1407 vs ,1330 s , 1262 s , 1162 w , 1126 s , 1070 w , 9999 m , 980 m , 930 m , 884 w , 858 w , 727 m , 631 m , 549 w , 520 w ; Anal. Calcd for C 11 H 28 N 2 O 15 Ba 2 : C, 18.8; H, 4.0; N, 4.0. Found: C, 19.0; H, 3.9; N, 3.8 (%). | [] | [] | ["[Sr 2 (1,3-pdta)(H 2 O) 3.5 ] n", "C 11 H 21 N 2 O 11.5 Sr 2"] | ["strontium nitrate--0.85 g, 4.0 mM"] | [] | ["1,3-Propanediaminetetraacetic acid--0.60 g, 2.0 mM"] | [] | ["2 h"] | ["water--15 mL"]
s2056989015014139 | appeared to change its crystalline form as it underwent hydrolysis to yield potassium hydrogen sulﬁte. To this suspension was added a solution of d-lyxose (0.5 g) in water (0.35 ml), leading to immediate and complete solution of the reaction mixture. Seed crystals were obtained by evaporation of a small proportion of the solution, and these were added to the bulk of the solution which was then stored at 277 K, leading to the formation of large, well separated crystals. The mother liquor was removed with a Pasteur pipette, and the crystals were dried by pressing between ﬁlter pape rs to give, as a monohydrate, potassium (1S)-d-lyxit-1-ylsulfonate (0.396 g, 41%), m.p. 392–400 K (with decomposition); [] D 7.1 (30 min.) (c, 0.75 in 9:1 H 2 O:HOAc). | [] | [] | ["potassium (1S)-d-lyxit-1-ylsulfonate"] | [] | [] | ["d-lyxose--0.5 g"] | [] | [] | ["water--0.35 ml"]
j.molstruc.2009.09.038 | The tube was heated at 130 °C for ﬁve days, after slow cooling to room temperature, pale pink block crystals were obtained in 42% yield. And the IR spectra of complex (2): 3385(s), 3079(s), 2939(w), 2793(w), 1636(s), 1548(s), 1489(m), 1362(s), 1283(w), 1239(w), 1207(w), 1114(w), 1067(w), 1000(w), 963(w), 844(m), 831(m), 776(w), 738(w), 695(m), 662(w), 626(w) 543(w) Anal.(%) calcd for C 10 H 11 N 3 O 7 Mn: C, 35.31; H, 3.26; N, 12.35. Found: C, 35.29; H, 3.19; N, 12.33. | [] | [] | ["C 10 H 11 N 3 O 7 Mn"] | [] | [] | [] | ["130 °C"] | ["five days"] | []
24701556.2016.1278555 | Synthesis of {[Mn(4-pmntd)(SCN) 2 ]¢2(C 2 H 5 OH)} n (2) A mixture of 0.125 mmol Mn(NO 3 ) 2 ¢6H 2 O, NaSCN (8.5 mg, 0.1 mmol), 4-pmntd (40.0 mg, 0.1 mmol) in C 2 H 5 OH (4.0 mL) CONTACT Sheng-Gui Liu lsgui@sohu.com School of Chemistry & Chemical Engineering, Lingnan Normal University, Zhanjiang 524048, P.R. China. | [] | [] | ["{[Mn(4-pmntd)(SCN) 2 ]¢2(C 2 H 5 OH)} n"] | ["Mn(NO 3 ) 2 ¢6H 2 O--0.125 mmol"] | [] | ["NaSCN--8.5 mg, 0.1 mmol", "4-pmntd--40.0 mg, 0.1 mmol"] | [] | [] | ["C 2 H 5 OH--4.0 mL"]
s10870-012-0299-4 | Then the mixture was sealed in a 25-mL Teﬂon-lined stainless steel container and heated at 150 °C for 3 days.The ﬁltrate still stood in air for about 4 weeks, colorless block crystals were obtained (5.1 mg). Anal. Calcd. for C 6 H 4 BaN 2 O 5 (321.45) (%): C, 22.42; H, 1.25; N, 8.72. | [] | ["4 weeks"] | ["C 6 H 4 BaN 2 O 5"] | [] | [] | [] | ["150 \n°C"] | ["3 days"] | []
j.poly.2016.01.030 | 2.1. Synthesis 2.1.1. UMal1 (C 4 H 12 N 2 )[(UO 2 ) 2 (C 4 H 3 O 5 ) 2 ]4H 2 O and UMal1-b (C 4 H 12 N 2 )[(UO 2 ) 2 (C 4 H 3 O 5 ) 2 ] A solution containing 1 mL of 0.2 M aqueous uranyl nitrate, one mL of 0.2 M aqueous nickel chloride and two mL of 0.2 M aqueous DL -malic (C 4 H 6 O 5 ) acid was prepared and the pH adjusted to 3.0 by 1.0 M piperazine. A 500 l L aliquot of the ﬁnal solution was then transferred to a two mL glass vial and layered with one mL of toluene. After two weeks, yellow platelets of UMal1 were discovered on the side of the vial. Several crystals associated with a minor secondary phase (UMal1-b) were also observed upon further aging and isolated based upon a variations in the morphology (blade versus plate). Multiple reactions produced yields ranging from 20% to 40%. | [] | [] | ["UMal1 (C 4 H 12 N 2 )[(UO 2 ) 2 (C 4 H 3 O 5 ) 2 ]4H 2 O"] | ["uranyl nitrate--1 mL of 0.2 M aqueous solution", "nickel chloride--1 mL of 0.2 M aqueous solution"] | ["piperazine--1.0 M"] | ["DL-malic acid--2 mL of 0.2 M aqueous solution"] | [] | ["two weeks"] | ["toluene--1 mL"]
00958972.2020.1860212 | 2.1.1. Synthesis of {[Mn 3 (BTC) 2 (4-pp) 6 (H 2 O) 2 ](4-pp) 2 (H 2 O) 2 } n (1) A mixture of MnCl 2 4H 2 O (0.1 mmol, 0.0396 g), 1,3,5-benzenetricarboxylic acid (0.1 mmol, 0.0210 g), and NaOH (0.3 mmol, 0.0168 g) in ethanol (2 mL) containing 4-pp (0.1 mmol, 0.0157 g) and H 2 O (10 mL) was added to a 25 mL Teflon-lined autoclave under autogenous pressure at 403 K for 3 days. After cooling to room temperature, colorless needle crystals were obtained in a yield of 53% based on Mn II . Elemental Anal. Calcd (%) for C 106 H 68 Mn 3 N 8 O 16 : C, 67.91; H, 3.63; N, 5.98. Found (%): C, 65.98; H, 3.78; N, 6.23. IR (KBr, cm 1 ): 3425(b), 1615(s), 1548(w), 1478(w), 1375(s), 760(s), 612(w). | [] | [] | ["{[Mn 3 (BTC) 2 (4-pp) 6 (H 2 O) 2 ](4-pp) 2 (H 2 O) 2 } n", "C 106 H 68 Mn 3 N 8 O 16"] | ["MnCl 2 \n4H 2 O--0.1 mmol, 0.0396 g"] | [] | ["1,3,5-benzenetricarboxylic acid--0.1 mmol, 0.0210 g", "NaOH--0.3 mmol, 0.0168 g", "4-pp--0.1 mmol, 0.0157 g"] | ["403 K"] | ["3 days"] | ["ethanol--2 mL", "H 2 O--10 mL"]
j.poly.2008.07.013 | 2.2. Synthesis of complexes 2.2.1. Synthesis of complex [Ag(L 1 )(NO 3 )] n (1) To a solution of AgNO 3 (170 mg, 1 mmol) in distilled water (3 ml) was added a solution of L 1 (94 mg, 1 mmol) of in distilled water–CH 3 OH (5:5 v/v, 10 mL) at 60 °C. A small amount of white precipitate was removed from the resulting solution. Colorless crystals of 1 were obtained in 50% yield by slow evaporation at room temperature after one week. They were washed with a small volume of cold CH 3 OH and diethyl ether. Anal. Calc. for AgC 4 H 5 N 4 O 3 : C, 18.13; H, 1.90; N, 21.14. Found: C, 18.20; H, 1.86; N, 21.18%. IR (cm 1 ): 3396 (s), 3302 (m), 3188 (m), 1762 (m), 1625 (s), 1570 (s), 1529 (m), 1477 (s), 1459 (m), 1384 (s), 1223 (m), 1187 (m), 976 (w), 871 (m), 825 (m), 788 (m), 658 (m), 515 (m), 465 (m). | [] | ["one week"] | ["[Ag(L 1 )(NO 3 )] n", "1", "AgC 4 H 5 N 4 O 3"] | ["AgNO 3--170 mg, 1 mmol"] | [] | ["L 1--94 mg, 1 mmol"] | ["60 \nC", "room temperature"] | [] | ["distilled water--3 ml", "distilled water–CH 3 OH (5:5 v/v)--10 mL", "CH 3 OH--small volume", "diethyl ether--small volume"]
s0020-1693(02)01207-0 | 3.1.5.5. Co[O( i Pr 2 SiOCH 2 py) 2 ] 2 Cl 2 . Layering solutions of CoCl 2 ×/6H 2 O (0.012 g) in EtOH (1 cm 3 )anda solution of II (0.046 g) in MeCN (1 cm 3 ) and a few drops of CHCl 3 , with a buffer layer of EtOH (1 cm 3 ) gave a pink solid after 3 weeks. Yield: 48%, m.p. 104/ 106 8C. Anal. Calc. for C 48 H 80 Cl 2 CoN 4 O 6 Si 4 : C, 54.9; H, 7.7; N, 5.3. Found: C, 54.8; H, 8.4; N, 5.2%.3.1.5.6. Co[O( i Pr 2 SiOCH 2 py) 2 ]Br 2 . A blue crystalline solid started to form within 10 min from a solution of CoBr 2 ×/6H 2 O (0.011 g) and II (0.046 g) in isopropanol (3 cm 3 ). Yield: 41%, m.p. 150 8C. Anal . Calc. for C 24 H 40 Br 2 CoN 2 O 3 Si 2 : C, 42.4; H, 5.9; N, 4.1. Found: C, 43.1; H, 5.3; N, 3.8%. IR (cm 1 ): 244, 280 [n (CoBr)]. | [] | [] | ["Co[O( i Pr 2 SiOCH 2 py) 2 ] 2 Cl 2", "Co[O( i Pr 2 SiOCH 2 py) 2 ]Br 2"] | ["CoCl 2 ×/6H 2 O--0.012 g", "CoBr 2 ×/6H 2 O--0.011 g"] | ["CHCl 3--a few drops"] | ["II--0.046 g"] | ["m.p. 104°C/106°C", "m.p. 150°C"] | ["3 weeks", "10 min"] | ["EtOH--1 cm 3", "MeCN--1 cm 3", "isopropanol--3 cm 3"]
c2ce25048a | Yield: 1.034 g (91%, calculated with respect to the magnesium salt). The phase purity was checked through XRPD, comparing the experimental diffractogram with that calculated from the single-crystal structure (Fig. S1{). Anal. Calcd. for 1, C 4 H 8 MgN 2 O 6 (204.42): C, 23.50; H, 3.94; N, 13.70. Found: C, 23.64; H, 3.97; N, 13.81. IR bands (KBr, cm 21 ) for 1: 3065 m [n(N–H)]; 2838 m [n(C–H) formate]; 1730 s and 1618 vs [n(COO 2 )]; 1370 s [n(C–N)], 1320 m, 1081 w, 809 s [c(C–H)], 748 m, 572 w. | [] | [] | ["1"] | [] | [] | [] | [] | [] | []
j.jssc.2014.04.012 | 2.2.6. Preparation of [Cu(L)(phen)(HCO 2 )] n (5) A mixture of HL (20.3 mg, 0.10 mmol), CuCl 2 .2H 2 O (17.0 mg, 0.10 mmol), l,10-phenanthroline (19.8 mg, 0.10 mmol) and N,Ndimethylformamide (DMF)/H 2 O (2:3, v/v), which were sealed in a10mLTeﬂon-lined stainless steel autoclave. The mixture has been heated at 140 1C for 10 h and cooled to 100 1C at a rate of 5 1Ch  1 . Upon being held at 100 1C for 72 h, the system was cooled to room temperature at a rate of 5 1Ch  1 . The resulting solution was ﬁltered and transfered in the vial for seven days. Blue triangular shape crystals were isolated and washed with EtOH repeatedly. (Yield: 75%, based on HL). | [] | ["seven days"] | ["[Cu(L)(phen)(HCO 2 )] n"] | ["CuCl 2 .2H 2 O--17.0 mg, 0.10 mmol"] | [] | ["HL--20.3 mg, 0.10 mmol", "l,10-phenanthroline--19.8 mg, 0.10 mmol"] | ["140 1C", "100 1C"] | ["10 h", "72 h"] | ["DMF/H 2 O--2:3, v/v"]
s1070328414050121 | Synthesis of II. The mixture of Zn(OAc) 2 ⋅ 2H 2 O (28.8 mg, 0.1 mmol), HpdaH 2 (19.1 mg, 0.1 mmol), Bpe (17.6 mg, 0.1 mmol), and in distilled water (8 mL) was sealed in a 25 mL stainlesssteel reactor with Teflon liner and heated to 150 ° C and kept at constant temperature for 60 h. Then the autoclave was cooled at a rate of 2 ° C h –1 , and the colorless block crystals suit able for Xray analysis were obtained. Yield was 45% based on Zn.For C 34 H 38 N 14 O 10 Zn 2 anal. calcd., %: C, 43.74; H, 4.10; N, 21.00.Found, %: C, 43.38; H, 4.14; N, 21.12.For C 38 H 28 N 6 O 10 Zn anal. calcd., %: C, 57.48; H, 3.55; N, 10.58.Found, %: C, 57.56; H, 3.59; N, 10.63.Infrared spectrum (KBr; ν , cm –1 ): 3647, 3610, 1656, 1532, 1459, 1361, 1182, 952, 841, 722.Xray crystallography. | [] | [] | ["II", "C 34 H 38 N 14 O 10 Zn 2", "C 38 H 28 N 6 O 10 Zn"] | ["Zn(OAc) 2 ⋅ 2H 2 O--28.8 mg, 0.1 mmol"] | [] | ["HpdaH 2--19.1 mg, 0.1 mmol", "Bpe--17.6 mg, 0.1 mmol"] | ["150 ° C"] | ["60 h"] | ["distilled water--8 mL"]
ic051258z | Found: C, 26.8; H, 3.6; N, 42.0. Calcd for C 6 H 10 MnN 8 O: C, 27.2; H, 3.8; N, 42.3.[Mn(N 3 ) 2 (H 2 O) 2 ] n (2,3-DiMepyz) n (3). A procedure similar to that for the case of 1 was used. Manganese(II) nitrate tetrahydrate (0.50 g, 2 mmol), sodium azide (0.26 g, 4 mmol), and 2,3dimethylpyrazine (0.25 g, 2.3 mmol) were dissolved in aqueous hydrazoic acid 46 (1.8 mL). Slow cooling of the solution to 4 °C gave after 3 days compound 3 as transparent colorless crystals (yield approximately 80%). Anal. Found: C, 25.6; H, 4.0; N, 39.2. Calcd for C 6 H 12 MnN 8 O 2 : C, 25.5; H, 4.3; N, 39.6. | [] | [] | ["[Mn(N 3 ) 2 (H 2 O) 2 ] n", "C 6 H 10 MnN 8 O"] | ["Manganese(II) nitrate tetrahydrate--0.50 g, 2 mmol"] | [] | ["sodium azide--0.26 g, 4 mmol", "2,3dimethylpyrazine--0.25 g, 2.3 mmol"] | ["4 \t°C"] | ["3 days"] | ["aqueous hydrazoic acid--1.8 mL"]
acs.inorgchem.8b00899 | Synthesis of CP2, [(Cu 2 Br 2 ) 2 (L1)] n . L1 (30.0 mg, 0.05 mmol), CuBr (14.0 mg, 0.1 mmol), and 5 mL of MeCN. Yield: 63%. Anal. Calcd for C 24 H 26 Br 2 Cu 2 N 2 P 2 Pt (886.4): C, 32.49; H, 2.93; N, 3.16%. Found: C, 33.08; H, 3.21; N, 3.37%. IR (cm −1 ): 2974, ν(CH); 2913, ν (CH); 2230, ν(CN); 1977, ν(CC). | [] | [] | ["[(Cu 2 Br 2 ) 2 (L1)] n", "C 24 H 26 Br 2 Cu 2 N 2 P 2 Pt"] | ["CuBr--14.0 mg, 0.1 mmol"] | [] | ["L1--30.0 mg, 0.05 mmol"] | [] | [] | ["MeCN--5 mL"]
zaac.201000170 | Synthesis of [Ni(PDA)(Im) 2 (H 2 O) 2 ] n ·nH 2 O (4) Ni(OH) 2 (0.5 mmol, 0.0463 g) was added into a mixture of 1,4-phenylenediacetic acid (0.5 mmol, 0.0970 g), Im (1.0 mmol, 0.0680 g), water (4 mL) and methanol (8 mL) in a flask. The resulted mixture was heated under reflux at 100 °C for 3 hours. Afterwards, it was cooled down to room temperature and filtered. The filtrate was left at ambient temperature to evaporate to give red crystals of 4 after one week in a yield of 80 %. C 16 H 22 N 4 NiO 7 (441.09): C 43.91 (calcd.43.57), H 4.74 (5.03), N 12.85 (12.70) %. IR (KBr): ν ˜ = 3436 (s), 3166 (s), 3074 (m), 2966 (m), 2873 (m), 1550 (s), 1513 (s), 1437 (s), 142 (s), 1387 (s), 1330 (m), 1146 (m), 1101 (m), 1072 (s), 759 (m), 720 (s), 662 (s), 640 (m), 625 (m), 510 (m) cm –1 .Synthesis of [Cu(PDA)(Im) 2 ] n ·2nH 2 O (5) A methanol solution (5 mL) of Im (1.0 mmol, 0.0680 g) was added into a water (8 mL) and methanol (2 mL) solution of CuSO 4 ·5H 2 O (0.5 mmol, 0.1248 g), 1,4-phenylenediacetic acid (0.5 mmol, 0.0970 g), NaOH (1.0 mmol, 0.0400 g). The resulted mixture was heated under reflux at 100 °C for 3 hours. Afterwards, it was cooled down to room temperature and filtered. The filtrate was left at ambient temperature to evaporate to give blue crystals of 5 after one week in a yield of 60 %. C 16 H 20 N 4 CuO 6 (427.90): C 44.62 (calcd. 44.91), H 4.96 (4.71), N 13.33 (13.09) %. IR (KBr): ν ˜ = 3463 (s), 3151 (s), 3131 (s), 3072 (m), 2963 (m), 2866 (m), 1606 (s), 1513 (s), 1384 (s), 1363 (s), 1329 (s), 1140 (m), 1074 (s), 844 (m), 775 (m), 724 (s), 623 (m), 491 (m) cm –1 .X-ray Crystallographic Studies Crystallographic data for complexes 1–5 were collected with a Bruker SMART CCD diffractometer with graphite momochromated Mo-K α radiation (λ = 0.71073Å). Absorption correction were applied by using the multi-scan program SADABS [30]. The structures were solved by direct methods of SHELXS-97 and were refined by full-matrix leastsquares against F 2 using the SHELXL-97 program [31] or the corresponding programs in the SHELXTL package [32]. After all of the non-hydrogen atoms were located, the model was refined again, initially using isotropic and later anisotropic thermal displacement parameters. Hydrogen atoms of water molecules were located in a difference Fourier map and refined isotropically in the final refinement cycles.Other hydrogen atoms were placed in calculated positions and refined using a riding model. A summary of crystallographic and structural refinement data for compounds 1–5 is given in Table 1. Selected bond lengths and bond angles for compounds 1–5 are given in Table 2.CCDC-767435, -767436, -767437, -767438, and -767439 contain the supplementary crystallographic data for compounds 1–5. These data can be obtained free of charge via http://www.ccdc.cam.ac.uk/conts/ retrieving.html, or from the Cambridge Crystallographic Data Centre, 2696 www.zaac.wiley-vch.de © 2010 WILEY-VCH Verlag GmbH & Co. KGaA, Weinheim Z. Anorg. Allg. Chem. 2010, 2691–2697 12 Union Road, Cambridge CB2 1EZ, UK (Fax: 44-1223-336-033; or E-Mail: deposit@ccdc.cam.ac.uk).Supporting Information (see footnote on the first page of this article): Experimental and simulated XRD patterns for 1, 2, and 4. Listing of all published transition metal–PDA coordination polymers.Acknowledgement The authors thank the financial support by Guangxi Natural Science Foundation (grant no. 0991008 and 2010GXNSFF013001), National Natural Science Foundation of China (grant no. 20962003) and the Scientific Research Foundation for the Returned Overseas Chinese Scholars (No. [2006]331), State Education Ministry, China.References [1] B. Kesanli, Y. Cui, M. R. Smith, E. W. Bittner, B. C. Bockrath, W. Lin, Angew. Chem. Int. Ed. 2005, 44, 72–75.[2] H. K. Chae, D. Y. Siberio-Perez, J. Kim, Y. Go, M. Eddaoudi, A. J. Matzger, M. O'Keeffe, O. M. Yaghi, Nature 2004, 427, 523– 527.[3] M. E. Davis, Nature 2002, 417, 813–821.[4] N. L. Rosi, J. Eckert, M. Eddaoudi, D. T. Vodak, J. Kim, M.O'Keeffe, O. M. Yaghi, Science 2003, 300, 1127–1129.[5] X. Zhao, B. Xiao, A. J. Fletcher, K. M. Thomas, D. Bradshaw, M. J. Rosseinsky, Science 2004, 306, 1012–1015.[6] Y. H. Kiang, G. B. Gardner, S. Lee, Z. Xu, E. B. Lobkovsky, J.Am. Chem. Soc. 1999, 121, 8204–8215.[7] S. Stepanow, M. Lingenfelder, A. Dmitriev, H. Spillmann, E.Delvigne, N. Lin, X. Deng, C. Cai, J. V. Barth, K. Kern, Nat.Mater. 2004, 3, 229–233.[8] Z. L. Chen, Y. Z. Zhang, F. P. Liang, Acta Crystallogr., Sect. C 2006, 62, m48-m50.[9] Z. L. Chen, Y. Z. Zhang, F. P. Liang, Q. Wu, Acta Crystallogr., Sect. E 2006, 62, m2409-m2411.[10] X. Lin, Y.-Q. Wang, R. Cao, F. Li, W.-H. Bi, Acta Crystallogr., Sect. C 2005, 61, m292-m294.[11] Y.-Q. Xu, Y.-F. Zhou, D.-Q. Yuan, M.-C. Hong, Chin. J. Struct.Chem. 2006, 25, 1161–1166.[12] Y.-Q. Xu, Y.-F. Zhou, D.-Q. Yuan, M.-C. Hong, Chin. J. Struct.Chem. 2006, 25, 704–708.[13] T. Liu, J. Lü, L. Shi, Z. Guo, R. Cao, CrystEngComm 2009, 11, 583–588.[14] W. M. Singh, J. B. Baruah, Inorg. Chim. Acta 2009, 362, 4268– 4271.[15] K. M. Blake, G. A. Farnum, L. L. Johnston, R. L. LaDuca, Inorg.Chim. Acta 2010, 363, 88–96.[16] J. Zhou, C. Sun, L. Jin, J. Mol. Struct. 2007, 832, 55–62.[17] J. E. V. Babb, A. D. Burrows, R. W. Harrington, M. F. Mahon, Polyhedron 2003, 22, 673–686.[18] M. A. Braverman, R. L. LaDuca, Cryst. Growth Des. 2007, 7, 2343–2351.[19] C.-H. Weng, S.-C. Cheng, H.-M. Wei, H.-H. Wei, C.-J. Lee, Inorg. Chim. Acta 2006, 359, 2029–2040.[20] O. Fabelo, J. Pasán, L. Cañadillas-Delgado, F. S. Delgado, F. Lloret, M. Julve, C. Ruiz-Pérez, Inorg. Chem. 2009, 48, 6086–6095.[21] O. Fabelo, L. Cañadillas-Delgado, J. Pasán, F. S. Delgado, F. Lloret, J. Cano, M. Julve, C. Ruiz-Pérez, Inorg. Chem. 2009, 48, 11342–11351.[22] S. Huh, S. Jung, Y. Kim, S.-J. Kim, S. Park, Dalton Trans. 2010, 39, 1261–1265.[23] M.-S. Chao, H.-H. Lu, M.-L. Tsai, C.-M. Lin, T.-H. Hsieh, Inorg.Chem. Commun. 2009, 12, 1088–1090.[24] K. Shiren, S. Ogo, S. Fujinami, H. Hayashi, M. Suzuki, A. Uehara, Y. Watanabe, Y. Moro-oka, J. Am. Chem. Soc. 1999, 122, 254–262. Transition Metal Coordination Polymers Bearing 1,4-Phenylenediacetate [25] O. V. Dolomanov, A. J. Blake, N. R. Champness, M. Schröder, J. Appl. Crystallogr. 2003, 36, 1283–1284.[26] O. Kahn, Molecular Magnetism, Wiley-VCH, New York, 1993.[27] M. E. Fisher, Am. J. Phys. 1964, 32, 343.[28] Z. L. Chen, C. F. Jiang, W. H. Yan, F. P. Liang, S. R. Batten, Inorg. Chem. 2009, 48, 4674–4684.[29] J. L. Manson, J. A. Schlueter, C. L. Nygren, Dalton Trans. 2007, 646–652.[30] G. M. Sheldrick, SADABS, version 2.05; University of Göttingen, Göttingen, Germany, 2002.Z. Anorg. Allg. Chem. 2010, 2691–2697 © 2010 WILEY-VCH Verlag GmbH & Co. KGaA, Weinheim www.zaac.wiley-vch.de 2697 [31] G. M. Sheldrick, SHELX-97 (including SHELXS and SHELXL), University of Göttingen, Göttingen, Germany, 1997.[32] G. M. Sheldrick, SHELXTL NT, version 5.1; University of Göttingen, Göttingen, Germany, 1997.Received: April 16, 2010 Published Online: August 20, 2010 | [] | ["one week"] | ["[Ni(PDA)(Im) 2 (H 2 O) 2 ] n ·nH 2 O", "C 16 H 22 N 4 NiO 7"] | ["Ni(OH) 2--0.0463 g, 0.5 mmol"] | [] | ["1,4-phenylenediacetic acid--0.0970 g, 0.5 mmol", "Im--0.0680 g, 1.0 mmol"] | ["100 °C"] | ["3 hours"] | ["water--4 mL", "methanol--8 mL"]
j.ica.2014.07.054 | 2.2. Syntheses of complexes 2.2.1. [ZnCa(dcppa)(DMF) 2 ] n (1) The starting materials of Zn(NO 3 ) 2 6H 2 O (0.030 g, 0.10 mmol), Ca(NO 3 ) 2 4H 2 O (0.024 g, 0.10 mmol) and 3-(3 0 ,5 0 -dicarboxylphenoxy) phthalic acid (H 4 dcppa) (0.035 g, 0.10 mmol) were added in 23 ml polytetraﬂuoroethylene glass container. 2 ml DMF and 1mlH 2 O were then added. The resulting mixture was stirred for 10 min at room temperature, and then the mixture was sealed and kept at 110 °C for three days, and then cooled naturally to the room temperature. Colorless rod crystals suitable for single-crystal X-ray diffraction were obtained by ﬁltration, washed several times with DMF/H 2 O (v/v = 2/1), and then dried in air at ambient temperature. Yield: 67% (based on H 4 dcppa). Anal . Calc. | [] | [] | ["[ZnCa(dcppa)(DMF) 2 ] n"] | ["Zn(NO 3 ) 2 \n6H 2 O--0.030 g, 0.10 mmol", "Ca(NO 3 ) 2 \n4H 2 O--0.024 g, 0.10 mmol"] | [] | ["3-(3 0 ,5 0 -dicarboxylphenoxy) phthalic acid (H 4 dcppa)--0.035 g, 0.10 mmol"] | ["110 \n°C"] | ["three days"] | ["DMF--2 ml", "H 2 O--1 ml"]
s1600536807012263 | Experimental Single crystals of compound (I) were prepared by slow diffusion of an aqueous solution (4 ml) containing both MnSO 4 5H 2 O (96.4 mg, 0.4 mmol) and pyrimidine (160.1 mg, 2 mmol) into an aqueous solution (20 ml) of K 4 [Mo(CN) 8 ]2H 2 O (99.3 mg, 0.2 mmol). After one week, yellow platelet crystals of (I) were obtained. Elemental analysis, calculated: C 28.93, H 2.73, N 25.30%; found: C 29.01, H 2.71, N 25.33%. The CN stretching vibrations are observed at 2117, 2127, 2132, 2136, 2148, 2151 and 2163 cm 1 in the IR spectrum. In the diffuse reﬂectance spectrum, absorptions at 300, 350 and 430 nm are observed. The absorption at 300 nm was assigned to a charge transfer from Mo IV to the * orbital of the cyanide group, and the others were attributed to the d–d transitions of Mo IV . | [] | [] | ["I"] | ["MnSO 4 \n5H 2 O--96.4 mg, 0.4 mmol", "K 4 [Mo(CN) 8 ]\n2H 2 O--99.3 mg, 0.2 mmol"] | [] | ["pyrimidine--160.1 mg, 2 mmol"] | [] | ["one week"] | ["aqueous solution--4 ml", "aqueous solution--20 ml"]
j.poly.2010.08.018 | 2.2.2. {[Co 2 (BT)(BPP) 2 (H 2 O) 6 ]2H 2 O} n CoBTBPP After one week, pink single crystals in 42% yield were obtained.Anal. Calc. for Co 2 C 36 O 16 H 46 N 4 : C, 47.56; H, 5.07; N, 6.17. Found: C, 47.44; H, 5.51; N, 5.66%. IR (KBr, cm 1 ): 3408(m), 2927(w), 1615 (m), 1570(s), 1558(sh), 1475(w), 1427(m), 1377(vs), 1326(w), 1070(w), 1022(w), 816(w). Raman (1064 nm, cm 1 ): 3064(vs), 29 27(s), 1617(s), 1559(w), 1507(w), 1443(s), 1344(w), 1225(m), 1191(m), 1023(s), 824(m). | [] | [] | ["{[Co 2 (BT)(BPP) 2 (H 2 O) 6 ]\n2H 2 O} n", "CoBTBPP"] | [] | [] | [] | [] | ["one week"] | []
b009851p | The solution was then treated with disodium 2,6-naphthalenedisulfonate (0.33 g, 1 mmol). Blue crystals of complex 2 were collected after 2 days (68% yield based on Cu). Found: C, 35.74; H, 5.44; N, 10.35; S, 12.20. C 16 H 30 CuN 4 O 8 S 2 requires C, 35.98; H, 5.66; N, 10.49; S, 12.01%. IR (cm ⫺1 , KBr): 3494.8(s), 3462.0(s), 3303.9(s), 3243.7(s), 3210.0(s), 3166.0(s), 3118.8(s), 2930.0(m), 1657.9(s), 1598.7(s), 1473.7(s), 1436.8(s), 1315.2(m), 1203.7(s), 1143.7(s), 1094.8(s), 1033.9(s), 965.6(s), 913.7(s), 839.8(s), 665.7(s), 625.6(s), 543.1(s) and 482.0(s). UV (nm, water): 230, 264, 312, 326 and 557. | [] | [] | ["complex 2"] | [] | [] | ["disodium 2,6-naphthalenedisulfonate--0.33 g, 1 mmol"] | [] | ["2 days"] | []
j.ica.2008.07.010 | • C ); 1197 ( –OH ); 1160, 1045 ( m C–N , C–O ); 862, 755, 701 ( Ar–H ); 555 ( m Mn–O ); 419( m Mn–N ). | [] | [] | [] | [] | [] | [] | [] | [] | []
ic971614g | Crystals of 3 were obtained in several solvent systems by the interdiffusion method as used for 2. For example, water (for Co(OAc) 2 )/acetonitrile (for 4,4′-bipy), water/methanol, and water/acetone solvents all produced single-phase crystalline 3. Product yields based on Co(CH 3 COO) 2 ‚4H 2 O were typically >70%. IR for 3: 3075 w, 3049 w, 3019 w, 2924 w, 1603 vs, 1562 vs, 1487 m, 1441 vs, 1339 w, 1217 m, 1088 m, 1045 m, 1004 w, 935 w, 885 w, 818 s, 733 w, 671 m, 631 mcm -1 . | [] | [] | ["3"] | ["Co(CH 3 COO) 2 ‚4H 2 O--not specified"] | [] | ["4,4′-bipy--not specified"] | [] | [] | ["water/acetonitrile--not specified", "water/methanol--not specified", "water/acetone--not specified"]
cm502998w | Cu(dioxane) x [AuBr 2 (CN) 2 ] 2 (2·dioxane). 2·dioxane powder was obtained by vapor absorption of dioxane by 2. IR (cm −1 ): 2234 (m, br, v CN ), 2957 (m), 2917 (m), 2887 (w), 2856 (m), 1453 (m), 1438 (w), 1364 (w), 1291 (m), 1254 (s), 1118 (s), 1079 (m), 1045 (w), 888 (m), 866 (vs). Raman (cm −1 ): 2241 (m, br, v CN ), 2197 (w), 1088 (w), 1011 (w), 848 (w), 829 (m), 551 (m), 481 (w), 329 (w), 202 (vs, v AuBr ). 2·dioxane desolvates rapidly upon removal from saturated dioxane atmosphere, precluding elemental analysis. The same product can also be obtained by direct immersion of 2 in dioxane solvent. | [] | [] | ["Cu(dioxane) x [AuBr 2 (CN) 2 ] 2", "CuAuBr 4 CN 4 "] | [] | [] | [] | [] | [] | ["dioxane--x"]
j.jssc.2014.06.001 | 5 temperature to give a yield of 53% based on Zn. Elemental analysis (%) calcd for C 16 H 20 N 6 ZnMo 6 O 22 (1289.41): C, 14.89, H, 1.55, N, 6.514; found.C, 15.02, H, 1.48, N, 6.66. IR(KBr):1762, 1639, 1651, 1215, 1233, 1022, 880, 758, 666 cm -1 . 2.2.5. Synthesis of compound 5. The preparation procedure was similar to that for 1, except that Co(OOCCH 3 ) 2 ·4H 2 O was replaced by Mn(OOCCH 3 ) 2 ·4H 2 O. Yellow block crystals were filtered, washed with distilled water, and dried in a desiccator at room temperature to give a yield of 74% based on Mn. Elemental analysis (%) calcd for C 16 H 18 N 6 MnMo 6 O 22 (1276.94): C, 15.035, H, 1.41, N, 6.57; found. C, 15.986, H, 1.658, N, 6.815. IR (KBr): 1638, 1346, 1140, 751, 879, 801 cm -1 . 2.2.6. Synthesis of compound 6. The preparation procedure was similar to that for 1, except that Co(OOCCH 3 ) 2 ·4H 2 O was replaced by Cd(OOCCH 3 ) 2 ·4H 2 O, and the mixture was adjusted with 1M NaOH to pH 3-4 at room temperature. Yellow block crystals were filtered, washed with distilled water, and dried in a desiccator at room temperature to give a yield of 86% based on Mo. Elemental analysis (%) calcd for C 24 H 24 N 9 Mo 12 O 40 P (2260.77): C, 12.74, H, 1.06, N, 5.57; found. C, 12.82, H, 1.05, N, 5.66. IR (KBr):1762, 1639, 1651, 1215, 1233, 1022, 880, 758, 666 cm -1 . 2.3. X-ray crystallography Crystal data of 1–6 were collected by a Bruker Smart Apex CCD area-detector diffractometer with graphite−monochromated Mo−Kα (λ = 0.71073 Å) radiation at room temperature. Absorption corrections were applied using the multiscan program SADABS. The structures were solved by direct methods and refined on F2 by full-matrix least-squares using SHELXTL-97 on a legend computer [34]. All non hydrogen atoms were refined anisotropically. Hydrogens were located in calculated positions and refined by using a riding model. The crystal and structure refinement data for 1–6 are summarized in table 1. | [] | [] | ["C 16 H 20 N 6 ZnMo 6 O 22", "C 16 H 18 N 6 MnMo 6 O 22", "C 24 H 24 N 9 Mo 12 O 40 P"] | ["Co(OOCCH 3 ) 2 \n4H 2 O--NaN", "Mn(OOCCH 3 ) 2 \n4H 2 O--NaN", "Cd(OOCCH 3 ) 2 \n4H 2 O--NaN"] | [] | [] | [] | [] | []
00958970802379095 | 2.2. Synthesis of [Zn 4 (o-bda) 4 (p-pbim) 4 ] n p-Pyridylbenzimidazole (0.195 g, 1 mmol) and Zn(NO 3 ) 2  6H 2 O (0.297 g, 1 mmol) were dissolved in a hot aqueous solution of o-phenylenediacetic acid (0.194 g, 1 mmol) and the pH of the solution was adjusted to 6.5 with 0.2 mol L 1 sodium hydroxide solution. | [] | [] | ["[Zn 4 (o-bda) 4 (p-pbim) 4 ] n", "NaN"] | ["Zn(NO 3 ) 2 ?6H 2 O--0.297 g, 1 mmol"] | [] | ["p-Pyridylbenzimidazole--0.195 g, 1 mmol", "o-phenylenediacetic acid--0.194 g, 1 mmol"] | [] | [] | ["hot aqueous solution--NaN"]
j.molstruc.2004.10.059 | The dark green crystals were formed, then ﬁltered, washed with water and dried in the air.Analytical results. Calculated for C 9 H 14 CrN 6 NiO 5 %C: 27.23, H: 3.56, Cr: 13.10, Ni: 14.79, N: 21.17 and found % C: 27.00, H: 3.54, Cr: 13.11, Ni: 14.44, N: 20.58. IR spectrum (cm K1 ) (KBr): Cr–O: n 1 -861; n 2 -350 sh , n 2 -357; n 3 -883; n 3 -891; n 4 -378, n 4 -388; Ni–N: n as -299 and n s -268; Ni–O–Cr: n as -725 sh , n s -593. Raman spectrum: Cr–O: n 1 -860; n 2 -346, n 2 -360; n 3 -886, n 3 -893; n 4 -378, n 4 -390; Ni–N: n s -267 [5]. | [] | [] | ["C 9 H 14 CrN 6 NiO 5"] | [] | [] | [] | [] | [] | []
cg401583v | [Zn(H 2 L)(bdc)]·1.5DMF·1.2H 2 O(2). The identical reaction conditions except for the use of the DMF/H 2 O solvent pair instead of DEF/H 2 O were employed to produce colorless rod crystals. Yield: 52%. Anal. Calcd for C 24.5 H 26.9 N 5.5 O 6.7 Zn: C, 51.53; H, 4.75; N, 13.49. | [] | [] | ["[Zn(H 2 L)(bdc)]·1.5DMF·1.2H 2 O", "C 24.5 H 26.9 N 5.5 O 6.7 Zn"] | [] | [] | [] | [] | [] | []
j.poly.2011.01.038 | 2.6. Synthesis of (5) A mixture containing Ni(NO 3 ) 2 6H 2 O (29.1 mg, 0.10 mmol), 3,4 0 -Hbpt (11.2 mg, 0.05 mmol), H 4 pm (25.4 mg, 0.10 mmol) and water (6 ml) was sealed in a 15 ml Teﬂon-lined stainless steel vessel, which was heated at 160 °C for 3 days and then cooled to room temperature at a rate of 5 °Ch 1 . Green prism crystals of 5 were collected in a yield of 30% (based on Ni). Anal. Calc. for 5 (C 17 H 20 N 5 NiO 9 ): C, 41.08; H, 4.06; N, 14.09. Found: C, 41.15; H, 4.12; N, 14.20%. IR (cm 1 , KBr): 3376(s), 1621(m), 1561(s), 1425(s), 1375(s), 1326(m), 1140(w), 972(m), 845(w), 688(m). | [] | [] | ["5"] | ["Ni(NO 3 ) 2 ?6H 2 O--29.1 mg, 0.10 mmol"] | [] | ["3,4 0 -Hbpt--11.2 mg, 0.05 mmol", "H 4 pm--25.4 mg, 0.10 mmol"] | ["160 \nC"] | ["3 days"] | ["water--6 ml"]
j.ica.2005.05.028 | 2.1.2.{ [Cu(mal)(tpy)] Æ 4H 2 O } n (2) Complex 2 was prepared sim ilar to 1 . A suspension of maleate Cu(II) salt (17.8 mg, 1 mmol) and tpy (23.8 mg, 1 mmol) in methanol solution (15 mL) were stirred at room temperature until all the starting materials had dissolved and formed a dark green, clear solution that was immediat ely ﬁltered; dark green crystals of 2 were formed upon standing of the ﬁltrate at room temperature 3 days (35.3 mg 73.1%). Anal. Calc. for C 19 H 21 CuN 3 O 8 (482.93): C, 47.21; H, 4.35; N, 8.70. Found: C, 47.32; H, 4.20; N, 8.66%. | [] | [] | ["[Cu(mal)(tpy)] Æ 4H 2 O", "C 19 H 21 CuN 3 O 8"] | ["maleate Cu(II) salt--17.8 mg, 1 mmol"] | [] | ["tpy--23.8 mg, 1 mmol"] | [] | ["3 days"] | ["methanol--15 mL"]
cg101351b | Calcd. for 3,C 13 H 9 N 5 O 5 Zn: C, 41.02 ; H, 2.38; N, 18.39%. Found: C, 41.10; H, 2.49; N, 18.26%. IR (KBr, cm -1 ): 3424(br), 3133(m), 1648(m), 1601(s), 1486(s), 1389(m), 1348(m), 1292(s), 1248(m), 1107(m), 1066(s), 1009(m), 947(m), 878(w), 836(w), 808(m), 782(m), 751(m), 730(w), 679(m), 649(w).Synthesis of {[Cu(DIBA)] 3 H 2 O} n ,(4). A mixture of Cu(OAc) 2 (0.5 mmol), DICN (0.25 mmol), aqueous NH 3 (0.1 mL, 30%), EtOH (4 mL), and distilled water (4 mL) was sealed in a Teflon-lined stainless Scheme 1. View of the in Situ Ligand Hydrolysis and Binding Mode of Carboxylates Present in the Complexes | [] | [] | ["C 13 H 9 N 5 O 5 Zn", "{[Cu(DIBA)] 3 H 2 O} n"] | ["Cu(OAc) 2--0.5 mmol"] | [] | ["DICN--0.25 mmol"] | [] | [] | ["aqueous NH 3--0.1 mL, 30%", "EtOH--4 mL", "distilled water--4 mL"]
s160053680803033x | Experimental 5-aminoisophthalic acid (0.3 mmol, 54.6 mg) and sodium hydroxide (0.3 mmol,12.5 mg) dissolved in 20 ml water, heated to boiled and then stop heating. Cerous nitrate hexahydrate (0.3 mmol,130.3 mg) dissolved in 5 ml water was mixed with the above solution, stirring for half an hour. Then transfer them into a 50 ml teflon reactor, under autogenous pressure at 160°C for 3 days and then cooled to room temperature, after which large brown block-shaped crystals of the title complex suitable for X-ray diffraction analysis were obtained. | [] | [] | ["Cerous nitrate hexahydrate-5-aminoisophthalic acid-sodium hydroxide"] | ["Cerous nitrate hexahydrate--0.3 mmol, 130.3 mg"] | [] | ["5-aminoisophthalic acid--0.3 mmol, 54.6 mg", "sodium hydroxide--0.3 mmol, 12.5 mg"] | ["160 \nC"] | ["3 days"] | ["water--20 ml"]
chem.200501242 | [Zn(bdc)(L) 0.5 ] (2): A mixture of Zn(NO 3 ) 2 ·6H 2 O (149 mg, 0.5 mmol), H 2 bdc (83 mg, 0.5 mmol), L (48 mg, 0.25 mmol), and water (10 mL) was placed in a Teflon reactor(23 mL). The pH was adjusted to 7.5 by addition of triethylamine, the mixture was heated at 1608C for three days, and then it was cooled to room temperature at 10 8Ch 1 . Colorless crystals of 2 were obtained in 52 % yield based on Zn (85 mg). Elemental analysis (%) calcd: C 44.13, H 3.39, N 12.87; found: C 44.07; H 3.31; N 12.90; IR (KBr): n˜ = 3153(m), 3112(w), 3057(w), 2930(w), 2882(w), 1618(s), 1552(s), 1520(m), 1470(m), 1401(s), 1324(m), 1281(s), 1206(w), 1136(s), 1114(w), 989(s), 893(m), 868(w), 832(m), 783(w), 757(s), 673(m), 652(m), 538(s), 462(w) cm 1 . | [] | [] | ["[Zn(bdc)(L) 0.5 ]", "C 44 H 3 N 12 Zn"] | ["Zn(NO 3 ) 2 ·6H 2 O--149 mg, 0.5 mmol"] | [] | ["H 2 bdc--83 mg, 0.5 mmol", "L--48 mg, 0.25 mmol"] | ["1608C"] | ["three days"] | ["water--10 mL"]
zaac.201300068 | Synthesis of [Zn(dmtrz)(btrc) 1/3 ] (1): A mixture of Zn(NO 3 ) 2 ·6H 2 O (0.5 mmol), btrc(0.5 mmol), dmtrz (0.5 mmol), and water (10 mL) was placed in a Teflon reactor (23 mL). The pH was adjusted to 8.0 by addition of triethylamine. The mixture was heated at 165 °C for 3 d and finally cooled to room temperature with 10 °C·h –1 . Colorless crystals of 1 were obtained in 75% yield (based on Zn). Elemental analysis: calcd. C 36.37, H 3.06, N 18.23%; found: C 36.28, H 2.99, N 18.11%. IR (KBr): ν ˜ = 3419 (w), 1624 (s), 1585 (m), 1497 (m), 1440 (s), 1376 (m), 1334 (s), 1121 (w), 1096 (w), 1039 (w), 987 (w), 939 (w), 763 (s), 736 (s), 702 (w), 619 (w), 555 (w), 435 (w) cm –1 . | [] | [] | ["[Zn(dmtrz)(btrc) 1/3 ]", "C 36.37 H 3.06 N 18.23 Zn"] | ["Zn(NO 3 ) 2 \n6H 2 O--0.5 mmol"] | [] | ["btrc--0.5 mmol", "dmtrz--0.5 mmol"] | ["165 °C"] | ["3 d"] | ["water--10 mL"]
c5ce01884f | Synthesis of [ZnĲIDPA)Ĳ2,2′-bpy)·(H 2 O)] n ·nĲH 2 O) (7) Compound 7 was prepared similarly to 6, except that phen (0.018 g, 0.1 mmol) was replaced by 2,2′-bpy (0.0156 g, o.1 mmol). Colorless block crystals of 7 were formed and collected by filtration and then washed with DMF several times (yield: 63% based on H 2 IDPA). Anal. calcd. for C 26 H 21 N 3 ZnO 7 : C 56.43, H 3.80, N 7.60. Found: C 56.51, H 3.85, N 7.67. IR/ cm −1 (KBr): 3524 (m), 3083 (w), 1684 (s), 1612 (m), 1578 (s), 1360 (s), 810 (w), 776 (s), 726 (m). | [] | [] | ["[Zn(IDPA)(2,2′-bpy)·(H 2 O)] n ·n(H 2 O)", "C 26 H 21 N 3 ZnO 7"] | [] | [] | ["phen--0.018 g, 0.1 mmol", "2,2′-bpy--0.0156 g, 0.1 mmol"] | [] | [] | ["DMF--not specified"]
acs.inorgchem.6b02235 | The resulting solution was subsequently layered with MeOH (∼1 mL), and red rectangular platelike crystals of Cs 8 [(CO 3 ) 3 Ce] 2 (μ-η 2 -η 2 O 2 ) 2 ·10H 2 O were observed within 1 week. Again, the crystals outside of the mother liquor were relatively unstable and decomposed quickly. | [] | ["1 week"] | ["Cs 8 [(CO 3 ) 3 Ce] 2 (μ-η 2 -η 2 O 2 ) 2 ·10H 2 O"] | [] | [] | [] | [] | [] | ["MeOH--∼1 mL"]
cg201161q | CP1: Coordination polymer was synthesized by layering a methanolic solution of L1 (34.7 mg, 0.1 mmol) over an aqueous ethanolic solution of CuBr 2 (11.56 mg, 0.05 mmol). After one week very tiny crystals were obtained. Yield: 50% (24 mg, 0.0252 mmol). Elemental analysis calcd for C 40 H 40 Br 2 CuN 8 O 6 (%): C 50.46, H 4.23, N 11.77; found: C 50.01, H 3.73, N 10.62. FT-I.R (KBr pellet): 3413 (s, NH stretch), 3228 (s, aromatic CH stretch), 3068 (s, aliphatic CH stretch), 1705(s, amide CdO stretch), 1650 (s, amide NH bend), 1610s, 1556s, 1487s, 1423 m, 1361 m, 1307s, 1247w, 1199 m, 1108w, 1033w, 810 m, 734w, 696s, 675 m, 653w, 582w cm 1 . | [] | [] | ["C 40 H 40 Br 2 CuN 8 O 6"] | ["CuBr 2--11.56 mg, 0.05 mmol"] | [] | ["L1--34.7 mg, 0.1 mmol"] | [] | ["one week"] | ["methanolic solution--not specified", "aqueous ethanolic solution--not specified"]
zaac.201300033 | Synthesis of [Mn(H 2 O) 2 (atz) 2 (nb) 2 ] (3): To an aqueous solution (6.0 mL) of Mn(ClO 4 ) 2 ·6H 2 O (72.4 mg, 0.2 mmol) was slowly added a methanol solution (4.0 mL) containing Hnb (16.7 mg, 0.1 mmol) and atz (25.2 mg, 0.3 mmol) with constant stirring. The pH value of the mixture was adjusted to 6 by triethylamine, and the resulting mixture was filtered by further stirring for 0.5 h. Upon slow evaporation of the solvent at room temperature, colorless block-shaped crystals of 3 were obtained within one month. Yield: 25.0 % (based on Hnb). | [] | ["0.5 h"] | ["[Mn(H 2 O) 2 (atz) 2 (nb) 2 ]", "NaN"] | ["Mn(ClO 4 ) 2 ·6H 2 O--72.4 mg, 0.2 mmol"] | [] | ["Hnb--16.7 mg, 0.1 mmol", "atz--25.2 mg, 0.3 mmol"] | [] | ["one month"] | ["methanol--4.0 mL", "aqueous solution--6.0 mL"]
zaac.201800472 | Pb 2 Cl 4 L 1 (1): Compound 1 was synthesized by 0.03 mmol (99 mg) Pb(NO 3 ) 2 and 0.01 mmol (42 mg) H 2 L 1 Cl 2 in 1 mL deionized water and 5 mL methanol at 120 °C for 96 h. After cooling to room temperature, light yellow crystals of 1 were obtained. C 20 H 16 Pb 2 N 2 O 4 Cl 4 : calcd. C 26.56; H 1.78; N 3.10%; found C 26.52; H, 1.68; N, 3.20%.IR (KBr): ν ˜ = 3110 (w), 3039 (w), 1633(s), 1560 (s), 1384 (s), 1309 (w), 1159 (w), 1035 (w), 902 (w), 865 (m), 783 (w), 731 (w) cm –1 . | [] | [] | ["Pb 2 Cl 4 L 1", "C 20 H 16 Pb 2 N 2 O 4 Cl 4"] | ["Pb(NO 3 ) 2--0.03 mmol (99 mg)"] | [] | ["H 2 L 1 Cl 2--0.01 mmol (42 mg)"] | ["120 \nC"] | ["96 h"] | ["deionized water--1 mL", "methanol--5 mL"]
00958972.2012.762975 | 2.3.3. {[Sm(L) 2 (H 2 O) 4 ]·3ClO 4 ·2L·4H 2 O} n (3). Sm(ClO 4 ) 3 ·6H 2 O (0.05 mmol, 27.8 mg) and L (0.20 mmol, 43.0 mg) were separately dissolved in CH 3 OH (4 mL) and added to two branches of a U-tube, the bottom of which contain CH 2 Cl 2 (6 mL) as a solvent buffer. Yellow block crystals appear at the interface between CH 2 Cl 2 and the metal salt solution over two weeks. The yield of 3 was 25% based on Sm. Anal. Calcd for C 48 H 56 Cl 3 N 8 O 28 Sm (3): C, 39.77%; H, 3.89%; N, 7.73%. Found: C, 39.73%; H, 3.91%; N, 7.75%. IR (KBr pellet, cm 1 ): 1647 (m), 1473 (s), 1385 (s), 1310 (m), 1229 (s), 1184 (m), 1030 (s), 845 (s), 568 (m). | [] | [] | ["{[Sm(L) 2 (H 2 O) 4 ]·3ClO 4 ·2L·4H 2 O} n", "C 48 H 56 Cl 3 N 8 O 28 Sm"] | ["Sm(ClO 4 ) 3 ·6H 2 O--0.05 mmol, 27.8 mg"] | [] | ["L--0.20 mmol, 43.0 mg"] | [] | ["two weeks"] | ["CH 3 OH--4 mL", "CH 2 Cl 2--6 mL"]
b615696g | The green mother liquor (final pH 5 1.02) was extracted and the remaining crystals were subsequently washed with both distilled water and ethanol and allowed to air dry at room temperature. The reaction yielded a mixed phase of both blue and green crystals with optical inspection indicating a 50 : 50 mixture of each phase. Typical yield: 20% total for both phases. | [] | [] | [] | [] | [] | [] | [] | [] | []
d0dt02532a | Syntheses Synthesis of hybrid 1-A and 2-A (Method A): As shown in the method A of Fig. 1, in a crystallization tube (height = 15 cm, diameter = 0.80 cm), slow diffusion of an EtOH solution (ca. 5 mL) containing the mixture of metal salt (ca. 60 mg, ZnSiF 6 ·6H 2 O for 1A, or Cd(NO 3 ) 2 ·4H 2 O for 2-A) and H 4 SiMo 12 O 40 (ca. 46 mg, 0.025 mmol) into the NMP solution (ca. 5 mL) of DPNDI tecton (42mg, 0.1 mmol) with a buffered layer of NMP/EtOH (0.5 mL/0.5 mL) affords Yellow crystals of 1-A (ca. 17% yield based on DPNDI) or 2A (ca. 15% yield based on DPNDI) after few days in the dark. Due to the limitation of their obtained quantities, no further characterizations except for X-ray single-crystal diffraction analyses were performed for both crystals. | [] | ["few days"] | ["ZnSiF 6 ·6H 2 O", "Cd(NO 3 ) 2 ·4H 2 O", "H 4 SiMo 12 O 40", "DPNDI"] | ["ZnSiF 6 ·6H 2 O--ca. 60 mg", "Cd(NO 3 ) 2 ·4H 2 O--ca. 60 mg"] | [] | ["H 4 SiMo 12 O 40--ca. 46 mg, 0.025 mmol", "DPNDI tecton--42 mg, 0.1 mmol"] | [] | [] | ["EtOH--ca. 5 mL", "NMP--ca. 5 mL", "NMP/EtOH--0.5 mL/0.5 mL"]
c6ce00360e | 5 1227(m), 1273(m), 1322(w), 1355(w), 1374(m), 1418(m), 1452(w), 1513(w), 1577(w), 1615(w), 1641(w), 1702(s), 2500-3150(broad, COOH), 3305. Synthesis of coordination complex 1 A mixture of ligand, LH 2, (7.1 mg, 0.016 mmol), Co(AcO) 2 4H 2 O(14.7 mg, 0.059 mmol), pyridine (16 µL, 0.19 mmol) and water (10 mL, 0.56 mol) was sealed in a Teflon lined autoclave, heated at 125 °C for 3 d in an oven and then cooled to ambient temperature. The red crystals were collected and washed with water to yield structure 1 (5.8 mg, 80.2 % yield based on LH 2 ) with formula C 24 H 32 CoN 2 O 8 . Elem. anal. C 24 H 28 CoN 2 O 6 •2(H 2 O) (FW535.44). calcd. (wt %): C, 53.83; H, 6.02; N, 5.23; Found: C, 52.60; H, 5.85; N, 5.02. FTIR (cm -1 ): 408(w), 458(w), 513(w), 566(w),591(w), 717(s), 741(m), 774(m), 797(m), 851(m), 944(m), 980(w), 1011(w), 1033(w),1046(w), 1075(w), 1092(m),1104(m), 1175(w), 1375(s), 1456(w), 1547(m), 1595(m),2356(w), 2908(w), 2949(w), 2993(w). Synthesis of coordination polymer 2 A mixture of LH 2 chloride salt (9.8 mg, 0.018 mmol), Mn(AcO) 2 ∙4H 2 O (29.4 mg, 0.12 mmol), pyridine (80 µL, 0.94 mmol) and H 2 O (15 mL, 0.83 mol) was sealed in a Teflon lined autoclave, heated at 125 °C for 3 d in an oven and then cooled to ambient temperature. The yellowish crystals were collected and washed with water to give 2 (9.4 mg, 95 % yield based on LH 2 ) with formula C 24 H 28 MnN 2 O 6 •2(H 2 O) (FW 531.45); Elem. anal. calcd. (wt %): C, 54.24; H, 6.07; N, 5.27; Found: C, 53.42; H,5.82; N, 5.21. FTIR (cm -1 ): 401(m), 465(m), 513(m), 530(m), 587(m), 611(w), 720(m), 740(m), 783(s), 814(m), 838(w), 852(w), 887(w), 932(w), 959(m), 1017(w), 1027(m), 1051(w), 1081(s), 1076(s), 1104(w), 1137(w), 1156(w), 1182(w), 1257(w), 1286(w), 1394(w), 1380(s), 1441(w), 1470(w), 1481(w), 1554(m), 1598(s), 1667(m), 26003100, 3475(m, broad). Characterization: 1 H and 13 C NMR spectra were acquired on a Bruker AVANCE400 spectrometer at 400 MHz and 100 MHz, respectively (peak pattern: d-doublet, m-multilet, q-quartet, s-singlet, ttriplet). Infrared measurements were recorded on a Bruker Alpha-P FTIR spectrophotometer (intensive pattern: m-medium, s-strong, w-weak). Single crystal X-ray data were collected on a Bruker APEX2 diffractometer with 1.6 kW graphite monochromated Mo radiation (fine-focus Page 5 of 26 CrystEngComm CrystEngComm Accepted Manuscript Published on 04 March 2016. Downloaded by test 3 on 04/03/2016 14:30:02. View Article Online DOI: 10.1039/C6CE00360E | [] | [] | ["[Co(BPDC)(4-BPH) ? 3DMF] n", "C 24 H 32 CoN 2 O 8", "[Mn(BPDC)(4-BPH) ? 2DMF] n", "C 24 H 28 MnN 2 O 6 •2(H 2 O)"] | ["Co(AcO) 2 4H 2 O--14.7 mg, 0.059 mmol", "Mn(AcO) 2 ∙4H 2 O--29.4 mg, 0.12 mmol"] | [] | ["LH 2--7.1 mg, 0.016 mmol", "LH 2 chloride salt--9.8 mg, 0.018 mmol"] | ["125 °C", "125 °C"] | ["3 d", "3 d"] | ["pyridine--16 µL, 0.19 mmol", "H 2 O--10 mL, 0.56 mol", "H 2 O--15 mL, 0.83 mol"]
00958972.2020.1825698 | 2.2.3. Synthesis of {Cu 2 Cl(H 2 O)(HDTCA) 2 [CrMo 6 (OH) 6 O 18 )]}4H 2 O (3) The preparation of 3 was similar to that of 1, except the H 3 PMo 12 O 40 12H 2 Oin1 was replaced with Na 3 [CrMo 6 (OH) 6 O 18 ]8H 2 O (0.20 g, 0.16 mmol), and the resulting mixture was kept at 120  C for 72 h. Blue crystals of 3 were filtered and washed with deionized water (46% yield, based on Cu). Anal. Calcd for C 22 H 32 ClCrCu 2 Mo 6 N 12 O 33 (1782.73): C, 14.82; H, 1.81; N, 9.43. Found: C, 14.73; H, 1.88; N, 9.34. IR (solid KBr pellet, cm 1 ): 3392 (w), 3128 (s), 1670 (s), 1585 (s), 1517 (s), 1419 (s), 939 (s), 912 (s), 642 (s), 570 (s). | [] | [] | ["{Cu 2 Cl(H 2 O)(HDTCA) 2 [CrMo 6 (OH) 6 O 18 )]} n 4H 2 O", "C 22 H 32 ClCrCu 2 Mo 6 N 12 O 33"] | ["Na 3 [CrMo 6 (OH) 6 O 18 ]--0.20 g, 0.16 mmol"] | [] | [] | ["120 \nC"] | ["72 h"] | []
chem.201302377 | Synthesis of complex 2: The rectangular black crystals of 2 were obtained in 24 h by a similar method to that described above for complex 1,by using 5-iodoisophthalic acid (0.083 mmol, 24 mg) instead of phda and MeOH as the solvent. Isolated Yield: approximately 55%, based on Mn. | [] | [] | [] | [] | [] | ["5-iodoisophthalic acid--0.083 mmol, 24 mg"] | [] | ["24 h"] | ["MeOH--not specified"]
cryst8010007 | Elemental analyses. Found: C 34.3, H 4.4, N 5.6, S 9.0%. Calculated for [Zn 5 (tdc) 4 (Htdc) 2 (dabco) 2 ]·4DMF·14H 2 O: C 34.0, H 4.5, N 5.3, S 9.1%.2.3.4. Synthesis of [Na 2 Zn(tdc) 2 (DMF) 2 ] (4) A microcrystalline powder of the compound 4 formed in the reaction of 0.08 g (0.27 mmol) Zn(NO 3 ) 2 · 6H 2 O, 0.093 g (0.54 mmol) H 2 tdc and 0.022 g (0.54 mmol) NaOH in 3.2 mL DMF. The mixture was sonicated till a homogeneous suspension was formed, which was sealed in a vial and heated at 130 ◦ C for 3 h. A microcrystalline powder was ﬁltered, washed by DMF and dried in air. Yield: 0.16 g (ca. | [] | [] | ["[Zn 5 (tdc) 4 (Htdc) 2 (dabco) 2 ]·4DMF·14H 2 O", "[Na 2 Zn(tdc) 2 (DMF) 2 ]"] | ["Zn(NO 3 ) 2 \n6H 2 O--0.08 g, 0.27 mmol", "NaOH--0.022 g, 0.54 mmol"] | [] | ["H 2 tdc--0.093 g, 0.54 mmol"] | ["130 \b0C"] | ["3 h"] | ["DMF--3.2 mL"]
ic020238j | The entire reaction mixture was refluxed for 24 h, cooled, and filtered. The filtrate was allowed to evaporate slowly in a vacuum desiccator. After 2 weeks needle-shaped single crystals suitable for X-ray structure determination were obtained. These were filtered off, washed thoroughly with 2-propanol, and dried. Yield: 75%. | [] | ["2 weeks"] | [] | [] | [] | [] | [] | ["24 h"] | []
c8nj03436b | [Ru 2 {3,4,5-(n-C 12 H 25 O) 3 C 6 H 2 CO 2 } 4 OCN] n (12OCN). This complex was synthesized from 12Cl (200 mg, 0.0682 mmol), AgBF 4 (20 mg, 0.103 mmol), and KOCN (8 mg, 0.0986 mmol) by the same procedure as that for 9OCN. Yield: 182 mg, 91%.Found: C, 70.30; H, 10.50; N, 0.72. Calcd for C 173 H 308 NO 21 Ru 2 : C, 70.66; H, 10.56; N, 0.48%. IR: n max (KBr pellet)/cm 1 2139s and 2085w (OCN  ), 1587 and 1501w (Ar), 1455s (asym. COO  ), 1414s (CH 2 –O), 1376s (sym. COO  ) and 686 (OCN  ). Diffuse reflectance spectrum: l max /nm 220, 291sh, 313, 495 and 1190. | [] | [] | ["[Ru 2 {3,4,5-(n-C 12 H 25 O) 3 C 6 H 2 CO 2 } 4 OCN] n", "C 173 H 308 NO 21 Ru 2"] | ["12Cl--200 mg, 0.0682 mmol", "AgBF 4--20 mg, 0.103 mmol", "KOCN--8 mg, 0.0986 mmol"] | [] | [] | [] | [] | []
j.ica.2009.07.027 | One week later, colourless block-shaped crystals of 1 were grown from the ﬁltrate containing Cd 2+ ions by slow evaporation.Yield: 0.13 g (45%), m.p. 347–348 °C. Elemental analysis (%): Anal.Calc. for C 20 H 16 CdCl 2 N 4 S 2 : C, 42.87; H, 2.86; N, 10.00; S, 11.43.Found: C, 42.78; H, 2.92; N, 9.95; S, 11.51%.The dark red claviform crystals of 2 came from the ﬁltrate containing Co 2+ ions after slow evaporation for two weeks. Yield: 0.14 g (34%), m.p. 380–381 °C. Elemental analysis (%): Anal. Calc. | [] | ["one week", "two weeks"] | ["1", "2"] | ["Cd 2+ ions--NaN", "Co 2+ ions--NaN"] | [] | [] | [] | [] | []
j.poly.2011.03.014 | 2.2.4. Syntheses of [Ag(L5)(bbeb)]CH 3 OH 6, [Ag 2 (L6) 2 (bbeb)]H 2 O 7 and [Ag 2 (L7)(bbeb) 2 ]4(H 2 O) 8 A procedure similar to that used for compound 5, with the added cinnamic acid (0.06 g, 0.4 mmol) in 6, 3-amino-benzoic acid (0.06 g, 0.4 mmol) in 7, fumaric acid (0.048 g, 0.4 mmol) in 8. Compound 6 (57% yield). Anal. Calc. for C 32 H 37 N 4 O 3 Ag: C, 58.99; H, 6.03; N, 8.60. Found: C, 58.88; H, 6.09; N, 8.55%. IR (cm 1 ): 3414 (w), 3040 (w), 2973 (ms), 2870 (w), 1637 (s), 1560 (s), 1459 (s), 1369 (vs), 1236 (ms), 1157 (ms), 1049 (ms), 987 (ms), 873 (w), 742 (s), 582 (ms), 478 (w), 420 (w). Compound 7 (70% yield). Anal. | [] | [] | ["[Ag(L5)(bbeb)]CH 3 OH 6", "[Ag 2 (L6) 2 (bbeb)]H 2 O 7", "[Ag 2 (L7)(bbeb) 2 ]4(H 2 O) 8"] | [] | [] | ["cinnamic acid--0.06 g, 0.4 mmol", "3-amino-benzoic acid--0.06 g, 0.4 mmol", "fumaric acid--0.048 g, 0.4 mmol"] | [] | [] | []
ic300940k | [Co(L1) 2 ]·2(BF 4 )·n(DMF) 3. Co(BF 4 ) 2 ·6H 2 O (7.6 mg, 0.0225 mmol) and L1 (5.0 mg, 0.0075 mmol) in DMF (∼ 2 mL). Yield 7.1 mg.Analysis for [Co(L1) 2 ]·2(BF 4 )·4(DMF)·2(H 2 O) (% calculated, found) C (48.68, 48.70), H (4.92, 4.70), N (7.36, 7.40). Infrared (FT-IR, cm −1 ) 3333, 2936, 1735, 1634, 1505, 1415, 1254, 1051. | [] | [] | ["[Co(L1) 2 ]·2(BF 4 )·n(DMF)", "[Co(L1) 2 ]·2(BF 4 )·4(DMF)·2(H 2 O)"] | ["Co(BF 4 ) 2 ·6H 2 O--7.6 mg, 0.0225 mmol"] | [] | ["L1--5.0 mg, 0.0075 mmol"] | [] | [] | ["DMF--∼ 2 mL"]
j.jssc.2011.07.018 | Then Zn(NO 3 ) 2  6H 2 O (1 mmol, 30 mg) aqueous solution was added dropwise. Upon evaporation, the colorless block shaped after a week. Crystal yield based on DCMP is 34%. Anal. Calc. (%) for 1: C, 45.07; H, 2.82; N, 6.57. Found: C, 45.48; H, 2.32; N, 6.16. | [] | ["a week"] | ["Zn(NO 3 ) 2 \n6H 2 O"] | ["Zn(NO 3 ) 2 \n6H 2 O--1 mmol, 30 mg"] | [] | [] | [] | [] | ["aqueous solution--not specified"]
j.ica.2017.01.009 | IR (cm 1 ): 3353 (w, br), 1608 (m), 1559 (m), 1428 (w), 1362 (s), 803 (w), 763 (m), 722 (s).2.10. Preparation of {[Cd 2 Cl 4 (4-bpmp) 3 (H 2 O) 2 ]4-bpmpH 2 O} n (9) CdCl 2 6H 2 O (63 mg, 0.22 mmol), 4-bpmp (111 mg, 0.41 mmol), and 1,3,5-benzenetricarboxylic acid (58 mg, 0.28 mmol) were mixed with 10 mL of distilled H 2 O and 1.0 mL of 1 M NaOH in a 23 mL Teﬂon-lined acid digestion bomb. The bomb was sealed and heated in an oven at 100 °C for 4 d, and then was cooled slowly to 25 °C. Colorless crystals of 9 (118 mg, 58% yield based on 4bpmp) were isolated after washing with distilled water, ethanol, and acetone and drying in air. Anal. Calc. for C 64 H 86 Cd 2 Cl 4 N 16 O 3 9: C, 51.45; H, 5.80; N, 15.00% Found: C, 51.22; H, 6.10; N, 14.72%. IR (cm 1 ): 3298 (w, br), 1607 (m), 1540 (m), 1428 (w), 1360 (m), 1104 (w), 1071 (w), 936 (w), 764 (m), 734 (m), 720 (m). | [] | [] | ["{[Cd 2 Cl 4 (4-bpmp) 3 (H 2 O) 2 ]?4-bpmp?H 2 O} n", "C 64 H 86 Cd 2 Cl 4 N 16 O 3 9"] | ["CdCl 2 ?6H 2 O--63 mg, 0.22 mmol"] | [] | ["4-bpmp--111 mg, 0.41 mmol", "1,3,5-benzenetricarboxylic acid--58 mg, 0.28 mmol"] | ["100 \nC"] | ["4 d"] | ["distilled H 2 O--10 mL"]
s10870-014-0512-8 | Synthesis of [Cu(4-dpyb)(5-MIP)(H 2 O)]H 2 O(1) A mixture of CuCl 2 3H 2 O (0.051 g, 0.3 mmol), 4-dpyb (0.03 g, 0.1 mmol), 5-H 2 MIP (0.027 g, 0.15 mmol), H 2 O (12 mL) and NaOH (0.018 g, 0.46 mmol) was stirred for 30 min at room temperature and then transferred to a 25 mL Teﬂon-lined autoclave and kept at 120 C for 4 days. After slowly cooling to room temperature, blue block crystals of 1 were obtained (yield: ca. 25 % based on Cu).Anal. for C 25 H 28 CuN 4 O 8 : calcd. C 52.08, H 4.90, N 9.72; found C 52.01, H 4.93, N 9.76 %. IR (KBr, cm -1 ): m = 3388 w, 3284 w, 3070 w, 2928 w, 1653 s, 1617 s, 1572 s, 1547 s, 1497 m, 1420 m, 1353 s, 1224 m, 1194 w, 1107 s, 1071 m, 1024 w, 980 w, 858 s, 773 s, 727 s, 622 m, 519 w. | [] | [] | ["[Cu(4-dpyb)(5-MIP)(H 2 O)]\nH 2 O", "C 25 H 28 CuN 4 O 8"] | ["CuCl 2 \n3H 2 O--0.051 g, 0.3 mmol"] | ["NaOH--0.018 g, 0.46 mmol"] | ["4-dpyb--0.03 g, 0.1 mmol", "5-H 2 MIP--0.027 g, 0.15 mmol"] | ["120 \nC"] | ["4 days"] | ["H 2 O--12 mL"]
j.poly.2008.07.006 | 2.2.5. Synthesis of 5 A mixture of HBTTAA (450 mg, 2.00 mmol), NaOH (80 mg, 2.00 mmol), Co(NO 3 ) 2  6H 2 O (291 mg, 1.00 mmol), 4,4 0 -bipyridine (312 mg, 2.00 mmol) and ethanol (15 mL) was placed in a 25 mL Teﬂon-lined stainless autoclave and heated under autogenous pressure at 100 °C for 5 days. It was then slowly cooled to room temperature over 24 h. Red block-like crystals of 5 were separated from the reaction mixture. Yield: 11% (on the basis of HBTTAA). Anal. Calc. for C 28 H 24 CoN 4 O 6 S 4 : C, 48.06; H, 3.46; N, 8.01; S, 18.33. Found: C, 48.23; H, 3.17; N, 8.38; S, 18.47%. IR (KBr, cm 1 ): 3405s, 1607s, 1577s, 1491w, 1450m, 1423s, 1374s, 1222m, 1008m, 811m, 752m. | [] | [] | ["5"] | ["Co(NO 3 ) 2 \n6H 2 O--291 mg, 1.00 mmol"] | ["NaOH--80 mg, 2.00 mmol"] | ["HBTTAA--450 mg, 2.00 mmol", "4,4 0 -bipyridine--312 mg, 2.00 mmol"] | ["100 °C"] | ["5 days"] | ["ethanol--15 mL"]
c2dt30772c | Yield 83.5% (0.629 g). FTIR (KBr pellet, cm −1 ) 2959(s), 2921 (sh, s), 2888(sh, s), 2859(sh, s), 2721(sh, m), 1467(s), 1454(sh, s), 1385(s), 1362(s), 1231(s), 1187(s), 1102(w), 1050(w), 1023 (m), 955(s), 914(s), 900(s), 841(w), 804(w), 754(s), 684(w), 584(s), 559(sh, s), 463(s), 449(sh, m), 432(w). | [] | [] | [] | [] | [] | [] | [] | [] | []
c3ce41082j | {[Mn(BIPNDI) 3 ](NO 3 ) 2 (CHCl 3 ) 4 } ∞ (2): Single crystals of 2 were grown using the same method as for 2. Yellow plates were obtained in 17 % yield (5 mg, 2.38 x 10 -6 mol), based on ligand.FT-IR (ATR, cm −1 ): 3125w, 2957w, 1700s, 1653s, 1580m, 1521w, 1456m, 1375w, 1336s, 1274w, 1238s, 1170m, 1088m, 1064w, 1037w, 933m. 3 gave inconsistent elemental analysis results due to co-precipitation with 2: see the main text for further discussion. | [] | [] | ["[Mn(BIPNDI) 3 ](NO 3 ) 2 (CHCl 3 ) 4", "NaN"] | [] | [] | [] | [] | [] | []
00958972.2014.988149 | 2.3. Preparation of {[Cd(L) 2 ]·2.5H 2 O} n (2) Complex 2 was obtained by hydrothermal procedure as used for the preparation of 1 except using CdCl 2 (18.3 mg, 0.1 mM) instead of CoCl 2 ·6H 2 O and raising the quantity of HL to 0.2 mM. After cooli ng to room temperature, colorless block crystals of 2 were obtained in 30% yield (27.6 mg) based on HL. Anal. Calcd for C 46 H 39 N 8 O 6.50 Cd (%): C, 60.04; H, 4.27; N, 12.18. Found (%): C, 60.12; H, 4.33; N, 12.12. IR (KBr pellet, cm −1 ): 3385 (m), 1617 (m), 1551 (s), 1501 (s), 1455 (s), 1438 (m), 1376 (s), 1290 (m), 1261 (m), 1193 (m), 1011 (w), 977 (w), 909 (w), 806 (w), 778 (m), 738 (s), 669 (w). | [] | [] | ["[Cd(L) 2 ]\n2.5H 2 O", "C 46 H 39 N 8 O 6.50 Cd"] | ["CdCl 2--18.3 mg, 0.1 mM"] | [] | [] | [] | [] | []
c1ce05573a | Synthesis of [Cd(sdba)(bimp)] (4). A mixture of Cd (NO 3 ) 2 $4H 2 O (154 mg, 0.5 mmol), H 2 sdba (77 mg, 0.25 mmol), bimp (88 mg, 0.5 mmol), Et 3 N (0.4 mL) and distilled water (9 mL) was placed in an 18 mL Teﬂon-lined stainless steel vessel and stirred for about 15 min in air. The vessel was sealed and heated at 150  C for 72 h under autogenous pressure, and then cooled to room temperature naturally. Yellow block crystals of 4 were obtained (yield: 32% based on Cd). Elemental analysis (%) calcd for C 23 H 20 CdN 4 O 6 S: C, 46.59, H, 3.40, N, 9.45, Cd, 18.96%. Found: C, 46.42, H, 3.21, N, 9.66, Cd 19.15%. IR (KBr pellet): 3444(br), 3165(m), 3135(m), 3034(m), 2445(w), 2347(w), 2175(w), 1977(w), 1605(s), 1555(s), 1528(m), 1515(m), 1447(w), 1401(s), 1315(m), 1296(m), 1237(m), 1162(m), 1133(m), 1106(s), 1014(m), 940(m), 868(w), 850(m), 784(m), 745(s), 696(w), 654(m), 616(s), 581(m), 565(m), 497(w), 472(m), 459(m).This journal is ª The Royal Society of Chemistry 2011 CrystEngComm, 2011, 13, 7098–7107 ¦ 7099 Published on 30 September 2011. Downloaded by Northeastern University on 14/06/2013 11:48:35. View Article Online | [] | [] | ["[Cd(sdba)(bimp)]", "C 23 H 20 CdN 4 O 6 S"] | ["Cd (NO 3 ) 2 $4H 2 O--154 mg, 0.5 mmol"] | ["Et 3 N--0.4 mL"] | ["H 2 sdba--77 mg, 0.25 mmol", "bimp--88 mg, 0.5 mmol"] | ["150 \nC"] | ["72 h"] | ["distilled water--9 mL"]
c9dt01366k | 1-(thiazol-2-ylmethyl)-4,7-bis(methyl-thiazol-2-ylmethyl-4carboxylic acid)-1,4,7-triazacyclononane, H 2 no1th2tha (7). A solution of 2-chloromethyl-1,3-thiazole-4-carboxylic acid methyl ester (1.35 g, 7.32 mmol) in acetonitrile (60 mL) and potassium carbonate (4.05 g, 29.3 mmol) were added to no1th (791 mg, 3.49 mmol) dissolved in acetonitrile (20 mL). The mixture was stirred at room temperature for 3 days, filtered and the solvent was evaporated under reduced pressure to yield a brown oil. The residue was purified by flash chromatography on Al 2 O 3 (Hexane/CHCl 3 70:30 to 30:70) yielding 6 as a yellow oil (1.35 g, 72%). 1 H NMR (300MHz, CDCl 3 ) δ 2.92-2.99 (m, 12H, CH 2 tacn) 3.91 (s, 6H, CH 3 ) 4.02 (s, 6H) 7.25 (d, 1H, J 3) 7.64 (d, 1H, J 3) 8.12 (s, 1H); 13 C NMR (CDCl 3 , 75,5 MHz, 298 K) δ 52.5 (CH 3 ) 56.1, 56.2, 56.4 (CH 2 tacn) 60.2 (CH 2 ) 119.4 (CH αS) 128.4 (CH αS) 142.3 (CH αN) 146.4 (Cq) 162.0 (C=O) 171.5 (Cq) 174.0 (Cq); ESI-HRMS m/z calcd. for C 22 H 29 N 6 O 4 S 3 , 537.14069 ; found, 537.14088. | [] | [] | ["H 2 no1th2tha (7)"] | [] | [] | ["2-chloromethyl-1,3-thiazole-4-carboxylic acid methyl ester--1.35 g, 7.32 mmol", "no1th--791 mg, 3.49 mmol"] | ["room temperature"] | ["3 days"] | ["acetonitrile--60 mL", "acetonitrile--20 mL"]
s0020-1693(99)00155-3 | A suspension of CuI (38.0 mg, 0.2 mmol) in acetonitrile was added to a solution of C 6 H 4 OS 5 (50.4 mg, 0.2 mmol) in acetonitrile (30 ml) at room temperature (r.t.) under nitrogen atmosphere. The suspension was stirred for 5 min and then it was ﬁltered. Orange needle crystals were obtained by slow evaporation of the ﬁltrate at r.t. The yield was 65%. Anal. Found: C, 16.51; H, 1.02. Calc. for C 6 H 4 CuIOS 5 : C, 16.33; H, 0.94%.2 .2 . Physical measurements Elemental analyses were performed using a PerkinElmer 240 analytical instrument. An IR spectrum was recorded on a Nicolet FTIR 170sx spectrophotometer using KBr pellets. UV– Vis spectra were obtained on a UV-3100 spectrophotometer (measured in KBr pellet and acetonitrile solution, respectively). | [] | [] | ["C 6 H 4 CuIOS 5"] | ["CuI--38.0 mg, 0.2 mmol"] | [] | ["C 6 H 4 OS 5--50.4 mg, 0.2 mmol"] | ["room temperature (r.t.)"] | [] | ["acetonitrile--30 ml"]
b212518h | Elemental analyses were performed on a Perkin–Elmer 2400CHN Elemental Analyzer.Syntheses {L1 .Mn(hfac) 2 } n (1a). A mixture of L1 (26 mg, 1.0  10 2 mmol) and Mn(hfac) 2 2H 2 O (50 mg, 1.0  10 2 mmol) was reﬂuxed for 1 h in heptane (20 mL). After cooling the red solution to room temperature, an orange-red powder of 1a formed (57 mg, yield ca. 70%). FT-IR (cm 1 ): 3129 w, 3097 w, 1647 s, 1560 m, 1533 m, 1491 s, 1255 s, 1211 s, 1147 s, 800 m, 665 s, 586 s. Anal. calcd. (%) for C 24 H 14 N 2 O 4 F 12 FeMn: C, 39.32; H, 1.92; N, 3.82; found: C, 41.33; H, 1.74; N 4.21. The sample was contaminated by L1. Calc. (%) for (1a) 0.8 (L1) 0.2 : C, 40.95; H, 2.06; N, 4.17. Ligand L1 was hard to remove from the reaction product because of their similar solubility. | [] | [] | ["{L1 .Mn(hfac) 2 } n", "C 24 H 14 N 2 O 4 F 12 FeMn"] | ["Mn(hfac) 2 ?2H 2 O --50 mg, 1.0 ? 10 ?2 mmol"] | [] | ["L1--26 mg, 1.0 ? 10 ?2 mmol"] | ["reflux"] | ["1 h"] | ["heptane--20 mL"]
15533170903095003 | Synthesis of the Complex A mixture of H 2 bptc (0.2 mmol, 37 mg), bpe (0.1 mmol, 20 mg), NaOH (0.18 mmol, 76 mg) and Ni(OAc) 2 · 4H 2 O(0.1 mmol, 24 mg) in distilled water (20 mL) (pH = 5) was placed in a Teﬂon-lined stainless steel vessel, heated to 180 ◦ C for 5 days, and then cooled to room temperature over 36 h. Green block crystals of 1 were obtained. Elemental analysis (%): calcd for C 29 H 20 NiN 2 O 10 , C 56.62, H 3.27, N 4.55; found C 56.58, H 3.39, N 4.46. IR (KBr, cm −1 ): 3387 m, 1625 s, 1543 w, 1426 m, 1417s, 1376 s, 1268 m, 736 m. | [] | ["36 h"] | ["Complex"] | ["Ni(OAc) 2 \b4H 2 O--0.1 mmol, 24 mg"] | [] | ["H 2 bptc--0.2 mmol, 37 mg", "bpe--0.1 mmol, 20 mg", "NaOH--0.18 mmol, 76 mg"] | ["180 \bC"] | ["5 days"] | ["distilled water--20 mL"]
b511286a | [{Cu 2 (C 5 H 11 COO) 4 }(L1)] n (2). An acetonitrile solution (5 mL) of copper( II) hexanoate (13 mg, 4.4 × 10 −2 mmol) was added to an acetonitrile solution (3 mL) of L1 (5.0 mg, 1.5 × 10 −2 mmol) and left under dark. After standing for a week, dark green prismatic crystals formed, which were isolated by ﬁltration. | [] | [] | ["{Cu 2 (C 5 H 11 COO) 4 }(L1)] n"] | ["copper( II) hexanoate--13 mg, 4.4 × 10 −2 mmol"] | [] | ["L1--5.0 mg, 1.5 × 10 −2 mmol"] | [] | ["a week"] | ["acetonitrile--5 mL"]
ejic.201402099 | Complex 3: Yield 49% based on La III .C 28 H 15 F 2 LaN 2 O 9 (700.34): calcd. C 48.02, H 2.16, N 4.00; found C 48.07, H 2.20, N 3.95. IR (KBr pellet): ν ˜ = 3430 (m, br), 1733 (m), 1626 (s), 1602 (s), 1546 (s), 1519 (m), 1476 (m), 1454 (m), 1402 (s), 1251 (m), 962 (m), 862 (m), 779 (m), 725 (m), 677 (w), 581 (w), 463 (w) cm –1 . | [] | [] | ["C 28 H 15 F 2 LaN 2 O 9"] | [] | [] | [] | [] | [] | []
c0ce00839g | Synthesis of {[CuL(bth)(H 2 O)]$H 2 O} n (4). The procedure is similar to the synthesis of 1 by using Cu(NO 3 ) 2 $3H 2 O (24.2 mg, 0.1 mmol), L (37.4 mg, 0.1 mmol), bth (220.3 mg, 0.1 mmol) and H 2 O (10 mL). Blue needle crystals were obtained. Yield: 44.3 mg (64% based on Cu). Elemental analysis (%) calcd for C 32 H 32 CuN 6 O 8 (692.2): C, 55.53; H, 4.66; N, 12.14. Found (%): C, 55.51; H, 4.69; N, 12.18; IR (KBr pellet, cm 1 ): 2932 (s), 1672 (s), 1625 (m), 1533(w), 1474 (w), 1446 (m), 1343 (s), 1256 (s), 1230 (w), 1132 (s), 997 (w), 919 (w), 890 (s), 710 (s), 658 (m). UV-Vis (l max , nm): 257, 664 (solid).X-Ray crystallography Single crystals of 1–4 were glued to a ﬁberglass for data collection on a SMART (Bruker, 2002) diffractometer equipped with MoKa radiation (l ¼ 0.71073  A). Empirical absorption corrections were applied to the data using ABSCOR.13 The structures were solved by the direct method followed by the difference Fourier method and reﬁned by full-matrix least-squares on F 2 using the SHELXS-97 package. | [] | [] | ["{[CuL(bth)(H 2 O)]$H 2 O} n", "C 32 H 32 CuN 6 O 8"] | ["Cu(NO 3 ) 2 $3H 2 O--24.2 mg, 0.1 mmol"] | [] | ["L--37.4 mg, 0.1 mmol", "bth--220.3 mg, 0.1 mmol"] | [] | [] | ["H 2 O--10 mL"]
ic9014493 | Experimental Sec tion Syntheses. Uranium trioxide (98%, Strem), phosphonoacetic acid (98%, Alfa Aesar), potassium chloride (99.997%, Alfa Aesar), cesium hydroxide hydrate (99.9%, Alfa Aesar), cesium chloride (99%, Alfa Aesar), and rubidium chloride (99.8%, Alfa Aesar) were used as received. Reactions were run in PTFE-lined Parr 4749 autoclaves with a 23 mL internal volume. Distilled and Millipore filtered water with a resistance of 18.2 MΩ cm were used in all reactions. Standard precautions were performed for handling radioactive materials during work with UO 3 and the products of the reactions. The products were thoroughly washed with water, then rinsed with methanol, and allowed to dry. All reactions yielded yellow crystals. The first four compounds form tablets. Crystals of the final compound grow as prisms.K[(UO 2 ) 2 (PO 3 CH 2 CO 2 )(PO 3 CH 2 CO 2 H)(H 2 O)] 3 H 2 O (KUPAA).UO 3 (105 mg, 0.367 mmol), phosphonoacetic acid (140 mg, 1.000 mmol), KCl (150 mg, 1 mmol), and 3 mL of water were loaded into a 23 mL autoclave. The autoclave was sealed and heated to 180 °C in a box furnace for 5 d. The autoclave was then cooled at an average rate of 9 °C/h to 35 °C. Initial pH 1.18. | [] | [] | ["K[(UO 2 ) 2 (PO 3 CH 2 CO 2 )(PO 3 CH 2 CO 2 H)(H 2 O)] 3 H 2 O (KUPAA)"] | ["UO 3--105 mg, 0.367 mmol", "KCl--150 mg, 1 mmol"] | [] | ["phosphonoacetic acid--140 mg, 1.000 mmol"] | ["180 \nC"] | ["5 d"] | ["water--3 mL"]
s10904-013-9980-0 | The solution was reﬂuxed and stirred overnight. The resulting solution was then ﬁltered and concentrated under reduced pressure to dryness. Approximately 10–25 mL of water was then added to re-dissolve the solids. Concentrated HPF 6 (aq.) was added dropwise (5–10 mL) until fumes ceased to form. The resulting solution was transferred to a polystyrene evaporating dish and allowed to evaporate to dryness under ambient temperature and pressure. The bulk sample consisted of a yellow powder (not formally identiﬁed, but likely consists of partially oxidized [CpFe(o-xylene)] ? species) and large light sensitive dark yellow/brown crystals. The large crystals were manually harvested yielding 0.51 g (0.71 mmol), 18 % (based upon Fe) of [H 2 CpFeP][HCpFeP][PF 6 ] as determined by single crystal and powder X-ray diffraction. The purity of this sample was veriﬁed via powder X-ray diffraction, as seen in the SI (S1). As light sensitive materials, efforts were made to minimize the exposure of the reaction mixtures and ﬁnal products to light during the synthesis and storage of the metalloligands. | ["ambient temperature"] | [] | ["[H 2 CpFeP][HCpFeP][PF 6 ]"] | [] | [] | [] | ["refluxed"] | ["overnight"] | ["water--10–25 mL", "HPF 6 (aq.)--Concentrated, 5–10 mL"]
00958972.2012.745194 | 2.2. Synthesis of [Zn 2 (bpdc) 2 (bip)(H 2 O)] n (1) Hydrothermal reaction of Zn(OAc) 2 2H 2 O (0.108 g, 0.5 mmol), H 2 bpdc (0.121 g, 0.5 mmol), NaOH (0.04 g, 1 mmol), bip (0.116 g, 0.5 mmol) and distilled water (18 mL) was heated to 160 °C for 96 h in a 25 mL stainless steel reactor with a Teflon liner. After cooling to room temperature, yellow block crystals were obtained and washed with alcohol several times (Yield: 38% based on Zn). Elemental Anal. Calcd for C 41 H 38 Zn 2 N 4 O 9 (%): C, 57.16; H, 4.45; N, 6.50. Found: C, 57.19; H, 4.42; N, 6.57. IR: 3215w, 1657s, 1524w, 1493s, 1402s, 1322m, 1240m, 1107w, 925m, 857m, 726w. | [] | [] | ["[Zn 2 (bpdc) 2 (bip)(H 2 O)] n", "C 41 H 38 Zn 2 N 4 O 9"] | ["Zn(OAc) 2 \n2H 2 O--0.108 g, 0.5 mmol"] | [] | ["H 2 bpdc--0.121 g, 0.5 mmol", "bip--0.116 g, 0.5 mmol"] | ["160 °C"] | ["96 h"] | ["distilled water--18 mL"]
acs.inorgchem.0c00341 | Synthesis of [Cu 2 I 2 (PPh 3 ) 2 (3,3′-bpy)] ∞ (CuIPh-3). Preparation of CuIPh-3 as Single Crystals. The complex was synthesized according to the literature method 44 with slight modiﬁcation as follows. A mixture of three compounds, CuI (36 mg, 0.19 mmol), PPh 3 (99 mg, 0.38 mmol), and 3,3′-bpy (30 mg, 0.19 mmol), was dissolved in DMSO (5 mL); the obtained solution was allowed to stand at 298 K for 1 week until yellow crystals suitable for X-ray analysis emerged. | [] | [] | ["[Cu 2 I 2 (PPh 3 ) 2 (3,3′-bpy)] ∞ (CuIPh-3)"] | ["CuI--36 mg, 0.19 mmol"] | [] | ["PPh 3--99 mg, 0.38 mmol", "3,3′-bpy--30 mg, 0.19 mmol"] | ["298 K"] | ["1 week"] | ["DMSO--5 mL"]
c8ra04875d | [Mg 3 (HEBTC) 2 (H 2 O) 4 ]$(DMF) 3 (H 2 O) 5 (2). A mixed solution with Mg(NO 3 ) 2 $6H 2 O (8 mg, 0.056 mmol), H 4 EBTC (5 mg, 0.014 mmol), 4-aminobenzenesulphonic acid (4-ABA) (3 mg, 0.017 mmol), DMF (0.4 mL), CH 3 OH (0.10 mL), HNO 3 (0.04 mL, 1 M in DMF) and H 2 O (0.10 mL) was sealed in a 10 mL Teon-lined autoclave and heated to 110  C for 24 h. Colorless blockshaped crystals were achieved aer the Teon-lined autoclave slowly cooled to room temperature (yield: ca. 60% based on H 4 EBTC). Anal. elemental analysis: calcd for C 36 H 22 Mg 3 O 20 :C, 46.72; H, 4.62; N, 3.63. Found: C, 46.35; H, 4.66; N, 3.23. | [] | [] | ["[Mg 3 (HEBTC) 2 (H 2 O) 4 ]$(DMF) 3 (H 2 O) 5", "C 36 H 22 Mg 3 O 20"] | ["Mg(NO 3 ) 2 $6H 2 O--8 mg, 0.056 mmol"] | [] | ["H 4 EBTC--5 mg, 0.014 mmol", "4-aminobenzenesulphonic acid (4-ABA)--3 mg, 0.017 mmol"] | ["110 \nC"] | ["24 h"] | ["DMF--0.4 mL", "CH 3 OH--0.10 mL", "HNO 3 (1 M in DMF)--0.04 mL", "H 2 O--0.10 mL"]
j.poly.2003.09.009 | The homogeneous orange solution was layered with Et 2 O (60 ml). Slow mixing yielded orange crystals of Xray quality, which were collected by ﬁltration, wash ed with Et 2 O and dried in air. Yield: 43% (based on total Mn). Anal. Calc. for C 19 H 15 N 3 O 5 Mn: C, 54.3; H, 3.6; N, 10.0. Found: C, 54,1; H, 3.7; N, 10.2%. Selected IR data (KBr pellet, cm 1 ): 3442mb, 3064w, 1610m, 1588s, 1564m, 1474w, 1394s, 1332w, 1148w, 1092w, 1054m, 1012w, 918m, 892w, 830w, 782w, 766m, 714m, 674m, 490m. | [] | [] | ["NaN"] | [] | [] | [] | [] | [] | ["Et 2 O--60 ml"]
ic9003092 | Experimental Sec tion Synthesis. All starting materials were commercially available at analytical grade and used without further purification.CAUTION! Although not encountered in our experiment, azido salts and complexes of metal ions are potentially explosive. Only a small amount of materials should be prepared, and handled with care.Preparation of Ni(endi)(N 3 ) 2 ,1.Single crystals were obtained by diffusion. A DMF solution (5 mL) of NaN 3 (1.0 mmol) and endi (0.5 mmol) was put into a clean test tube. Then an aqueous solution (5 mL) of Ni(ClO 4 ) 2 (0.5 mmol) was carefully laid on top. The test tube was allowed to stand undisturbed at room temperature in the dark for three months. Bottle-green prism crystals were obtained (yield: 30%). IR (cm -1 ): ν as (N 3 ), 2070 (vs), ν(C-H), 3100 (ms), ν s (N 3 ), 1370 (ms), and 1320 (m). Anal. | [] | [] | ["Ni(endi)(N 3 ) 2"] | ["Ni(ClO 4 ) 2--0.5 mmol"] | ["NaN 3--1.0 mmol"] | ["endi--0.5 mmol"] | [] | ["three months"] | ["DMF--5 mL", "aqueous solution--5 mL"]
00958972.2019.1575371 | 4 was further purified on a silica column using a mixture of hexane:ethyl acetate (2:1, v/v) as eluent. HMeEt-(S)-alama: Yield: 5.5 g, 91%; Elemental analyses (%) calculated for C 8 H 13 NO 5 (203.2): C, 47.29; H, 6.45; N, 6.89. Found: C, 47.14; H, 6.29; N, 6.94. IR (KBr): ν = 1663 and 1646 cm 1 (C=O); ν = 2941 and 2927 cm 1 (CH); ν = 3327 cm 1 (NH). 1 H NMR ([D 6 ]DMSO): 1.38 (dt, 3H; CH 3 from OCH 2 CH 3 ), 1.48 (d, 3H; CH 3 from CHCH 3 ), 3.77 (s, 3H; CH 3 from OCH 3 ), 4.35 (q, 2H; CH 2 from  OCH 2 CH 3 ), 4.61 (m, 1H; CH from CHCH 3 ), 7.62 (d, 1H; NH). 2.2.2. (Me 4 N) 6 {Cu II 6 [(S)-alama]) 6 }·10H 2 O (1). A methanolic solution (50 mL) of HMeEt-(S)alama (6.1 g, 30.0 mmol) was treated with a 25% methanolic solution of Me 4 NOH (42.1 mL, 100.0 mmol). Another methanolic solution (10 mL) of CuCl 2 (4.03 g, 30.0 mmol) was then added dropwise while the reaction mixture was stirred. The resulting deep blue solution was filtered to remove impurities and then concentrated to dryness in a rotary evaporator. The obtained blue powder was gently washed with acetone and dried under vacuum. Yield: 6.2 g, 63%; Elemental analyses (%) calculated for C 54 H 116 Cu 6 N 12 O 40 (1954.8): C, 33.18; H, 5.98; N, 8.60%. Found: C, 33.11; H, 5.79; N, 8.67%. IR (KBr): ν = 1650 and 1616 cm 1 (C=O); ν = 2940 and 2917 cm 1 (CH). Well-formed hexagonal prisms of 1, suitable for single-crystal X-ray diffraction, were grown after several weeks of slow evaporation of a H 2 O/CH 3 OH solution (1:1 volume ratio) containing the solid. The crystals were collected by filtration and air-dried. 2.2.3. [Ni(cyclam)][Cu II (S)-alama] 2 ·16H 2 O (2). A gram scale synthesis of 2 was carried out by direct reaction of water:isopropanol (1:9 v/v) solutions of 1 and [Ni(cyclam)]Cl 2 : 10 mL of the [Ni(cyclam)]Cl 2 solution (1.65 g, 5 mmol) was added dropwise over 10 mL of another solution containing 1 (3.26 g, 1.67 mmol). The resulting mixture was stirred for 1 h and then the precipitated green polycrystalline powder was filtered and air-dried. Yield: 4.06 g, 82%; Elemental analyses (%) calculated for C 20 H 64 Cu 2 N 6 NiO 26 (990.5): C, 24.25; H, 6.51; N, 8.48%. Found: C, 24.18; H, 6.47; N, 8.52%. ICP-MS analyses (%) for C 20 H 64 Cu 2 N 6 NiO 26 : Ni, 5.81; Cu, 12.67. Calculated: Ni, 5.93; Cu, 12.83. | [] | [] | ["HMeEt-(S)-alama", "(Me4N)6{CuII6[(S)-alama]6}·10H2O", "[Ni(cyclam)][CuII(S)-alama]2·16H2O"] | ["CuCl2--4.03 g, 30.0 mmol", "[Ni(cyclam)]Cl2--1.65 g, 5 mmol"] | [] | ["HMeEt-(S)alama--6.1 g, 30.0 mmol", "Me4NOH--42.1 mL, 100.0 mmol", "[Ni(cyclam)]Cl2--3.26 g, 1.67 mmol"] | [] | [] | ["methanol--50 mL", "water--10 mL", "isopropanol--9 parts"]
b000449i | Experimental Synthesis of [Mn 4 (PO 4 ) 2 (C 2 O 4 )(H 2 O) 2 ] 1 The compound MnC 2 O 4 ⴢ2H 2 O (0.5272 g, 2.95 mmol) was added to water (10 ml) with stirring, followed by (NH 4 ) 2 HPO 4 (0.1976 g, 1.50 mmol) resulting in a pH of 6, and the mixture washed into a Teﬂon-lined steel autoclave with 5 ml of water (approx. ratio MnC 2 O 4 ⴢ2H 2 O: (NH 4 ) 2 HPO 4 : water 2:1:555). The mixture was heated at 160 ⬚C for 48 hours, cooled in air, ﬁltered and washed with distilled water and air-dried (ﬁnal pH 6). 0.3397 g (86.30% yield on Mn) of pink diamond shaped crystals was obtained (Found: C, 4.66; H, 0.76. Mn 4 (PO 4 ) 2 (C 2 O 4 )(H 2 O) 2 requires C, 4.50; H, 0.76%). | [] | [] | ["[Mn 4 (PO 4 ) 2 (C 2 O 4 )(H 2 O) 2 ]", "Mn 4 (PO 4 ) 2 (C 2 O 4 )(H 2 O) 2"] | ["MnC 2 O 4 ⴢ2H 2 O--0.5272 g, 2.95 mmol", "(NH 4 ) 2 HPO 4--0.1976 g, 1.50 mmol"] | [] | [] | ["160 ⬚C"] | ["48 hours"] | ["water--10 ml"]
b503964a | Synthesis [K 2 Mn{U(C 2 O 4 )}]·9H 2 O, SPA-1. K 4 U(C 2 O 4 ) 4 was synthesized in situ from U(C 2 O 4 ) 2 ·6H 2 O (0.2 g, 0.4 mmol) and K 2 (C 2 O 4 )·H 2 O (0.15 g, 0.8 mmol) in H 2 O(12mL)at80 ◦ C. To the hot green solution, a solution of Mn(ClO 4 ) 2 ·6H 2 O (0.15 g, 0.4 mmol) in H 2 O (2 mL) was added. The reaction mixture was allowed to cool, and ethanol was slowly added without stirring yielding SPA-1 as a micro-crystalline light-green solid (0.27 g; 75%). The single-phase composition of the powder was checked by XRPD. Larger crystals were obtained when EtOH was allowed to mix by vapor diffusion with the H 2 O solution. | [] | [] | ["[K 2 Mn{U(C 2 O 4 )}]·9H 2 O", "SPA-1"] | ["Mn(ClO 4 ) 2 ·6H 2 O--0.15 g, 0.4 mmol"] | [] | ["U(C 2 O 4 ) 2 ·6H 2 O--0.2 g, 0.4 mmol", "K 2 (C 2 O 4 )·H 2 O--0.15 g, 0.8 mmol"] | ["80 °C"] | [] | ["H 2 O--12 mL", "H 2 O--2 mL", "ethanol--not specified"]
c6ra17518j | 13 mmol) and alcohol (2.0 mL) at 75 o C for 30 h . b Relative to substrate. c Calculated by 1 H NMR. | [] | [] | [] | [] | [] | [] | ["75 o C"] | ["30 h"] | []
c2ce26828k | Synthesis of compound [Ni 1.5 (H 3 L 2 )(H 2 O) 2 ][H 2 O] (2) H 6 L 2 ?H 2 O (0.1040 g, 0.3333 mmol), NiO (0.1586 g, 0.6666 mmol) and 10 mL of water were mixed in a Teflon-lined autoclave and stirred at room temperature for 30 minutes. The pH value was then altered to be about 4 using 1 M NaOH and the autoclave was heated at 160 uC for 4 days. After being cooled to room temperature slowly (24 hours) and washed with deionized water, pink block crystals (0.2069 g) were isolated in high yield (86%). Elemental analysis (%) calcd for C 12 H 24 Ni 1.5 O 12 P 3 (541.29): C 26.63, H 4.47; found: C 26.31, H 4.89. IR (KBr, cm 21 ): 3039.38 (w), 1621.35 (w), 1424.20 (w), 1244.79 (w), 1215.97 (w), 1153.51 (m), 1116.03 (m), 1061.94 (m), 1016.25 (s), 929.91 (s), 779.36 (w), 725.51 (m), 696.29 (m), 633.54 (m). | [] | ["24 hours"] | ["[Ni 1.5 (H 3 L 2 )(H 2 O) 2 ][H 2 O]", "C 12 H 24 Ni 1.5 O 12 P 3"] | ["NiO--0.1586 g, 0.6666 mmol"] | [] | ["H 6 L 2 ?H 2 O--0.1040 g, 0.3333 mmol"] | ["160 uC"] | ["4 days"] | ["water--10 mL"]
j.molstruc.2008.03.054 | 2.1. Synthesis of L 1 and L 2 Both L 1 and L 2 were made by a similar way as following. To the solution of 4-(2-pyridinyl)pyrimidine-2-thiol (3.78 g, 20 mmol) and sodium hydroxide(0.80 g, 20 mmol) in dry ethanol (300 mL), 1,4-bis(bromomethyl)benzene or 1,3-bis(bromomethyl)benzene (2.64 g, 10 mmol) in CCl 4 (30 mL) was added. The mixture was stirred and reﬂuxed for 8 h. After cooled, precipitates were ﬁltered, washed by water and ethanol, and dried in vacuum. For L 1 : yield 54.3%, m.p. 173–174 °C. Anal. Calcd for C 26 H 20 N 6 S 2 : C, 64.98; H, 4.19; N, 17.49%. Found: C, 64.61; H, 4.52; N, 17.39 %. IR (KBr, cm 1 ): 1605 (w), 1557 (s), 1538 (s), 1471 (m), 1418 (s), 1346 (s), 1243 (m), 1194 (s), 1080 (w), 1042 (w), 829 (w), 797 (w), 0022-2860/$ - see front matter Ó 2008 Elsevier B.V. All rights reserved. | [] | [] | ["L 1", "L 2"] | [] | [] | [] | [] | [] | []
j.ica.2012.05.037 | 2.3. Synthesis of [Cd(ndd)(2,2 0 -bpy)] n (2) Compound 2 was synthesized in an analogous manner to compound 1 except that Zn(Ac) 2 2H 2 O was replaced by Cd(Ac) 2 2H 2 O (0.2 mmol, 0.053 g). Colorless crystals of 2 were collected and washed with distilled water and dried in air to give the product; yield, 47.7% (based on Cd II salts). Elemental Anal. Calc. for C 24 H 18 N 2 O 6 Cd (542.82): C, 53.10; H, 3.34; N, 5.16. Found: C, 53.35; H, 2.84; N, 4.83%. IR (KBr pellet, cm 1 ): 3444.41(s), 3057.13(s), 2911.58(s), 1597.87(w), 1573.91(w), 1506.08(w), 1478.92(m), 1409.55(w), 1347.09(w), 1326.43(w), 1274.81(w), 1247.21(w), 1209.28(w), 1168.87(w), 1097.05(w), 1015.13(w), 928.76(m), 801.07(w), 779.47(w), 761.67(w), 734.59(w), 713.98(w), 648.09(m), 626.10(w), 586.77(m), 409.99(m). | [] | [] | ["[Cd(ndd)(2,2 0 -bpy)] n", "C 24 H 18 N 2 O 6 Cd"] | ["Cd(Ac) 2 \n2H 2 O--0.2 mmol, 0.053 g"] | [] | ["ndd--NaN", "2,2 0 -bpy--NaN"] | [] | [] | []
b715947a | The dark red solution was concentrated to 6 mL under reduced pressure and layered with 5 mL of a hexane–THF mixture (ratio 1 : 2). Storage of the reaction for two weeks produced a few red crystals, which were contaminated with Ph 3 PSe. Yield < 10% (estimated). d P (162 MHz, CDCl 3 ,23 ◦ C, 65% H 3 PO 4 ) −4.7 (s, CuPPh 3 ), 35.5 (s, Ph 3 PSe) + 1 J PSe satellites, d Se (76,31 MHz, CDCl 3 , 23 ◦ C, Me 2 Se) −269.1 (d, Ph 3 PSe, 1 J SeP = 729.7 Hz) 3. 128 mg (1.00 mmol) KS t Bu, 264 mg (1.00 mmol) 18-crown6 and 270 mg (0.50 mmol) [(PhAs) 2 (l-Se)(l-Se 2 )] were dissolved in DME (10 mL) and stirred at rt overnight. The orange suspension was ﬁltered. The pale yellow solution was layered with 3 mL of a DME–hexane mixture in the following order: 1. DME : hexane 5 : 1, 1 : 1, 1 : 5. Finally the mixture was carefully layered with hexane (40 mL). After six weeks yellow crystals of 3 were isolated. | [] | [] | ["KS t Bu"] | [] | [] | ["18-crown6--264 mg (1.00 mmol)", "[(PhAs) 2 (l-Se)(l-Se 2 )]--270 mg (0.50 mmol)"] | [] | ["overnight", "six weeks"] | ["DME--10 mL", "hexane--40 mL"]
c4dt02316a | Synthesis of complex 3 Pb(NO 3 ) 3 ·6H 2 O (20 mg, 0.050 mmol) and HL1 (7 mg, 0.050 mmol) were dissolved in 2.0 mL of N-methylformamide.Then, the resulting mixture was sealed in a glass vessel and heated at 75 °C for 48 h. It was subsequently cooled to room temperature (0.2 °C min −1 ), aﬀording plate-like colorless crystals. Yield: 68% (10.4 mg) based on Pb. FT-IR (KBr, cm −1 ): 3393 (bs), 3297 (bs), 1623 (s), 1546 (s), 1436 (s), 1367 (s), 1319 (s), 1231 (s), 1194 (s), 1145 (s), 915 (s), 860 (s), 821 (s), 678 (m), 565 (w), 541 (w). Anal. Calcd for C 24 H 26 N 14 O 10 Pb 2 (M = 1084.97): C, 26.62; H, 2.23; N, 18.11. Found: C, 26.12; H, 2.00; N, 17.61. | ["room temperature"] | [] | ["Pb(NO 3 ) 3 \n6H 2 O"] | ["Pb(NO 3 ) 3 \n6H 2 O--20 mg, 0.050 mmol"] | [] | ["HL1--7 mg, 0.050 mmol"] | ["75 °C"] | ["48 h"] | ["N-methylformamide--2.0 mL"]
15533174.2012.749908 | Synthesis of the [Ni(hpdaH)(2’2-bipy)H 2 O]·(H 2 O) 2 The mixture of Ni(OAc) 2 ·4H 2 O (25.1 mg, 0.1 mmol), hpdaH 3 (18 mg, 0.1 mmol), 2,2  -bipy (15.6 mg, 0.1 mmol), and in distilled water (10 mL) was sealed in a 25 mL stainlesssteel reactor with Teﬂon liner and heated to 140 ◦ C and kept at constant temperature for 60 h. Then the autoclave was cooled over a period of 55 h at a rate of 2 ◦ C.h −1 , and the colorless block crystals suitable for X-ray analysis were obtained. (Yield: 38%, based on Ni). Anal. Calcd. for C 17 H 17 N 3 NiO 8 (%): C, 45.37; H, 3.81; N, 9.33. Found: C, 44.36; H, 3.79; N, 9.37. IR (KBr): 3425(w), 3116(s), 1667(s), 1610(s), 1555(m), 1418(s), 1203(s), 812(m), 735(s). | ["2 \nC.h \n-1"] | ["55 h"] | ["[Ni(hpdaH)(2'2-bipy)H 2 O]·(H 2 O) 2", "C 17 H 17 N 3 NiO 8"] | ["Ni(OAc) 2 \n4H 2 O--25.1 mg, 0.1 mmol"] | [] | ["hpdaH 3--18 mg, 0.1 mmol", "2,2 \n-bipy--15.6 mg, 0.1 mmol"] | ["140 \nC"] | ["60 h"] | ["distilled water--10 mL"]
acsomega.9b00365 | After being stirred for 2 h at room temperature, the resulting solution was partially evaporated and the product was precipitated with diethyl ether. The precipitate was collected by ﬁltration and dried under vacuum to produce the complex 2 (105 mg, 74.03%). The ﬁltrate was allowed to stand at room temperature for 1 week after partial evaporation of the solvent; dark green, needlelike single crystals suitable for X-ray crystallographic analysis were obtained. ESI-MS (m/z ): 491.00 [M − NO 3 ] + , where M corresponds to LCuCa(NO 3 ) 2 .Anal. calcd for C 18 H 18 CaCuN 4 O 10 (2): C, 39.03; H, 3.28; N, 10.11%. Found: C, 39.72; H, 2.00; N, 10.48%. | [] | ["1 week"] | ["LCuCa(NO 3 ) 2 "] | [] | [] | [] | ["room temperature"] | ["2 h"] | []
d0qi00996b | Preparation of {Co(PyPhCO) 2 [Au(CN) 2 ] 2 } n (4). AmixtureofCo (BF 4 ) 2 (0.031 g, 0.09 mmol), KAu(CN) 2 (0.05 g, 0.18 mmol), 4-benzoylpyridine (0.033 g, 0.18 mmol) and 10 ml of distilled wa ter was sealed in a T eflon -lined autoclav e and hea ted at 180 °C under autogenous pressure. After 24 h of heating, the r ea ction vessel was cooled down to 90 °C for 3 hours and then to room temperature in about 2 h to obtain high quality cry s tals. Yield: 20%. Anal. calc d for C 28 H 18 Au 2 CoN 6 O 2 : C, 36.42; H, 1.96; N, 9.10. | ["90 \n°C"] | ["3 hours"] | ["{Co(PyPhCO) 2 [Au(CN) 2 ] 2 } n"] | ["Co (BF 4 ) 2--0.031 g, 0.09 mmol", "KAu(CN) 2--0.05 g, 0.18 mmol"] | [] | ["4-benzoylpyridine--0.033 g, 0.18 mmol"] | ["180 \n°C"] | ["24 h"] | ["distilled water--10 ml"]
cg100032n | Synthesis of [Zn 2 (L)(L 2 )(H 2 L 2 ) 2 ] 3 5H 2 O (5). The preparation of 5 was similar to that of 3 except that H 3 L 2 (0.07 mmol) was used instead of H 2 L 1 as the organic acid ligand. Colorless crystals of 5 were collected in a 79% yield (based on ZnCO 3 ) and the final pH value was 4.3. Anal. Calcd for C 35 H 38 N 8 O 17 Zn 2 (M r = 973.47): C, 47.90; H, 4.02; N, 13.54. Found: C, 47.72; H, 4.53; N, 13.66. IR (cm -1 ): 3425(s), 3120(w), 1700(w), 1629(s), 1559(w), 1522(w), 1419(w), 1359(s), 1293(w), 1241(m), 1182(w), 1098(m), 1027(w), 1098(m), 1027(m), 949(m), 837(w), 732(m), 656(m), 625(w).Synthesis of [Co 1.5 (L)(L 2 )] (6). The preparation of 6 was similar to that of 5 except that CoCO 3 was used instead of ZnCO 3 . Red crystals of 6 were collected in a 73% yield (based on CoCO 3 ) and the final pH value was 6.7. Anal. Calcd for C 26 H 23 N 8 O 6 Co 1.50 (M r = 631.92): C, 49.42; H, 3.67; N, 17.73. Found: C, 47.54; H, 3.71; N, 17.85. IR (cm -1 ): 1611(s), 1559(s), 1511(m), 1455(m), 1349(s), 1289(w), 1234(m), 1116(w), 1083(m), 1021(m), 937(m), 838(w), 713(m), 661(m), 625(w). | [] | [] | ["[Zn 2 (L)(L 2 )(H 2 L 2 ) 2 ] 3 5H 2 O", "C 35 H 38 N 8 O 17 Zn 2"] | [] | [] | ["H 3 L 2--0.07 mmol"] | [] | [] | []
b909838k | 3067 (w), 2937 (w), 2099 (vs), 1630 (w), 1565 (s), 1558 (m), 1469 (m), 1405 (s), 1223 (w), 1178 (w), 1083 (w), 1015 (w), 819 (w), 707 (m), 640 (m), 481 (w) cm -1 (see Fig. S4 in the ESI†).Single crystals suitable for X-ray structure determination were prepared by the reaction of CuCl 2 (33.6 mg, 0.25 mmol), KNCS (48.6 mg, 0.5 mmol) and pyrimidine (80.1 mg, 1 mmol) in 3 mL methanol at RT in a closed snap cap vial. After 1 week green block-shaped single crystals were obtained. | [] | [] | ["Cu(pyrimidine)(NCS) 2"] | ["CuCl 2--33.6 mg, 0.25 mmol"] | [] | ["KNCS--48.6 mg, 0.5 mmol", "pyrimidine--80.1 mg, 1 mmol"] | [] | ["1 week"] | ["methanol--3 mL"]
00958972.2020.1734189 | 2.2. Syntheses of complexes 2.2.1. Synthesis of Mg(H 2 O) 6 [Cu 2 Mg(L) 4 (H 2 O) 4 ]4H 2 O (1) A mixture of Cu(OAc) 2 H 2 O (10.0 mg, 0.05 mmol), Mg(NO 3 ) 2 6H 2 O (25.6 mg, 0.1 mmol), topiroxostat (24.8 mg, 0.1 mmol), and deionized water (6 mL) was stirred for 15 min at room temperature. An aqueous NH 3 solution (25%, 0.4 mL) was dropped into the mixture to generate a clear solution. The resultant solution was transfered to a 15 mL Teflon-lined stainless steel container. The container was heated to 160  C and held at that teperature for 3 days, then cooled to room temperature at a rate of 5 Kh 1 . | [] | [] | ["Mg(H 2 O) 6 ?[Cu 2 Mg(L) 4 (H 2 O) 4 ]?4H 2 O"] | ["Cu(OAc) 2 ?H 2 O--10.0 mg, 0.05 mmol", "Mg(NO 3 ) 2 ?6H 2 O--25.6 mg, 0.1 mmol"] | [] | ["topiroxostat--24.8 mg, 0.1 mmol"] | ["160 \nC"] | ["3 days"] | ["deionized water--6 mL"]
j.molstruc.2009.08.002 | 2.3.2. Synthesis of squaraine Sodium 1,3bis(dicyanomethylene)cyclobutane-2,4-dione [TDCMSQ-Na] (5) In a 100 mL round bottom ﬂask with reﬂux condenser, were added dry ethanol 50 mL, 1,3-dianilinesquarate (4) (200 mg, 76.3 mmol) and a ethanolic solution of malononitrile (100 mg 1.53 mmol). After ﬁnishing the effervescence, 10 mL of sodium ethoxide (50 mg, 2.17 mmol – 50% excess) was added. The system was heated to 70 °C for 90 min. The precipitation of an orange compound immediately occurred, which was ﬁltered and washed with ethanol. The reaction was chromatographed by TLC on silica gel using methanol and ethyl acetate as an eluent (2:8). The orange solid was characterized as compound (5) tetrahydrate (yielding of 53%). Elemental analysis of C 10 H 8 N 4 O 6 Na 2 (326.11 g mol 1 ) gave the following data: calc. C 36.82%, H 2.47% and N 17.18%; found C 37.13%, H 2.45% and N 15.9%. IR (KBr, cm 1 ): 482 (d ring); 609, 683, 699 (ring breathing); 1164 m (CC), 1427, 1449, 1510, 1519, 1533, 1591, 1650 m [(CC) + (CO) + (CC(CN))]; 2184, 2195, 2211 m (CN). | [] | [] | ["Sodium 1,3bis(dicyanomethylene)cyclobutane-2,4-dione [TDCMSQ-Na]", "C 10 H 8 N 4 O 6 Na 2"] | [] | ["sodium ethoxide--10 mL, 50 mg, 2.17 mmol"] | ["1,3-dianilinesquarate--200 mg, 76.3 mmol", "malononitrile--100 mg, 1.53 mmol"] | ["70 \nC"] | ["90 min"] | ["ethanol--50 mL"]
c6ra19805h | C 18 H 18 Mo 4 N 14 O 13 : C, 21.2%. IR (KBr, cm 1 ): 3483(m), 3250(m), 3100(s), 1894(w), 1638(s), 1531(m), 1508(s), 1440(m), 1367(m), 1293(m), 1239(s), 1183(m), 1096(m), 1028(m), 949(s), 915(s), 807(m), 714(s), 599(s). | [] | [] | ["C 18 H 18 Mo 4 N 14 O 13"] | [] | [] | [] | [] | [] | []
c0ce00365d | Synthesis of [Mn 3 (ptc) 2 (H 2 O) 9 ] n 1 0.099 g (0.25 mmol) MnCl 2 $4H 2 O, 0.054 g (0.25 mmol) H 3 ptc, 0.035 g (0.25 mmol) oxalic acid, 0.053 g (0.25 mmol) KHCO 3 and 13.0 mL H 2 O were successively sealed in a 23 ml Teﬂon-lined stainless-steel autoclave, which was heated to 120  C and kept at this temperature for 3 days, then the reactor was spontaneously cooled to room temperature. After ﬁltration, 53 mg dark brown prismatic crystals were obtained. Anal. Calc. for C 16 H 22 Mn 3 N 2 O 21 : C, 25.86; H, 2.98; N, 3.769. Found: C, 25.81; H, 2.86; N, 3.74. IR data (cm 1 , KBr): 3419s, 3096m, 1619s n s (COO  ), 1553s n s (COO  ), 1469m, 1437m, 1369s, 1278m, 1105w, 783s, 691s. The TG curve (ESI†) demonstrates labile dehydration of 1 upon slight heating and the weight loss of 21.4% in the temperature range R.T.–200  C corresponds well to the calculated value of 21.8% for the release of 9 mol water molecules per formula unit. Afterwards, the TG curve displays a plateau up to 450  C. When further heated, the organic ligand is damaged with the initially formed dehydrated Mn 3 (ptc) 2 undergoing a substantial weight loss, and the residual weight remaining at 47.8% at 750  C. | [] | [] | ["[Mn 3 (ptc) 2 (H 2 O) 9 ] n", "C 16 H 22 Mn 3 N 2 O 21"] | ["MnCl 2 $4H 2 O--0.099 g (0.25 mmol)"] | [] | ["H 3 ptc--0.054 g (0.25 mmol)", "oxalic acid--0.035 g (0.25 mmol)", "KHCO 3--0.053 g (0.25 mmol)"] | ["120 \nC"] | ["3 days"] | ["H 2 O--13.0 mL"]
ic501963y | [Ba(tetraglyme) 2 ] 2 [Ag 8 I 12 ]·EtOH (7). BaI 2 ·2H 2 O (0.46 g, 1.07 mmol), tetraglyme (1 mL), AgI (1.02 g, 4.34 mmol), and NH 4 I(2 mL, 4 M) in acetone (25 mL), followed by crystallization by carefully layering the acetone solution with ethanol (10 mL). Yield: 3.13 g (81%). Mp: deliquescent. Anal. Found: C, 13.91; H, 2.57; Ag, 24.08; Ba, 7.70. Calcd for C 42 H 94 Ag 8 Ba 2 I 12 O 21 (3595.6): C, 14.02; H, 2.61; Ag, 24.00; Ba, 7.64. FT-IR (KBr, cm −1 ): 3340br, 2990w, 2923m, 2881m, 2822m, 2365w, 2348w, 1450m, 1357m, 1339m, 1290m, 1241m, 1196m, 1095s, 1075s, 1054s, 1016s, 977w, 940s, 867m, 840m, 821m, 523w. | [] | [] | ["[Ba(tetraglyme) 2 ] 2 [Ag 8 I 12 ]·EtOH", "C 42 H 94 Ag 8 Ba 2 I 12 O 21"] | ["BaI 2 ·2H 2 O--0.46 g, 1.07 mmol", "AgI--1.02 g, 4.34 mmol", "NH 4 I--2 mL, 4 M"] | [] | ["tetraglyme--1 mL"] | [] | [] | ["acetone--25 mL", "ethanol--10 mL"]
cg300093h | Synthesis of [Ca(3,5-PDC)(DMF)] n ,8.Atypicalsynthesis involves 1 mmol of 3,5-PDC (0.167 g) and 1 mmol of CaCl 2 (0.111 g) dissolved in 7.3 g of DMF [molar ratio 1:1:100]. The resultant mixture was stirred for 2 h to achieve homogeneity and heated for 5 days at 100 °C. The product was obtained as blockshaped crystal and washed with ethanol (yield 76%; 0.231 g).Synthesis of [Ca(3,5-PDC)(H 2 O) 2 ] n ,9.Compound 9 was made in impure form using 1 mmol of 3,5-PDC (0.167 g) and 1 mmol of CaCl 2 (0.111 g) dissolved in DMF/H 2 O solution (3,65 g/1.9 g) [molar ratio: 1:1:50:50]. The resultant mixture was stirred for 2 h to achieve homogeneity and heated for 5 days at 100 °C. The product was obtained as a mixture of block-shaped crystals and unidentiﬁed powder. The single-crystal data were collected from crystals of this batch. Attempts to directly synthesize 9 as a pure compound from solvothermal routes were not successful. For example, using a variety of synthesis solvents, namely, DMF/water, pure water, water/ethanol, pure ethanol, in combination with diﬀerent synthesis temperatures of 22, 60, 100, and 180 °C, and with or without NH 4 F mineralizer, failed to yield compound 9. However, pure compound 9 was obtained from compound 8 through solvent-driven structural transformation, which is discussed in detail below. | [] | [] | ["[Ca(3,5-PDC)(DMF)] n", "[Ca(3,5-PDC)(H 2 O) 2 ] n"] | ["CaCl 2--1 mmol, 0.111 g"] | [] | ["3,5-PDC--1 mmol, 0.167 g"] | ["100 \nC"] | ["2 h", "5 days"] | ["DMF--7.3 g", "DMF/H 2 O--3.65 g/1.9 g"]
j.poly.2009.07.020 | 2.2. Compound preparation 2.2.1. [Zn 5 (bta) 6 (acac) 4 (dmf)]dmf (1dmf) A colourless solution of btaH (0.467 g, 4.00 mmol) in dmf (25 mL) was stirred under heating at 100 °C until solid Zn(acac) 2 (0.527 g, 2.00 mmol) was added. The heating immediately turned off and the stirring continued for 10 min. The ﬁnal colourless solution left for slow evaporation at room temperature and afforded colourless X-ray quality crystals of 1dmf after 4 days (Yield: 0.50 g, 80%). The crystals were collected by ﬁltration and dried in air. Anal. Calc. for (1dmf) (C 62 H 66 N 20 O 10 Zn 5 , fw = 1578.20): C, 47.18; H, 4.22; N, 17.75. Found: C, 47.03; H, 4.24; N, 17.69%. FTIR (cm 1 , KBr pellets): 3432br, 3073m, 3055m, 3025w, 2992w, 2955w, 2922m, 2849m, 1679vs, 1600vs, 1515vs, 1494m, 1451s, 1442s, 1393vs, 1363sh, 1296w, 1275sh, 1260s, 1226m, 1193vs, 1172sh, 1159m, 1147sh, 1129m, 1086m, 1062w, 1013m, 995m, 922s, 846m, 786vs, 752vs, 695m, 640s, 555vs, 430m, 406m. | [] | ["4 days"] | ["[Zn 5 (bta) 6 (acac) 4 (dmf)] n dmf", "(1 dmf) (C 62 H 66 N 20 O 10 Zn 5)"] | ["Zn(acac) 2--0.527 g, 2.00 mmol"] | [] | ["btaH--0.467 g, 4.00 mmol"] | ["100 \nC"] | ["10 min"] | ["dmf--25 mL"]
ic300097y | [Ni(bdc)(bphy)]·DMF·3.5H 2 O(4). The synthesis of 4 was similar to that of 3 except that Ni(NO 3 ) 2 ·6H 2 O (0.5 mmol, 90 mg) was used instead of Zn(NO 3 ) 2 ·6H 2 O (yield ∼70% based on Ni). Anal. Calcd for C 21 H 28 N 5 O 8.5 Ni: C, 46.27; H, 5.18; N, 12.85. Found: C, 46.21; H, 5.12; N, 12.79. IR (KBr, cm −1 ): 3284 (m), 2490 (w), 1668 (w), 1619 (s), 1541 (m), 1439 (w), 1402 (s), 1353 (w), 1305 (w), 1211 (m), 1057 (w), 1016 (s), 842 (m), 817 (m), 751 (m), 537 (m). | [] | [] | ["[Ni(bdc)(bphy)]·DMF·3.5H 2 O", "C 21 H 28 N 5 O 8.5 Ni"] | ["Ni(NO 3 ) 2 \b6H 2 O--0.5 mmol, 90 mg"] | [] | ["bdc--NaN", "bphy--NaN"] | [] | [] | []
chem.201400285 | Zn(NO 3 ) 2 (H 2 O) 6 (6.0 mg, 20 mmol) was added to a solution of complex 1 (32 mg, 30 mmol) in DMF (6.0 mL). The resulting mixture was briefly sonicated before the vial was placed for 24 h into an oil bath at 808C. The vial was then allowed to cool to room temperature to induce crystallization. After 3 d, the resulting yellow crystals were washed with DMF (35 mL) before being isolated by filtration and dried under vacuum for 3 d. Yield: 20 mg, 62 %; elemental analysis: calcd (%) for (Zn 2 C 37 H 29 B 2 N 8 O 9 ) 2 Zn(DMF) 4 (H 2 O) 3 (2175.96 gmol 1 ): C 47.47, H 4.26, N 12.87; found: C 47.64, H 3.84, N 12.23; FTIR: n ˜ max : 3317 (br), 2924 (m), 1650 (vs), 1613 (s), 1592 (m), 1554 (m), 1444 (vs), 1384 (m), 1321 (s), 1204 (m), 1086 (m), 1036 (s), 998 (vs), 940 (vs), 822 (s), 765 (s), 694 (s), 659 cm 1 (s). | [] | ["3 d"] | ["Zn(NO 3 ) 2 (H 2 O) 6", "(Zn 2 C 37 H 29 B 2 N 8 O 9 ) 2 Zn(DMF) 4 (H 2 O) 3"] | ["Zn(NO 3 ) 2 (H 2 O) 6--6.0 mg, 20 mmol", "complex 1--32 mg, 30 mmol"] | [] | [] | ["808C"] | ["24 h"] | ["DMF--6.0 mL"]
j.ica.2011.02.028 | 2.2. Hydrothermal synthesis A mixture of metal chloride (MCl 2 xH 2 O, 0.55 mmol), pyrazole (0.2250 g, 3.30 mmol) and sodium molybdate (Na 2 MoO 4 2H 2 O, 0.4 g, 1.65 mmol) was taken in distilled water (6 mL) and sealed in a 10 mL Teﬂon lined stainless steel container which was heated to 120 °C for 3 days. The initial pH was adjusted to 7 using 1 M orthophosphoric acid. After slow cooling to room temperature, the resultant products were washed with water and acetone and allowed to dry in air. The same reactions were repeated at 150 and 180 °C. The results obtained have been summarized in Scheme 1. While same products were obtained at 120 and 150 °C, at 180 °C sodium zinc monophosphate, Zn 2 NaH(PO 4 ) 2 , 5 precipitated along with 4. The yield of solids 1–4 was found to be 60–70% based on Mo. | [] | [] | [] | ["MCl 2 \nH 2 O--0.55 mmol", "Na 2 MoO 4 \n2H 2 O--0.4 g, 1.65 mmol"] | [] | ["pyrazole--0.2250 g, 3.30 mmol"] | ["120 °C", "150 °C", "180 °C"] | ["3 days"] | ["distilled water--6 mL"]
j.molstruc.2009.05.054 | Diamagnetic corrections were made with Pascal’s constants.2.2. Synthesis of [Co 2 (NNDC) 2 (H 2 O) 6 ]2H 2 O(1) Co(NO 3 ) 2 6H 2 O (0.012 g, 0.04 mmol) was added to an aqueous solution of H 2 NNDC (0.006 g, 0.02 mmol), the pH value of which had been adjusted to approximately 7 with 0.1 mol L 1 NaOH solution. The mixture was sealed in a 25 mL Teﬂon-lined stainless steel autoclave, heated at 130 °C for 48 h, and then slowly cooled to room temperature. The red rod-like products were collected after washing with distilled water and ethanol, and dried in air at ambient temperature. Yield: 50% based on Co(NO 3 ) 2 6H 2 O. IR (KBr, cm 1 ): 3550 (br), 3360 (br), 3250 (w), 1625 (s), 1596 (s), 1407 (s), 1359 (s), 924 (w), 842 (w), 781 (s), 714 (s). Elemental analysis calcd for C 24 H 24 Co 2 N 4 O 24 (%): C 33.12, H 2.78, N 6.44. Found (%): C 33.25, H 3.14, N 6.71. | [] | [] | ["[Co 2 (NNDC) 2 (H 2 O) 6 ]\n2H 2 O", "C 24 H 24 Co 2 N 4 O 24"] | ["Co(NO 3 ) 2 \n6H 2 O--0.012 g, 0.04 mmol"] | ["0.1 mol L \n1 NaOH solution--N/A"] | ["H 2 NNDC--0.006 g, 0.02 mmol"] | ["130 °C"] | ["48 h"] | ["aqueous solution--N/A"]
1521-3765(20010302)7:5<1133::aid-chem1133>3.0.co;2-t | Preparation of Ca(val) 2 ´H 2 O (8): Ca(OH) 2 (1.48 g, 20.0 mmol) was added to a solution of Hval (2.34 g, 20.0 mmol) in water (20 mL). The reaction mixture was heated under reflux for 6 h and then filtered hot to remove unreacted Ca(OH) 2 . The volume of the filtrate was reduced by rotary evaporation until precipitation occurred. The white crystalline solid was collected on a glass filter, washed with a 1:1 (v/v) water/methanol mixture, and dried in a vacuum. Yield: 0.85 g (29%). Thermal behavior: gas evolution slowly started at  2958C; the resulting glassy mass slowly turned light-brown at  3028C; brown and colorless droplets formed in the upper part of the capillary. IR: nÄ  3352 (m), 3287 (m), 3202 (m, br), 2955 (s), 1624 (s, sh), 1566 (vs), 1422 (s), 1366 (s), 1011 (s), 932 (s), 839 (m), 766 (m), 648 (m), 598 cm ÿ1 (m); 13 C NMR (0.10 m solution): d  17.2, 19.6, 32.2, 62.4, 183.6; elemental analysis calcd (%) for C 10 H 22 CaN 2 O 5 (290.4): C 41.36, H 7.64, Ca 13.80, N 9.65; found C 41.11, H 7.48, Ca 13.10, N 9.33. | [] | [] | ["Ca(val) 2 ´H 2 O"] | ["Ca(OH) 2--1.48 g, 20.0 mmol"] | [] | ["Hval--2.34 g, 20.0 mmol"] | ["reflux"] | ["6 h"] | ["water--20 mL"]
c3dt53505c | 12 Melting point: 233℃. IR (cm -1 ): 2817(m), 2494(m), 1865(w), 1728(s), 1701(s), 1619(s), 1571(s), 1500(m), 1459(s), 1403(w), 1383(m), 1345(w), 1282(s), 1204(s), 1150(s), 1139(s), 1052(s), 975(w), 923(s), 866(w), 838(s), 808(s), 774(s), 759(s), 736(s), 655(m). Synthesis of MnL(phen)(H 2 O)·H 2 O (1): A mixture of MnSO 4 ·H 2 O (0.05 mmol, 0.008 g), H 2 L (0.05 mmol, 0.011 g), phen (0.05 mmol, 0.010 g), water (8 ml) and NH 3 .H 2 O (0.4 ml) was heated at 120 ℃ in Teflon-lined autoclaves for 3 days, followed by slow cooling to room temperature. The resulting yellow block crystals were filtered off (yield: ca. 62% based on Mn). Elemental Anal. Found: C, 56.84; H, 3.50; N, 8.68%. Calcd. for C 23 H 17 MnN 3 O 6 : C, 56.80; H, 3.52; N, 8.64 %. IR (KBr, cm -1 ): 3527(m), 3077(m), 1656(s), 1557(s), 1518(m), 1494(w), 1457(m), 1427(s), 1393(s), 1349(s), 1300(m), 1210(w), 1157(w), 1138(w), 1055(m), 923(w), 847(s), 779(m), 756(m), 728(s), 640(m), 610(m). Synthesis of Co(HL) 2 (PPA)·4H 2 O (2): The synthesis of complex 2 was carried out as described above for complex 1 except that CoSO 4 ·7H 2 O (0.05 mmol, 0.014 g) and PPA (0.05 mmol, 0.016 g) were used instead of MnSO 4 ·H 2 O and phen, respectively. The yield of the red prismatic crystals is ca. 30 % based on Co. Elemental Anal. Found: C, 54.50; H, 3.91; N, 9.50%. Calcd. for C 40 H 34 CoN 6 O 14 : C, 54.49; H, 3.89; N, 9.53%. IR (KBr, cm -1 ): 3572(s), 3418(s), 2359(m), 1726(m), 1673(m), 1638(s), 1595(s), 1530(s), 1510(s), 1461(m), 1425(m), 1371(s), 1335(s), 1315(s), 1240(m), 1213(m), 1126(w), 1018(m), 831(m), 775(m), 611(m), 536(w). X-ray crystallography Single-crystal X-ray data for complexes 1 and 2 were collected on an Oxford XCalibur Eos diffractometer using graphite monochromated Mo Ka (λ = 0.71073 Å) radiation at room temperature. Empirical absorption correction was applied. The structures were solved by direct methods and refined by the full-matrix least-squares methods on F 2 using the SHELXTL-97 software. | [] | [] | ["MnL(phen)(H 2 O)·H 2 O", "C 23 H 17 MnN 3 O 6"] | ["MnSO 4 ·H 2 O--0.05 mmol, 0.008 g", "CoSO 4 ·7H 2 O--0.05 mmol, 0.014 g"] | [] | ["H 2 L--0.05 mmol, 0.011 g", "phen--0.05 mmol, 0.010 g", "PPA--0.05 mmol, 0.016 g"] | ["120 ℃"] | ["3 days"] | ["water--8 ml", "NH 3 .H 2 O--0.4 ml"]
cg901014r | [Co(3-Cl-o-BDC)(3,4 0 -bpt)] (4). The same synthetic procedure as that for 3 was used except that 4,4 0 -bpt was replaced by 3,4 0 -bpt, giving red block X-ray-quality crystals of 4 in a 48% yield (based on Co(II)). Anal. Calcd for C 20 H 12 ClCoN 5 O 4 : C, 49.97, H, 2.52; N, 14.59. Found: C, 49.06; H, 2.55; N, 14.43. IR (cm -1 ): 3383m, 1573s, 1387s, 1145m, 1016w, 993m, 824w, 742s. | [] | [] | ["Co(3-Cl-o-BDC)(3,4 0 -bpt)"] | [] | [] | [] | [] | [] | []
c6ra01181k | 4.2.1. {[BiBr(Me 2 DTC) 2 ]} n (1): A solution of tetramethylthiuram monosulfide (0.25 mmol, 0.052 g) (1a) or tetramethylthiuram disulfide (0.25 mmol, 0.060 g) (1b) in acetonitrile (10 cm 3 ) was added to a solution of BiBr 3 (0.25 mmol, 0.112 g) in dichloromethane (1a) or methanol solution (1b) 10 cm 3 , under stirring for 30 min and then was filtered off. The clear yellow solution was kept in darkness at room temperature to give yellow crystals. 4.2.2. {[BiBr 2 (Et 2 DTC)]} n (2): 0.25 mmol tetraethylthiuram disulfide (0.074 g) was dissolved in acetonitrile (10 cm 3 ). A solution of bismuth(III) bromide (0.25 mmol, 0.112 g) in methanol (10 cm 3 ) was then added to the above solution. The solution was stirred for 30 min and then was filtered off. The clear yellow solution was kept in darkness at room temperature to give yellow crystals. 4.2.3. {[BiI 2 (Me 2 DTC)]} n (3): A solution of tetramethylthiuram monosulfide (0.25 mmol, 0.052 g) (3a) or tetramethylthiuram disulfide (0.25 mmol, 0.060 g) (3b) in methanol (10 cm 3 ) was added to a solution of BiI 3 (0.25 mmol, 0.147 g) in acetonitrile solution 10 cm 3 , under stirring for 30 min and then was filtered off. The clear dark yellow solution was kept in darkness at room temperature to give orange crystals. 4.2.4. {[BiI(Et 2 DTC) 2 ]} n (4): 0.125 mmol bismuth(III) iodide (0.074 g) was dissolved in acetonitrile (10 cm 3 ). A solution of tetraethylthiuram disulfide (0.25 mmol, 0.074 g) in methanol (10 cm 3 ) was then added to the above solution. The solution was stirred for 2 hours under reflux and then was filtered off. The clear yellow solution was kept in darkness at room temperature to give yellow crystals. 4.2.5. {[BiI(µ 2 -I)(Et 2 DTC) 2 ] 2 } n (5): 0.25 mmol bismuth(III) iodide (0.147 g) was dissolved in acetonitirle (10 cm 3 ). A solution of tetraethylthiuram disulfide (0.25 mmol, 0.074 g) in methanol (10 cm 3 ) was then added to the above solution. The solution was stirred for 2 hours under reflux and then was filtered off. The clear dark yellow solution was kept in darkness at room temperature to give orange crystals. 1: Yellow crystals, yield: 53% (Method A) and 71% (method B), melting point: 169-171 °C, Elemental Anal. Calc. for C 6 H 12 BiBrN 2 S 4 , C, 13.61; H, 2.29; N, 5.29; S, 24.23, Found: C, 13.42; H, Page 19 of 46 RSC Advances RSC Advances Accepted Manuscript Published on 15 March 2016. Downloaded by University of Massachusetts - Amherst on 15/03/2016 09:58:22. View Article Online DOI: 10.1039/C6RA01181K | [] | [] | ["[BiBr(Me 2 DTC) 2 ] n", "[BiBr 2 (Et 2 DTC)] n", "[BiI 2 (Me 2 DTC)] n", "[BiI(Et 2 DTC) 2 ] n", "[BiI(µ 2 -I)(Et 2 DTC) 2 ] n"] | ["BiBr 3--0.25 mmol, 0.112 g", "bismuth(III) bromide--0.25 mmol, 0.112 g", "BiI 3--0.25 mmol, 0.147 g", "bismuth(III) iodide--0.147 g"] | [] | ["tetramethylthiuram monosulfide--0.25 mmol, 0.052 g", "tetramethylthiuram disulfide--0.25 mmol, 0.060 g", "tetraethylthiuram disulfide--0.074 g"] | ["room temperature", "reflux"] | ["30 min", "2 hours"] | ["acetonitrile--10 cm3", "dichloromethane--10 cm3", "methanol--10 cm3"]
j.molstruc.2011.07.014 | 2.2.2. [Pr 2 (bdc) 3 (phen)H 2 O]H 2 O(2) Green block-like crystals of 2 (yield 74% based on PrCl 3 7H 2 O) were synthesized from a mixture of PrCl 3 7H 2 O (0.5 mmol, 0.1863 g), 1,10-phenanthroline (0.5 mmol, 0.0991 g) and H 2 bdc (0.5 mmol, 0.1220 g) in 1:1:1 molar ratio under the same conditions as above. Anal. Calcd. for 2,C 36 H 24 N 2 O 14 Pr 2 : C, 43.61; N, 2.83; H, 2.42. Found: C, 43.91; N, 3.01; H, 2.98. IR (KBr)/cm 1 : 3435.16, 1616.19, 1545.60, 1513.45, 1477.49, 1448.34, 1385.55, 1160.82, 1104.36, 1082.61, 843.69, 821.06, 784.22, 748.37, 729.95, 711.93, 699.35, 655.0, 630.95, 542.25. | [] | [] | ["[Pr 2 (bdc) 3 (phen)H 2 O]H 2 O", "C 36 H 24 N 2 O 14 Pr 2"] | ["PrCl 3 7H 2 O--0.5 mmol, 0.1863 g"] | [] | ["1,10-phenanthroline--0.5 mmol, 0.0991 g", "H 2 bdc--0.5 mmol, 0.1220 g"] | [] | [] | []
c9ra10870j | Preparations of 1–3 A mixture of Ln(CH 3 COO) 3 $6H 2 O(Ln¼ Gd 1,Eu2,Tb3)(0.2 mmol), H 4 L (0.1 mmol), oxalic acid (0.1 mmol), CH 3 COOH and H 2 O (3 mL) was placed in a 25 mL Teon-lined autoclave and heated at 140  C for 3 days. Then, the reaction was slowly cooled down to room temperature to obtain yellow block crystals. Aer ltration, the product was washed with ethanol and air-dried. | [] | [] | [] | ["Ln(CH 3 COO) 3 ?6H 2 O (Ln¼ Gd 1,Eu2,Tb3)--0.2 mmol"] | [] | ["H 4 L--0.1 mmol", "oxalic acid--0.1 mmol"] | ["140 \n C"] | ["3 days"] | ["CH 3 COOH--3 mL", "H 2 O--3 mL"]
zaac.201300634 | [Co(dpq)(L2)(H 2 O) 2 ]·H 2 O (2): Similar procedures were performed to obtain red block crystals of compound 2, except that H 2 L2 (0.1 mmol) Co II /Mn II Coordination Compounds from Dipyrido[3,2-d:2⬘,3⬘-f]quinoxaline was used instead of H 2 L1. Yield 11% (based on Co). C 22 H 18 CoN 4 O 8 (525.33): calcd. C 50.30, H 3.45, N 10.66%; found: C 50.34, H 3.49, N 10.69 %. FT-IR (KBr): ν ˜ = 3398 (m), 1618 (m), 1555 (s), 1487 (w), 1411 (m), 1377 (s), 1299 (w), 1273 (w), 1217 (w), 1130 (m), 1087 (m), 979 (m), 932 (m), 812 (m), 779 (s), 734 (s), 708 (m), 618 (m), 564 (m) cm –1 . | [] | [] | ["[Co(dpq)(L2)(H 2 O) 2 ]·H 2 O", "C 22 H 18 CoN 4 O 8"] | [] | [] | ["H 2 L2--0.1 mmol"] | [] | [] | []
s11243-014-9829-6 | Synthesis of the {[Ag(L2)(HMIPA)]H 2 O} n (2) The synthetic procedure for 2 was analogous to the synthesis of 1: a solution of AgOAc (16.7 mg, 0.1 mmol), L2 (17.8 mg, 0.1 mmol), H 2 MIPA (17.8 mg, 0.1 mmol) and H 2 O (15 mL) was stirred for 0.5 h. Colorless block-shaped crystals of complex 2 suitable for X-ray diffraction were collected by mechanical separation from an amorphous solid in 25 % yield based on AgOAc. Calcd. for C 33 H 38 AgN 4 O 5 (Fw = 678.54): C 58.4, H 5.6, N 8.3 %; found: C 58.5, H 5.9, N 8.6 %. FTIR(KBr pellet, cm -1 ): 3,501 s, 2,852 m, 1,679 s, 1,505 s, 1,385 m, 1,205 s, 832 m, 772 m, 676 m. | [] | [] | ["{[Ag(L2)(HMIPA)]H 2 O} n", "C 33 H 38 AgN 4 O 5"] | ["AgOAc--16.7 mg, 0.1 mmol"] | [] | ["L2--17.8 mg, 0.1 mmol", "H 2 MIPA--17.8 mg, 0.1 mmol"] | [] | ["0.5 h"] | ["H 2 O--15 mL"]
c3ce41611a | [SiMo 12 O 40 ][Cu(2,2′-bpy)(H4,4′-bpy) 2 (H 2 O)][H4,4′-bpy] (2) Compound 2 was synthesized hydrothermally by reaction of Na 2 SiO 3 ·9H 2 O (0.5 g, 1.76 mmol), MoO 3 (0.5 g, 3.47 mmol), CuI (0.33 g, 1.73 mmol), 4,4′-bpy(0.27g,1.39mmol),2,2′-bpy (0.23 g, 1.49 mmol) and distilled water (15 ml) in a 25 ml Teflon-lined autoclave. The pH was adjusted to 4 with 37% HCl solution. The mixture was heated under autogenous pressure at 160 °Cfor 5 days and then was left to cool to room temperature. B lack crystalscouldbeisolatedinabout61%yield(basedonMo).Anal. calcd. for C 40 H 37 CuMo 12 N 8 O 41 Si: C, 19.00; H, 1.47; N, 4.43; Cu, 2.51; Mo, 45.53; Si, 1.11%. Found: C, 18.71; H, 1.23; N, 4.18; Cu, 2.39; Mo, 45.36; Si, 1.03%. IR (cm −1 ): 3435, 3233, 2347, 1616, 1408, 1216, 1066, 950, 903, 861, 772, 504, 381 . | [] | [] | ["[SiMo 12 O 40 ][Cu(2,2′-bpy)(H4,4′-bpy) 2 (H 2 O)][H4,4′-bpy]", "C 40 H 37 CuMo 12 N 8 O 41 Si"] | ["Na 2 SiO 3 ·9H 2 O--0.5 g, 1.76 mmol", "MoO 3--0.5 g, 3.47 mmol", "CuI--0.33 g, 1.73 mmol"] | [] | ["4,4′-bpy--0.27 g, 1.39 mmol", "2,2′-bpy--0.23 g, 1.49 mmol"] | ["160 °C"] | ["5 days"] | ["distilled water--15 ml"]
j.poly.2018.09.012 | 5 were taken in the form of ~2 mm thick self-supported pellets to measure the remission function F(R ∞ ). 2.2. Synthesis of [Cd(L1)(DCTP)] n (1) A mixture of Cd(OAc) 2 ·2H 2 O (53.3 mg, 0.2 mmol), the ligand L1 (36.6 mg, 0.1 mmol), H 2 DCTP (23.5 mg, 0.1 mmol) and H 2 O (10 mL) was placed in a 25 mL Teflon-lined high-pressure container at 140 °C for 72 h. After slow cooling to room temperature with a rate of 10 ℃/h, yellow block-shaped crystals suitable for single-crystal X-ray diffraction were obtained with a yield of 53.3% based on Cd(OAc) 2 ·2H 2 O Anal. Calc. for C 32 H 24 CdCl 2 N 4 O 4 (Mr = 711.87): C, 53.99; H, 3.40; N, 7.87%; Found: C, 53.72; H, 3.26; N, 8.02%. IR (solid KBr pellet, cm -1 ): 1566s, 1512m, 1480m, 1389s, 1321m, 1255w, 1159w, 1076m, 843w, 753s, 585w. 2.3. Synthesis of {[Cd(L2)(HBTC)(H 2 O)]·H 2 O} n (2) CP 2 was synthesized similarly with CP 1, but the ligand L2 (23.6 mg, 0.1 mmol) was used instead of L1 and the H 2 DCTP (23.5 mg, 0.1 mmol) was replaced by H 3 BTC (21.0 mg, 0.1 mmol), colorless blocked crystals of CP 2 were acquired with 43.8% yield based on Cd(OAc) 2 ·2H 2 O. Anal. Calc. for C 23 H 22 CdN 4 O 8 (Mr = 594.85): C, 46.44; H, 3.73; N, 9.42%; found: C, 46.79; H, 3.58; N, 9.21%. IR (KBr, cm −1 ): 3400s, 1700m, 1611s, 1561s, 1438s, 1371s, 1111w, 734s, 534w. 2.4. X-ray crystallography Suitable single-crystals of complexes were selected under an optical microscope and put into thin glass fibers. Single-crystal X-ray diffraction analysis data were collected with a Bruker Smart 1000 CCD diffractometer with Mo-Kα radiation (λ = 0.71073 Å) employing ω scan mode at 296 K. The SADABS program was used to integrate the diffraction profiles [25, 26]. The initial structure was calculated by direct methods using the SHELXT-2014 program and refined by | [] | [] | ["[Cd(L1)(DCTP)] n", "{[Cd(L2)(HBTC)(H 2 O)]·H 2 O} n"] | ["Cd(OAc) 2 ·2H 2 O--53.3 mg, 0.2 mmol", "Cd(OAc) 2 ·2H 2 O--NaN"] | [] | ["L1--36.6 mg, 0.1 mmol", "H 2 DCTP--23.5 mg, 0.1 mmol", "L2--23.6 mg, 0.1 mmol", "H 3 BTC--21.0 mg, 0.1 mmol"] | ["140 \nC"] | ["72 h"] | ["H 2 O--10 mL"]
c5dt01318f | Synthesis of {[W(CN) 8 ] 2 [Co(4-phenylpyridine) 4 ] 3 }·2CH 3 OH· 2H 2 O (1). A 6.0 mL aqueous solution of Co(ClO 4 ) 2 ·6H 2 O (0.03 mmol) was placed at the bottom of a test tube; a mixture of methanol and water (1 : 2, v/v, 6 mL) was gently layered on the top of the solution, and then a 6.0 mL methanol solution of (Bu 4 N) 3 W(CN) 8 ·2H 2 O (0.02 mmol) and 4-phenylpyridine (0.12 mmol) was carefully added as the third layer. After a few weeks, dark red block crystals of 1 suitable for X-ray measurements were collected, washed with water and air dried. Yield: 62% based on Co(ClO 4 ) 2 ·6H 2 O. Anal. calcd (%) for C 150 H 120 Co 3 N 28 O 4 W 2 : C 61.63, H 4.14, N 13.42; found: C 61.50, H 4.27, N 13.34.Synthesis of {[W(CN) 8 ] 2 [Co(4-styrylpyridine) 4 ] 3 }·6H 2 O (2).The compound was obtained with a similar procedure to that of 1. 4-Styrylpyridine was used instead of 4-phenylpyridine. | [] | [] | ["{[W(CN) 8 ] 2 [Co(4-phenylpyridine) 4 ] 3 }·2CH 3 OH· 2H 2 O", "{[W(CN) 8 ] 2 [Co(4-styrylpyridine) 4 ] 3 }·6H 2 O"] | ["Co(ClO 4 ) 2 ?6H 2 O--0.03 mmol", "(Bu 4 N) 3 W(CN) 8 ?2H 2 O--0.02 mmol"] | [] | ["4-phenylpyridine--0.12 mmol", "4-styrylpyridine--not specified"] | [] | ["a few weeks"] | ["aqueous solution--6.0 mL", "methanol/water--6 mL", "methanol solution--6.0 mL"]
c2ce25677k | Preparation of compounds 1–6 Preparation of [Cd(1,3-BDC)(bimb)] n (1). To a 10 mL Pyrex glass tube was added CdCl 2 ?2.5H 2 O (24 mg, 0.1 mmol), 1,3H 2 BDC (17 mg, 0.1 mmol), bimb (28 mg, 0.1 mmol) and 3 mL of H 2 O. The tube was sealed and heated in an oven to 170 uC for 1 d and then cooled to ambient temperature at the rate of 5 uCh 21 to form colorless crystals of 1, which were washed with water– methanol and dried in air. Yield: 30 mg (53% yield based on Cd).Anal. calcd for C 26 H 18 CdN 4 O 4 : C, 55.48; H, 3.22; N, 9.95. Found: C 55.40, H 3.18, N 10.02. IR (KBr, cm 21 ): 1610 (m), 1568 (s), 1551 (s), 1515 (s), 1375 (s), 1264 (s), 1060 (s), 820 (s), 724 (s), 649 (s), 423 (m).Preparation of [Cd(5-Me-1,3-BDC)(bimb)] n (2). Compound 2 was prepared as colorless crystals in a similar manner to that described for 1, using CdCl 2 ?2.5H 2 O (24 mg, 0.1 mmol), 5-Me1,3-H 2 BDC (18 mg, 0.1 mmol), bimb (28 mg, 0.1 mmol) and 3mLofH 2 O. Yield: 26 mg (45% yield based on Cd). Anal. calcd for C 27 H 20 CdN 4 O 4 : C 56.21; H 3.49; N 9.71. Found: C 62.63, H 3.59, N 4.88. IR (KBr, cm 21 ): 2922 (w), 1616 (m), 1572 (s), 1514 (s), 1418 (s), 1363 (m), 1302 (m), 1247 (s), 1060 (s), 820 (s), 647 (s), 422 (m). | [] | [] | ["[Cd(1,3-BDC)(bimb)] n", "C 26 H 18 CdN 4 O 4"] | ["CdCl 2 ?2.5H 2 O--24 mg, 0.1 mmol"] | [] | ["1,3H 2 BDC--17 mg, 0.1 mmol", "bimb--28 mg, 0.1 mmol"] | ["170 \nC"] | ["1 d"] | ["H 2 O--3 mL"]
zaac.201400062 | 2.3. Synthesis of [Zn(L 1 )(bpp)(H 2 O)] (2) Compound 2 was prepared as described for 1 by using bpp (0.1 mmol) instead of 2,2⬘-bpy (0.1 mmol). Colorless crystals of 2 were obtained (yield 64% based on Zn). C 23 H 25 N 3 O 5 Zn: calcd. C 56.51; H 5.15; N 8.59%; found: C 56.32; H 5.27; N 8.76%. IR (KBr): ν ˜ = 3235 (m), 2363 (w), 1655 (m), 1616 (vs), 1560 (w), 1499 (m), 1433 (w), 1387 (s), 1355 (w), 1282 (m), 1157 (m), 1029 (w), 909 (m), 807 (m), 762 (s), 721 (w), 695 (s) cm –1 . | [] | [] | ["[Zn(L 1 )(bpp)(H 2 O)]", "C 23 H 25 N 3 O 5 Zn"] | [] | [] | ["bpp--0.1 mmol"] | [] | [] | []
00958972.2019.1702646 | 2.2. Synthetic procedures 2.2.1. Synthesis of [Eu 2 (tyia) 3 (H 2 O) 3 ] n (1) A mixture of H 2 tyia (0.05 mmol), Eu(NO) 3 6H 2 O (0.1 mmol) and H 2 O (10 mL) was stirred for 1 h in air. The pH was then adjusted to 6.5 with 1 M HCl, and the mixture was transferred to a 15 mL Teflon-lined reactor. After 3 days heating at 155  C, the reactor was slowly cooled to 100  C with a rate of 1.1  C/h, held at 100  C for eight hours and slowly cooled to room temperature. The solution was filtered and colorless transparent thin crystals of [Eu 2 (tyia) 3 (H 2 O) 3 ] n (1) were obtained and washed with deionized water and dried in air. Yield based on Eu: 35%. Elemental analysis for C 30 H 21 N 9 O 15 Eu 2 Found (Calcd): C, 34.04 (34.25); H, 1.85 (1.99); N, 11.53 (11.98). | [] | [] | ["[Eu 2 (tyia) 3 (H 2 O) 3 ] n", "C 30 H 21 N 9 O 15 Eu 2"] | ["Eu(NO) 3 6H 2 O--0.1 mmol"] | [] | ["H 2 tyia--0.05 mmol"] | ["155  C", "100  C", "room temperature"] | ["3 days", "8 hours"] | ["H 2 O--10 mL"]
acs.cgd.9b01317 | Synthesis of [Cd 3 (µ-Pip) 6 (MeOH) 2 ] n (3). A MeOH solution (20 mL) of Cd(MeCO 2 ) 2 ·2H 2 O (150 mg, 0.563 mmol) was added dropwise to a solution (30 mL) of HPip (93.7 mg, 0.564 mmol) with NH 3 (0.5 mL, 8.36 mmol) in MeOH as solvent under reflux conditions and stirred for 10 hours. The solution was concentrated under vacuum and kept in the fridge during 4 days until crystals were obtained. Suitable colorless Page 7 of 51 ACS Paragon Plus Environment Crystal Growth & Design 1 2 3 4 5 6 7 8 9 10 11 12 13 14 15 16 17 18 19 20 21 22 23 24 25 26 27 28 29 30 31 32 33 34 35 36 37 38 39 40 41 42 43 44 45 46 47 48 49 50 51 52 53 54 55 56 57 58 59 60 | [] | ["4 days"] | ["[Cd3(µ-Pip)6(MeOH)2] n", "Cd(MeCO2)2·2H2O", "HPip"] | ["Cd(MeCO2)2·2H2O--150 mg, 0.563 mmol"] | ["NH3--0.5 mL, 8.36 mmol"] | ["HPip--93.7 mg, 0.564 mmol"] | ["reflux conditions"] | ["10 hours"] | ["MeOH--20 mL"]
ejic.200900779 | [Mn(cmnm) 3 Mn(bipy)(MeOH)](ClO 4 ) (8): Na(dcnm) (50 mg, 427 µmol) dissolved in methanol (3 mL) was added to Mn(ClO 4 ) 2 · 6H 2 O (57 mg, 213 µmol) dissolved in methanol (2 mL). 2,2⬘-Bipyridine (33 mg, 211 µmol) dissolved in methanol (1 mL) was added to the reaction solution. After standing for three weeks the reactions solution yielded red tabular crystals (8), which were washed with methanol and diethyl ether and left to air-dry overnight (9 mg, 11%). Exposure to the atmosphere resulted in absorption of one molecule of water per two dinuclear complexes, as indicated by elemental analysis. IR (ATR): ν ˜ = 3299 (m, br), 2222 (w), 1637 (s), 1598 (w), 1461 (s), 1440 (s), 1431 (s), 1387 (s), 1260 (m), 1196 (m), 1118 (s), 1087 (s), 952 (w), 815 (s), 777 (w), 758 (w), 738 (m), 676 (w), 651 (w), 619 (w) cm –1 .C 23 H 25 ClMn 2 N 11 O 11.5 (Dinuclear complex plus half a molecule of water) (784.84): calcd. C 35.20, H 3.21, N 19.63; found C 34.74, H 2.88, N 20.12. | [] | ["overnight"] | ["[Mn(cmnm) 3 Mn(bipy)(MeOH)](ClO 4 )", "C 23 H 25 ClMn 2 N 11 O 11.5"] | ["Mn(ClO 4 ) 2 · 6H 2 O--57 mg, 213 µmol"] | [] | ["Na(dcnm)--50 mg, 427 µmol", "2,2⬘-Bipyridine--33 mg, 211 µmol"] | [] | ["three weeks"] | ["methanol--3 mL"]
j.poly.2015.08.013 | Among this quantity, 10 mg were solubilized in water (1 mL) and let to diffusion with acetone. Colourless crystalline needles of title potassium complex were isolated after 3 days.2.2.3.8. Synthesis of Ba(L Ac )(H 2 O) 4 H 2 O(C8). To a solution of 5-sulfosalicylic hydrazonium salt (100 mg, 0.38 mmol) in water (1 mL) was added aq. Ba(OH) 2 (0.1 M, 7.6 mL). Then, acetone (20 mL) was added, which resulted in the precipitation of a white powder (101 mg). Among this quantity, 10 mg were solubilized in water (1 mL) and let to diffusion with acetone. Colourless crystals of title barium CP were isolated after 4 days. | [] | [] | ["potassium complex", "Ba(L Ac )(H 2 O) 4 H 2 O(C8)"] | ["Ba(OH) 2 --0.1 M, 7.6 mL"] | [] | ["5-sulfosalicylic hydrazonium salt--100 mg, 0.38 mmol"] | [] | ["3 days", "4 days"] | ["water--1 mL", "acetone--20 mL"]
c000940g | we had tried other prescriptives in the synthesis, such as NaOH, H 3 dctrz, Mn(OAc) 2 as well as NaOH, H 3 dctrz, CoCl 2 ·6H 2 O, NaN 3 , but failed to obtain suitable crystals for X-ray single crystal diffraction. | [] | [] | [] | [] | [] | [] | [] | [] | []
j.poly.2012.09.062 | for 48 h under autogenous pressure. After slow cooling to room temperature at 1 °C/h, colorless crystals of 6 were obtained from the ﬁltrate after 15 days in 38% yield. The crystals were washed with water and dried at room temperature. Anal. Calc. for C 28 H 22N 4 O 6 Cd: C, 53.98; H, 3.55; N, 8.99%. Found: C, 54.09; H, 3.63; N, Scheme 1. Different coordination modes of the carboxylate group in 1–6. | [] | ["15 days"] | ["C 28 H 22N 4 O 6 Cd"] | [] | [] | [] | [] | ["48 h"] | []
s2053229619004960 | A mixture of Cd(NO 3 ) 2 4H 2 O (30.8 mg, 0.1 mmol), H 3 tcpb (48.6 mg, 0.1 mmol), bib (21.1 mg, 0.1 mmol), H 2 O (5 ml) and DMF (3 ml) was heated at 160  C for 72 h under autogenous pressure in a sealed 23 ml Teﬂon-lined stainless steel vessel. | [] | [] | [] | ["Cd(NO 3 ) 2 ?4H 2 O--30.8 mg, 0.1 mmol"] | [] | ["H 3 tcpb--48.6 mg, 0.1 mmol", "bib--21.1 mg, 0.1 mmol"] | ["160 \nC"] | ["72 h"] | ["H 2 O--5 ml", "DMF--3 ml"]
j.ica.2008.06.011 | 2.2.3. Synthesis of [Mn(nptza) 2 (CH 3 OH) 4 ](2) Hnptza (0.0498 g, 0.2 mmol) and Mn(ClO 4 ) 2  6H 2 O (0.0362 g, 0.1 mmol) were dissolved in a 4:1 methanol/water solution. The mixture was sealed in a 25 mL Teﬂon-lined stainless steel bomb and held at 130 °C for 5 d. The bomb was then allowed to cool naturally to room temperature. Colorless crystals of (2) separated from the ﬁltered solution after several days in 39% yield. Anal. Calc. | [] | [] | ["[Mn(nptza) 2 (CH 3 OH) 4 ]", "Hnptza"] | ["Mn(ClO 4 ) 2 ?6H 2 O--0.0362 g, 0.1 mmol"] | [] | ["Hnptza--0.0498 g, 0.2 mmol"] | ["130 \nC"] | ["5 d"] | ["methanol/water--4:1"]
aoc.4734 | 2.2.2 ¦ Synthesis of [co (tib) 2 ]·2NO 3 (2) Similarly, a mixture of tib (0.02 g) and Co (NO 3 ) 2 ·6H 2 O (0.06 g) in DMF (8 mL) and distilled water (H 2 O, 4 mL) was placed in a Teflon‐lined stainless‐steel vessel (20 mL) and heated at 100°C for 3 days and slowly cooled to room temperature. Red block crystals of 2 were isolated by washing with DMF and H 2 O, and dried in air. | [] | [] | ["[Co (tib) 2 ]·2NO 3", "NaN"] | ["Co (NO 3 ) 2 ·6H 2 O--0.06 g"] | [] | ["tib--0.02 g"] | ["100°C"] | ["3 days"] | ["DMF--8 mL", "H 2 O--4 mL"]
ic200463k | Synthesis of [H 5 (H 2 PIP) 3 ][V V 12 V IV 2 O 38 (PO 4 )] 3 8H 2 O(2).Compound 2 was synthesized by the following procedure. {(H 2 PIP) 0.5 [VO(CEP)] 3 H 2 O} (1; 0.027 g) was added to a 20 mL of 1 M NaNO 3 /LiNO 3 solution at room temperature, and the resulting solution was stirred for 24 h at pH ≈ 2.1. Then the reaction mixture was filtered and left open in air for crystallization. After ∼10 days black colored crystals were obtained at pH ≈ 2.1. Yield: 17%, relative to V.Anal. Calcd for C 12 H 57 V 14 N 6 O 50 P: C, 7.88; H, 3.14; N, 4.59; Found: C, 7.95; H, 3.01; N, 4.27. FT-IR (KBr pellet, 4000400 cm 1 ): ν(PO), 1055; ν(VdO t ), 942; ν(VO b V), 763, 710; ν(VO c V), 586, 534; ν(lattice H 2 O), 3516; The vibrations at 3314, 3255, 3003, 2906, 1581, 1456, and 1384 cm 1 in the IR spectrum of 2 can be regarded as features of the piperazine cations (Figure S2, Supporting Information). | [] | ["∼10 days"] | ["[H 5 (H 2 PIP) 3 ][V V 12 V IV 2 O 38 (PO 4 )] 3 8H 2 O", "C 12 H 57 V 14 N 6 O 50 P"] | ["VO(CEP)--0.027 g"] | [] | ["H 2 PIP--0.5"] | [] | ["24 h"] | ["1 M NaNO 3 /LiNO 3 solution--20 mL"]
j.jssc.2018.09.002 | 5 spectrometer at room temperature. 2.2. Synthesis of compounds 1 and 2 [Zn 2 (1,3-bimb) 2 (bpta)] n (1). A mixture of H 4 bpta (33.0 mg, 0.10 mmol), 1,3-bimb (47.6 mg, 0.20 mmol), Zn(NO 3 ) 2 ·6H 2 O (59.4 mg, 0.20 mmol), and DMF/H 2 O (6 mL, 1:5 V/V) was sealed in a 15 mL Teflon-lined stainless steel vessel, then adjusted to approximately pH 6.0 with dilute NaOH solution, and heated at 160 °C for 72 h, and then naturally cooled to room temperature. The colorless block crystals were obtained. Yield of 53% (based on Zn(II)). Anal. Calcd for C 22 H 17 ZnN 4 O 4 : C 56.61, H 3.67, N 12.00. Found: C 56.15, H 3.82, N 11.83. IR (KBr, ν, cm −1 ; br = broad, s = strong, m = medium and w = weak): 3125(br), 1620s, 1591s, 1585s, 1434s, 1401s, 1375s, 1097s, 950w, 840m, 786s, 729m, 458m. [Cd 2 (1,3-bimb)(bpta)(H 2 O)] n ·0.5nH 2 O (2). A mixture of H 4 bpta (33.0 mg, 0.10 mmol), 1,3-bimb (47.6 mg, 0.2 mmol), Cd(NO 3 ) 2 ·4H 2 O (49.2 mg, 0.20 mmol) and DMF/H 2 O (8 mL, 1:3 V/V) was placed in a 15 mL Teflon-lined stainless steel vessel, then adjusted to approximately pH 7.5 with dilute NaOH solution, heated to 160 °C for 72 h, followed by slow cooling to room temperature, colorless block crystals were obtained. Yield of 67% (based on Cd(II)). Anal. Calcd for C 60 H 46 Cd 4 N 8 O 19 : C 44.14, H 2.84, N 6.86. Found: C 44.52, H 2.75, N 6.58. IR (cm −1 ): 3367w, 3110w, 1549s, 1514s, 1386s, 1356s, 1288m, 1110m, 1089m, 1025w, 936w, 843m, 726m, 659m, 627w, 445w. 2.3. X-ray crystallographic study Diffraction data for 1 and 2 were recorded on a Bruker D8-Quest diffractometer equipped with a graphite-monochromated Mo K a radiation (λ = 0.71073 Å) at 296(2) K. Data integrations were performed by the SAINT program [13], and the absorption data were modified by using the multiscan program SADABS [14]. Structural solutions and full-matrix least-squares refinements based on F 2 were performed by using the SHELXS-97 [15] and SHELXL-2016 programs [16]. The non-hydrogen | [] | [] | ["[Zn 2 (1,3-bimb) 2 (bpta)] n", "C 22 H 17 ZnN 4 O 4"] | ["Zn(NO 3 ) 2 \n6H 2 O--59.4 mg, 0.20 mmol"] | [] | ["H 4 bpta--33.0 mg, 0.10 mmol", "1,3-bimb--47.6 mg, 0.20 mmol"] | ["160 \n°C"] | ["72 h"] | ["DMF--6 mL", "H 2 O--1:5 V/V"]
10610278.2015.1088947 | 12.77 (C 6 /C 7 ), 10.77 (C 7 /C 6 ). IR v cm −1 : 2950br/ w,1562w, 1400w, 1253 m, 1149 m, 1027s, 803w, 635s.ESI-MS: 751.2870 [Ag(L 2 ) 2 ] + , 431.0945 [Ag (L 2 )] + /[Ag2 (L 2 ) 2 ] 2+ , 323.1977 [(L 2 )H] + .UV–Visible (CH 3 CN) λ max (ε) 262 nm (20092). Analysis: Calc. for C 18 H 22 N 6 .AgOTf: C, 39.39; H, 3.83; N, 14.51. Found: C, 39.06; H, 3.46; N, 14.79. | [] | [] | ["C 18 H 22 N 6 .AgOTf"] | [] | [] | [] | [] | [] | []
b812447g | [Cd(L 1 )(ClO 4 ) 2 ] N ,1.An ethanol solution of L 1 (0.30 g, 1.0 mmol) was layered on top of an aqueous solution of Cd(ClO 4 ) 2 $6H 2 O (0.42 g, 1.0 mmol). After one month, needlelike crystals were found at the interface. The crystals were collected, washed with diethyl ether and then dried under vacuum. Yield: 0.45 g (74%). Anal Calcd for C 16 H 18 CdCl 2 N 4 O 10 (MW ¼ 609.64): C, 31.52; H, 2.98; N, 9.19. Found: C, 31.50; H, 2.95; N, 9.05. IR (cm 1 ): 3565(w), 3133(m), 1662(m), 1575(s), 1432(s), 1372(s), 1339(s), 1238(w), 965(m), 855(w), 731(w), 551(w). | [] | [] | ["[Cd(L 1 )(ClO 4 ) 2 ] N", "C 16 H 18 CdCl 2 N 4 O 10"] | ["Cd(ClO 4 ) 2 $6H 2 O--0.42 g, 1.0 mmol"] | [] | ["L 1--0.30 g, 1.0 mmol"] | [] | ["one month"] | ["ethanol--solution", "aqueous solution--N/A"]
10610278.2014.915326 | Tokyo, Japan) (240 nm/min).2.2 Syntheses 2.2.1 [Sr(p-ClPhHIDC)(H 2 O)] n (1) A mixture of p-ClPhH 3 IDC (26.6 mg, 0.1 mmol), Sr (NO 3 ) 2 (21.2 mg, 0.1 mmol), EtOHZH 2 O (3:4, 7 mL), Et 3 N (Et 3 N, triethylamine) (0.028 mL, 0.2 mmol) was sealed in a 25-mL Teﬂon-lined stainless steel autoclave, heated at 1508C for 96 h, and then cooled to room temperature at a rate of 10 8C/h. The colourless long-strip crystals of 1 were isolated, washed with distilled water and dried in air (59% yield based on Sr). Anal. calcd for C 11 H 7 ClNO 5 Sr: C, 35.65; H, 1.89; N, 7.56%. Found: C, 35.85%; H, 1.60%; N, 7.30%. IR (cm 21 , KBr): 3626 (m), 3207 (m), 2924 (w), 1594 (s), 1566 (s), 1480 (m), 1443 (s), 1388 (m), 1359 (m), 1263 (m), 1111 (w), 861 (w), 809 (m), 731 (m), 625 (w), 466 (m). | [] | [] | ["[Sr(p-ClPhHIDC)(H 2 O)] n", "C 11 H 7 ClNO 5 Sr"] | ["p-ClPhH 3 IDC--26.6 mg, 0.1 mmol", "Sr (NO 3 ) 2--21.2 mg, 0.1 mmol"] | [] | ["EtOHZH 2 O (3:4)--7 mL", "Et 3 N (triethylamine)--0.028 mL, 0.2 mmol"] | ["1508C"] | ["96 h"] | []
cg900571v | Synthesis of [SmCu(Hbic) 3 (C 2 O 4 ) 0.5 ] 3 H 2 O (4). An aqueous mixture (10 mL) of H 2 bic (0.049 g), CuI (0.057 g), Sm 2 O 3 (0.105 g), Na 2 C 2 O 4 (0.040 g), and 11.6 M HClO 4 (pH = 2) was placed in a 23 mL Teflon-lined stainless-steel autoclave and heated to 180 °C for 3 days and then cooled to room temperature at 5 °C/h. Colorless prismatic single crystals of 4 were obtained (yield: 30% based on Sm). Elemental anal. Calcd (%) for 4,C 25 H 17 CuN 6 SmO 9 : C, 39.54; H, 2.26; N, 11.07. Found: C, 39.80; H, 2.42; N, 10.74. IR data (KBr, cm -1 ): 3155(s), 1651(s), 1541(s), 1413(s), 1238(w), 839(w), 785(w), 694(w), 624(w), 590(w), 540(w). | [] | [] | ["[SmCu(Hbic)3(C2O4)0.5]3H2O", "C25H17CuN6SmO9"] | ["CuI--0.057 g", "Sm2O3--0.105 g"] | [] | ["H2bic--0.049 g"] | ["180 °C"] | ["3 days"] | ["water--10 mL"]
ic101112b | H 2 btdc (0.2 mmol, 0.0508 g) in DMF (5 mL) was slowly added onto the top. The solutions were left for about 1 week at room temperature, and the light-yellow crystals of 3 were obtained at the interface and bottom layers (yield: 45% based on Zn). Elem anal. Calcd for C 19 H 25 N 3 O 7 S 2 Zn: C, 42.5; H, 4.69; N, 7.83. Found: C, 41.6; H, 4.37; N, 6.98. FT-IR spectrum (cm 1 ): 1557(s), 1519(s), 1433(s), 1371(s), 1282(w), 1118(w), 1053(m), 889(w), 833(w), 806(w), 764(m).Synthesis of Zn(btdc)(4,4 0 -bpy) 0.5 (4). A solution of Zn(NO 3 ) 2 3 6H 2 O (0.2 mmol, 0.0594 g), H 2 btdc (0.2 mmol, 0.0508 g), 4,4 0 -bpy (0.2 mmol, 0.0384 g), DMF (20 mL), and tetrahydrofuran (5 mL) was placed in a Teflon-lined stainless steel vessel (40 mL), and then the vessel was sealed and heated at 85 °C for 1 day. After the mixture was slowly c ooled to room temperature, light-yellow crystals of 4 were obtained (yield: 75% based on Zn). Elem anal. Calcd for C 15 H 8 NO 4 S 2 Zn: C, 45.5; H, 2.02; N, 3.54.Found: C, 44.8; H, 2.86; N 3.84. FT-IR spectrum (cm 1 ): 1629(s), 1520(s), 1430(s), 1384(s), 1214(w), 1070(m), 804(m), 765(s), 642(s). | [] | [] | ["H 2 btdc", "Zn(btdc)(4,4 0 -bpy) 0.5"] | ["Zn(NO 3 ) 2 3 6H 2 O--0.2 mmol, 0.0594 g"] | [] | ["H 2 btdc--0.2 mmol, 0.0508 g", "4,4 0 -bpy--0.2 mmol, 0.0384 g"] | ["85 °C", "room temperature"] | ["1 day", "1 week"] | ["DMF--20 mL", "tetrahydrofuran--5 mL"]
1099-0682(200209)2002:9<2502::aid-ejic2502>3.0.co;2-v | [Mn(µ-ClCH 2 COO) 2 (phen)] n (3): This compound was synthesized by mixing ethanolic solutions (total volume: 60 mL) of Mn(ClCH 2 COO) 2 ·2H 2 O (0.50 g, 1.8 mmol) and 1,10-phenanthroline (0.32 g, 1.8 mmol). The pale yellow precipitate formed was filtered and washed in ether. Recrystallization from EtOH/H 2 O (9:1) yielded pale yellow crystals suitable for X-ray determination. Yield 0.64 g (ca. 84%). C 16 H 12 Cl 2 MnN 2 O 4 (422.12): calcd. C 45.53, H 2.87, Cl 16.80, N 6.64; found C 44.9, H 2.8, Cl 16.5, N 6.5. IR (cm ⫺1 ): ν ˜ ⫽ 1657 (vs), 1614 (vs), 1524 (m), 1413 (s), 1250 (m), 848 (m), 775 (m), 735 (m), 700 (m). | [] | [] | ["[Mn(µ-ClCH 2 COO) 2 (phen)] n", "C 16 H 12 Cl 2 MnN 2 O 4"] | ["Mn(ClCH 2 COO) 2 ·2H 2 O--0.50 g, 1.8 mmol"] | [] | ["1,10-phenanthroline--0.32 g, 1.8 mmol"] | [] | [] | ["ethanol--60 mL"]
zaac.201500033 | Silver Complex (6): A round-bottomed flask was charged with 1 (0.100 g, 0.26 mmol, 1 equiv.) and an acetonitrile/water mixture (4 mL, v/v = 1/1). To this solution, 250 μL sodium hydroxide solution (1 m, 0.25 mmol, 0.96 equiv.) and AgNO 3 (0.044 g, 0.26 mmol, 1 equiv.) were added and the reaction mixture was stirred under exclusion of light at room temperature overnight. Following Method A whereby exclusion of light was ensured in all steps, yellow powdery 6 was obtained in 59% (0.076 g, 0.08 mmol). The compound is soluble in water, dimethylsulfoxide, methanol, ethanol, acetonitrile and acetone, m.p. 207.5 °C (dec). IR (ATR): ν ˜ = 3124 (w, νC–H), 1703 (m, νC=O), 1490 (m), 1417 (m), 1369 (m), 1298 (m), 809 (s, νP– F), 553 (s, νP–F), 472 (m), 445 (m) cm –1 . | [] | [] | ["Silver Complex (6)"] | ["AgNO 3--0.044 g, 0.26 mmol, 1 equiv."] | ["sodium hydroxide solution--250 μL, 1 m, 0.25 mmol, 0.96 equiv."] | ["1--0.100 g, 0.26 mmol, 1 equiv."] | ["room temperature"] | ["overnight"] | ["acetonitrile/water mixture--4 mL, v/v = 1/1"]
j.ica.2014.01.010 | 2.1.6. Synthesis of dinuclear copper(II) complex (5) 2-[1-(methylaminoethylimino)-methyl]-phenol [Cu(SAMEN)] 2 (ClO 4 ) 2 To a methanolic solution (50 mL) of 5 mmol (1.853 g) Cu(ClO 4 ) 2  6H 2 O, a methanolic solution (10 mL) of 5 mmol/0.885 g SAMEN was added and stirred magnetically for 30 min. Triethylamine (5 mmol, 0.85 mL) was added drop wise to the contents with constant stirring. A green coloured product was obtained which was ﬁltered and washed with a minimum volume of methanol. Yield: 59% (2.006 g); decomposition temperature: 255–257 °C. Anal. Calc. | [] | [] | ["[Cu(SAMEN)] 2 (ClO 4 ) 2"] | ["Cu(ClO 4 ) 2 ? 6H 2 O--5 mmol (1.853 g)"] | ["Triethylamine--5 mmol, 0.85 mL"] | ["SAMEN--5 mmol/0.885 g"] | [] | ["30 min"] | ["methanol--50 mL"]
s1070328413030056 | the up layer. The tube was then sealed. Diffusion be tween the three phases over a period of 3 months pro duced transparent rhombic block crystals of II . IR (KBr; ν , cm –1 ): 1640, 1581, 1399, 1455, 1110, 1110, 816, 758, 673, 598. | [] | [] | [] | [] | [] | [] | [] | ["3 months"] | []
ejic.201600309 | [{Cu(terpy)}VO 2 (2,6-NDPA-H)] (3): A mixture of CuSO 4 ·5H 2 O (0.129 g, 0.52 mmol), Na 3 VO 4 (0.060 g, 0.33 mmol), 2,2′:6′,2′′-terpyridine (72 mg, 0.31 mmol), naphthalene-2,6-diylbis(phosphonic acid) (100 mg, 0.35 mmol), HF (one drop to adjust the pH to 1.5) and water (10.084 g, 560 mmol) were stirred gently and heated to 120 °C in a 23 mL polytetrafluoroethylene lined stainless steel container under autogenous pressure for 48 h. After the reaction, the vessel was cooled to room temperature slowly and precipitate was filtered out by washing with distilled water and acetone. Blue rectangular plate crystals were obtained with a small amount of powder phase. | [] | [] | ["{Cu(terpy)}VO 2 (2,6-NDPA-H)"] | ["CuSO 4 \n5H 2 O--0.129 g, 0.52 mmol", "Na 3 VO 4--0.060 g, 0.33 mmol"] | ["HF--one drop"] | ["2,2′:6′,2′′-terpyridine--72 mg, 0.31 mmol", "naphthalene-2,6-diylbis(phosphonic acid)--100 mg, 0.35 mmol"] | ["120 °C"] | ["48 h"] | ["water--10.084 g, 560 mmol"]
cg200547k | Preparation of {[C 6 F 4 Hg 2 Cl 2 ] 2 [Et 2 CO 3 ]} (2(II) 3 2). Adduct 2(II) 3 2 was prepared from diethyl carbonate (0.5 mL) and compound II (65 mg, 0.1 mmol). Plate-like single crystals of complex 2(II) 3 2 were formed. For 2(II) 3 2: IR(cm 1 ) 1705 (s) 1618 (w), 1589 (w), 1422(s), 1290(m), 1276(m), 1008(m), 824(m), 792(w). | [] | [] | ["{[C 6 F 4 Hg 2 Cl 2 ] 2 [Et 2 CO 3 ]} (2(II) 3 2)"] | [] | [] | [] | [] | [] | ["diethyl carbonate--0.5 mL"]
j.molstruc.2009.08.022 | 2.3. Preparation of complex {[Co(bbbm) 1.5 (NO 3 ) 2 ]H 2 O} n (1) A methanol solution (8 ml) of bbbm (0.2 mmol) was dropwise added into an aqueous solution (1 ml) of Co(NO 3 ) 2 6H 2 O (0.1 mmol) to give a clear solution. The resulting solution was allowed to stand in air at room temperature. Crystals suitable for X-ray diffraction were obtained after about two months. Anal. | [] | [] | ["{[Co(bbbm) 1.5 (NO 3 ) 2 ]H 2 O} n"] | ["Co(NO 3 ) 2 6H 2 O--0.1 mmol"] | [] | ["bbbm--0.2 mmol"] | ["room temperature"] | ["about two months"] | ["methanol--8 ml", "aqueous solution--1 ml"]
j.ica.2019.119088 | 18.0 mg (36.6%). Anal. Calcd. for Cu 2 C 34 H 30 F 12 N 8 OP 2 : C, 41.51; H, 3.07; N, 11.39. Found: C, 41.21; H, 3.63; N, 11.67. IR (cm −1 , Solid, KBr): 1605(m), 1470(m), 1439(m), 840(s, PF 6 ), 793(m) and 558(m).UV–VIS (nm, Solid, MgO): λ max = 400.2.3.3. [Cu 4 (2,2′:5′,4″-terpy) 4 ](PF 6 ) 4 ·5Me 2 CO (3) [Cu(MeCN) 4 ]PF 6 (74.5 mg, 0.20 mmol) and 2,2′:5′,4″-terpy (23.3 mg, 0.10 mmol) were reacted in Me 2 CO/MeCN (10.0 mL, v/ v = 9:1) under Ar. After the brown reaction solution was bubbled by C 2 H 4 , a yellowish-brown solution was ﬁltered. The ﬁltrates were sealed in 7 mmϕ glass tubes together with pentane (v/v = 1/1) under C 2 H 4 .The reaction solution was allowed to stand for 1 week at room temperature and plate orange crystals of complex 3 were obtained. Yields.27.0 mg (52.4%). Anal. Calcd. for Cu 4 C 75 H 74 F 24 N 12 O 5 P 4 : C, 43.78; H, 3.63; N, 8.17. Found: C, 43.60; H, 3.50; N, 8.49. IR (cm −1 , Solid, KBr): 1715(m), 1614(s), 1471(s), 1440(s), 1380(s), 1320(m), 1237(m), 844(s, PF 6 ), 795(s), 730(s) and 558(s). UV–VIS (nm, Solid, MgO): λ max = 410 (shoulder). | [] | [] | ["Cu 2 C 34 H 30 F 12 N 8 OP 2", "[Cu 4 (2,2′:5′,4″-terpy) 4 ](PF 6 ) 4 ·5Me 2 CO"] | ["[Cu(MeCN) 4 ]PF 6--74.5 mg, 0.20 mmol"] | ["C 2 H 4--bubbled"] | ["2,2′:5′,4″-terpy--23.3 mg, 0.10 mmol"] | [] | ["1 week"] | ["Me 2 CO/MeCN--10.0 mL, v/ v = 9:1", "pentane--v/v = 1/1"]
cg070552u | [Fe(en) 3 ] 2 (en) 0.5 In 4 Te 8 (IIIb). The yellow crystals of IIIb were prepared by a similar method used in the synthesis of the crystals of IIa except that NiCl 2 ‚6H 2 O was replaced by Fe powder (yield 47%, based on In) at 147 °C for 7 days. C, H, N analysis: found: C: 7.64%, H: 2.79%, N: 9.05%; calcd.: C: 7.87%, H: 2.62%, N: 9.18%. IR (cm -1 ): 3256(vs), 3210(s), 2925(m), 2863(m), 1566(s), 1451(m), 1389(w), 1319(w), 1250(m), 1196(m), 1127(w), 1057(m), 1003(vs), 965(m), 918(m), 602(s), 478(m). | [] | [] | ["[Fe(en) 3 ] 2 (en) 0.5 In 4 Te 8 (IIIb)"] | ["Fe powder--N/A"] | [] | [] | ["147 \nC"] | ["7 days"] | []
s12039-018-1441-4 | 2.2 Synthesis 2.2a Synthesis of [Pb 3 (BDC) 3 (DMF) 3.5 ](1): A mixture ofPb(NO 3 ) 2 (0.05 mmol, 0.017 g) and H 2 BDC (0.05 mmol, 0.008 g) in 1.5 mL DMF was heated in a sealed vial at 115 ◦ C. Colorless rod-like crystals were formed after two days, decanted and air dried. [Yield: 19.1 mg, 84%] Elemental analysis: Calculated for Pb 3 C 34.5 N 3.5 O 15.5 H 36.5 (1369.69): C, 30.0; H, 2.7; N, 3.6%. Found: C, 29.59; H, 2.34; N, 3.2%. IR υ /cm −1 : 1645s, 1546s, 1374s, 1103m, 832m, 746m, 521m. Thermal gravimetric analysis (DMF weight loss%) Calculated 18.6% Found 17.7%. | [] | [] | ["[Pb 3 (BDC) 3 (DMF) 3.5 ](1)", "Pb 3 C 34.5 N 3.5 O 15.5 H 36.5"] | ["Pb(NO 3 ) 2--0.05 mmol, 0.017 g"] | [] | ["H 2 BDC--0.05 mmol, 0.008 g"] | ["115 ◦ C"] | ["two days"] | ["DMF--1.5 mL"]
zaac.201500091 | 2.2.2 Synthesis of {[Co(L 1 )(L 3 )](H 2 O)} n (2) The synthesis of 2 was similar to that of 1 except that L 2 was replaced by L 3 (38.00 mg, 0.20 mmol) and the temperature was changed to 140 °C. Purple block crystals were obtained and the products were washed with H 2 O and dried in air. Yield: 28 mg, [35% based on Table 1. Crystal data and structure refinement for complexes 1–3. | [] | [] | ["{[Co(L 1 )(L 3 )](H 2 O)} n"] | [] | [] | ["L 3--38.00 mg, 0.20 mmol"] | ["140 °C"] | [] | []
ic402846v | in air (yield: 252 mg, 84%). Elemental analysis (%). Calcd for C 14 H 40 Br 8 N 8 Pt 2 ·4H 2 O: C, 11.83; H, 3.40; N, 7.88. Found: C, 11.82; H, 3.22; N, 7.74. | [] | [] | ["C 14 H 40 Br 8 N 8 Pt 2 ·4H 2 O"] | [] | [] | [] | [] | [] | []
cg500045q | Synthesis of [Ag 7 (Hpyttz-II) 3 (H 2 pyttz-II)][GeW 12 O 40 ]·7H 2 O (3). A mixture of H 4 GeW 12 O 40 (300 mg), AgNO 3 (150 mg), H 2 pyttz (50 mg), NH 4 VO 3 (36 mg), and H 2 O (10 mL) was stirred for 1 h in air. The pH was then adjusted to 2.3 with 1 M HCl, and the mixture was transferred to an 18 mL Teﬂon-lined reactor. After 6 days ’ heating at 170 °C, the reactor was slowly cooled to room temperature over a period of 16 h. Yellow block crystals of 3 were ﬁltered, washed with water, and dried at room temperature (22% yield based on Ag). | [] | ["16 h"] | ["[Ag 7 (Hpyttz-II) 3 (H 2 pyttz-II)][GeW 12 O 40 ]·7H 2 O", "3"] | ["AgNO 3--150 mg"] | ["NH 4 VO 3--36 mg"] | ["H 2 pyttz--50 mg"] | ["170 °C"] | ["6 days"] | ["H 2 O--10 mL"]
j.jssc.2012.10.027 | Yield¼ 0.075 g (37%). Melting point: 4 250 1C. IR (KBr pellet, n ,cm  1 ): 3516 (m), 3290 (w), 3001 (s), 2579 (m), 2347 (w), 2077 (w), 1595 (m), 1545 (w), 1497 (s), 1416 (s), 1322 (s), 1291 (m), 1185 (m), 1150 (m), 1123 (w), 1091 (s), 1019 (m), 903 (s), 858 (s), 816 (s), 785 (m), 739 (s), 628 (w), 606 (m). Elemental Analysis: Obs (Calc) 16.51 (16.91) H 2.77 (2.32) N 3.21 (3.51). MS (obs. (calc.), m/z): [M]  not observed; 403 (402.8) Cd 112 (4-NH 3 þ C 6 H 4 AsO 3 H)(Cl 37 ) 2 , 402 (401.8) Cd 111 (4-NH 3 þ C 6 H 4 AsO 3 H)(Cl 37 ) 2 , 401 (400.8) Cd 112 (4-NH 3 þ C 6 H 4 AsO 3 H)(Cl 35 Cl 37 ), 400 (399.8) Cd 111 (4-NH 3 þ C 6 H 4 AsO 3 H)(Cl 35 Cl 37 ), 399 (398.8) Cd 112 (4-NH 3 þ C 6 H 4 AsO 3 H)(Cl 35 ) 2 , 398 (397.8) Cd 111 (4-NH 3 þ C 6 H 4 AsO 3 H)(Cl 35 ) 2 . | [] | [] | ["Cd 112 (4-NH 3 þ C 6 H 4 AsO 3 H)(Cl 37 ) 2", "Cd 111 (4-NH 3 þ C 6 H 4 AsO 3 H)(Cl 37 ) 2", "Cd 112 (4-NH 3 þ C 6 H 4 AsO 3 H)(Cl 35 Cl 37 )", "Cd 111 (4-NH 3 þ C 6 H 4 AsO 3 H)(Cl 35 Cl 37 )", "Cd 112 (4-NH 3 þ C 6 H 4 AsO 3 H)(Cl 35 ) 2", "Cd 111 (4-NH 3 þ C 6 H 4 AsO 3 H)(Cl 35 ) 2"] | [] | [] | [] | [] | [] | []
c3ce40239h | Synthesis of [Zn 8 (L) 2 (L 1 ) 2 (H 2 O) 6 ]?H 2 O4 Compound 4 was prepared in the same way as that for 3, but using Zn(OH) 2 (0.040 g, 0.4 mmol) instead of CoCO 3 . Colorless crystals of 4 were obtained. Yield: 43% based on Zn(OH) 2 .Anal. calcd for C 80 H 98 Zn 8 N 8 O 35 : C, 42.61; H, 4.38; N, 4.97.Found: C, 42.79; H, 4.35; N, 5.01. IR data (cm 21 ): 3438w, 2961w, 2863w, 1634s, 1549m, 1475m, 1368s, 1316w, 1249w, 1159m, 1081w, 958m, 909w, 864w, 729m, 594w. | [] | [] | ["[Zn 8 (L) 2 (L 1 ) 2 (H 2 O) 6 ]?H 2 O4", "C 80 H 98 Zn 8 N 8 O 35"] | ["Zn(OH) 2--0.040 g, 0.4 mmol"] | [] | [] | [] | [] | []
ic051932c | Yield: 91%. Anal. Calcd for C 10 H 22 N 4 O 2 Pt: C, 28.23; H, 5.21; N, 13.17. Found: C, 27.89; H, 5.46; N, 13.01.1 H NMR (500 MHz, DMSO-d 6 ): 6.40 (d, J HH ) 9.0 Hz, NH 2 , 2H), 5.40 (s, NH, 2H), 4.64 (pseudo t, J HH ) 11 Hz, NH 2 , 2H), 2.27, 1.89, 1.50, 1.29, 1.17 (m, C 6 H 10 , 10H), 1.76 (s, CH 3 , 6H). | [] | [] | ["C 10 H 22 N 4 O 2 Pt"] | [] | [] | [] | [] | [] | []
s11426-007-0076-y | Brown crystal. Yield: 79%. FTIR(cm −1 ): 3368(b), 1667(s), 1597(m), 1473(m), 1386(s), 1302(m), 1019(w), 760(w), 720(w). Anal. Calcd(%) for C 24 H 16 N 9 HoNiO 13 ·5.5H 2 O: C, 29.99; H, 2.83; N, 13.12. Found(%): C, 31.30; H, 2.50; N, 12.38. 1.2.5 [Ni(μ-L) 2 Y(NO 3 ) 3 ]·5.5H 2 O (5·NiY). Brown crystal. Yield: 46%. FTIR(cm −1 ): 3372(b), 1664(s), 1596(m), 1472(m), 1387(s), 1303(m), 1018(w), 763(w), 720(w). Anal. Calcd(%) for C 24 H 16 N 9 NiO 13 Y·5.5H 2 O: C, 32.32; H, 3.05; N, 14.14. Found(%): C, 33.42; H, 2.59; N, 13.41. 1.2.6 [Zn(μ-L) 2 Gd(NO 3 ) 3 ]·5.5H 2 O (6·ZnGd). Coul- orless crystal. Yield: 66%. FTIR (cm −1 ): 3387(b), 1664(s), 1595(m), 1474(m), 1382(s), 1302(m), 1017(w), 757(w), 720(w). Anal. Calcd(%) for C 24 H 16 N 9 GdO 13 Zn· 5.5H 2 O: C, 30.02; H, 2.83; N, 13.13. Found(%): C, 30.90; H, 2.30; N, 12.41. 1.2.7 [Zn(μ-L) 2 Tb(NO 3 ) 3 ]·5.5H 2 O (7·ZnTb). Coul- orless crystal. Yield: 58%. FTIR(cm −1 ): 3366(b), 1665(s), 1595(m), 1474(m), 1383(s), 1302(m), 1017(w), 758 (w), 720 (w). Anal. Calcd(%) for C 24 H 16 N 9 TbO 13 Zn·5.5H 2 O: C, 29.97; H, 2.83; N, 13.11. Found(%): C, 30.98; H, 2.27; N, 12.34. 1.2.8 [Zn(μ-L) 2 Dy(NO 3 ) 3 ]·5.5H 2 O (8·ZnDy). Coul- orless crystal. Yield: 62%. FTIR(cm −1 ): 3373(b), 1665(s), 1595(m), 1474(m), 1383(s), 1303(m), 1017(w), 759(w), 720(w). Anal. Calcd(%) for C 24 H 16 N 9 DyO 13 Zn·5.5H 2 O: C, 29.86; H, 2.82; N, 13.06. Found(%): C, 30.87; H, 2.30; N, 12.35. 1.2.9 [Zn(μ-L) 2 Ho(NO 3 ) 3 ]·5.5H 2 O (9·ZnHo). Coul- ZHANG Wen et al. Sci China Ser B-Chem ¦ June 2007 ¦ vol. 50 ¦ no. 3 ¦ 308-317 309 | [] | [] | ["C 24 H 16 N 9 HoNiO 13 ·5.5H 2 O", "C 24 H 16 N 9 NiO 13 Y·5.5H 2 O", "C 24 H 16 N 9 GdO 13 Zn· 5.5H 2 O", "C 24 H 16 N 9 TbO 13 Zn·5.5H 2 O", "C 24 H 16 N 9 DyO 13 Zn·5.5H 2 O", "C 24 H 16 N 9 HoO 13 Zn·5.5H 2 O"] | [] | [] | [] | [] | [] | []
ic034982v | Synthesis. Synthesis of the compounds was achieved by the hydrothermal technique, in a Teflon-lined autoclave and under synthetic reaction conditions determined empirically. | [] | [] | [] | [] | [] | [] | [] | [] | []
ncomms9348 | hydroﬂuoric acid (0.1 ml, 49 wt% in H 2 O), and DMF (3.0 ml) was stirred for 30 min in air, then transferred and sealed in a 20-ml vial with a screw cap, which was heated at 90 °C for 3 days and then cooled to room temperature, giving orange block crystals, [Fe 3 (m 3 -O)F 0.74 (OH) 0.26 (H 2 O) 2 (bdc) 3 ]  guest (yield 50%). The content of ﬂuoride ion was determined by the ﬂuoride selective electrode with the acid-digested samples. | ["room temperature"] | ["3 days"] | ["[Fe 3 (m 3 -O)F 0.74 (OH) 0.26 (H 2 O) 2 (bdc) 3 ]  guest"] | [] | ["hydroﬂuoric acid--0.1 ml, 49 wt% in H 2 O"] | [] | ["90 \nC"] | ["30 min"] | ["DMF--3.0 ml", "H 2 O--unknown"]
s41467-017-00122-5 | The mixture was stirred for 24 h at 85 °C. The resulting solution was poured into ice-cold water, extracted with ethyl acetate, and dried over MgSO 4 . The solvent was evaporated under reduced pressure and the residue was subjected to silica gel column chromatography using a mixture of MeOH/ethyl acetate as an eluent, affording a white solid substance. Yield: 1.4 g, 69%. | [] | [] | [] | [] | [] | [] | ["85 \nC"] | ["24 h"] | []
c4ra05776g | Their gradual change to green crystals of 4 was complete within 1–2 days. Elemental analysis, % calcd. for C 36 H 38 Cu 2 N 6 O 12 :C, 49.44; H, 4.35; N, 10.99; found: C, 50.01; H, 4.58; N, 10.96. IR (KBr, cm 1 ): 3141 (br), 1662 (w), 1623 (m), 1596 (m), 1409 (s), 1345 (s), 1223 (m), 1071 (s), 843 (w), 784 (s), 657 (s), 623 (s), 465 (m). Solid state UV-visible (nm): 297, 711. | [] | [] | ["4"] | ["NaN--NaN"] | [] | ["NaN--NaN"] | [] | ["1-2 days"] | ["NaN--NaN"]
j.poly.2016.06.052 | For 2: yield 57% (based on uranium). Chemical analysis, observed (calculated): U 46.3% (46.6%).Na[UO 2 (glt)(Hglt)]H 2 O(3). 1.0 mmol of H 2 glt, 12 ml of distilled water and 0.7 mmol of uranium(VI) oxide were used. 0.35 mmol of sodium hydroxide in 1 ml of water was added to the solution. A water solution of glutaric acid was added to the initial mixture until the pH was equal to 3. Slow evaporation of the solution led to the formation of a yellow amorphous precipitate (phase A). According to infrared (IR) spectroscopy and chemical analysis, phase A corresponds to uranium glutarate [UO 2 (glt)] [36]. After separation of phase A, the formation of crystals of 3 occurred upon further evaporation. Yield: 39% (based on uranium). Chemical analysis, observed (calculated): U 41.3% (41.6%). | [] | [] | ["Na[UO 2 (glt)(Hglt)]H 2 O", "uranium glutarate [UO 2 (glt)]"] | ["uranium(VI) oxide--0.7 mmol"] | ["sodium hydroxide--0.35 mmol"] | ["H 2 glt--1.0 mmol", "glutaric acid--added until pH was equal to 3"] | [] | [] | ["distilled water--12 ml", "water--1 ml"]
c0dt00031k | Complex 8 (66% yield based on Dy). Anal. calcd for C 20 H 22 N 12 O 12 Dy 2 : C 25.35, H 2.34, N 17.74%; Found: C 25.38, H 2.32, N 17.73%. Main IR (cm -1 ): 3402 m, 3273 m, 1650 m, 1602 s, 1556 m, 1467 m, 1433 m, 1389 m, 1329 m, 1238 m, 1181 m, 1031 w, 918 m, 826 m, 683 m. | [] | [] | ["C 20 H 22 N 12 O 12 Dy 2"] | [] | [] | [] | [] | [] | []
j.crci.2008.04.015 | 4.1. Synthesis of [{L Me2 NiY(H 2 O) 4 } {W(CN) 8 }] N $9.5H 2 O, 1 A solution of [L Me2 Ni(H 2 O) 2 Y(NO 3 ) 3 ] (38 mg, 0.05 mmol) in water (6 mL) was layered with a solution of Cs 3 [W(CN) 8 ] (43 mg, 0.05 mmol) in water (6 mL).Green crystals formed after 1 day. These were isolated and washed with H 2 O and THF. Yield: 28 mg (55%).Anal. calcd for C 29 H 37 N 10 O 10.5 Ni 1 Y 1 W 1 : C, 33.98; H, 3.63; N, 13.66. Found: C, 34.15; H, 3.30; N, 13.10. IR (y C^N ): 2165, 2147 cm 1 . | [] | [] | ["[{L Me2 NiY(H 2 O) 4 } {W(CN) 8 }] N $9.5H 2 O", "C 29 H 37 N 10 O 10.5 Ni 1 Y 1 W 1"] | ["[L Me2 Ni(H 2 O) 2 Y(NO 3 ) 3 ]--38 mg, 0.05 mmol", "Cs 3 [W(CN) 8 ]--43 mg, 0.05 mmol"] | [] | [] | [] | ["1 day"] | ["water--6 mL", "THF--not mentioned"]
ic300940k | m-CPBA (600 mg, 2.75 mmol) was added to the reaction mixture, and stirred at −78 °C for two hours, followed by 48 h at room temperature. The reaction was quenched with sodium metabisulﬁte (spatula tip), and washed with sat. aq sodium bicarbonate (2 × 200 mL) and brine (200 mL), dried over MgSO 4 and concentrated in vacuo. The resultant oﬀ-white solid was triturated in methanol, aﬀording L2 as a bright white solid. Yield 514 mg: 97%; M.pt >270 °C; HR MS (ES + ): m/z 772.2137 (MH + ); calculated for C 42 H 33 N 3 O 12 771.2059; 1 H NMR (500 MHz, d 6 -DMSO) δ (ppm) = 3.71 (d, 3H, endo-C H 2 , J = 13.5 Hz), 3.75 (s, 9H, OCH 3 ), 4.90 (d, 3H, exo-CH 2 , J = 13.5 Hz), 7.32 (s, 3H, arylH), 7.57 (s, 3H, aryl-H), 7.63 (dd, 3H, PyH 5 , J = 6.36, 7.95 Hz), 7.93 (d, 3H, Py-H 4 , J = 8.34 Hz), 8.53 (d, 3H, PyH 6 , J = 6.8 Hz), 8.67 (s, 3H, Py-H 2 ); 13 C{ 1 H} NMR (75 MHz, CDCl 3 ) δ (ppm) = 161.4, 149.4, 143.3, 139.5, 139.3, 137.7, 132.2, 128.9, 1 27.5, 126.2, 124.3, 114 .9, 56.7, 35.3; Analysis for C 42 H 33 N 3 O 12 ·0.5(H 2 O) (% calculated, found) C (64.61, 64.45), H (4.39, 4.60), N (5.38, 5.30). Infrared (FT-IR, cm −1 ) 3346 (broad), 2986 (weak, aromatic C C−H), 1737 (s, O-CO), 1611 (m, aromatic CN), 1508 (s, aromatic CC), 1482 (s b, aromatic N− O), 1435, 1397 (m, aromatic N−O), 1293, 1213, 1133, 1018, 966, 928, 887, 833, 742, 664, 562. | [] | [] | ["m-CPBA", "C 42 H 33 N 3 O 12"] | [] | [] | [] | ["-78 °C", "room temperature"] | ["2 hours", "48 hours"] | []
c5ra01272d | sealed titanium pressure vessel and le in a 180  C oven for 48 hours. Yellow crystalline product of 2 (0.20 g) was formed aer slow cooling (<5  Ch 1 ) to room temperature in a light yellow solution (pH f  5.4) with 48% yield. C 6 H 5 NO 5 U (FW ¼ 409.14): calc. C, 17.61; H, 1.23; N, 3.42; found: C, 17.54; H, 1.28; N, 3.56. | [] | [] | ["NaN"] | [] | [] | [] | ["180 \nC"] | ["48 hours"] | []
j.poly.2013.12.021 | 2.2. Synthesis of complexes 1–4 Complexes 1-3 were readily prepared by the neutralization of 2-thiobarbituric acid with the corresponding basic metal carbonate in the aqueous solution. The neutral complexes 2 and 3 were prepared according to the following general procedure. The ligand (2 mmol) was mixed with an abundance of the basic metal carbonate in water (50 cm 3 ). The mixture was stirred for 5 h at 60 ° C, and then ﬁltered. Yellow crystals of 2 and lilac crystals of 3, suitable for X-ray powder diffraction analysis, were grown by continuous ﬁltrate evaporation at room temperature. Blue single crystals of 1 precipitated in the solution of the precursor of 2 at 5–20 ° C, which quickly decomposed into the yellow powder of Ni(H 2 O) 2 (HTBA) 2 (2) in the air or aqueous solution. The powder of 4 was prepared by the following method. A solution of FeSO 4 7H 2 O (1 mmol) in water (25 cm 3 ) was mixed with solid H 2 TBA (2 mmol), and then the suspension was slowly neutralized at pH 7.0 using 0.1 M sodium hydroxide solution. The resulting mixture was stirred until the formation of a white precipitate. All the powders were removed by ﬁltration, washed with acetone and dried in the air. | [] | [] | [] | ["basic metal carbonate--abundance", "FeSO 4 7H 2 O--1 mmol"] | ["0.1 M sodium hydroxide solution--pH 7.0"] | ["2-thiobarbituric acid--2 mmol", "H 2 TBA--2 mmol"] | ["60 ° C", "room temperature", "5–20 ° C"] | ["5 h"] | ["water--50 cm 3", "water--25 cm 3"]
b617493k | They were collected by suction filtration, washed with a minimum volume of water, and dried in air. Yield: 64% (113 mg, 0.08 mmol, based on Mn). Anal. Calcd for 3?2H 2 O: C, 50.22; H, 5.03; N, 11.34. Found: C, 50.25; H, 4.95; N, 11.27%. IR (KBr): n(CLN), 1600.8 cm 21 , n(ClO 4 ), 1091.6 cm 21 . | [] | [] | ["3?2H 2 O"] | [] | [] | [] | [] | [] | []
ic050683p | Synthesis of [Cu(pcp)], 2. The hydrothermal reaction of Cu(O 2 CMe) 2 ‚H 2 O (27 mg, 0.135 mmol) and H 2 pcp (40 mg, 0.135 mmol) in 6 mL of H 2 O, at 453 K for 3 days, followed by slow cooling at room temperature, produced thin pale-blue crystals of the complex. The compound was filtered, washed with water, and dried in air, at room temperature.The complex is insoluble in water, where it remains unchanged (any of the two hydrated [Cu(pcp)(H 2 O) 2 ]‚H 2 O and [Cu(pcp)(H 2 O) 2 ] complexes, previously synthesized by conventional reactions, cannot be obtained starting from the title complex).15 Yield 31 mg, 64%. Anal. Calcd for C 13 H 12 CuO 4 P 2 : C, 43.65; H, 3.38. Found: C, 43.58; H, 3.45. | [] | [] | ["[Cu(pcp)]"] | ["Cu(O 2 CMe) 2 ‚H 2 O--27 mg, 0.135 mmol"] | [] | ["H 2 pcp--40 mg, 0.135 mmol"] | ["453 K"] | ["3 days"] | ["H 2 O--6 mL"]
acs.inorgchem.5b01356 | Synthesis of 1′. A mixture of H 2 FDA (0.20 mmol), Dy(NO 3 ) 3 · 6H 2 O (0.10 mmol), and 2 mL of DMF was sealed in a 25 mL Teﬂonlined autoclave, heated at 120 °C for 24 h, and then cooled to room temperature. Colorless block crystals were collected after ﬁltration and dried in air. The mass of the crystals obtained was about 25 mg (50% yield based o n dysprosium). Elem anal. Found (calcd) for C 30.6 H 35.4 Dy 2 N 4.2 O 19.2 : C, 33.64 (33.59); H, 3.45 (3.26); N, 5.45 (5.38). IR (KBr, ν/cm −1 ): 3357 (s), 1569 (s), 1417 (s), 1108 (w), 1019 (m), 967 (m), 832 (w), 782 (s), 677 (m), 621 (m), 505 (s). | [] | [] | ["H 2 FDA", "Dy(NO 3 ) 3 · 6H 2 O"] | ["Dy(NO 3 ) 3 · 6H 2 O--0.10 mmol"] | [] | ["H 2 FDA--0.20 mmol"] | ["120 \n°C"] | ["24 h"] | ["DMF--2 mL"]
cg400992q | Blue-green prisms were recovered in 74% yield, based upon vanadium.Elemental microanalysis for 1 obsd (calcd): C, 16.6 (16.2); H, 3.17 (3.03); N, 4.59 (4.72); V, 26.3 (26.6); Se, 17.2 (17.1). IR data: O−H 3462 cm −1 , C−H3033cm −1 ,N−H 1659, 1468 cm −1 ,VO 962 cm −1 ,Se−O 807 cm −1 . | [] | [] | [] | [] | [] | [] | [] | [] | []
ic015589x | The reaction of Cu(NO 3 ) 2 ‚2.5H 2 O with 3,5-pyridinedicarboxylic acid and iodine in a molar ratio of 1:1:1 under hydrothermal conditions at 140 °C for 3 days produced red crystals of 1 with 56% yield. The red plate crystals are characterized by elemental and single-crystal X-ray diffraction analysis. | [] | [] | ["NaN", "NaN"] | ["Cu(NO 3 ) 2 ‚2.5H 2 O--NaN"] | [] | ["3,5-pyridinedicarboxylic acid--NaN"] | ["140 °C"] | ["3 days"] | ["iodine--NaN"]
ejic.201201272 | Synthesis of 3: Prepared in a manner similar to that of 2 except that La(NO 3 ) 3 ·6H 2 O was used instead of Ce(NO 3 ) 3 ·6H 2 O. Product 3 was formed in about 20 % yield (based on 4-Hpya). C 24 H 79 Al 2 La2 Mo 12 N 3 O 77 (3124.96): calcd. C 9.22, H 2.53, Al 1.73, La 8.89, Mo 36.84, N 1.34; found C 9.36, H 2.47, Al 1.67, La 9.01, Mo 36.99, N 1.21. FTIR: ν ˜ = 3396 (m), 2923 (w), 2854 (w), 2356 (w), 1637 (s), 1561 (s), 1505 (w), 1398 (s), 1295 (w), 1251 (w), 1190 (w), 947 (s), 912 (vs), 808 (w), 650 (vs), 448 (s) cm –1 . | [] | [] | ["3", "C 24 H 79 Al 2 La2 Mo 12 N 3 O 77"] | ["La(NO 3 ) 3 \n6H 2 O--NaN"] | [] | [] | [] | [] | []
s1600536810019021 | Experimental Single crystals of the title compound were obtained by solid state reaction while attempting to synthesized a long chain polyphosphate by reacting Lu 2 O 3 with (NH 4 )H 2 PO 4 and Rb 2 CO 3 in an alumina boat. A mixture of these reagents in the molar ratio 27 : 85.5 : 8.7 was used for the synthesis. The mixture was successively heated at 473 K for 24 hours, then at 573 K for 24 additional hours and finally at 813 K for 24 hours. Then the sample was cooled down to 683 K at the rate of 3 K h -1 and maintained at this temperature for 36 hours. Finally, the sample was cooled down to room temperature by shutting the | [] | [] | [] | ["Lu 2 O 3--NaN", "(NH 4 )H 2 PO 4--NaN", "Rb 2 CO 3--NaN"] | [] | [] | ["473 K", "573 K", "813 K", "683 K"] | ["24 hours", "24 additional hours", "24 hours", "36 hours"] | []
1521-3765(20010917)7:18<3966::aid-chem3966>3.0.co;2-z | K 2 [(3c) 2 Ti 2 (OCH 3 ) 2 ]: Yield: 36 mg (49%) as an orange solid: 1 H NMR ([D 4 ]methanol, 500 MHz, two major species A and B): d  9.91, 9.70 (2  d, S  1H, ratio: 0.25 (J  9.2 Hz, B):1.0 (J  9.5 Hz, A), 7.45 ± 6.94 (m, 6H), 6.67 ± 6.17 (m, 5 H), 5.08 ± 4.97 (m, 1H), 4.54, 4.15, 4.49, 4.27, 4.46, 4.17, 4.43, 4.01, 4.11 (4  2d, 1 d, S  2 H, ratio: 0.25 (J  14.8 Hz, B):0.04 (J  15.2 Hz):1.0 (J  14.1 Hz, A):0.04 (J  14.5 Hz)), 3.37 (m, 1H, partly hidden under the signal of the solvent), 3.13 (m, 1H); 13 C NMR ([D 4 ]methanol, 125.8 MHz): d  174.2 (C, B), 173.8 (C, A), 169.2 (C, B), 168.9 (C, A), 160.9 (C, A), 160.8 (C, B), 160.7 (C, B), 160.6 (C, A), 160.4 (C, B), 160.3 (C, A), 159.3 (C, B), 159.1 (C, A), 138.9 (C, B), 138.6 (C, A), 130.5 (CH, A, double intensity), 130.2 (CH, B, double intensity), 129.8 (CH, A, double intensity), 129.7 (CH, B, double intensity), 127.9 (CH, A), 127.8 (CH, B), 120.7 (CH, A), 120.3 (CH, A), 119.2 (CH, A), 119.2 (C, A), 119.0 (CH, A), 115.6 (C, A), 115.3 (CH, A), 114.9 (CH, B), 111.9 (CH, B), 111.5 (CH, A), 56.5 (CH, B), 56.2 (CH, A), 44.2 (CH 2 , B), 43.8 (CH 2 , A), 40.0 (CH 2 , B), 39.9 (CH 2 , A); IR (KBr): nÄ  3415, 3062, 1646, 1542, 1251, 742 cm ÿ1 ; UV/Vis (methanol): l max  192, 205, 278, 393 nm; elemental analysis calcd (%) for C 48 H 42 K 2 N 4 O 14 Ti 2 ´7H 2 O: C 48.08, H 4.71, N 4.67; found: C 47.85, H 4.71, N 4.53. | [] | [] | ["K 2 [(3c) 2 Ti 2 (OCH 3 ) 2 ]"] | [] | [] | [] | [] | [] | []
b805727c | Syntheses of these compounds {Cu(H 2 bptc)(bpa)(m 2 -H 2 O)} n (1). Slow diffusion of solutions of Cu(OAc) 2 $H 2 O (39.9 mg, 0.20 mmol) and H 4 bptc (35.8 mg, 0.10 mmol) in water (10 mL) and bpa (18.4 mg, 0.10 mmol) in 8 mL acetone. The pH value of water solution was adjusted to 3 by addition of triethylamine, ﬁrstly. Two months later, blue prism crystals of 1 were collected in a 50% yield. Anal. Calcd for C 29 H 22 CuN 2 O 10 : C, 55.99; H, 3.56; N, 4.50. Found: C, 55.91; H, 3.61; N, 4.43. IR (cm 1 ): 3437 m, 3063 m, 2947 m, 1727 s, 1618 vs, 1486 vs, 1430 vs, 1361 vs, 1283 m, 1233 m, 1069 m, 839 w, 771 w, 547 m, 494 w. | [] | [] | ["{Cu(H 2 bptc)(bpa)(m 2 -H 2 O)} n"] | ["Cu(OAc) 2 $H 2 O--39.9 mg, 0.20 mmol"] | [] | ["H 4 bptc--35.8 mg, 0.10 mmol", "bpa--18.4 mg, 0.10 mmol"] | [] | ["two months"] | ["water--10 mL", "acetone--8 mL"]
s11243-011-9501-3 | Synthesis of [Ag 2 (CF 3 SO 3 ) 2 (bip)(CH 3 CN) 2 ] A procedure similar to that for [Ag 2 (ClO 4 ) 2 (bip)(CH 3 CN) 2 ] was followed. Colorless crystals of [Ag 2 (CF 3 SO 3 ) 2 (bip)(CH 3 CN)] formed in a 75% yield. M.p. 173–177 °C (dec). Anal. Calc for C 26 H 30 Ag 2 F 6 N 6 O 10 S 2 : C 31.9; H 3.1; N 8.6. Found: C 31.8; H 3.1; N 8.6. IR (KBr pellets, cm -1 ): 2960 (w), 2808 (w), 1722 (s), 1408 (m), 1286 (s), 1167 (m), 1128 (m), 1034 (m), 964 (m), 754 (m), 704 (m), 644 (m), 521 (s). | [] | [] | ["[Ag 2 (CF 3 SO 3 ) 2 (bip)(CH 3 CN) 2 ]"] | [] | [] | [] | [] | [] | []
cg500380v | Preparation of [Co(InMe-4-py) 2 (H 2 O) 2 ] (1 and 2). Co(NO 3 ) 2 · 6H 2 O (29.1 mg, 0.10 mmol), HInMe-4-py (28.3 mg, 0.10 mmol), THF (8 mL), and H 2 O (2 mL) were conducted in an acid digestion bomb at 80 °C for 72 h and then cooled to room temperature, resulting in the formation of pink-colored rodlike crystals 1 (13.5 mg, yield 42%) and pink-colored blocklike crystals 2 (0.66 mg, yield 2%). | [] | [] | ["[Co(InMe-4-py) 2 (H 2 O) 2 ]", "NaN"] | ["Co(NO 3 ) 2 · 6H 2 O--29.1 mg, 0.10 mmol"] | [] | ["HInMe-4-py--28.3 mg, 0.10 mmol"] | ["80 \nC"] | ["72 h"] | ["THF--8 mL", "H 2 O--2 mL"]
j.ica.2012.01.027 | Calc. for Ag 2 C 28 H 20 Cl 2 N 4 O 4 : C, 44.07; H, 2.64; N, 7.34. Found: C, 42.40; H, 2.37; N, 5.60%. IR (KBr): m (cm 1 ) = 3460 (w), 3368 (w), 2210 (w), 1625 (w), 1590 (s), 1545 (s), 1495 (w), 1458 (w), 1400 (s), 1280 (w), 1263 (w), 1099 (m), 1013 (m), 840 (m), 775 (s), 686 (w), 530 (m), 476 (w).2.3. Synthesis of complex [Ag(abn)(3-cba)] 2 (2) The synthesis of 2 was similar to that of 1, but with 3-cbaH (31 mg, 0.2 mmol) in place of 4-cbaH. Colorless crystals of 2 were obtained in 35% yield (based on silver). They were washed with a small volume of cold ethanol and dried in air. Anal. Calc. for Ag 2 C 28 H 20 Cl 2 N 4 O 4 : C, 44.07; H, 2.64; N, 7.34. Found: C, 43.80; H, 2.59; N, 7.31%. IR (KBr): m (cm 1 ) = 3460 (m), 3438 (m), 3368 (m), 3323 (m), 3210 (m), 2208 (m), 1657 (m), 1613 (s), 1601 (s), 1557 (s), 1494 (m), 1459 (w), 1418 (w), 1385 (s), 1313 (w), 1265 (w), 761 (m), 747 (m), 674 (w), 502 (w). | [] | [] | ["Ag 2 C 28 H 20 Cl 2 N 4 O 4"] | [] | [] | ["abn--NaN", "3-cba--31 mg, 0.2 mmol"] | [] | [] | []
c5ce00043b | 4.2.4 Synthesis of ĳPdĲacacCN) 2 Ag 2 ĲNO 3 ) 2 ], 7. The building unit 1, (18 mg, 0.05 mmol) was dissolved in 3 mL CH 2 Cl 2 . | [] | [] | ["Pd(acacCN) 2 Ag 2 (NO 3 ) 2"] | [] | [] | [] | [] | [] | ["CH 2 Cl 2--3 mL"]
b907092n | Yellow crystals of compound 1 were solvothermally synthesized through the mixture of CuBr and 5-(4-pyridyl)tetrazole in methanol and NH 3 $H 2 O solvent at 150  C. ‡ To our surprise, the cyanide anion was in situ generated from the reaction. The special stretch vibration of ChN at 2128 cm 1 was observed in the infrared spectrum of 1, which further demonstrates the presence of the cyanide anion in the structure. The generation mechanism of the cyanide anion from the organic ligand should be similar to other reported examples under solvothermal conditions. | [] | [] | ["compound 1"] | ["CuBr--NaN"] | [] | ["5-(4-pyridyl)tetrazole--NaN"] | ["150 \nC"] | [] | ["methanol--NaN", "NH 3 $H 2 O--NaN"]
ic020254g | Preparation of [(Pyr) 4 Yb{(µ-CO) 2 Co(CO) 2 } 2 ] ∞ , 1b. Approximately 20 mL of toluene was added to the dark red oil containing 1a (from 149 mg, 0.275 mmol of Hg[Co(CO) 4 ] 2 ). After the mixture was stirred for 2 h, the volatile materials were removed under vacuum. This procedure was repeated. Finally, the solid was extracted with 20 mL of toluene. Large orange blocklike crystals in a dark red solution were grown in 1 week from a concentrated toluene solution (slow evaporation at room temperature until 5 mL of solution remained). The mother liquor was removed, and the crystals were washed with 1 mL of toluene and 5 mL of hexane. | [] | [] | ["[(Pyr) 4 Yb{(µ-CO) 2 Co(CO) 2 } 2 ] ∞"] | ["Hg[Co(CO) 4 ] 2--149 mg, 0.275 mmol"] | [] | [] | [] | ["1 week"] | ["toluene--20 mL", "hexane--5 mL"]
cg900059m | IR (KBr pellet, cm -1 ): 3421 (m, br), 3129 (m), 1619 (s), 1514 (s), 1375 (m), 1316 (w), 1267 (m), 1253 (m), 1073 (s), 1015 (m), 947 (m), 874 (w), 841 (w), 759 (w), 648 (w). | [] | [] | [] | [] | [] | [] | [] | [] | []
s10904-013-9978-7 | 2.2.3 [Cu 2 (PPh 3 ) 4 (MeCN) 2 (Pyz)](BF 4 ) 2 (2a) The compound was synthesized as described for 1a, except using Pyz rather than Bpy. A bright yellow powder was collected (1.74 g, 1.15 mmol, 92.2 %). Anal. Calcd. for C 80 H 70 N 4 B 2 Cu 2 F 8 P 4 : C, 63.55; H, 4.67; N, 3.71. Found: C, 63.51; H, 4.86; N, 3.70. TGA Calcd. for [Cu 2 (PPh 3 ) 4 (Pyz)](BF 4 ) 2 : 92.8. Found: 93.6 (110–135 C). Calcd. for CuF: 11.0. Found: 12.5 (215–310 C). Crystals grown from CH 2 Cl 2 solutions layered with ethyl ether produced 2a, while those grown from acetone solutions of 2a layered with ethyl ether produced [Cu 2 (PPh 3 ) 4 (NCMe)(acetone)(Pyz)] (BF 4 ) 2 •{[Cu 2 (PPh 3 ) 4 (NCMe) 2 (Pyz)](BF 4 ) 2 }, 2b. | [] | [] | ["[Cu 2 (PPh 3 ) 4 (MeCN) 2 (Pyz)](BF 4 ) 2", "[Cu 2 (PPh 3 ) 4 (NCMe)(acetone)(Pyz)] (BF 4 ) 2 •{[Cu 2 (PPh 3 ) 4 (NCMe) 2 (Pyz)](BF 4 ) 2 }"] | [] | [] | ["PPh 3--4", "Pyz--2"] | [] | [] | ["CH 2 Cl 2--N/A", "ethyl ether--N/A", "acetone--N/A"]
j.ica.2008.06.013 | Found: C, 27.61; H, 3.41; N 24.24%.2.2.4. Synthesis of complex [Zn(L) 2 (H 2 O) 2 ] n (4) ZnCl 2 (10.2 mg, 0.075 mmol), HL (19.0 mg, 0.15 mmol) and NaOH (6.0 mg, 0.15 mmol) was dissolved in H 2 O/EtOH (v/v, 1:1) with continuously stirring. The reaction mixture was ﬁltered. Then, acetone slowly diffused into the solution. After one week, colorless block crystals were obtained in 55% yield. Anal. Calc. for C 8 H 12 ZnN 6 O 6 : C, 27.17; H, 3.42; N, 23.77. Found: C, 27.22; H, 3.35; N, 23.81%. | [] | [] | ["[Zn(L) 2 (H 2 O) 2 ] n", "C 8 H 12 ZnN 6 O 6"] | ["ZnCl 2--10.2 mg, 0.075 mmol"] | ["NaOH--6.0 mg, 0.15 mmol"] | ["HL--19.0 mg, 0.15 mmol"] | [] | ["one week"] | ["H 2 O/EtOH--1:1"]
ic2001943 | The above synthetic procedure was modified by using 0.196 g (0.450 mmol) of Tb(NO 3 ) 3 3 5H 2 O instead of Gd(NO 3 ) 3 3 6H 2 O.Colorless block-shaped crystals were obtained after about 1 week. Yield: 13.8% (based on Na 10 [A-R-SiW 9 O 34 ] 3 23H 2 O). FT-IR (cm 1 ): 1002 (s), 937 (s), 876 (vs), 818 (s), 718 (s), 547 (w), 524 (w). Elem anal.Calcd (found): W, 57.28 (54.20); Tb, 8.25 (8.77); Cs, 6.90 (6.74); Na, 0.80 (1.00); H, 0.87 (0.99). The number of water molecules has been confirmed by TGA (cf. Figure S5 in the Supporting Information). | [] | [] | [] | ["Tb(NO 3 ) 3 3 5H 2 O--0.196 g, 0.450 mmol"] | [] | [] | [] | ["about 1 week"] | []
cm050739d | Preparation of [Ag(4-pymo)] n , 2. 2 can be prepared by controlled thermal treatment of 1. Compound 1 (25 mg) was heated at 200 °C for 20 min. In this way, the anhydrous crystalline phase 2 was obtained. Yield: 100%. Anal. Calcd for C 4 H 3 N 2 OAg: C, 23.67; H, 1.49; N, 13.80. Found: C, 23.9; H, 1.5; N, 13.9. IR (selected bands in cm -1 ): 1603 s, 1363 s, 1331 s, 1066 m, 841 m. | [] | [] | ["[Ag(4-pymo)] n", "C 4 H 3 N 2 OAg"] | [] | [] | [] | ["200 °C"] | ["20 min"] | []
c5ce01577d | Synthesis of compound 7 The preparation procedure is similar to that of compound 6 but [NiL 7 ]ĲClO 4 ) 2 (0.112 g, 0.2 mmol) was used instead of [NiL 6 ]ĲClO 4 ) 2 . Purple crystals were obtained with a yield of 120 mg, 73% based on Na 4 TCM. Anal. calcd. for C 63 H 124 N 12 Ni 2 O 30 : C, 45.94; H, 7.59; N, 10.20%. Found: C, 45.86; H, 7.40; N, 10.15%. IR: 3450(s), 2956(w), 2866(w), 1600(s), 1555(s), 1504(w), 1455(m), 1365(s), 1241(s), 784(s). | [] | [] | ["compound 7", "C 63 H 124 N 12 Ni 2 O 30"] | ["[NiL 7 ]ĲClO 4 ) 2--0.112 g, 0.2 mmol"] | [] | [] | [] | [] | []
j.micromeso.2003.10.019 | Cryptoﬁx-222 and cryptoﬁx-2 B  2 B  2 (Section 4) was purchased from Merck. Compound 3 (containing cryptoﬁx-2 B  2 B  2) will be described in detail in a separate report.2.2. Preparation of [ f K  222 g (Me 3 Sn) 3 Ru(CN) 6  H 2 O] (2 and 2a) Single crystal (colourless plates) of 2 resulted within a few days (at ca. 4 C) inside a 10 ml beaker containing (initially) K 4 [Ru(CN) 6 ] (150 mg, 0.36 mmol) and [222] (205 mg, 0.54 mmol) dissolved in 5 ml of H 2 O. The beaker was positioned next to a second beaker ﬁlled with Me 3 SnCl (289 mg, 1.45 mmol) and ca. 2 ml of H 2 O, inside a closed 500 ml bottle with a wide screw cap. | [] | [] | [] | ["K 4 [Ru(CN) 6 ]--150 mg, 0.36 mmol", "[222]--205 mg, 0.54 mmol", "Me 3 SnCl--289 mg, 1.45 mmol"] | [] | [] | [] | [] | ["H 2 O--5 ml", "H 2 O--ca. 2 ml"]
s0108270112030582 | Experimental All reagents and solvents were used as obtained commercially without further puriﬁcation. A mixture of H 2 INAIP (0.029 g, 0.1 mmol), CoCl 2 6H 2 O (0.024 g, 0.1 mmol), 4,4 0 -bipy (0.008 g, 0.05 mmol), N,N 0 -dimethylformamide (DMF, 6 ml) and EtOH (6 ml) was placed in a Teﬂon-lined stainless steel vessel, heated to 403 K for 3 d and then cooled to room temperature over a period of 24 h. Red block-shaped crystals of (I) were obtained (yield of 31%). IR (KBr pellet, cm 1 ): 3422 (s), 2841 (w), 1627 (w), 1607 (s), 1518 (m), 1417 (m), 1386 (s), 1364 (m), 1288 (w), 789 (w), 742 (w), 721 (m), 585 (w). | [] | [] | [] | ["CoCl 2 \n6H 2 O--0.024 g, 0.1 mmol"] | [] | ["H 2 INAIP--0.029 g, 0.1 mmol", "4,4 0 -bipy--0.008 g, 0.05 mmol"] | ["403 K"] | ["3 d"] | ["N,N 0 -dimethylformamide (DMF)--6 ml", "EtOH--6 ml"]
j.poly.2010.08.025 | 2.3.6. {[Na(L 3 ) 2 ][Hg 2 Br 5 ]2DMF} 1 ,(5) L 3 (0.64 g, 2.0 mmol) was placed in a ﬂask containing HgBr 2 (0.90 g, 2.5 mmol) in 15 mL of methanol, and then NaHCO 3 (0.08 g, 1.0 mmol) was added. The mixture was reﬂuxed for 24 h and allowed to cool down to room temperature. The white precipitate that formed was ﬁltered off and washed with an excess of methanol. Colorless crystals were obtained by slow diffusion of ether into a DMF solution of the compound. Yield: 0.85 g (53%, based on Na). Anal. Calc. for NaHg 2 Br 5 C 38 H 38 N 14 O 6 (MW = 1610.54): C, 28.36; H, 2.38; N, 12.19. Found: C, 28.96; H, 2.62; N, 12.45%. FT-IR (KBr disk, cm 1 ): 3452(m), 2363(w), 2342(w), 1640(s), 1573(s), 1401(s), 1373(m), 1317(m), 807(m), 637(m). | [] | [] | ["{[Na(L 3 ) 2 ][Hg 2 Br 5 ]·2DMF} ", "NaHg 2 Br 5 C 38 H 38 N 14 O 6"] | ["HgBr 2--0.90 g, 2.5 mmol"] | [] | ["L 3--0.64 g, 2.0 mmol", "NaHCO 3--0.08 g, 1.0 mmol"] | ["reflux"] | ["24 h"] | ["methanol--15 mL", "DMF--2", "ether--excess"]
c2ce26028j | Synthesis of [Eu(IDA)(HIDA)] n (1) An aqueous mixture (10 mL) of EuCl 3 ?6H 2 O (0.183 g, 0.5 mmol), H 2 IDA (0.133 g, 1.0 mmol), and NaOH (0.020 g, 0.5 mmol) was placed in a 23 mL Telfon-lined stainless-steel autoclave and heated to 150 uC for three days and then cooled to room temperature at 2 uCh 21 . Colorless block crystals were obtained (yield 20%, based on Eu). Elemental Anal. calcd (%) for 1, C 8 H 11 O 8 N 2 Eu: C, 23.15; H, 2.67; N, 6.75; found: C, 23.15; H, 2.69; N, 6.77. IR data (KBr cm 21 ): 3201(m), 3110(w), 1667(m), 1573(s), 1494(w), 1421(s), 1287(m), 1208(w), 1141(w), 1086(w), 1032(w), 923(m), 723(w), 601(m), 550(m), 480(w). | [] | ["2 uCh 21"] | ["[Eu(IDA)(HIDA)] n", "C 8 H 11 O 8 N 2 Eu"] | ["EuCl 3 ?6H 2 O--0.183 g, 0.5 mmol"] | [] | ["H 2 IDA--0.133 g, 1.0 mmol"] | ["150 uC"] | ["three days"] | ["NaOH--0.020 g, 0.5 mmol", "H 2 O--10 mL"]
ic500183b | Then organic solvent of CH 2 Cl 2 was removed. The products were crystallized in methanol and deionized water, and deep yellow solids were obtained.Synthesis of {[Cu(tatrz) 2 (NO 3 ) 2 ]·(CH 3 OH)·4H 2 O} n (1). A mixture of Cu(NO 3 ) 2 ·3H 2 O (0.0483 g, 0.2 mmol) and tatrz (0.0625 g, 0.2 mmol) was stirred for 0.5 h in deionized water (1 mL), trichloromethane (1 mL), and methanol (8 mL). The ﬁltrate was evaporated at 25 °C for about half a month, and well-shaped green crystals suitable for X-ray diﬀraction analysis were isolated. Yield: 69%. Elemental Chart 1. A Schematic Presentation of Tatrz Inorganic Chemistry Article dx.doi.org/10.1021/ic500183b ¦ Inorg. Chem. XXXX, XXX, XXX−XXXB | [] | ["about half a month"] | ["{[Cu(tatrz) 2 (NO 3 ) 2 ]·(CH 3 OH)·4H 2 O} n"] | ["Cu(NO 3 ) 2 \n3H 2 O--0.0483 g, 0.2 mmol"] | [] | ["tatrz--0.0625 g, 0.2 mmol"] | [] | ["0.5 h"] | ["deionized water--1 mL", "trichloromethane--1 mL", "methanol--8 mL"]
s1472-7862(03)00006-6 | {[{Co(H 2 O) 2 (4,4 0 -bipy) 2 }(-4,4 0 -bipy)] .1.5[NO 3 ] .0.5OH .2(4,4 0 -bipy) .2.5H 2 O}, 3. A solution of Co(NO 3 ) 2 .6H 2 O (0.1455 g, 510 4 mol) in hot water (70 cm 3 ) was mixed with a solution of 4,4 0 -bipyridine (0.468 g, 310 3 mol) in hot MeOH (70 cm 3 ) to give a ligand/metal ratio of 6:1. The resulting purple mixture was heated to reﬂux for 3 h, slowly cooled to room temperature and reduced in volume by rotary evaporation. Diﬀusion of CH 2 Cl 2 vapour into a portion of the solution gave orange crystals of 3 within 48 h. Yield: 0.3525 g; 3.2510 4 mol; 65%. Found (calcd for C 50 H 44.5 CoN 11.5 O 11 ): C 55.30 (55.35); H 4.20 (4.10); N 15.55 (14.85).X-ray crystallography Data were collected at 150(2) K on a Bruker SMART1000 CCD area detector diﬀractometer equipped with an Oxford Cryosystems open-ﬂow cryostat, 17 using graphite monochromated Mo-K a radiation. Semiempirical absorption corrections using symmetry equivalent reﬂections were applied. The structures were solved by direct methods using either SHELXS97 (1, 2 and 3) 18 or SIR92 (4) 19 and reﬁned by full-matrix least squares on F 2 using SHELXL97. | [] | ["48 h"] | ["{[Co(H 2 O) 2 (4,4 0 -bipy) 2 }(-4,4 0 -bipy)] .1.5[NO 3 ] .0.5OH .2(4,4 0 -bipy) .2.5H 2 O}", "C 50 H 44.5 CoN 11.5 O 11"] | ["Co(NO 3 ) 2 .6H 2 O--0.1455 g, 510 4 mol"] | [] | ["4,4 0 -bipyridine--0.468 g, 310 3 mol"] | ["reflux"] | ["3 h"] | ["hot water--70 cm 3", "hot MeOH--70 cm 3"]
ja2078637 | [Zn(l-L Cl )(Cl)](H 2 O) 2 (1). To an aqueous solution (2 mL) of l-L Cl (0.044 g, 0.2 mmol), Zn(CH 3 COO) 2 3 2H 2 O (0.022 g, 0.1 mmol) was added and sonicated for 10 min. The clear solution was kept in a tightly capped 5 mL vial for 24 h at 90 °C to produce rod-shaped transparent crystals. Yield: 0.025 g, 71%. IR (KBr, cm 1 ): ν OH , 3421; ν NH , 2977; ν as (CO 2 ), 1589; ν s (CO 2 ), 1395; ν CN ,1626. Elemental analysis: calcd C (38.8%), H (4.44%), N (8.23%); found C (38.78%), H (4.41%), N (8.25%). | [] | [] | ["[Zn(l-L Cl )(Cl)](H 2 O) 2", "NaN"] | ["Zn(CH 3 COO) 2 3 2H 2 O--0.022 g, 0.1 mmol"] | [] | ["l-L Cl--0.044 g, 0.2 mmol"] | ["90 °C"] | ["24 h"] | ["aqueous solution--2 mL"]
cg4007372 | [Zn 3 (L 2 ) 2 (bix) 3 ] n ·(H 2 O) 4n (5). By utilizing a similar procedure used to prepare 4 only with H 3 L 2 (0.0302 g, 0.1 mmol) instead of H 3 L 1 (0.0302 g, 0.1 mmol) as the starting material, colorless blocked crystals suitable for X-ray diﬀraction analysis were obtained after the reactor was cooled to room temperature from 120 °C with the yield of 0.0555 g, 71% (based on L 2 ligand). Anal. Calcd. for C 72 H 62 N 12 O 17 Zn 3 :C 55.31, H 4.00, N 10.75. Found: C 55.26, H 4.01, N 10.71. IR/cm −1 (KBr): 3040(m), 1602(s), 1523(s), 1422(m), 1363(s), 1227(s), 1093(m), 840(m). | [] | [] | ["[Zn 3 (L 2 ) 2 (bix) 3 ] n ·(H 2 O) 4n", "C 72 H 62 N 12 O 17 Zn 3"] | [] | [] | ["H 3 L 2--0.0302 g, 0.1 mmol"] | [] | [] | []
acs.cgd.8b01689 | Crystal images were obtained using a Nikon SMZ1500 microscope.Synthesis and Preparation of NU-1302. NU-1302 was synthesized by combining 7 mL of a 20 mM uranium nitrate hexahydrate stock solution prepared in DMF (70 mg, 0.14 mmol) with 5.04 mL of a 41.3 mM biphenyl-4,4′-dicarboxylic acid stock solution prepared in DMF (50.4 mg, 0.21 mmol) and triﬂuoroacetic acid (0.21 mL, 2.74 mmol) in a glass, 8-dram vial. The cloudy solution was sonicated for 5 min and heated in a sand bath in a 120 °C oven. After 72 h, the vial was removed from the oven, and yellow crystals of approximately 50 μm in size (Figure S1a) were observed on the bottom and walls of the vial. The yellow supernatant was decanted, and the crystals were immediately washed three times for 5 min with fresh DMF. The crystals were then soaked in fresh DMF for 2 days, producing NU-1302-DMF (referred to as 2-DMF where DMF denotes N,N-dimethylformamide). Following this, the crystals were washed three times in ethanol for 30 min and allowed to soak in fresh ethanol for 2 days, resulting in NU-1302-EtOH (referred to as 2-EtOH where EtOH denotes ethanol). Finally, the material was activated with supercritical carbon dioxide (sc-CO 2 ) using a Tousimis Samdri PVT-3D critical point dryer 53 at a bleed rate of 1.0 mL/min, yielding NU-1302-SA (referred to as 2-SA where SA denotes supercritical CO 2 activation). After solvent exchange and activation, the 50 μm crystal size was maintained (Figure S1b,c). | [] | ["2 days"] | ["NU-1302"] | ["uranium nitrate hexahydrate--70 mg, 0.14 mmol"] | [] | ["biphenyl-4,4′-dicarboxylic acid--50.4 mg, 0.21 mmol", "triﬂuoroacetic acid--0.21 mL, 2.74 mmol"] | ["120 \nC"] | ["72 h"] | ["DMF--7 mL"]
chem.201303677 | [Eu(OH)(mip)] n (mip-Eu): [Eu(NO 3 ) 3 ]·6H 2 O (1.0 mmol), PDTA (0.50 mmol), and NaOH (2.0 mmol) were mixed in H 2 O (12.0 mL), and stirred for 5 min at room temperature, generating a transparent solution. Then, a mixture of 5-methylisophthalic acid (H 2 mip; 1.0 mmol) and NaOH (3.0 mmol) was added to the transparent solution, and stirred for 15 min continuously. The obtained mixture was finally transferred into a 23 mL, Teflon-lined stainless-steel vessel. The mixture was heated at 2108C for five days under autogenous pressure. After the reaction mixture was slowly cooled down to room temperature, colorless sheet-like single crystals of mip-Eu are filtered off, washed with distilled water, and dried in air (Figure S1, the Supporting Information). The crystal is insoluble in water and common organic solvents. IR (KBr): n ˜ =3562 (w), 3438 (m), 2922 (w), 2851 (w), 2342 (w), 1860 (w), 1814 (w), 1611 (s), 1547 (vs), 1434 (s), 1382 (vs), 1315 (w), 1252 (w), 1144 (w), 1112 (w), 1054 (w), 1002 (w), 953 (w), 932 (w), 889 (w), 814 (w), 776 (vs), 718 (s), 677 (w), 608 (w), 553 (w), 510 (m), 489 cm 1 (w); elemental analysis (%) calcd for C 9 H 7 O 5 Eu (347.11): C 31.14, H 2.03; found: C 31.12, H 1.99. | [] | [] | ["[Eu(OH)(mip)] n"] | ["[Eu(NO 3 ) 3 ]·6H 2 O--1.0 mmol"] | ["NaOH--2.0 mmol", "NaOH--3.0 mmol"] | ["PDTA--0.50 mmol", "5-methylisophthalic acid (H 2 mip)--1.0 mmol"] | ["210 \nC"] | ["five days"] | ["H 2 O--12.0 mL"]
j.poly.2010.12.027 | Colorless crystals of 6 suitable for single-crystal X-ray diffraction analysis were collected from the ﬁnal reaction system by ﬁltration, washed several times with distilled water, and dried in air at ambient temperature. Yield: 64%. Anal. Calc. for C 27 H 27 N 4 O 5 Zn (M r = 552.94): C, 58.65; H, 4.92; N, 10.13. Found: C, 58.58; H, 4.90; N, 10.02%. IR data (KBr, cm 1 ): 2930 (w), 1562 (m), 1398 (m), 1245 (w), 1104 (w), 764 (m). | [] | [] | ["C 27 H 27 N 4 O 5 Zn"] | [] | [] | [] | [] | [] | []
ejic.200700387 | C 15 H 11 CuN 6 (338.8): calcd. C 53.17, H 3.27, N 24.80; found C Copper(I) Cyanide Complexes 53.23, H 3.34, N 24.72. IR (KBr): ν ˜ = 3398 (m), 3284 (w), 3108 (m), 2099 (s), 1633 (s), 1588 (s), 1547 (s), 1461 (s), 1420 (m), 1363 (s), 1232 (m), 1192 (w), 1143 (w), 1057 (w), 1024 (m), 844 (w), 824 (m), 779 (s), 742 (m), 705 (m), 664 (m), 551 (m), 431 (w) cm –1 . | [] | [] | ["C 15 H 11 CuN 6"] | [] | [] | [] | [] | [] | []
c8ra08486f | Synthesis of MOF-N 7 , a-Pb(N 3 ) 2 and Pb-FBA H 3 O[Pb 8 (m 6 -N 7 )(m 4 -O) 2 (m 6 -ox)(m 7 -CHDA) 4 ]$4H 2 O (MOF-N 7 ). A mixture of Pb(NO 3 ) 2 , (0.0662 g, 0.2 mmol), H 2 CHDA (0.0172 g, 0.1 mmol), 4-FBN (0.0121 g, 0.1 mmol), NaN 3 (0.0130 g, 0.2 mmol), NaOH (0.0080 g, 0.2 mmol) and H 2 O (14 mL) was sealed in a 25 mL Teon-lined stainless steel container. The reactor was heated to 160  C for 96 h, and then slowly cooled down to room temperature. Colorless block crystals of MOF-N 7 were isolated via ltration and rinsed with distilled water several times in 35% yield (based on Pb(NO 3 ) 2 ). C 34 H 51 N 7 O 27 Pb 8 (2647.41): calc. C, 15.43; H, 1.94 N, 3.70; found C, 15.38; H, 1.99; N, 3.65%. FT-IR (KBr pellet, cm 1 ): 3446(w), 2915(m), 2849(m), 2061(m), 1585(s), 1544(s), 1506(s), 1399(s), 1354(m), 1341(m), 1320(m), 1294(m), 1268(m), 1250(m), 1226(m), 1185(m), 1140(m), 1027(m), 959(m), 916(m), 766(m), 714(m), 685(m), 655(m), 566(m), 520(m), 487(m).Pb 3 (N 3 ) 6 (a-Pb(N 3 ) 2 ). The preparation of a-Pb(N 3 ) 2 was carried out using the procedure for preparing MOF-N 7 with the addition of 4-FBN not included. Yellow rod crystals of a-Pb(N 3 ) 2 were isolated via ltration and rinsed with distilled water several times in 70% yield (based on NaN 3 ). N 18 Pb 3 (873.75): calc. N, 28.86; found N, 28.78%. FT-IR (KBr pellet, cm 1 ): 2036(s), 1384(m), 1328(w), 1128(w), 1043(w), 669(w), 632(w), 606(w), 434(w). | [] | [] | ["MOF-N 7", "a-Pb(N 3 ) 2", "Pb-FBA H 3 O[Pb 8 (m 6 -N 7 )(m 4 -O) 2 (m 6 -ox)(m 7 -CHDA) 4 ]$4H 2 O"] | ["Pb(NO 3 ) 2--0.0662 g, 0.2 mmol", "NaOH--0.0080 g, 0.2 mmol"] | [] | ["H 2 CHDA--0.0172 g, 0.1 mmol", "4-FBN--0.0121 g, 0.1 mmol", "NaN 3--0.0130 g, 0.2 mmol"] | ["160 \nC"] | ["96 h"] | ["H 2 O--14 mL"]
c2ce25138h | Synthesis of 3. The same synthetic method as that for 1 was used except that NiSO 4 $6H 2 O was replaced by ZnSO 4 $7H 2 O (0.072 g, 0.25 mmol). Colorless plate-like crystals suitable for X-ray structure analysis were obtained by standing the mixture at room temperature for a few weeks (0.140 g, yield: 97% based on Zn). Anal. Calcd for C 28 H 32 O 9 Zn: C, 58.19; H, 5.58; Found: C, 58.10; H, 5.44%. IR spectrum (cm 1 ): 3737(w), 3297(w), 3225(m), 1780(w), 1690(w), 1603(m), 1551(w), 1504(w), 1481(w), 1450(w), 1387(m), 1349(m), 1295(w), 1264(m), 1225(m), 1191(w), 1176(w), 1159(m), 1060(m), 1025(m), 995(w), 960(w), 927(m), 893(m), 880(m), 858(m), 821(m), 802(m), 748(m), 700(m), 676(w), 667(w), 645(w), 613(w), 603(w), 592(w), 581(w), 571(w), 561(w), 550(w), 529(w), 519(w), 508(w), 497(w), 478(m), 456(w), 445(w), 436(w), 426(w). | [] | [] | ["3", "C 28 H 32 O 9 Zn"] | ["ZnSO 4 $7H 2 O--0.072 g, 0.25 mmol"] | [] | [] | [] | ["a few weeks"] | []
acs.inorgchem.7b02503 | Synthesis of [Pd(L2)](BF 4 ) 2 . [Pd(CH 3 CN) 4 ](BF 4 ) 2 (28.8 mg, 0.0650 mmol) was dissolved in ∼1 mL of acetonitrile and added to a suspension of L2 (40.0 mg, 0.0650 mmol) in 5 mL of acetonitrile, and the mixture was stirred at RT for 1 h, giving a deep-purple solution. The solution was ﬁltered through Celite before precipitation via the addition of diethyl ether. The dark-purple powder was isolated by vacuum ﬁltration, rinsed with diethyl ether (3 × 5 mL), and airdried. Yield: 45 mg, 86%. | [] | [] | ["[Pd(L2)](BF 4 ) 2", "[Pd(CH 3 CN) 4 ](BF 4 ) 2"] | ["Pd(L2)--28.8 mg, 0.0650 mmol", "Pd(CH 3 CN) 4 --NaN"] | [] | ["L2--40.0 mg, 0.0650 mmol"] | [] | ["1 h"] | ["acetonitrile--∼1 mL"]
j.ica.2011.06.053 | 0.51 g (78%). IR (KBr, cm 1 ): 3446 m,br , 3045 s , 2980 m , 1648 vs , 1621 vs , 1411 vs , 1363 vs , 1338 vs , 1307 s , 1247 m , 1084 w , 1014 w , 984 w , 927 w , 897 m , 753 w , 711 s , 570 m , 545 m , 512 m ; Anal. Calc. for C 11 H 16 N 2 O 8 Cl 6 Zn 2 : C, 20.3; H, 2.4; N, 4.3. Found: C, 20.1; H, 2.4; N, 4.3%. The above product (0.33 g, 0.50 mmol) in water (10 mL) was reacted with excess potassium iodide (0.36 g, 2.2 mmol) in solution. | [] | [] | ["C 11 H 16 N 2 O 8 Cl 6 Zn 2"] | [] | ["potassium iodide--excess"] | [] | [] | [] | ["water--10 mL"]
cg500177f | Synthesis of 1. To prepare compound 1, PbO (0.447 g, 2 mmol) and benzoic acid (0.243 g, 2 mmol) were co-ground in an agate mortar and pestle and transferred to a reaction vessel. Ethanol (8 mL) and deionized water (2 mL) were added, and the mixture was stirred. The vessel was sealed in an autoclave, heated to 150 °Cat5°C/min, and held at temperature for 24 h. The assembly was then cooled to room temperature at 0.1 °C/min. Needle-like single crystals were removed from the mixture for diﬀraction experiments. The remaining product mixture was transferred to test tubes and spun down using a centrifuge. The supernatant was removed, and the product was washed two times with absolute ethanol. The white solid was dried under vacuum, without heating, in an Abderhalden drying pistol. Phase purity was checked by comparison of the PXRD pattern of the solid with that calculated from the single crystal structure of 1 (Figure S1, Supporting Information). Yield: 0.581 g (86.8%). Predicted (found) for C 14 H 10 O 5 Pb 2 : C 25.0% (24.1%), H 1.5% (1.4%). IR (ATR, cm −1 ): 3059 (aromatic C−H stretch), 1590 (aromatic C−C stretch), 1502 (aromatic C−C stretch), 1370 (asym. COO stretch), 1171 (in-plane C−H bend), 1068 (in-plane C−H bend), 1022 (in-plane C−H bend), 836 (COO bend), 714 (oop C−H bend), 671 (oop C−H bend). | [] | [] | ["Pb 2 (C 6 H 5 COO) 4 "] | ["PbO--0.447 g, 2 mmol"] | [] | ["benzoic acid--0.243 g, 2 mmol"] | ["150 \nC"] | ["24 h"] | ["Ethanol--8 mL", "deionized water--2 mL"]
cg300670a | Synthesis of [Mn 2 (Rmal) 2 (H 2 O) 2 (azpy)] n [Rmal = Memal (1), Me 2 mal (2) and Butmal (3)], [Mn(Phmal)(H 2 O)(azpy)] n (4), [Mn 2 (Et 2 mal) 2 (H 2 O) 4 (azpy) 2 ] n (5) and [Mn(Bzmal)(H 2 O) 3 (azpy)] (6). Complexes 1−6 were obtained by slow diﬀusion in a test tube through the following procedure: An aqueous solution (9 cm 3 ) containing the substituted-malonic acid [0.5 mmol, 59 (1), 66 (2), 80 (3), 90 (4), 80 (5), and 97 mg ( 6)], manganese(II) chloride tetrahydrate (0.5 mmol, 99 mg), and sodium carbonate (0.5 mmol, 53 mg) was placed at the bottom of a test tube, and an interface of water/ ethanol (50%, 7 cm 3 ) was added dropwise. Then an ethanolic solution of azpy (0.5 mmol, 92 mg) was dropped slowly on the interface. The tube was covered with paraﬁlm and left at room temperature. X-ray quality crystals as orange prisms were grown at the interface after a few days. Yield ca. 78 (1), 75 (2), 73 (3), 68 (4), 72 (5), and 64% (6). | [] | [] | ["[Mn 2 (Rmal) 2 (H 2 O) 2 (azpy)] n", "[Mn(Phmal)(H 2 O)(azpy)] n", "[Mn 2 (Et 2 mal) 2 (H 2 O) 4 (azpy) 2 ] n", "[Mn(Bzmal)(H 2 O) 3 (azpy)]"] | ["manganese(II) chloride tetrahydrate--0.5 mmol, 99 mg"] | ["azpy--0.5 mmol, 92 mg"] | ["Memal--0.5 mmol, 59 mg", "Me 2 mal--0.5 mmol, 66 mg", "Butmal--0.5 mmol, 80 mg", "Phmal--0.5 mmol, 90 mg", "Et 2 mal--0.5 mmol, 80 mg", "Bzmal--97 mg"] | ["room temperature"] | ["a few days"] | ["water--9 cm3", "ethanol--50%, 7 cm3"]
c1dt10070j | Synthesis Compound 1 was ionothermally synthesized as follows: a mixture of 0.249 g Co(OOCCH 3 ) 2 ·4H 2 O, 0.166 g isophthalic acid and 1.2 g ionic liquid 1-ethyl-3-methyl imidazolium bromide was sealed to a 25 mL Teﬂon-lined Parr at 140 ◦ C for about a week and then cooled to room temperature at the rate of 3 ◦ Ch -1 . The dark-purple crystals were obtained in 39.2% yield (based on isophthalic acid). | [] | [] | [] | ["Co(OOCCH 3 ) 2 \n4H 2 O--0.249 g"] | [] | ["isophthalic acid--0.166 g"] | ["140 \nC"] | ["about a week"] | ["ionic liquid 1-ethyl-3-methyl imidazolium bromide--1.2 g"]
j.poly.2009.07.020 | 2.2.2. [Zn 5 (bta) 6 (acac) 4 (dmf)]3.7dmf (23.7dmf) Solid 1dmf (0.158 g, 0.10 mmol) was added to a colourless solution of pyrazin (0.024 g, 0.30 mmol) in dmf (12 mL) and the resultant suspension was reﬂuxed for 30 min. The ﬁnal colourless solution was ﬁltered and left for slow evaporation at 4 °C. Colourless X-ray quality crystals of 23.7dmf were obtained after 4 days (Yield: 0.10 g, 60%). The crystals were collected by ﬁltration and dried in air. The resulting powder was analysed as 23dmf. Anal.Calc. for (23dmf) (C 68 H 80 N 22 O 12 Zn 5 , fw = 1724.43): C, 47.36; H, 4.68; N, 17.87. Found: C, 47.22; H, 4.70; N, 17.81%. FT-IR (cm 1 , KBr pellets): 3438br, 3071m, 3053m, 3020w, 2995w, 2953w, 2920m, 2845m, 1678vs, 1600vs, 1516vs, 1493m, 1449s, 1440s, 1394vs, 1361sh, 1297w, 1277sh, 1259s, 1224m, 1192vs, 1174sh, 1160m, 1148sh, 1130m, 1085m, 1060w, 1012m, 997m, 923s, 845m, 784vs, 752vs, 693m, 641s, 555vs, 432m, 408m. | [] | ["4 days"] | ["[Zn 5 (bta) 6 (acac) 4 (dmf)]3.7dmf", "23.7dmf", "23dmf"] | ["Solid 1dmf--0.158 g, 0.10 mmol"] | [] | ["pyrazin--0.024 g, 0.30 mmol"] | [] | ["30 min"] | ["dmf--12 mL"]
j.poly.2012.08.032 | Calc. for C 30 H 42 N 6 O 26 Sr 2 : C, 33.43; H, 3.93; N, 7.80. Found: 33.32; H, 4.07; N, 7.70%. IR (KBr), m /cm 1 = 3432(br, vs), 3083 (w), 2927 (w), 2853 (w), 1722 (w), 1648 (s), 1595 (m), 1545 (m), 1420 (m), 1403 (m), 1342 (m), 1296 (m), 1232 (w), 1085 (w), 1025 (m), 998 (w), 928 (w), 900 (w), 742 (w), 688 (w). | [] | [] | ["C 30 H 42 N 6 O 26 Sr 2"] | [] | [] | [] | [] | [] | []
ic050455v | Synthesis of [Co(L) 2 Cl 2 ]‚Me 2 CO (1). A solution of L (0.550 g, 2.0 mmol) and methanol (50 mL) was carefully layered over a solution of CoCl 2 ‚6H 2 O (0.240 g, 1.0 mmol) and acetone (50 mL) at room temperature of about 25 °C. A blue-green floccule was suspended in the solution in about 5 min and then transformed into orange block crystals of 1 (0.46 g, 0.62 mmol, 62%) in another 5 min. Anal. Calcd for C 29 H 30 Cl 2 CoN 4 O 3 S 4 : C, 47.03; H, 4.08; N, 7.56; S, 17.31. Found: C, 46.85; H, 4.00; N, 7.68; S, 17.35. IR (KBr): ν˜ 3060 (w), 2972 (w), 2931 (w), 2888 (w), 1713 (s), 1591 (17) MAGMUN4.0 is available free of charge from http://www.ucs.mun.ca/ ∼lthomp/index.html. It has been developed by Dr. Zhiqiang Xu (Memorial University), in conjunction with Dr. O. Waldmann (waldmann@mps.ohio-state.edu). | [] | [] | ["[Co(L) 2 Cl 2 ]‚Me 2 CO", "C 29 H 30 Cl 2 CoN 4 O 3 S 4"] | ["CoCl 2 ‚6H 2 O--0.240 g, 1.0 mmol"] | [] | ["L--0.550 g, 2.0 mmol"] | ["room temperature of about 25 °C"] | ["5 min", "another 5 min"] | ["methanol--50 mL", "acetone--50 mL"]
s0108270113025006 | reacted manganese(II) chloride dihydrate with chelidamic acid and piperazine in a 1:2:4 molar ratio in aqueous solution.Colourless prismatic crystals of the title compound, (I), were obtained via slow evaporation of the reaction mixture. Its composition is very close to that reported by EshtiaghHosseini & Mirzaei (2012) for the {[Mn 2 (hypydc [H] ) 2 (H 2 O) 4 ]4H 2 O} n complex. | [] | [] | ["(I)"] | ["manganese(II) chloride dihydrate--NaN"] | [] | ["chelidamic acid--NaN", "piperazine--NaN"] | [] | [] | ["aqueous solution--NaN"]
00958972.2018.1483077 | 4 2.2. Synthesis of complexes [Cu(2,2'-bpy).(N 3 ) 2 ] n [catena-(bis(  2 -1,1-azido)-(2,2'-bipyridine)copper(II))] (I) and [Cu 2 (2,2'-bpy) 2 .(N 3 ) 4 ] n [catena-((  2 -1,1-azido)-azido-(2,2'-bipyridine)copper(II))] (II) (figure 1) A mixture of copper perchlorate (1 mmol, 0.261 g) for complex I; copper nitrate (1 mmol, 0.187 g) for complex II, 2,2'-bpy (1 mmol, 0.157 g) and NaN 3 (1 mmol, 0.065 g) were dissolved in methanol and de-ionized water solvents (1:1, 10 mL) and stirred with heating slowly until a clear solution was obtained. The solution was then placed in a conical flask for growing the crystalline product. Dark green crystals for complex I and shiny green crystals of complex II appeared within 2 weeks. Yield (I): 0.325 g (67%). Mol. Wt: 303.79 g. M.p.>300 C. Anal. Calcd for C 10 H 8 CuN 8 (I) (%): C, 39.5; H, 2.63; N, 36.8. Found: C, 39.2; H, 2.97; N, 35.94. Yield (II): 0.294 g (72%). Mol. Wt: 607.59 g. Anal. Calcd for C 20 H 16 Cu 2 N 16 (II) (%): C, 39.5; H, 2.63; N, 36.8. Found: C, 39.0; H, 2.92; N, 35.91. IR (cm -1 ) selected bonds for both I and II:  s (azido) = 2052 sh,  (C-N) = 1592 sh,  (C-C) = 1562 w,  as (azido) = 1305 w,  (M-N) = 774 sh, (sh = sharp, w = weak). | [] | [] | ["[Cu(2,2'-bpy).(N 3 ) 2 ] n", "[Cu 2 (2,2'-bpy) 2 .(N 3 ) 4 ] n"] | ["copper perchlorate--1 mmol, 0.261 g", "copper nitrate--1 mmol, 0.187 g"] | [] | ["2,2'-bpy--1 mmol, 0.157 g", "NaN 3--1 mmol, 0.065 g"] | [] | ["2 weeks"] | ["methanol and de-ionized water--1:1, 10 mL"]
ic101447q | (PPh 4 ) 2 [Fe(CN) 5 (im)] 3 2H 2 O. Air was bubbled for 30 min through an aqueous solution (20 mL) of Na 3 [Fe(CN) 5 C 2 H 8 N 2 ] 3 5H 2 O (1.2 mmol, 1 g). Over 2 h, a color change from yellow to orange was observed. The solution was added slowly to a stirred solution (50 mL 3:2 water/ethanol) of tetraphenylphosphonium chloride (2.4 mmol). Red brownish crystals of (PPh 4 ) 2 [Fe(CN) 5 (im)] 3 2H 2 O formed upon standing (56%, 1.35 g). Anal. Calcd for FeC 56 P 2 H 48 N 7 O 2 : C, 69.43; H, 4.99; N, 10.12. Found: C, 69.52; H, 4.88; N, 10.08%. | [] | [] | ["(PPh 4 ) 2 [Fe(CN) 5 (im)] 3 2H 2 O"] | ["Na 3 [Fe(CN) 5 C 2 H 8 N 2 ] 3 5H 2 O--1.2 mmol, 1 g"] | [] | ["tetraphenylphosphonium chloride--2.4 mmol"] | [] | ["2 h"] | ["water/ethanol--50 mL 3:2"]
d0ce00140f | Synthesis of [Cd 2 (L2) 2 (DCTP) 2 ] n (2) 2 was obtained by the analogous method as 1, using L2 (30.4 mg, 0.1 mmol) instead of L1. Colorless block crystals of 2 were collected (yield: 47.2% based on L2). Elemental analysis (%) calcd for C 54 H 44 Cd 2 Cl 4 N 8 O 8 Fw = 1299.57): C, 49.91; H, 3.41; N, 8.62. Found (%): C, 49.72; H, Page 5 of 55 CrystEngComm CrystEngComm Accepted Manuscript Published on 02 March 2020. Downloaded by Universiteit Utrecht on 3/6/2020 12:43:56 PM. View Article Online DOI: 10.1039/D0CE00140F | [] | [] | ["[Cd 2 (L2) 2 (DCTP) 2 ] n", "C 54 H 44 Cd 2 Cl 4 N 8 O 8"] | [] | [] | ["L2--30.4 mg, 0.1 mmol"] | [] | [] | []
c5ce02314a | Synthesis of {[Zn 13 ĲNO 2 -BDC) 8 Ĳμ 3 -OH) 2 Ĳμ 2 -OH) 6 ĲH 2 O) 4 ] ·12H 2 O·2NO 3 } n (5). The synthetic procedure used for 4 was followed to synthesized 5, except Br-H 2 BDC was replaced by NO 2 -H 2 BDC (0.063 g, 0.3 mmol) (colorless crystals, yield: 55%, based on NO 2 -H 2 BDC). Anal. calcd for C 64 H 64 N 10 O 78 Zn 13 : C, 25.02; H, 2.08; N, 4.56. Found: C, 25.13; H, 1.94; N, 4.67. IR (KBr, cm −1 ): 3456(s), 2029(m), 1619(s), 1571(m), 1530(m), 1455(m), 1373(s), 1346(s), 1291(w), 1202(w), 1079(m), 1018(w), 922(m), 827(m), 779(m), 737(s), 649(m), 553(w), 432(w) (see Fig. S1 of the ESI†). | [] | [] | ["{[Zn 13 ĲNO 2 -BDC) 8 Ĳμ 3 -OH) 2 Ĳμ 2 -OH) 6 ĲH 2 O) 4 ] ·12H 2 O·2NO 3 } n"] | [] | [] | ["NO 2 -H 2 BDC--0.063 g, 0.3 mmol"] | [] | [] | []
b705028c | Synthesis of Mg 3 (bdc) 3 (EtOH) 2 (2) A mixture of 1,4-benzenedicarboxylic acid (100 mg, 0.60 mmol) and magnesium nitrate hexahydrate (154 mg, 0.60 mmol) in 12 ml EtOH was heated to 120 ◦ C in a sealed 12 ml screw-top glass bottle for 12 h. The mixture was allowed to cool to room temperature and the resulting colourless crystals ﬁltered from the reaction mixture andwashedwithethanol.Yield= 123 mg (94%). | [] | [] | ["Mg 3 (bdc) 3 (EtOH) 2"] | ["magnesium nitrate hexahydrate--154 mg, 0.60 mmol"] | [] | ["1,4-benzenedicarboxylic acid--100 mg, 0.60 mmol"] | ["120 \tC"] | ["12 h"] | ["EtOH--12 ml"]
d0ce01620a | Synthesis of poly-[Cd 2 ĲL3)]·2DMA·16H 2 O (4). (H 6 L3)Cl 2 ·7H 2 O (0.010 g, 8.7 μmol) was combined with 4 equivalents of CdĲNO 3 ) 2 ·4H 2 O (0.011 g, 34.7 μmol) in a vial (5 mL) containing DMA (2 mL). The vial was then capped and placed in a dry bath heater at 90 °C for 72 h. A homogeneous product of colourless plate crystals was formed after the vial was left to cool down gradually to room temperature (ca. 20 min). Yield 10.3 mg (73% based on (H 6 L3)Cl 2 ·7H 2 O). FTIR (ν/ cm −1 ): 707 (w), 743 (w), 781 (s), 824 (w), 859 (w), 961 (w), 1061 (m), 1099 (m), 1262 (w), 1395 (s), 1523 (m), 1568 (m), 1588 (m), 1605 (m), 1706 (w), 2816 (w), 2928 (w). Found: C, 34.77; H, 4.94; N, 5.63%; calculated for [Cd 2 ĲC 62 H 50 N 2 O 8 )]·2C 4 H 9 NO ·16H 2 O: C, 51.32; H, 6.15; N, 3.42%; TGA: 30–320 °C, mass loss = 28% (calc. 28% for 16H 2 O and 2 DMA). The sample started to decompose at 325 °C. No solvent was modelled in the crystallography, so the solvation is based tentatively on the results of the TGA and the electron density found using the SQUEEZE routine in the pores of the structure (ca. 224 e − per formula unit; 2DMA + 16H 2 O = 256 e − ). Powder X-ray diffraction also indicated a good agreement between calculated and measured patterns (see ESI†). The elemental analysis, however, indicated likely impurities, variation in solvent content, and variability between batches which could not be reasonably modelled. | [] | [] | ["poly-[Cd 2 ĲL3)]\n2DMA\n16H 2 O", "[Cd 2 ĲC 62 H 50 N 2 O 8 )]\n2C 4 H 9 NO\n16H 2 O"] | ["CdĲNO 3 ) 2 \n4H 2 O--0.011 g, 34.7 μmol"] | [] | ["(H 6 L3)Cl 2 \n7H 2 O--0.010 g, 8.7 μmol"] | ["90 \n°C"] | ["72 h"] | ["DMA--2 mL"]
om970537u | Synthesis of Bis((triphenylstannyl)methyl)diphenylstannane, (Ph 3 SnCH 2 ) 2 SnPh 2 (2). A solution of Ph 2 SnCl 2 (7.56 g, 22 mmol) in 25 mL of thf was added dropwise to a magnetically stirred solution of Ph 3 SnCH 2 MgBr prepared from Ph 3 SnCH 2 Br (22.25 g, 50 mmol) and Mg (1.30 g, 54 mmol) in 70 mL of thf. The reaction mixture was refluxed overnight, and two-thirds of the thf was distilled off, followed by addition of 150 mL of ether. The reaction mixture was hydrolyzed under ice-cooling with diluted HCl, and the organic layer was separated, dried over Na 2 SO 4 , and filtered. Addition of 40 mL of ethanol and fractional crystallization yielded 10.80 g (49%) of (Ph 3 SnCH 2 ) 2 SnPh 2 as colorless crystals, mp 118-119 °C.119 Sn NMR (CDCl 3 ) δ: -25.0 ( gem Sn, 1Sn) [ 2 J( 119 Sn117 Sn) 246 Hz] [ 1 J( 119 Sn13 C i ) 488 Hz], -79.0 ( ter Sn, 2Sn) [ 2 J( 119 Sn117 Sn) 244 Hz] [ 1 J( 119 Sn13 C i ) 509 Hz].1 H NMR (CDCl 3 ) δ: 0.56 (s, 4H, CH 2 )[ 2 J( 119 Sn1 H) 62 Hz], 7.2-7.4 (m, 40H, PhSn).13 C NMR (CDCl 3 ,[ n J( 119/117 Sn13 C) Hz]) δ: -14.4 (CH 2 ) [283], ter SnPh: 128.9 (C m ) [50], 129.3 (C p ) [11], 137.4 (C o ) [38], 140.0 (C i ) [509/488], gem SnPh: 128.7 (C m ) [48], 129.1 (C p ) [14], 137.1 (C o ) [37], 141.3 (C i ). Anal. Calcd for C 50 H 44 Sn 3 (1001.03): C, 59.99; H, 4.43. Found: C, 60.21; H, 4.42.Synthesis of Bis[((triphenylstannyl)methyl)diphenylstannyl]methane, (Ph 3 SnCH 2 SnPh 2 ) 2 CH 2 (3). (Ph 2 FSn) 2 CH 2 (2.99 g, 5 mmol) was added in small portions to a magnetically stirred and filtered solution of Ph 3 SnCH 2 MgBr prepared from Ph 3 SnCH 2 Br (4.60 g, 10.3 mmol) and Mg (250 mg, 11.1 mmol) in 50 mL of thf. The reaction mixture was refluxed overnight. | [] | [] | ["(Ph 3 SnCH 2 ) 2 SnPh 2", "(Ph 3 SnCH 2 SnPh 2 ) 2 CH 2"] | ["Ph 2 SnCl 2--7.56 g, 22 mmol", "Ph 2 FSn--2.99 g, 5 mmol"] | [] | ["Ph 3 SnCH 2 Br--22.25 g, 50 mmol", "Ph 3 SnCH 2 MgBr--prepared from 22.25 g of Ph 3 SnCH 2 Br and 1.30 g of Mg"] | [] | ["refluxed overnight"] | ["thf--25 mL"]
s0277-5387(02)01230-5 | IR(cm 1 ) selected bands: 720(w), 850(w), 1180(s), 1350(vs), 1385(vs), 1560(s), 1590(s), 1640(vs), 3030(w). | [] | [] | [] | [] | [] | [] | [] | [] | []
j.poly.2008.09.003 | 2.2. Preparation of [Co(tmb) 2 (4,4 0 -bpy) 2 (H 2 O) 2 ](Htmb) 2 (1) A mixture of cobalt acetate tetrahydrate (0.0311 g, 0.125 mmol), Htmb (0.041 g, 0.250 mmol), 4,4 0 -bpy (0.039 g, 0.250 mmol) and water (2.5 mL) was stirred for 30 min, sealed in a 23 mL polyﬂuoroethylene-lined stainless steel bomb, and kept at 100 °C under autogenous pressure for 72 h. After cooling at a ramp of 10 °C/h to room temperature, pink colored crystals of 1 were collected by ﬁltration, washed with deionized water followed by diethyl ether, and then dried (0.0858 g, 65% yield). | [] | [] | ["[Co(tmb) 2 (4,4 0 -bpy) 2 (H 2 O) 2 ](Htmb) 2"] | ["cobalt acetate tetrahydrate--0.0311 g, 0.125 mmol"] | [] | ["Htmb--0.041 g, 0.250 mmol", "4,4 0 -bpy--0.039 g, 0.250 mmol"] | ["100 \nC"] | ["72 h"] | ["water--2.5 mL"]
j.inoche.2003.08.005 | The precipitate was dissolved in a hot solution of 1:1 DMSO/ethanol. The title compound 1 recrystallizes by slow evaporation of the solvent after a few days.Properties: colorless, c rystalline air stable substance; C 12 H 14 CdN 4 S 2 (390.802). Yield: 98.4% based on cadmium acetate dihydrate taken. Melting point: 276–278 °C; C,H,N-Analysis, Found: C, 36.89; H, 3.42; N, 14.37%. Calc.: C, 36.88; H, 3.61; N, 14.34%. | [] | ["a few days"] | ["C 12 H 14 CdN 4 S 2 "] | ["cadmium acetate dihydrate--98.4% yield based on cadmium acetate dihydrate taken"] | [] | [] | [] | [] | ["1:1 DMSO/ethanol--hot solution"]
cg500833s | Synthesis of 3,5-Di(1H-benzo[d]imidazol-1-yl)benzoic Acid (DBIBAH). In the ﬁrst step, 5-di(1H-benzo[d]imidazol-1-yl)benzonitrile (DBIBN) was synthesized as previously reported.47 In the second step, a mixture of DBIBN (2 g, 5.9 mmol) was hydrolyzed by reﬂuxing it with an ethanolic solution of NaOH (0.35 g, 8.8 mmol) for 10 h. Finally, the resulting solution was carefully neutralized with dilute HCl to obtain a pale yellow precipitate. It was collected by ﬁltration, washed thoroughly with water, and air-dried (Scheme 1). | [] | [] | ["3,5-Di(1H-benzo[d]imidazol-1-yl)benzoic Acid (DBIBAH)"] | [] | [] | [] | ["refluxing"] | ["10 h"] | ["ethanolic solution of NaOH--not specified"]
ic060372u | Diphenyl(10,20-diphenylporphyrin-5-yl)phosphine Oxide (6) from 5. Porphyrin 5 (50 mg, 0.048 mmol), cesium carbonate (16 mg, 0.049 mmol), and 17 (10 mg, 0.049 mmol) were dried in a Schlenk flask under high vacuum. After the vessel was flushed three times with argon, toluene (7.5 mL) was added with a syringe and the reaction mixture was stirred at 84 °C under an atmosphere of argon for 4 h. The reaction mixture was loaded onto a column packed with silica gel in toluene. Palladium complexes and excess 17 were eluted with toluene before the solvent was changed to toluene/methanol (98:2). A dark red band was collected, and the solvents were removed in vacuo. Product 6 was obtained as dark purple crystals (27 mg, 0.041 mmol, 85%) after recrystallization from toluene/pentane. | [] | [] | ["Diphenyl(10,20-diphenylporphyrin-5-yl)phosphine Oxide (6)"] | [] | [] | ["Porphyrin 5--50 mg, 0.048 mmol", "cesium carbonate--16 mg, 0.049 mmol", "17--10 mg, 0.049 mmol"] | ["84 °C"] | ["4 h"] | ["toluene--7.5 mL", "methanol--2%"]
chem.202001109 | 5 2.2. Synthesis of [(PPh 3 ) 3 CuO 2 CFcCO 2 Cu(PPh 3 ) 3 ].3CH 3 OH (SC 2 ) Under ultrasonic irradiation, 0.3 mmol of Cu 2 O (0.0429 g), 0.5 ml of NH 3 ·H 2 O and 6 ml of methanol added together. Pea-green turbid solution was obtained after adding 0.3 mmol (0.082 g) of Fc(COOH) 2 to the last colorless solution. Then 0.3 mmol of triphenylphosphine (0.078 g) added to the solution and the color changed to the sandy brown. The obtained suspension solution introduced in an autoclave and heated to 70˚C overnight. The brown-yellow crystals created with average yield as a product. Yield: ca. 93.3 mg, 46.5 %. 2.3. Synthesis of [(PPh 3 ) 2 CuO 2 CFcCO 2 ] ∞ (PSC 2 ) 0.3 mmol of Fc(COOH) 2 (0.082 g) dissolved in 6 mL CH 3 OH contains 0.3 mmol Cu(CH 3 CN)4BF 4 (0.095 g) under ultrasonication, then 0.3 mmol of Et 3 N (84 μL) was added. The color of the yellow-green solution change to sandy brown after the addition of triphenylphosphine PPh 3 (0.157 g, 0.6 mmol). Then the suspension was sealed and heated to 70 ℃ and the orange block crystals obtained after 20 h. Yield: ca. 210 mg, 84.5 %. 2.4. Electrode and Device Preparation The working electrode assembled by mixing the complex, acetylene black and binder (polytetrafluoroethylene) with 80:15:5 mass ratios and dispersed in 20 μl of the N-methyl-2pyrrolidone solvent. For more uniformity, the obtained slurry placed in the ultrasonic bath for 10 minutes, then deposited on a 1 × 1 cm 2 nickel foam and dried at 80 ℃ (10 h) before any electrochemical test. It should be mentioned that the weight of active electrode material was in a range of 1-1.2 mg. To studying the electrochemical performances, as-prepared electrodes used as the positive and the negative electrodes in two-electrode cell configuration. A paper soaked and saturated in Na 2 SO 4 (1M) electrolyte was placed between two electrodes and both electrodes attached to the paper by clamps. The electrodes were connected to a red LED by two lizard clamp cables. The designed device could light the red LED holds on for a few minutes. The conductivity measurement of the optimum structure was performed by using the four10.1002/chem.202001109 Accepted Manuscript Chemistry - A European Journal This article is protected by copyright. All rights reserved. | [] | [] | ["[(PPh 3 ) 3 CuO 2 CFcCO 2 Cu(PPh 3 ) 3 ].3CH 3 OH", "[(PPh 3 ) 2 CuO 2 CFcCO 2 ] ∞"] | ["Cu 2 O--0.0429 g, 0.3 mmol", "Cu(CH 3 CN)4BF 4--0.095 g, 0.3 mmol"] | ["triphenylphosphine--0.078 g, 0.3 mmol", "Et 3 N--84 μL, 0.3 mmol", "triphenylphosphine PPh 3--0.157 g, 0.6 mmol"] | ["Fc(COOH) 2--0.082 g, 0.3 mmol", "Fc(COOH) 2--0.082 g, 0.3 mmol"] | ["70 \t\textdegree C"] | ["overnight", "20 h"] | ["NH 3 ·H 2 O--0.5 ml", "methanol--6 ml", "CH 3 OH--6 mL"]
j.poly.2009.04.044 | The yellow crystals were separated from the mother liquor by slow evaporation at room temperature after 4 weeks. Anal. Calc. for C 21 H 23 MnN 3 O 10 S: C, 44.69; H, 4.11; N, 7.44. Found: C, 44.51; H, 4.19; N, 7.50%. IR: 3413s, 1676s, 1411s, 1167m, 729m, 1345s, 851m. | ["room temperature"] | ["4 weeks"] | ["C 21 H 23 MnN 3 O 10 S"] | [] | [] | [] | [] | [] | []
ic502313y | Th 2 Al 8 heidi. A heterometallic solution was prepared by mixing 1.25 mL of 0.744 M Al(NO 3 ) 3 ·9H 2 O (0.93 mmol) and 1.25 mL of 0.211 M Th(NO 3 ) 4 ·5H 2 O (0.27 mmol), followed by addition of 2.5 mL of 0.248 M (0.62 mmol) of heidi. The initial pH was recorded at 1.59, and the solution was then adjusted to pH 4.23 with 230 μL of pyridine.Slow, room-temperature evaporation of the aqueous solution resulted in the formation of crystals suitable for diﬀraction studies after several weeks. The product was vacuum ﬁltered and washed with hexanes, and the product yield was calculated as 12% based on Th. | [] | [] | ["Th 2 Al 8 heidi"] | ["Al(NO 3 ) 3 ·9H 2 O--1.25 mL of 0.744 M (0.93 mmol)", "Th(NO 3 ) 4 ·5H 2 O--1.25 mL of 0.211 M (0.27 mmol)", "heidi--2.5 mL of 0.248 M (0.62 mmol)"] | [] | [] | [] | [] | ["pyridine--230 μL", "hexanes--wash"]
acs.cgd.5b00016 | Synthesis of {[Cu(L) 0.5 (phen) 2 ][Cu(L) 0.5 (phen) 2 ]·0.5L·5H 2 O} n (4). A mixture of Cu(NO 3 ) 2 ·4H 2 O (0.0241 g, 0.1 mmol), L (0.0223 g, 0.05 mmol), phen (0.009 g, 0.05 mmol), and NaOH (0.15 mmol) in H 2 O (10 mL) was kept in a 25 mL Teﬂon-lined stainless steel vessel at 130 °C for 72 h. After the mixture was cooled to room temperature at a rate of 5 °Ch −1 , blue rod-shaped crystals suitable for X-ray diﬀraction were obtained with a yield of 42% (based on Cu). Anal. Calcd for C 81 H 71 Cu 2 N 8 O 20 (%): C, 60.66; H, 4.46; N, 6.98. Found: C, 60.64; H, 4.47; N, 6.95. IR (KBr, cm −1 ): 3429(m), 3131(m), 1740(vw), 1612(m), 1567(m), 1518(w), 1401(s), 1262(w), 1224(w), 1106(w), 1047(w), 848(m), 782(m), 723(s), 561(w).Synthesis of {[Cu(L) 0.5 (2,2′-bpy)(H 2 O)]·H 2 O} n (5). A mixture of Cu(NO 3 ) 2 ·3H 2 O (0.0241 g, 0.1 mmol), L (0.0223 g, 0.05 mmol), 2,2′bpy (0.0078 g, 0.05 mmol), NaOH (0.1 mmol), and H 2 O (10 mL) was heated at 130 °C for 72 h in a 25 mL Teﬂon-lined stainless steel vessel. After the mixture was cooled, blue bar-shaped crystals suitable for X-ray diﬀraction were separated and then washed with the mother solution and air-dried (yield, 53% based on Cu). Anal. Calcd for C 21 H 21 CuN 2 O 7 (%): C, 52.88; H, 4.43; N, 5.87. Found: C, 52.86; H, 4.45; N, 5.84. IR (KBr, cm −1 ): 3431(m), 3132(m), 2943(m), 2857(w), 1607(w), 1577(s), 1451(w), 1377(s), 1259(w), 1159(m), 1125(m), 1045(m), 918(w), 879(w), 776(s), 730(s), 673(w), 638(w), 553(w), 488(w). | [] | [] | ["{[Cu(L) 0.5 (phen) 2 ][Cu(L) 0.5 (phen) 2 ]·0.5L·5H 2 O} n", "{[Cu(L) 0.5 (2,2′-bpy)(H 2 O)]·H 2 O} n"] | ["Cu(NO 3 ) 2 ·4H 2 O--0.0241 g, 0.1 mmol", "Cu(NO 3 ) 2 ·3H 2 O--0.0241 g, 0.1 mmol"] | ["NaOH--0.15 mmol", "NaOH--0.1 mmol"] | ["L--0.0223 g, 0.05 mmol", "phen--0.009 g, 0.05 mmol", "2,2′bpy--0.0078 g, 0.05 mmol"] | ["130 °C", "130 °C"] | ["72 h", "72 h"] | ["H 2 O--10 mL"]
00958972.2012.741684 | 2.2. Synthesis 2.2.1. Synthesis of [Mn(qptc)(dppe-O)] n (1). The synthesis is performed in 25 mL Teflon-lined stainless steel vessels. A mixture of H 4 qptc (0.15 mmol, 0.050 g), manganese(II) sulfate monohydrate (0.20 mmol, 0.048 g), dppe-O (0.32 mmol, 0.050 g), NaOH (0.3 mmol, 0.012 g), 6 mL H 2 O, and 6 mL EtOH was heated to 120  C for 3 days, followed by slow cooling (descent rate of 10  Ch 1 ) to room temperature, giving block crystals. Yield 36% (based on Mn). Anal. Calcd (%) for C 48 H 34 MnO 10 P 2 (887.66): C, 64.95; H, 3.86; P, 6.98. Found (%): C, 64.85; H, 3.81; P, 6.86. IR (KBr pellet, cm 1 ): 3445(vs), 3069(v), 2934(v), 1708(vs), 1589(vs), 1453(vs), 1231(s), 1098(s), 850(m), 779(m), 523(w). | [] | [] | ["[Mn(qptc)(dppe-O)] n", "C 48 H 34 MnO 10 P 2"] | ["manganese(II) sulfate monohydrate--0.20 mmol, 0.048 g"] | ["NaOH--0.3 mmol, 0.012 g"] | ["H 4 qptc--0.15 mmol, 0.050 g", "dppe-O--0.32 mmol, 0.050 g"] | ["120  C"] | ["3 days"] | ["H 2 O--6 mL", "EtOH--6 mL"]
ic801364w | Tl{ONC(CN) 2 }. Ag(CCO) (0.135 g, 0.67 mM) as a ﬁne powder was suspended in 10 mL of water by intensive stirring, at which point 0.161 g (0.67 mM) of white solid TlCl was added slowly to the suspension. The aqueous solution immediately turned a deep yellow color, and ﬂaky white AgCl precipitate appeared. After stirring in the dark for another 20 min, the solution was ﬁltered and washed with 2 mL of water. The clear yellow solution of Tl{ONC(CN) 2 } was left at 4 °C for crystallization and, after 2 weeks, resulted in crystalline, dark-orange prisms suitable for X-ray analysis (Supporting Information, S5). Yield: 0.18 g (90%). Mp ) 142 °C. Mp ) 205-209 · C Anal. Calcd for C 3 N 3 OTl (Found): C, 12.07 (12.11); N, 14.08 (14.02). | ["4 \n°C"] | ["20 min"] | ["Tl{ONC(CN) 2 }"] | ["Ag(CCO)--0.135 g, 0.67 mM", "TlCl--0.161 g, 0.67 mM"] | [] | [] | [] | [] | ["water--10 mL"]
s1600536806015613 | Experimental Cupric nitrate (0.24 g, 1 mmol), terephthalic acid (0.40 g, 3 mmol) and dimethylformamide (10 ml) were placed in a Teﬂon-lined stainless steel bomb. The bomb was heated at 403 K for one month. Blue crystals of (I) were obtained on slow cooling of the bomb. CHN elemental analysis, found: C 44.9, H 5.1, N 8.3%; calculated for C 12 H 18 CuN 2 O 4 : C 45.3, H 5.7, N 8.8%. | [] | [] | ["C 12 H 18 CuN 2 O 4"] | ["Cupric nitrate--0.24 g, 1 mmol"] | [] | ["terephthalic acid--0.40 g, 3 mmol"] | ["403 K"] | ["one month"] | ["dimethylformamide--10 ml"]
ejic.200600096 | 1-mL portions using a Pasteur pipette. The dark brown precipitate was filtered and washed with diethyl ether. The pure product was obtained by repeated (normally two) crystallization [dimethylformamide (DMF)/acetonitrile/ether = 2:1:6]. After filteration and washing with diethyl ether, the resulting crystalline product was dried under vacuum at room temperature for 1 d. The yield (2.1 g, 45%) was calculated based on the amount of vanadium. The amount of the solvent in the crystal was confirmed by TGA. | [] | ["1 d"] | [] | [] | [] | [] | [] | [] | []
j.ica.2006.07.077 | 2.2.2. Synthesis of { [Tb(l 2 -bp3dc)(NO 3 )(H 2 O) 4 ] Æ 2H 2 O } n (1) A total of 0.0906 g (0.2 mmol) of Tb(NO 3 ) 3 Æ 6H 2 O and 0.0544 g (0.2 mmol) of bp3dh in a molar ratio of 1:1 were combined with 13 cm 3 of deionized water in a 15 cm 3 stainless steel bomb. This was sealed and placed in a 160 C oven. Colorless block crystals suitable for X-ray single crystal analysis were obtained after three days in 75% yield (based on Tb). These were separated, washed with water, and dried under ambient conditions. Anal. | [] | [] | ["{ [Tb(l 2 -bp3dc)(NO 3 )(H 2 O) 4 ] Æ 2H 2 O } n"] | ["Tb(NO 3 ) 3 Æ 6H 2 O--0.0906 g (0.2 mmol)"] | [] | ["bp3dh--0.0544 g (0.2 mmol)"] | ["160 \nC"] | ["three days"] | ["deionized water--13 cm 3"]
b803236j | {[Cd(tib)(OAc) 2 ]$4.5 H 2 O} n (3). The title complex was synthesized by the typical diffusion method. A methanol solution (2 mL) of Cd(OAc) 2 $2H 2 O (8.0 mg, 0.03 mmol) was added dropwise to a solution of tib (19.1 mg, 0.06 mmol) in methanol (2 mL) with stirring to give a clear solution. The reaction mixture was stirred for 1 h and ﬁltered, colorless block crystals were obtained by slow diffusion of acetone into the clear ﬁltrate for 2 weeks in 48% yield based on tib. Anal. calcd. for C 22 H 33 N 6 O 8.5 Cd (629.94): C, 41.95; H, 5.28; N, 13.34%. Found: C, 41.82; H, 5.35; N, 13.25%. IR (KBr pellet, cm 1 ): 3424(s), 1608(m), 1569(s), 1517(m) 1416(m), 1348(w), 1284(w), 1233(m), 1108(m), 1089(s), 1033(w), 933(m), 837(w), 742(m), 658(m). The TGA curve shows that 3 was observed to completely dehydrate between 35 and 160  C, with a 12.82% weight loss matching closely for loss of 4.5 mol water molecules (calcd.: 12.86%). No further weight loss was observed until 300  C. | [] | ["2 weeks"] | ["{[Cd(tib)(OAc) 2 ]$4.5 H 2 O} n"] | ["Cd(OAc) 2 $2H 2 O--8.0 mg, 0.03 mmol"] | [] | ["tib--19.1 mg, 0.06 mmol"] | [] | ["1 h"] | ["methanol--2 mL"]
s11172-015-0907-5 | The crystals obtained were washed with N,Ndimethylform amide (2×10 mL) and diethyl ether (2×10 mL) and dried in air. The yield was 0.190 g (38% calculated on Cd). Found (%): C, 33.5; H, 3.3; N, 5.6. Cd 2 C 21 H 25 N 3 O 13 . Calculated (%): C, 34.0; H, 3.4; N, 5.6. IR (KBr), /cm –1 : 3417, 3123, 2933, 1662, 1582, 1370, 1253, 1221, 1106, 1021, 965, 822, 789, 677, 625, 579, 499. TGA data: m = 25% (280 C), calculated 29% for 3 DMF. | [] | [] | ["Cd 2 C 21 H 25 N 3 O 13"] | [] | [] | [] | [] | [] | ["N,Ndimethylform amide--2×10 mL", "diethyl ether--2×10 mL"]
j.ica.2007.02.019 | were isolated, washed three times with MeOH and dried in a vacuum desiccator containing anhydrous CaCl 2 . Yield: 71%. Anal. Calc. for (NiL 3 ) 2 Æ 2H 2 O: C, 62.63; H, 5.61; N, 4.87. Found: C, 62.61; H, 5.70; N, 4.77%. IR (KBr, cm 1 ): 3202(br), 1614, 1597, 1550, 1514, 1473, 1442, 1350, 1295, 1270, 1230, 1152, 1127, 1103, 828, 764. UV– Vis (DMSO-H 2 O, k/nm): 252, 272, 317, 373. | [] | [] | ["(NiL 3 ) 2 Æ 2H 2 O"] | [] | [] | [] | [] | [] | []
asia.201900536 | 2.2. Preparation of 2-In, NH 2 -2-In and 3-In.[(In 3 O)(OH)(L2) 2 (IN) 2 ]·(solv) x (2-In) In(NO 3 ) 3 ·4.5H 2 O (76.4 mg, 0.2 mmol), H 2 L2 (28.5 mg, 0.1 mmol) and HIN (22.14 mg, 0.18 mmol) were mixed in the solvent of 5.5 mL of N,N’-dimethylformamide. The mixture was sealed in a 20 mL scintillation vial and heated to 358 K for 48 h and cooled to room temperature. The colorless polyhedron crystals obtained were collected and washed with DMF. FT-IR: n ˜ = 3490(m), 3306(w), 2930(m), 2866(w), 1668(s), 1530(m), 1387(s), 1321(m), 1254(m), 1177(m), 1095(m), 1016(w), 866(w), 783(m), 694(w), 661(w), 538(w), 452 cm 1 (w). | [] | [] | ["[(In3O)(OH)(L2)2(IN)2]·(solv)x(2-In)"] | ["In(NO3)3·4.5H2O--76.4 mg, 0.2 mmol"] | [] | ["H2L2--28.5 mg, 0.1 mmol", "HIN--22.14 mg, 0.18 mmol"] | ["358 K"] | ["48 h"] | ["N,N’-dimethylformamide--5.5 mL"]
ic0113045 | [Ag 2 L 3 (ClO 4 ) 2 ] ∞ 1. A solution of AgClO 4 ‚6H 2 O (34 mg, 0.1 mmol) in acetone (5 mL) was slowly added to a solution of L (45 mg, 0.15 mmol) in chloroform (6 mL). The filtrate was diffused slowly in ether in the dark to obtain colorless needle-shaped single crystals suitable for X-ray analysis. Yield: 18% based on L. Anal. | [] | [] | ["[Ag 2 L 3 (ClO 4 ) 2 ] ∞", "1"] | ["AgClO 4 ‚6H 2 O--34 mg, 0.1 mmol"] | [] | ["L--45 mg, 0.15 mmol"] | [] | [] | ["acetone--5 mL", "chloroform--6 mL", "ether--not specified"]
acs.inorgchem.8b02696 | Synthesis of Compound (H 2 dib)[(UO 2 ) 2 L 2 ]· H 2 O4.UO 2 (NO 3 ) 2 ·6H 2 O (50 mg, 0.1 mmol), 30 mg H 3 L (0.064 mmol), 21 mg dib (0.100 mmol), and 1.0 mL deionized H 2 O were added into a 20 mL autoclave. Then, 30 μL NEt 4 OH was added into the mixture. | [] | [] | ["(H 2 dib)[(UO 2 ) 2 L 2 ]· H 2 O4.UO 2 (NO 3 ) 2 ·6H 2 O"] | ["UO 2 (NO 3 ) 2 ·6H 2 O--50 mg, 0.1 mmol"] | ["NEt 4 OH--30 μL"] | ["H 3 L--30 mg, 0.064 mmol", "dib--21 mg, 0.100 mmol"] | [] | [] | ["deionized H 2 O--1.0 mL"]
j.ica.2005.03.053 | M.p. >220 C (dec.). Anal. Calc. for C 16 H 12 N 2 S 2 Sn: C, 46.29; H, 2.91; N, 6.75. Found: C, 46.18; H, 3.04; N, 6.59%. IR (KBr, cm 1 ): 1608, 1257, 1024, 551, 449, 380.1 H NMR (CDCl 3 , ppm): d 7.35–7.78(m, 10H), 7.18(s, 1H), 7.81(s, 1H).13 C NMR (CDCl 3 , ppm): d 129.1, 129.7, 137.5, 122.7, 123.5, 135.9, 225.0.119 Sn NMR (CDCl 3 , ppm): 85.7.2.2.12. (PhCH 2 ) 2 Sn(SSCC 3 H 2 N 2 )(12) The solid is obtained from ethyl ether. Yield: 86%.M.p. >220 C (dec.). Anal. Calc. for C 18 H 16 N 2 S 2 Sn: C, 48.78; H, 3.64; N, 6.32. Found: C, 48.66; H, 3.71; N, 6.21%. IR (KBr, cm 1 ): 1606, 1263, 1021, 561, 447, 369.1 H NMR (CDCl 3 , ppm): d 3.15(s, 4H), 7.30– 7.58(m, 10H), 7.07(s, 1H), 7.79(s, 1H).13 C NMR (CDCl 3 , ppm): d 38.3, 127.2, 129.7, 141.0, 122.1, 122.9, 136.4, 224.5. | [] | [] | ["C 16 H 12 N 2 S 2 Sn"] | [] | [] | [] | [] | [] | ["ethyl ether--N/A"]
j.ica.2009.12.037 | 2.2. Synthesis of complexes 2.2.1. Synthesis of complexes [Eu 2 L 3 (H 2 O)] (1) and [Tb 2 L 3 (H 2 O)] (2) The complex was prepared by hydrothermal reaction. Eu (NO 3 ) 3 6H 2 O (0.28 g, 0.63 mmol), benzimidazole-5,6-dicarboxylic acid (H 2 L, 0.10 g, 0.60 mmol), KOH (1 M, 0.05 ml) and H 2 O (15 mL) were mixed in 25 mL beaker. The molar ratio of Eu (NO 3 ) 3 6H 2 O:H 2 L was 1:0.95. The mixture was sealed in the bomb and heated at 180 °C for 3 days, then cooled at 10 °C/3 h to 100 °C, followed by slow cooling to room temperature. After ﬁltration, the product was washed with distilled water and then dried at room temperature. White block crystals suitable for X-ray diffraction analysis were obtained. Yield: over 50% based on Eu(III). Anal. Calc.for C 27 H 14 N 6 O 13 Eu 2 (Mr = 934.36): C, 34.67; H, 1.50; N, 8.99%; Eu, 32.53. Found: C, 34.47; H:1.77; N, 8.80; Eu, 32.40%. IR data (KBr pellet, m [cm 1 ]): 3397(w), 3154(w), 1578(s), 1538(s), 1479(s), 1467(s), 1426(s), 1378(s), 1284(m), 1267(m), 1201(w), 1112(w), 968(w), 906(w), 884(m), 861(m), 697(w), 632(m), 573(w), 554(m), 434(w), 406(s), 386(w), 359(w). | ["100 \nC"] | ["3 h"] | ["[Eu 2 L 3 (H 2 O)]", "[Tb 2 L 3 (H 2 O)]", "C 27 H 14 N 6 O 13 Eu 2"] | ["Eu (NO 3 ) 3 ?6H 2 O--0.28 g, 0.63 mmol"] | ["KOH (1 M)--0.05 ml"] | ["benzimidazole-5,6-dicarboxylic acid (H 2 L)--0.10 g, 0.60 mmol"] | ["180 \nC"] | ["3 days"] | ["H 2 O--15 mL"]
asia.201500424 | Synthesis of [CuL] 4 [GeW 12 O 40 ]·H 2 O(4):Amixture of K 4 [GeW 12 O 40 ]·14H 2 O(0.333 g, ca. 0.1 mmol), CuCl 2 ·2H 2 O(0.034 g, 0.2 mmol), and bimb (0.042 g, 0.2 mmol) was dissolved in 10 mL distilled water and stirred at room temperature for 1h.The pH value of the above mixture was adjusted to ca. 3.0 with 1.0m HCl, and then the suspension was transferred into aTeflon-lined autoclave and kept under autogenous pressure at 1608Cfor three days. After the autoclave was slowly cooled to room temperature, yellow crystals of 4 were obtained by filtration and washed with distilled water (62%yield based on W). Anal. Calcd for C 48 H 42 Cu 4 GeN 16 O 41 W 12 :C14.30, H1.05, N5.56. Found:C14.35, H 1.00, N5.59. IR(KBr pellet): n ˜ =3132(w), 1529(s), 1309(m), 1255(w), 1070(m), 964(s), 883(s), 781 cm ¢1 (s). | [] | [] | ["[CuL] 4 [GeW 12 O 40 ]·H 2 O", "C 48 H 42 Cu 4 GeN 16 O 41 W 12"] | ["CuCl 2 ·2H 2 O--0.034 g, 0.2 mmol"] | [] | ["bimb--0.042 g, 0.2 mmol"] | ["1608C"] | ["3 days"] | ["distilled water--10 mL"]
zaac.201300361 | Synthesis of 1-Mn/CH 3 : Single crystals suitable for X-ray structure determination were obtained by the reaction of Mn(NCS) 2 (25.6 mg, 0.15 mmol) and 2-methylpyrazine (27.4 μL, 0.3 mmol) in water (1 mL) in a closed snap cap vial. Yellow block-shaped single crystals were obtained after 3 d at room-temperature. Yield based on Mn(NCS) 2 : 887 mg (74.8%). C 12 H 16 MnN 6 O 2 S 2 (395.36): calcd. C 36.46, H 4.08, N 21.26, S 16.22%; found C 36.51, H 3.98, N 21.47, S 16.18 %. IR (ATR): ν ˜ max = 3330 (br), 3167 (br), 2079 (s), 1645 (m), 1519 (m), 1477 (m), 1436 (m), 1406 (m), 1386 (m), 1297 (m), 1161 (w), 1070 (m), 1027 (m), 978 (m), 941 (m), 844 (s), 788 (m), 745 (m), 663 (m), 603 (br), 477 (m), 413 (s) cm –1 (see Figure S2, Supporting Information). | [] | [] | ["Mn(NCS) 2 (2-methylpyrazine)"] | ["Mn(NCS) 2--25.6 mg, 0.15 mmol"] | [] | ["2-methylpyrazine--27.4 μL, 0.3 mmol"] | ["room-temperature"] | ["3 d"] | ["water--1 mL"]
d0ce00900h | Synthesis of [Ln 2 Ni 3 (oda) 6 (H 2 O) 6 ]·xH 2 O (x = 14 for Ln = La, Pr; x = 13 for Ln = Nd, Sm, Eu; x = 12 for Y, Tb, Dy, Ho, Er; x = 11 for Tm, Yb) Ln 2 O 3 (0.25 mmol) (Ln = Y, La, Pr, Nd, Sm, Eu, Tb, Dy, Ho, Er, Tm, Yb), Ni(Ac) 2 ·4H 2 O (0.75 mmol) and H 2 oda (1.5 mmol) were mixed with 15 mL of distilled water. The mixture was stirred for 10 minutes to obtain a uniform dispersion and then sealed in a 45 mL stainless steel acid digestion vessel and heated at 180-190 °C for three days. After this time, the reactor was cooled and green crystals were obtained directly from the mixture. Yield 68% for Y-Ni, 54% for La-Ni, 67% for Pr-Ni, 66% for Nd-Ni, 76% for Sm-Ni, 59% for Eu-Ni, 77% for Tb-Ni, 76% for Dy-Ni, 60% for Ho-Ni, 62% for Er-Ni, 40% for Tm-Ni and 43% for Yb-Ni. Anal. Calc. for C 24 H 64 Ln 2 O 50 Ni 3 : C, 17.94; H, 4.02 (La-Ni); C, 17.90; H, 4.00 (Pr-Ni). Anal. Calc. for C 24 H 62 Ln 2 O 49 Ni 3 : C, 18.02; H, 3.91 (Nd-Ni); C, 17.89; H, 3.88 (Sm-Ni); C, 17.85; H, 3.87 (Eu-Ni). Anal. Calc. for C 24 H 60 Ln 2 O 48 Ni 3 : C, 19.61; H, 4.11 (Y-Ni); C, 17.90; H, 3.75 (Tb-Ni); C, 17.82; H, 3.74 (Dy-Ni); C, 17.76; H, 3.73(HoNi); C, 17.71; H, 3.72 (Er-Ni). Anal. Calc. for C 24 H 58 Ln 2 O 47 Ni 3 : C, 17.88; H, 3.62 (Tm-Ni); C, 17.78; H, 3.61 (Yb-Ni) Found: C, 19.53; H, 4.28 (Y-Ni); C, 17.96; H, 3.77 (La-Ni); C, 18.09; H, 3.60 (PrNi); C, 18.10; H, 3.42 (Nd-Ni); C, 17.99; H, 3.55 (Sm-Ni); C, 18.02; H, 3.59 (Eu-Ni); C, 18.03; H, 3.50 (Tb-Ni); C, 18.06; H, 3.61 (Dy-Ni); C, 17.40; H, 3.47 (Ho-Ni); C, 17.93; H, 3.45 (Er-Ni); C, 17.86; H, 3.62 (Tm-Ni); C, 18.01; H, 3.38 (Yb-Ni). TGA diagrams show two weight losses corresponding to 14 (La-Ni, Pr-Ni), 13 (Nd-Ni, Sm-Ni, Eu-Ni), 12 (Y-Ni, Tb-Ni, Dy-Ni, Ho-Ni, ErNi) or 11 (Tm-Ni, Yb-Ni) crystallization water molecules and 6 coordination water molecules for the ranges 25-65 °C and 130-220 °C respectively (Table S1). Vibration modes of the carboxylate group of the free H 2 oda appear at 1732, 1419 and 1149 cm -1 whereas ν as (COO), ν s (COO) and ν (COC) are located at 1606, 1438 and 1126 cm -1 in all Ln-Ni compounds (Figure S1). | [] | [] | ["[Ln 2 Ni 3 (oda) 6 (H 2 O) 6 ]\n xH 2 O", "C 24 H 64 Ln 2 O 50 Ni 3", "C 24 H 62 Ln 2 O 49 Ni 3", "C 24 H 60 Ln 2 O 48 Ni 3", "C 24 H 58 Ln 2 O 47 Ni 3"] | ["Ln 2 O 3--0.25 mmol", "Ni(Ac) 2 \n4H 2 O--0.75 mmol"] | [] | ["H 2 oda--1.5 mmol"] | ["180-190 °C"] | ["three days"] | ["distilled water--15 mL"]
00958972.2013.773980 | 2.4. Synthesis of [Zn 2 (L 1 ) 2 (N 3 ) 2 ] (1) To a methanol solution (10 mL) of HL 1 (0.1 mM, 20.6 mg) and sodium azide (0.1 mM, 6.5 mg) was added a methanol solution (10 mL) of Zn(CH 3 COO) 2 ·2H 2 O (0.1 mM, 22.0 mg) with stirring. The mixture was stirred for 30 min at room tem perature to give a clear colorless solution. Upon keeping the solution exposed to air for six days, colorless block-shaped crystals of the complex, suitable for X-ray diffraction, were formed at the bottom of the vessel on slow evaporation of the solvent. The crystals were isolated by ﬁltration, washed three times with cold methanol, and dried in air. Yield: 62% on the basis Me OH N N H OH N N H MeO HL 1 HL 2 Scheme 1. The Schiff base ligands. | [] | ["six days"] | ["[Zn 2 (L 1 ) 2 (N 3 ) 2 ]", "Me OH N N H OH N N H MeO HL 1 HL 2"] | ["Zn(CH 3 COO) 2 \b2H 2 O--0.1 mM, 22.0 mg"] | [] | ["HL 1--0.1 mM, 20.6 mg", "sodium azide--0.1 mM, 6.5 mg"] | ["room temperature"] | ["30 min"] | ["methanol--10 mL"]
c2dt32057f | [Cd(bpp) 2 (dpp) 2 ] n (10). This has been synthesized by following the same procedure as for 2 using Cd(NO 3 ) 2 ·4H 2 O (1 mmol, 0.308 g) instead of Cu(NO 3 ) 2 ·3H 2 O. The solution was filtered and the filtrate was kept in CaCl 2 desiccators. After one week, colourless single crystals suitable for X-ray diﬀraction analysis were obtained (yield 69%). Anal. Calc. for C 50 H 48 N 4 O 8 P 2 Cd: C, 59.62; H, 4.80; N, 5.56. Found: C, 59.55; H, 4.68; N, 5.49. IR spectra (in cm −1 ): ν(PvO), 1205; ν as (P–OR), 1009; ν s (P–OR), 907; ν(CH–Ar), 3100–2900; ν(CvC–Ar), 1600–1400. | [] | [] | ["[Cd(bpp) 2 (dpp) 2 ] n", "C 50 H 48 N 4 O 8 P 2 Cd"] | ["Cd(NO 3 ) 2 \n4H 2 O--1 mmol, 0.308 g"] | [] | ["bpp--NaN", "dpp--NaN"] | [] | ["one week"] | []
acs.inorgchem.7b02927 | [Ag( H L) 2 ](OTf) (4b). A mixture of 0.192 g (0.896 mmol) of H L and 0.115 g (0.448 mmol) of AgOTf in 20 mL of THF gave a solution (no precipitate) after 1 h, so the solvent was removed by vacuum distillation. The colorless residue was washed with Et 2 O and dried at 100 °C under vacuum for 4 h to give 0.218 g (71%) of 4b as a colorless solid. Mp: 124− 126 °C (dec). Anal. Calcd (found) for C 21 H 20 N 12 AgF 3 O 3 S: C, 36.80 (36.44); H, 2.94 (3.12); N, 24.52 (24.50). IR (ATR, cm −1 ): ν NH 3126; triﬂate (s to vs), 1276 (ν as ,SO 3 ), 1224 (ν s ,CF 3 ), 1158 (ν as ,CF 3 ), 1029 (ν s ,SO 3 ), 637 (δ s ,SO 3 ). | ["100 \nC"] | ["4 h"] | ["[Ag( H L) 2 ](OTf)", "C 21 H 20 N 12 AgF 3 O 3 S"] | ["AgOTf--0.115 g (0.448 mmol)"] | [] | ["H L--0.192 g (0.896 mmol)"] | [] | ["1 h"] | ["THF--20 mL"]
s10904-008-9214-z | [(2-FC 6 H 4 CH 2 ) 3 Sn(O 2 CC 5 H 3 N-3-O-6)] n (5): Yield 77%, m.p. 175–177 °C.1 H-NMR (CDCl 3 , 400 MHz): dppm (integration, multiplicity, assignment): 8.92 (1H, s, 2-Py–H), 8.61 (1H, d, 5-Py–H), 7.92 (1H, s, 4-Py–H), 6.77–7.40 (12H, m, Ar–H), 2.94 (6H, t, J Sn–H = 70 Hz, ArCH 2 Sn).13 C-NMR (CDCl 3 , ppm): d 172.1 (COO), 160.4, 156.2, 140.8, 135.9, 130.1, 126.3, 123.1, 122.2, 112.7, 111.4, 110.1 (Ph–C, Py–C). 35.4 ( 1 J Sn–C = 577 Hz, ArCH 2 Sn). | [] | [] | ["[(2-FC 6 H 4 CH 2 ) 3 Sn(O 2 CC 5 H 3 N-3-O-6)] n"] | [] | [] | [] | [] | [] | []
cg401403a | Synthesis of {[Zn(1,4-pdaa)(bpmh)]} n (3). An aqueous solution of (10 mL) Na salt of 1,4-pdaa (0.1 mmol, 23.8 mg) was mixed in parts with methanol solution (10 mL) of bpmh (0.1 mmol, 21 mg) while stirring, and the resulting solution was further stirred for 1 h to mix well. Zn(NO 3 ) 2 ·6H 2 O (0.1 mmol, 29.7 mg) was dissolved in 10 mL of water and put in a narrow tube. Two milliliters of the above mixed ligand solution was slowly and carefully layered over 2 mL of this metal solution. | [] | [] | ["{[Zn(1,4-pdaa)(bpmh)]} n"] | ["Zn(NO 3 ) 2 \n6H 2 O--0.1 mmol, 29.7 mg"] | [] | ["Na salt of 1,4-pdaa--0.1 mmol, 23.8 mg", "bpmh--0.1 mmol, 21 mg"] | [] | ["1 h"] | ["water--10 mL", "methanol--10 mL"]
j.poly.2011.04.007 | 2.3.2. Synthesis of [Mn II (HL) 2 ] n (2) The reaction of H 2 L (0.0254 g, 10 4 mol) with Mn(Cl) 2 H 2 O (0.0186 g, 10 4 mol) or Mn(acac) 3 H 2 O (0.0352 g, 10 4 mol) in the presence of sodium azide (0.026 g, 10 5 mol) in a methanol solution leads to a clear yellow solution which was left to stand undisturbed at room temperature. After 24 h single bright maroon crystals, suitable for single crystal X-ray diffraction, are formed (0.0145 g, 51.8% yield). Anal. Calc. for MnC 20 H 18 N 4 O 4 S 4 : C, 41.50; H, 3.47; N, 9.61. Found: C, 41.70; H, 3.26; N, 9.83%. | [] | [] | ["[Mn II (HL) 2 ] n", "MnC 20 H 18 N 4 O 4 S 4"] | ["Mn(Cl) 2 H 2 O--0.0186 g, 10 4 mol", "Mn(acac) 3 H 2 O--0.0352 g, 10 4 mol"] | ["sodium azide--0.026 g, 10 5 mol"] | ["H 2 L--0.0254 g, 10 4 mol"] | ["room temperature"] | ["24 h"] | ["methanol solution--NA"]
j.ica.2011.07.007 | 2.6. Preparation of {[(1-picolyl-3-npropylbimy) 2 Hg][Hg 2 I 6 ]} n (5) This compound was prepared in a manner analogous to that for 4. Yield: 0.210 g (67%). M.p.: 234–236 °C. Anal. Calc. for C 32 H 34 Hg 3 I 6 N 6 : C, 20.60; H, 1.84; N, 4.50. Found: C, 20.73; H, 1.76; N, 4.67%. | [] | [] | ["{[(1-picolyl-3-npropylbimy) 2 Hg][Hg 2 I 6 ]} n", "C 32 H 34 Hg 3 I 6 N 6"] | [] | [] | [] | [] | [] | []
d0ce00490a | Yellow crystals were obtained in 74% (61.3 mg) yield.Zn·AHP·3-SBA (MOF3). MOF3 was synthesized using the same procedure as outlined above in MOF1 by using 3-SBA (21.2 mg, 0.1 mmol) in DMF/MeOH at 80 °C. Yellow crystals were collected in 59% (38.7 mg) yield.Cd·2AHP·1,5-NDS·2DMF (MOF4). A mixed solution containing CdĲNO 3 ) 2 ·4H 2 O (30.8 mg, 0.1 mmol), AHP (78.4 mg, 0.2 mmol) and 1,5-NDS (35.8 mg, 0.1 mmol) was dissolved in a mixture of solvent DMF and MeOH (2 : 1). The resultant mixture was placed in a capped vial and heated at 85 °C for four days. Yellow colored crystals were collected by cooling at a rate of 20 °Ch −1 and washed with methanol. | [] | [] | ["Zn·AHP·3-SBA (MOF3)", "Cd·2AHP·1,5-NDS·2DMF (MOF4)"] | ["Cd(NO 3 ) 2 ·4H 2 O--30.8 mg, 0.1 mmol"] | [] | ["3-SBA--21.2 mg, 0.1 mmol", "AHP--78.4 mg, 0.2 mmol", "1,5-NDS--35.8 mg, 0.1 mmol"] | [] | [] | ["DMF/MeOH--2 : 1", "DMF and MeOH--mixture"]
j.reactfunctpolym.2007.09.001 | Then conc. HCl was added dropwise untill pH 3 and precipitation of a white solid was observed.The white powder was ﬁltered oﬀ, washed with cold water and recrystallized from conc. HCl to aﬀord 9.5 g (61%) of the title compound as a white solid.Anal. Calcd. for C 8 H 7 O 7 P (246.11): C, 39.04%; H, 2.87%; P, 12.59%. Found: C, 38.86%; H, 2.79%; P, 12.37%.31 P–{ 1 H} NMR (400 MHz, DMSO-d 6 ): d 10.06.1 H NMR (400 MHz, DMSO-d 6 ): d 5.55 (br s, 4H, –OH), 7.95–7.98 (m, 1H, H(4), 3 J HH =8.16Hz, 4 J HH = 1.66 Hz), 8.04–8.07 (m, 1H, H(3), 3 J HH =8.16Hz, 4 J HH = 4.22 Hz), 8.46, 8.49 (dd, 1H, o-H, 3 J PH = 13.4 Hz, 4 J HH =1.66Hz). IR (KBr; m/cm 1 ): 3448 (m), 3150 (sm), 2380 (sm), 1956 (m), 1686 (vs, ArCOOH), 1603 (m), 1490 (m, Ar–P), 1445 (sm), 1408 (sm), 1313 (vs), 1269 (vs), 1255 (vs, P@O), 1133 (vs), 1089 (s), 1060 (vs), 1017 (m), 935 (vs), 921 (sm), 875 (sm), 798 (m), 774 (vs), 755 (s), 728 (m), 661 (m), 630 (sm), 572 (vs), 559 (s), 533 (m), 511 (sm), 454 (s). | [] | [] | ["C 8 H 7 O 7 P"] | [] | [] | [] | [] | [] | []
c9dt01237k | Copper (S)-2-(1H-imidazol-1-yl)-3-methylbutanoate, {Cu[(S)L iPr ] 2 } n , 3b. Following a similar procedure, but starting from Na[(S)-L iPr ](1b, 0.500 g, 2.63 mmol) and copper(II) nitrate trihydrated (0.320 g, 1.32 mmol), 3b was obtained as a dark blue solid (0.163 g, 28% yield). IR (cm −1 ): 3147 (m), 2964 (w), 2876 (w), 1629 (s), 1514 (m), 1466 (m), 1384 (vs), 1327 (m) 1290 (m), 1224 (m), 1109 (m), 1086 (m) 1028 (w), 981 (w), 954 (w), 918 (w), 837 (w), 755 (m), 665 (w), 536 (w). Elemental Anal. Calc. | [] | [] | ["{Cu[(S)L iPr ] 2 } n", "Copper (S)-2-(1H-imidazol-1-yl)-3-methylbutanoate"] | ["copper(II) nitrate trihydrated--0.320 g, 1.32 mmol"] | [] | ["Na[(S)-L iPr ](1b--0.500 g, 2.63 mmol"] | [] | [] | []
cg060343u | {[Ni 4 (2,2′,3,3′-tdpa) 2 (bpy) 4 (H 2 O) 4 ]‚(H 2 O) 10 } n (3). 3 was synthesized hydrothermally in a 23-mL Teflon-lined autoclave by heating a mixture of 0.1 mmol of 2,2′,3,3′-tdpda, 0.4 mM NaOH, 0.2 mmol of Ni(NO 3 ) 2 ‚ 6H 2 O, and 0.2 mmol of 4,4′-bpy in 10 mL of water at 120 °C for 2 days. Green large rectangle single crystals were collected in 85% yield based on nickel. Anal. found (calcd) for C 72 H 72 N 8 Ni 4 O 30 S 2 : C, 47.26 (47.30); H, 3.81 (3.97); N, 6.09 (6.13); Ni, 12.81 (12.84) %; IR (KBr, cm -1 ): 3385(s, br), 1607(m), 1587(vs), 1569(vs), 1538(s), 1491(w), 1452(m), 1433(w), 1413(w), 1394(s), 1221(m), 1117(w), 1086(m), 1012(w), 835(w), 817(vs), 771(m), 737(m), 697(w), 635(m), 504(m), 475(w), 329(w). | [] | [] | ["[Ni 4 (2,2′,3,3′-tdpa) 2 (bpy) 4 (H 2 O) 4 ]‚(H 2 O) n", "C 72 H 72 N 8 Ni 4 O 30 S 2"] | ["Ni(NO 3 ) 2 ‚ 6H 2 O--0.2 mmol"] | [] | ["2,2′,3,3′-tdpda--0.1 mmol", "4,4′-bpy--0.2 mmol"] | ["120 °C"] | ["2 days"] | ["water--10 mL"]
c2ce25339a | Synthesis of [Ni(ip)L2(H 2 O)] n ?nH 2 O (7). A similar procedure as complex 5 was employed to prepare complex 7 by changing the metal salt to Ni(NO 3 ) 2 ?6H 2 O (291 mg, 1 mmol). Green crystals of complex 7 suitable for X-ray diffraction were isolated from the solution after slowly being cooled to room temperature.Yield: 80% (based on Ni atom). Elemental analysis calcd (%) for C 19 H 19 N 3 O 6 Ni: C 51.39, H 4.31, N 9.46; found: C 51.44, H 4.26, N 9.43. IR (n/cm 21 ): 3414m, 3304m, 3060w, 2946w, 1614s, 1585s, 1540s, 1486s, 1450s, 1436s, 1402s, 1321m, 1288m, 1106m, 1056m, 1033m, 810m, 742s, 721s, 651m, 520w. | [] | [] | ["[Ni(ip)L2(H 2 O)] n ?nH 2 O", "C 19 H 19 N 3 O 6 Ni"] | ["Ni(NO 3 ) 2 ?6H 2 O--291 mg, 1 mmol"] | [] | ["ip--NaN", "L2--NaN"] | [] | [] | []
j.poly.2010.10.017 | Complex 3: Yield: 0.301 g (75%). Anal. Calcd for C 12 H 16 N 4 O 7 VNa: C, 35.82; H, 3.98; N, 13.93. Found: C, 35.71; H, 4.00; N, 13.81%. IR (KBr disk, cm 1 ): m (C@N) 1606 s; m (C@C/aromatic) 1554 s; m (V@Ot) 903, 965 s ( m asym ). UV–Vis (C 2 H 5 OH) [k max ,nm( e ,M 1 cm 1 )]: 411 (48568), 398.5 (34568). | [] | [] | ["C 12 H 16 N 4 O 7 VNa"] | [] | [] | [] | [] | [] | []
chem.200500922 | [CdBr 2 (C 4 H 7 NO) 2 ] (IV): CdO (75 mg) was dispersed in n-butanol (2 mL), to which concentrated HBr (0.13 mL) was added to generate CdBr 2 . To this solution, 4-aminobutyric acid (240.9 mg) was added and the reaction mixture was stirred for 30 min. The mixture, with CdBr 2 and 4-aminobutyric acid in the ratio 1:2, was transferred to a 7 mL PTFElined acid digestion bomb and heated at 150 8C for 48 h. The product, comprising colorless crystals, was vacuum filtered and washed with ethanol. The chloro analogue of IV was obtained by a similar procedure by using concentrated HCl instead of HBr. | [] | [] | ["[CdBr 2 (C 4 H 7 NO) 2 ]", "CdO", "4-aminobutyric acid"] | ["CdO--75 mg"] | ["HBr--0.13 mL"] | ["4-aminobutyric acid--240.9 mg"] | ["150 8C"] | ["30 min", "48 h"] | ["n-butanol--2 mL"]
j.jorganchem.2015.12.041 | benzene-H), 3.99 (3H, s, eOCH 3 ), 1.631.33 (m, 12H, SneCH 2 CH 2 CH 2 ), 0.83 (d, 6H, -CH3, J ¼ 8 Hz).13 C NMR(CDCl3, ppm):162.45(CeO), 157.39(C]NeN), 151.87, 151.79, 149.42, 138.72, 136.48, 136.17, 135.00, 130.64, 129.10, 128.96, 126.01, 123.18, 117.04, 116.85, 116.59 (aromatic-C), 55.59 (-OCH 3 ). IR (KBr, cm 1 ) y : 1606, 1581 (m, C]NeN]C), 552(m, SneO), 472(w, SneN).4.5. In vitro cytotoxicities 4.5.1. Cell lines and culture conditions The cell lines, human lung cancer cell line (A549), human cervical carcinoma cells (HeLa) and human breast adenocarcinoma cell line (MCF-7) were used for screening. Cell lines were maintained in the logarithmic phase at 37  C in a 5% carbon dioxide atmosphere using the following culture media containing 10% fetal bovine serum and 1% antibiotics (50 units mL 1 penicillin and 50 m gmL 1 streptomycin): D-MEM (Dulbecco's Modiﬁed Eagle Medium) medium for the three cells.4.5.2. Preparation of drug solutions Stock solutions of the studied organotin compounds were prepared in dimethyl sulfoxide (DMSO, Sigma Aldrich) at concentrations of 10 mg/mL and diluted by cell culture medium to various working concentration. MTT, 3-(4,5-dimethylthiazol-2-yl)-2,5diphenyl tetrazolium bromide was dissolved (5 mg/mL) in phosphate buffer saline pH 7.2, and ﬁltered through Millipore ﬁlter, 0.22 m m, before use. | [] | [] | [] | [] | [] | [] | [] | [] | []
j.molstruc.2018.11.063 | 2.2. Synthesis of [Ni(L) 0.5 (4,4 0 -bipy) 0.5 (H 2 O) 2 ] n (1) and synthesis of [Zn 2 (L)(bpp) 2 ] n (2) A mixture of Ni(NO 3 ) 2 $6H 2 O (0.2 mmol, 0.058 g), 4,4 0 -bipyridine (0.1 mmol, 0.016 g), H 4 L (0.1 mmol, 0.041 g), NaOH (0.4 mmol, 0.016 g) and H 2 O (10 mL) were sealed in a 23 mL Teﬂonelined stainless steel reactor under autogenous pressure at 170  C for 72 h and then cooled to room temperature at a rate of 2  C/min. | [] | [] | ["[Ni(L) 0.5 (4,4 0 -bipy) 0.5 (H 2 O) 2 ] n", "[Zn 2 (L)(bpp) 2 ] n"] | ["Ni(NO 3 ) 2 $6H 2 O--0.2 mmol, 0.058 g"] | [] | ["4,4 0 -bipyridine--0.1 mmol, 0.016 g", "H 4 L--0.1 mmol, 0.041 g", "NaOH--0.4 mmol, 0.016 g"] | ["170  C"] | ["72 h"] | ["H 2 O--10 mL"]
ejic.201000746 | 2,6-(Me 2 NCH 2 ) 2 C 6 H 3 Sb[OP(H)(O)Ph] 2 (3): A dichloromethane (10 mL) solution of [2,6-(Me 2 NCH 2 ) 2 C 6 H 3 SbO] 2 (1) (79 mg, 0.12 mmol) was added to a suspension of phenylphosphinic acid (68 mg, 0.48 mmol) in dichloromethane (15 mL), and the resulting mixture was stirred at room temperature for 2 h. The reaction mixture was concentrated in vacuo, and the residue was washed with hexane (5 mL). The remaining white solid was recrystallized from a dichloromethane/toluene mixture to give 3 as white crystals (103 mg, 72%); m.p. 149 °C (dec.).1 H NMR (400 MHz, CDCl 3 , 25 °C): δ = 2.62 [s, 12 H, N(CH 3 ) 2 ], 4.00 (s, 4 H, NCH 2 ), 7.20 (d, 2 H, Ar-H3,5), 7.35 (m, 7 H, Ph-H3,4,5 and Ar-H4), 7.53 (m, 4 H, Ph-H2,6) 7.54 (d, 1 J P, H = 531 Hz, 2 H, PH) ppm.13 C NMR (100.61 MHz, CDCl 3 ,25°C): δ = 46.6 [s, N(CH 3 ) 2 ], 64.5 (s, NCH 2 ), 125.4 (s, Ar-C3,5), 128.3 [d, 3 J P, C = 13 Hz, Ph-C3,5], 129.9 (d, 2 J P, C = 12 Hz, Ph-C2,6), 130.5 (s, Ar-C4), 131.3 (s, Ph-C4), 136.4 (d, 1 J P, C = 128 Hz, Ph-C1) 143.7 (s, Ar-C2,6), 155.3 (s, Ar-C1) ppm.31 P NMR (161.98 MHz, CDCl 3 ,25°C): δ = 13.7 (d, 1 J H,P = 531 Hz, PH) ppm. IR: ν ˜ = 2323 (s), 2305 (s, PH), 1205 (vs), 1123 (s, PO) cm –1 .C 24 H 31 N 2 O 4 P 2 Sb (595.22): calcd. C 48.4, H 5.3; found C 48.5, H 5.5.2,6-(Me 2 NCH 2 ) 2 C 6 H 3 Bi[OP(H)(O)Ph] 2 (4): Compound 4 was prepared according to a similar procedure as described for the synthesis of compound 3. A dichloromethane (10 mL) solution of [2,6(Me 2 NCH 2 ) 2 C 6 H 3 BiO] 2 (2) (105 mg, 0.126 mmol) was mixed with phenylphosphinic acid (72 mg, 0.504 mmol) in dichloromethane (15 mL) to give 4 as white crystals (118 mg, 69%); m.p. 139 °C (dec.).1 H NMR (400 MHz, CDCl 3 ,25°C): δ = 2.74 [s, 12 H, N(CH 3 ) 2 ], 4.36 (s, 4 H, NCH 2 ), 7.34 (m, 6 H, Ph-H3,4,5), 7.54 (m, 5 H, Ph-H2,6 and Ar-H4), 7.67 (d, 1 J P, H = 528 Hz, 2 H, PH), 7.73 (d, 2 H, Ar-H2,6) ppm. | [] | [] | ["C 24 H 31 N 2 O 4 P 2 Sb"] | ["[2,6-(Me 2 NCH 2 ) 2 C 6 H 3 SbO] 2--79 mg, 0.12 mmol"] | [] | ["phenylphosphinic acid--68 mg, 0.48 mmol"] | ["room temperature"] | ["2 h"] | ["dichloromethane--10 mL"]
b008135n | and 173.68 (s, CO). Calc. for C 10 H 17 BKN 5 O: C, 44.0; H, 6.3; N, 25.6. Found: C, 43.7; H, 6.2; N, 25.3%.Compound 2. To a methanol solution (50 ml) of AgNO 3 (0.170 g, 1 mmol) and Ph 3 P (0.524 g, 2 mmol), K{H 2 B(im) 2 }ⴢ DMAC (0.273 g, 1 mmol) was added at room temperature. The solution was stirred for 1 h and the solvent removed with a rotary evaporator. Chloroform (50 ml) was added. The suspension was ﬁltered and the organic layer dried over Na 2 SO 4 , ﬁltered and concentrated under reduced pressure. A colorless precipitate was formed which was ﬁltered oﬀ and washed with diethyl ether. Crystallization from diethyl ether gave complex 2 as a microcrystalline solid in 68% yield. mp 222–225 ⬚C. 1 H NMR (CDCl 3 , 293 K): δ 6.91 (s, 2H, 4- or 5-CH), 7.02 (s, 2H, 4- or 5-CH), 7.30–7.45 (m, 32H, 2-CH and C 6 H 5 ). 31 P-{ 1 H} NMR (CDCl 3 , 293 K): δ 8.3 (s). 31 P-{ 1 H} NMR (CDCl 3 , 218 K): δ 9.7 (s br). Calc. for C 42 H 38 AgBN 4 P 2 : C, 64.7; H, 4.9; N, 7.2. Found: C, 64.4; H, 5.1; N, 7.2%. | [] | [] | ["C 10 H 17 BKN 5 O", "Complex 2", "C 42 H 38 AgBN 4 P 2"] | ["AgNO 3--0.170 g, 1 mmol"] | [] | ["Ph 3 P--0.524 g, 2 mmol", "K{H 2 B(im) 2 }ⴢ DMAC--0.273 g, 1 mmol"] | [] | ["1 h"] | ["methanol--50 ml", "Chloroform--50 ml"]
s107032841509002x | Synthesis of complex. The concentration of all re agents was 15 mmol/L. For the preparation of the title complex, an aqueous solution (10 mL) containing C 4 H 6 MnO 4 ⋅ 4H 2 O was added to ligand L aqueous (10 mL). Then the pH of the mixture with KOH solu tion was adjusted to 5.8. The mixture was stirred for 3 h in air. The clear solution was obtained by filtration un der atmospheric pressure. About a month later, the transparent crystals were formed by evaporating the solution at room temperature. IR (RBr; ν , cm –1 ): 3380 s, 1578 s, 1408 s, 1246 m, 1019 m, 821 s, 780 s. Xray crystal determination. Structure measure ments of the topical complex was performed on a XtaLAB mini Xray singlecrystal diffractometer with Mo K α radiation ( λ = 0.71073 Å ) at 293 K, and the in tensity data were obtained in a range of 3.07 ° ≤ θ ≤ 27.48 ° at 293 K by using scan technique. A suitable singlecrystal of dimensions 0.2 × 0.2 × 0.2 mm was mounted in a glass fiber capillary. A direct method us ing SHELXS97 resolved the structure [14, 15]. All nonhydrogen atoms were refined anisotropically. Hy For C 28 H 18 Mn 2 N 2 O 14 anal. calcd., %: C, 46.99; H, 2.55; N, 3.97. Found, %: C, 46.95; H, 2.53; N, 3.91. | ["room temperature"] | ["about a month"] | ["C 28 H 18 Mn 2 N 2 O 14"] | ["C 4 H 6 MnO 4 ⋅ 4H 2 O--aqueous solution (10 mL)"] | ["KOH solution--adjust pH to 5.8"] | ["ligand L--aqueous (10 mL)"] | [] | ["3 h"] | ["water--10 mL"]
ic061231v | Synthesis of {[Ag 2 L1(SCN) 2 ]‚H 2 O} n (3). AgSCN (1 mmol, 16.6 mg) was dissolved in the saturated aqueous solution of KSCN (5 mL), and then L1 (1 mmol, 24.9 mg) in acetonitrile (5 mL) was carefully layered on the top of mixture solution of AgSCN and KSCN. The whole reaction system was kept in darkness at room temperature, and yellow needle crystals were obtained after 2 days.The crystals were filtered off, washed with distilled water and acetonitrile, and left to dry in darkness at room temperature. | [] | [] | ["{[Ag 2 L1(SCN) 2 ]‚H 2 O} n", "3"] | ["AgSCN--1 mmol, 16.6 mg", "KSCN--saturated aqueous solution, 5 mL"] | [] | ["L1--1 mmol, 24.9 mg"] | [] | ["2 days"] | ["acetonitrile--5 mL"]
c9sc05971g | Synthesis of [Fe(isoq) 2 {Au(CN) 2 } 2 ] (1). An aqueous solution (0.25 mL) of K[Au(CN) 2 ] (14.4 mg, 0.05 mmol), a buffer solution (MeOH:H 2 O = 2:1, 0.2 mL), and a MeOH solution (0.25 mL) of isoq (6.5 mg, 0.05 mmol) was successively placed in a 0.7 mL test tube. Eight of such tubes were placed in a 40 mL bottle. Then an aqueous solution (2 mL) of FeSO 4 ·7H 2 O (55.6 mg, 0.2 mmol) was put into the bottle, followed by adding a buffer solution (MeOH:H 2 O = 2:1, 6 mL) that completely immerse the tubes. Yellow crystals of 1 were obtained after one week, which were manually separated and collected with a yield of 17.1mg (10%). IR (cm -1 ) for 1: 2168 (s), v(C≡N). Elemental analysis: Calcd (Found) for C 22 H 14 Au 2 FeN 6 : C 32.53 (32.72), H 1.74 (1.71), N 10.35 (10.41). | [] | [] | ["[Fe(isoq) 2 {Au(CN) 2 } 2 ]"] | ["K[Au(CN) 2 ]--14.4 mg, 0.05 mmol", "FeSO 4 ·7H 2 O--55.6 mg, 0.2 mmol"] | [] | ["isoq--6.5 mg, 0.05 mmol"] | [] | ["one week"] | ["MeOH--0.2 mL", "water--0.25 mL", "MeOH--0.25 mL", "water--2 mL", "MeOH--6 mL"]
c8dt05136d | Synthesis of [LiZn(btb)(dmf) 2 ]·2DMF·H 2 O (6dmf). The method of synthesis was similar to that for 5dmf but with [Li 2 Zn 2 (piv) 6 (py) 2 ] as starting complex. Colourless transparent crystals were filtered off and dried in air (yield 36 mg, 0.044 mmol, 75% based on the starting complex). Anal (%). Found: C, 56.8; H, 5.3; N, 6.4. Calculated for C 39 H 45 LiN 4 O 11 Zn: C, 57.2; H, 5.5; N, 6.8. IR (KBr, cm –1 ): 1651 s, 1593 s, 1549 m, 1496 w, 1442 m, 1385 s, 1251 m, 1180 m, 1135 w, 1096 m, 1056 w, 1011 w, 860 m, 807 w, 780 s, 713 w, 665 m, 563 w, 496 m. Li:Zn ratio found 1.11 : 1. | [] | [] | ["[LiZn(btb)(dmf) 2 ]·2DMF·H 2 O", "C 39 H 45 LiN 4 O 11 Zn"] | ["[Li 2 Zn 2 (piv) 6 (py) 2 ]--not specified"] | [] | [] | [] | [] | []
c6dt02646j | Calcd (%) for C 56 H 38 O 25 S 2 Nd 2 (1518): C, 44.27; H, 2.50%.Found: C, 44.23; H, 2.49%. IR (KBr, cm −1 ): 3450 (s), 1709 (m), 1627 (s), 1554 (s), 1418 (s), 1271 (m), 1149 (m), 851 (w), 783 (w), 768 (m), 670 (m), 618 (m), 487 (w).Synthesis of [Eu(Hdpstc)(phen)(H 2 O)] n ·1.5nH 2 O (11). The procedure was the same as that for 9, except that Pr(NO 3 ) 3 ·6H 2 O was replaced by Eu(NO 3 ) 3 ·6H 2 O (0.045 g, 0.10 mmol). Light yellow lamellar crystals were filtered and washed with distilled water (61.3% yield based on H 4 dpstc). | [] | [] | ["[Eu(Hdpstc)(phen)(H 2 O)] n ·1.5nH 2 O", "C 56 H 38 O 25 S 2 Nd 2"] | ["Eu(NO 3 ) 3 ·6H 2 O--0.045 g, 0.10 mmol"] | [] | ["Hdpstc--NaN", "phen--NaN"] | [] | [] | []
j.scib.2019.10.001 | 2.5. Synthesis of [Zn 2 (PyBC) 2 (BPE)] (FDM-64) Zn(NO 3 ) 2 ·6H 2 O (15.0 mg, 0.05 mmol), H 2 PyBC (9.4 mg, 0.05 mmol), and BPE (4.6 mg, 0.025 mmol) were dissolved in a solution of 1.5 mL DMF and 0.5 mL DMA in a 4-mL vial. The vial was capped tightly and placed in an oven at 85 °C for 24 h. Yellow plate crystals were collected and rinsed with DMF for three times. Yield: 37% based on H 2 PyBC or Zn(II). Elemental analysis for activated FDM-64 (solvent exchanged with EtOH nine times over three days, followed by supercritical CO 2 activation): Calc. (Found, %) for [Zn 2 (PyBC) 2 (BPE)] (C 32 H 22 N 6 O 4 Zn 2 ): C = 56.08 (53.25); H = 3.24 (3.89); N = 12.26 (11.54); Zn = 19.08 (19.11). FT-IR: (KBr, 4000-450 cm -1 ): 3439(w), 1669(w), 1612(vs), 1555(w), 1501(w), 1426(w), 1384(vs), 1361(s), 1301(w), 1250(s), 1177(w), 1114(w), 1048(s), 1022(w), 955(w), 848(w), 782(w), 701(w), 553(w), 516(w). | [] | ["three days"] | ["C 32 H 22 N 6 O 4 Zn 2"] | ["Zn(NO 3 ) 2 \n6H 2 O--15.0 mg, 0.05 mmol"] | [] | ["H 2 PyBC--9.4 mg, 0.05 mmol", "BPE--4.6 mg, 0.025 mmol"] | ["85 °C"] | ["24 h"] | ["DMF--1.5 mL", "DMA--0.5 mL"]
j.poly.2006.09.078 | 2.2. Preparation of Mn complex 2 Dry THF (45 mL) was added to a solid mixture of 1 (352.2 mg, 1.79 mmol) and Mn(hfac) 2 Æ 2THF (1.1358 g, 1.85 mmol) and the resul ting solution was heated at 60 C, stirring, for 3.5 h (note that dry 1,2-dichloroethane can be substituted for THF). The solution was a llowed to cool to RT whereupon a black precipitate formed. This was recovered by ﬁltration and determined to be uncomplexed 1 (216.1 mg, 1.101 mmol). The solvent was removed in vacuo from the remaining ﬁltrate aﬀording a gray-green powder (960.1 mg). This was sublimed under dynamic vacuum (10 2 Torr) using a three-stage gradient tube furnace (125, 70, 40 C) in order to separate complex 2 from the unreacted yellow Mn(hfac) 2 Æ 2THF and further unreacted 1 starting materials. The recovered complex 2 was then puriﬁed by a second sublimation generating dark red block-like crystals. Yield: 133.9 mg (0.2013 mmol, 11.24%). IR (KBr): 3174(w), 3141(w), 2262(m), 1647(s ), 1615(w), 1599(w), 1584(w), 1557(m), 1530(m), 1500(s), 1486(s), 1401(w), 1388(w), 1350(m), 1256(s), 1219(s) 1206(s), 1146(s), 1096(w), 1024(m), 986(w), 969(w), 943(w), 860(w), 814(w), 799(s), 780(w), 742(w), 696(w) 665(s), 585(m), 527(w), 517(w) cm 1 . Mass spec. (C.I. using NH 3 ; r.t. = 0.43 min; parent ion assigned as M = NCC 4 H 2 OCN 2 S 2 Mn(O 2 C 5 F 6 ) 2 ; m/e): 944.0 ([M–NCC 4 H 2 OCN 2 S 2 H–S 2 –NH 4 ] + , 54.94%), 910.9 ([M–NCC 4 H 2 OCN 2 S 2 –S– NH 4 ] + , 30.02%), 882.9 ([NCC 4 H 2 OCN 2 S 2 Mn(O 2 C 5 F 5 )– Mn–NCC 4 H 2 OCN 2 S–NH 4 ] + , 26.12%), 839.0 ([M–Mn– NCC 4 H 2 OCN–H] + , 43.64%), 837.0 ([NCC 4 H 2 OCN 2 S 2 Mn(O 2 C 5 F 6 )(O 2 C 5 F 5 )–Mn–NCC 4 H 2 OCN–NH 4 ] + , 53.77%), 765.0 ([M–MnO 2 C–H] + , 100%), 748.0 ([M–S 2 H–NH 4 ] + , 25.40%), 683.0 ([M–NH 4 ] + , 11.05%), 564.0 ([Mn(O 2 C 5 F 6 ) 2 –SSN–NH 3 ] + , 89.40%), 391.9 ([(NCC 4 H 2 OCN 2 S 2 ) 2 ] + , 16.17%), 371.0 ([NCC 4 H 2 OCN 2 S 2 –S 2 N 2 CC 3 H 2 O–NH 3 ] + , 23.40%), 196.0 ([NCC 4 H 2 OCN 2 S 2 ] + , 45.32%), 136.1 ([NCC 4 H 2 OCN–NH 4 ] + , 2.59%). Elemental Anal. Calc. | [] | [] | [] | ["Mn(hfac) 2 Æ 2THF--1.1358 g, 1.85 mmol"] | [] | ["H 3 IMDC--352.2 mg, 1.79 mmol"] | ["60 \nC"] | ["3.5 h"] | ["THF--45 mL"]
s10876-014-0783-4 | L. Yan et al.123 Syntheses of 1–2 Synthesis of [Zn(mtp)(pdc)] n (1) A mixture of Zn(AC) 2 H 2 O (0.066 g, 0.3 mmol), mtp (0.110 g, 0.3 mmol), pdc (0.130 g, 0.3 mmol) and H 2 O (18 mL) was stirred at room temperature. When the pH value of the mixture was adjusted to about 6.0 with NaOH, the cloudy solution was put into a 30 mL Teﬂon-lined autoclave under autogenous pressure at 433 K for 6 days, and afterwards cooled to room temperature at a rate of 5 °C/h. The yellow crystals of 1 were collected in 81 % yield based on Zn. C 28 H 18 N 5 O 5 Zn: calcd. C 59.01, H 3.18, N 12.28 %; found: C 59.24, H 3.16, N 12.11 %. IR (KBr, cm -1 ): 3131(s), 3206(s), 1552(vs), 1398(vs), 1139(s), 1160(s), 785(s), 611(m). | [] | [] | ["[Zn(mtp)(pdc)] n", "C 28 H 18 N 5 O 5 Zn"] | ["Zn(AC) 2 \nH 2 O--0.066 g, 0.3 mmol"] | ["NaOH--adjusted to about 6.0"] | ["mtp--0.110 g, 0.3 mmol", "pdc--0.130 g, 0.3 mmol"] | ["433 K"] | ["6 days"] | ["H 2 O--18 mL"]
ic0605367 | [Ni(SCN) 2 (isoH) 2 ]‚1/2(benz[a]anthracene) (1). To an acetonitrile solution (120 mL) in which NiCl 2 ‚6H 2 O (0.12 g, 0.51 mmol) was suspended was added KSCN (0.10 g, 1.03 mmol) with vigorous stirring, and the mixture was refluxed for 1 h. After the precipitated KCl was filtered off, isonicotinic acid (0.12 g, 0.97 mmol) was added to the solution. The solution was left for 24 h at room temperature, and then benz[a]anthracene was added. Green crystals of 1 were obtained after slow evaporation of the solvent over a period of a few weeks at room temperature. The crystals were collected, washed with acetonitrile, and dried in the air. Mp: >330 (11) PybenH was synthesized by a modified procedure based on a literature method. See: Gong, Y.; Pauls, H. W. Synlett 2000, 6, 829-831.Scheme 2 4-Pyridyl-Substituted Carboxylic Acid Dimers Inorganic Chemistry, Vol. 45, No. 23, 2006 9235 °C (dec). Anal. Calcd for C 23 H 16 N 4 O 4 S 2 Ni: C, 51.61; H, 3.02; N, 10.47. Found: C, 51.59; H, 3.06; N, 10.39. | [] | [] | ["[Ni(SCN) 2 (isoH) 2 ]‚1/2(benz[a]anthracene)", "PybenH"] | ["NiCl 2 ‚6H 2 O--0.12 g, 0.51 mmol"] | ["benz[a]anthracene--not specified"] | ["KSCN--0.10 g, 1.03 mmol", "isonicotinic acid--0.12 g, 0.97 mmol"] | ["reflux", "room temperature"] | ["1 h", "24 h"] | ["acetonitrile--120 mL"]
ic981227m | Complex 6. 1 (0.28 g, 0.60 mmol) was dissolved in chloroform (10 mL). PicMeOH (74 mg, 0.60 mmol) was added with stirring. After 30 min the volume of the solution was reduced to 3 mL in vacuo. Addition of hexanes (10 mL) produced a precipitate, which was filtered off, washed with hexanes, and dried in vacuo. 6 (0.34 g, 97%) remained as a colorless powder, mp 108 °C. IR: 3256 (br) (OH), 1610 (m) (ring). | [] | [] | ["1"] | [] | ["PicMeOH--74 mg, 0.60 mmol"] | [] | [] | ["30 min"] | ["chloroform--10 mL", "hexanes--10 mL"]
j.jssc.2013.10.022 | 2.2. Synthesis of [Ba(Pzdc)(H 2 O)] n (1 and 1′) and [Ba(Pzdc)] n (2).A mixture of Ba(NO 3 ) 2 (0.048 g, 0.2 mmol), H 2 Pzdc (0.0167 g, 0.1 mmol) and 2 mL of DMF and 4 mL of H 2 O were then added. The resulting mixture was stirred for 30 min at room temperature, and then the mixture was sealed in a 10-mL Teﬂon-lined stainless autoclave and heated at 100 1C under autogenous pressure for 3 days, then cooled down to room temperature at the rate of 5 1Ch  1 and colorless block crystals were obtained. Yield: 37% based on Ba. Anal. Calcd for C 6 H 4 BaN 2 O 5 (321.45): C, 22.40%, H, 1.24%, N, 8.71%; Found: C, 22.42%, H, 1.22%, N, 8.70%. IR data (KBr pellet): 3434 (m), 1655 (s), 1497 (s), 1437 (w), 1376 (m), 1282 (m), 1249 (w), 1197 (w), 1145 (s), 1107 (m), 1060 (m), 1014 (w), 986 (m), 670 (m), 663 (s). The crystals of 1 were heated to 185 1C in air for 2 h to produce 2. Anal. Calcd for C 6 H 2 BaN 2 O 4 (303.44): C, 23.73%, H, 0.66%, N, 9.23%; Found: C, 23.71%, H, 0.67%, N, 9.25%. IR data (KBr pellet): 34 10 (m), 3134 (w), 1 6 10 (s), 1 485 (s), 1422 (w), 1371 (m), 1 2 79 (m), 1 265 (w), 1150 (w), 11 20 (s), 1107 (m), 1 089 (m), 101 2 (w), 987 (m), 644 (m), 620 (s). Crysta l 2 was exposed to air for several days or immersed in water for 2 h, resulting in complete reh ydration and formation of h ydr at e d crystal 1′. Anal. Calcd for C 6 H 4 BaN 2 O 5 (32 1.45): C, 22.40%, H, 1.24%, N, 8.71%; Found: C, 22.42%, H, 1.22%, N, 8.70%. IR data (KBr pellet): 3434 (m), 3134 (w), 1655 (s), 1497 (s), 1437 (w), 13 7 6 (m), 1 282 (m), 1249 (w), 11 9 7 (w), 1145 (s), 11 0 7 (m), 1060 (m), 1014 (w), 986 (m), 670 (m), 663 (s). | [] | [] | ["[Ba(Pzdc)(H 2 O)] n (1 and 1')", "[Ba(Pzdc)] n (2)"] | ["Ba(NO 3 ) 2--0.048 g, 0.2 mmol"] | [] | ["H 2 Pzdc--0.0167 g, 0.1 mmol"] | ["100 1C"] | ["3 days"] | ["DMF--2 mL", "H 2 O--4 mL"]
j.ica.2007.04.047 | Found: C, 57.92; H, 4.80; N, 9.61. IR (KBr): ~ m = 3502(m), 3309(m), 3012(w), 2938(w) , 1637(vs), 1462(w), 1386(w), 1298(s), 1010(w), 826(w), 772(w).A solution of EtOH–H 2 O (10 mL, v/v 1:1) containing H 2 mpypdc (1, 0.2 mmol), CoCl 2 Æ 6H 2 O (0.2 mmol) and Et 3 N (0.04 mL) is sealed in a reactor of 23 mL and heated at 110 C for 72 h, then cooled at to room temperature.The crystal samples are washed with ethanol (3 · 3 mL) to give compound 2 in yield of 69% (58 mg, based on ligand).Element Anal. Calc. for C 14 H 17 CoN 2 O 7 Cl: C, 40.03; H, 4.05; N, 6.67. Found: C, 40.10; H, 4.01; N, 6.72. IR (KBr): ~ m = 3504(m), 3241(m), 3044(w), 1594(s), 1515(m), 1430(m), 1378(s), 1149(m), 861(m), 726(m), 689(m).Compound 3 was prepared by a procedure similar to that of compound 2 from NiCl 2 Æ 6H 2 O instead of CoCl 2 Æ 6H 2 O. Yield: 61 mg, 73% (based on ligand). Element Anal.Calc. for C 14 H 17 NiN 2 O 7 Cl: C, 40.05; H, 4.05; N, 6.67.Found: C, 40.10; H, 4.08; N, 6.70. FT-IR (KBr): ~ m = 3500(m), 3243(m), 3042(w), 1590(s), 1518(m), 1433(m), 1380(s), 1142(m), 859(m), 720(m), 692(m). | [] | [] | ["H 2 mpypdc", "C 14 H 17 CoN 2 O 7 Cl", "C 14 H 17 NiN 2 O 7 Cl"] | ["CoCl 2 Æ 6H 2 O--0.2 mmol", "NiCl 2 Æ 6H 2 O--0.2 mmol"] | ["Et 3 N--0.04 mL"] | ["H 2 mpypdc--0.2 mmol"] | ["110 C"] | ["72 h"] | ["EtOH–H 2 O--10 mL, v/v 1:1"]
acs.cgd.6b00820 | detail as for a representative. To a solution containing K 4 [Mo IV (CN) 8 ] (0.1 mmol, 46 mg) in distilled water (10 mL) was slowly added [Mn(L 1 )(H 2 O)Cl]ClO 4 (0.2mmol, 96.2 mg) dissolved in 10ml CH 3 OH. The mixed solution was stirred at room temperature for about 5 min before the insoluble material was filtered out. The filtrate was allowed to slowly evaporate in air and in the dark box for about two week, and the block-like yellow crystals obtained was filtrated out, washed with ethanol and dried in air giving the yield: 59.1 mg, 56.3%. Anal. Calcd. for C 38 H 56 Mn 2 MoN 18 O 5 : C, 43.44; H, 5.37; N, 23.99. Found: C, 43.21; H, 5.11; N, 24.27. Main IR bands (cm -1 ): 2160 (s, νC≡N), 2128 (s, νC≡N), 1615, 1626 (vs, νC=N). Complex 6: Yield: 60.0 mg, 56.5%. Anal. Calcd. for C 38 H 52 Mn 2 MoN 14 O 9.5 : C, 42.95; H, 4.93; N, 18.45. Found: C, 42.75; H, 4.65; N, 18.71. Main IR bands (cm -1 ): 2155 (s, νC≡N), 2130 (s, νC≡N), 1621, 1631 (vs, νC=N). Complex 7: Yield: 63.5 mg, 54.9%. Anal. Calcd. for C 38 H 58 Mn 2 N 18 O 6 W: C, 39.46; H, 5.05; N, 2 1.80. Found: C, 39.21; H, 4.79; N, 22.09. Main IR bands (cm -1 ): 2159 (s, νC≡N), 2128 (s, νC≡N), 1617, 1628 (vs, νC=N). Complex 8: Yield: 57.8 mg, 50.6%. Anal. Calcd. for C 38 H 52 Mn 2 N 14 O 9 W: C, 39.94; H, 4.59; N, 17.16. Found: C, 39.69; H, 4.32; N, 17.41. Main IR bands (cm -1 ): 2160 (s, νC≡N), 2131 (s, νC≡N), 1622, 1630 (vs, νC=N). X-ray data collection and structure refinement. Single crystals of all the complexes for X-ray diffraction analysis with suitable dimensions were mounted on the glass rod and the crystal data were collected on a Bruker SMART CCD diffractometer with a MoKα sealed tube (λ = 0.71073 Å) using a ω scan mode. The structures were solved by direct method and expanded using Fourier difference techniques with the SHELXTL-97 program package. | [] | [] | ["K 4 [Mo IV (CN) 8 ]", "[Mn(L 1 )(H 2 O)Cl]ClO 4", "Complex 6", "Complex 7", "Complex 8"] | ["K 4 [Mo IV (CN) 8 ]--0.1 mmol, 46 mg", "[Mn(L 1 )(H 2 O)Cl]ClO 4--0.2 mmol, 96.2 mg"] | [] | [] | ["room temperature"] | ["about 5 min", "two week"] | ["distilled water--10 mL", "CH 3 OH--10 mL", "ethanol--not specified"]
b315067d | [Ni 2 (Hdcp) 2 (H 2 O) 4 ] ∞ (8). Reaction of NiSO 4 ⴢ7H 2 O (0.112 g, 0.4 mmol), Et 3 N (0.335 ml, 2.4 mmol) and H 3 dcpⴢH 2 O (0.210 g, 1.2 mmol) in H 2 O (10 ml) in a Teﬂon-lined autoclave at 185 ⬚C for 16 h produced green crystals of [Ni 2 (Hdcp) 2 (H 2 O) 4 ] ∞ 8. The crystals were isolated by ﬁltration and washed with H 2 O. Yield 0.076 g, 38.34%. Found: C 24.27, H 2.50, N 11.35%. Calcd. for C 10 H 12 N 4 Ni 2 O 12 : C 24.13, H 2.43, N 11.26%. IR, ν/cm ⫺1 : 3428br, 3335br, 3220m, 3149sh, 1890br, 1650sh, 1592br, 1555s, 1505sh, 1439sh, 1352m, 1259sh, 1218sh, 1116s, 1022sh, 1007sh, 904m, 859sh, 847s, 807sh, 785sh, 618sh, 593sh, 579sh, 522sh, 452br. | [] | [] | ["[Ni 2 (Hdcp) 2 (H 2 O) 4 ] ∞", "C 10 H 12 N 4 Ni 2 O 12"] | ["NiSO 4 ⴢ7H 2 O--0.112 g, 0.4 mmol"] | ["Et 3 N--0.335 ml, 2.4 mmol"] | ["H 3 dcpⴢH 2 O--0.210 g, 1.2 mmol"] | ["185 ⬚C"] | ["16 h"] | ["H 2 O--10 ml"]
c0dt01024c | Synthesis of [Ag 4 (ttb) 2 (b-Mo 8 O 26 )] (6). Amixtureof (NH 4 ) 6 Mo 7 O 24 ·4H 2 O (0.124 g, 0.1 mmol), ttb (0.036 g, 0.1 mmol), AgNO 3 (0.102 g, 0.6 mmol), and H 2 O (10 mL) was adjusted to pH ª 1.5 with HNO 3 (1 M) and NaOH (1 M), stirred for 0.5 h, and then transferred and sealed in a 18 mL Teﬂon-lined stainless steel container, which was heated at 170 ◦ C for 3 d. After slow cooling to room temperature, colourless block crystals of 6 were collected in 30.5% yield based on Mo. Elemental analyses calcd for C 36 H 42 Ag 4 Mo 8 N 18 O 26 (2341.88): C 18.46, H 1.81, N 10.77. Found: C 18.39, H 1.88, N 10.85. IR (solid KBr pellet, cm -1 ): 3440 (s), This journal is © The Royal Society of Chemistry 2011 Dalton Trans., 2011, 40, 602–613 ¦ 611 Published on 02 December 2010. Downloaded by Universita Degli Studi di Napoli Federico II on 11/08/2013 08:30:04. View Article Online | [] | [] | ["[Ag 4 (ttb) 2 (b-Mo 8 O 26 )]"] | ["(NH 4 ) 6 Mo 7 O 24 \n4H 2 O--0.124 g, 0.1 mmol", "AgNO 3--0.102 g, 0.6 mmol"] | ["HNO 3--1 M", "NaOH--1 M"] | ["ttb--0.036 g, 0.1 mmol"] | ["170 \nC"] | ["3 d"] | ["H 2 O--10 mL"]
ic801450m | Synthesis of [V 2 O 2 (H 2 O) 2 (L4)] · 2H 2 O(4· 2H 2 O). A solution of NH 4 VO 3 (0.119 g, 1.017 mmol), 1,2-bis(dimethoxyphosphoryl)benzene (0.151 g, 0.513 mmol), H 2 O (10.00 g, 556 mmol), and HF (0.600 mL, 17.39 mmol) at a molar ratio of 1.98:1.00:1084: 33.90 was stirred brieﬂy before heating to 180 °C for 72 h (initial and ﬁnal pH of 1.0 and 1.5, respectively). Blue rods of 4 · 2H 2 O were isolated in 80% yield. IR (KBr pellet, cm -1 ): 3553(b), 3201(b), 2939(w), 2867(w), 1634(m), 1458(m), 1404(m), 1314(m), 1169(s), 1076(s), 1020(m), 944(s), 790(m). Anal. calcd for C 6 H 12 O 12 P 2 V 2 : C, 16.4; H, 2.75. Found: C, 16.6; H, 2.56. | [] | [] | ["[V 2 O 2 (H 2 O) 2 (L4)] · 2H 2 O", "C 6 H 12 O 12 P 2 V 2"] | ["NH 4 VO 3--0.119 g, 1.017 mmol"] | [] | ["1,2-bis(dimethoxyphosphoryl)benzene--0.151 g, 0.513 mmol"] | ["180 \nC"] | ["72 h"] | ["H 2 O--10.00 g, 556 mmol", "HF--0.600 mL, 17.39 mmol"]
ic202129a | Synthesis of {[Mn(NCNCN) 2 (azpy)]·0.5azpy} n (1). A solution of Mn(ClO 4 ) 2 ·6H 2 O (0.722 g, 2 mmol) in methanol (5 mL) was added to a solution of azpy (3 mmol, 0.552 g) in methanol (10 mL) followed by the addition of aqueous solution (10 mL) of Na(NCNCN) (4 mmol, 0.356 g). The resulting solution was stirred for about half an hour. The solution was then filtered to remove a small amount of orange precipitate, and the dark orange filtrate was left at room temperature. Orange plate-like single crystals suitable for X-ray diffraction (XRD) were obtained by slow evaporation of the mother liquor for several days. Yield was 71% (0.62 g) based on Mn(ClO 4 ) 2 ·6H 2 O; Anal. Calcd for C 19 H 12 MnN 12 : C, 49.25; H, 2.61; N, 36.28. Found: C, 49.22; H, 2.50; N, 36.20. IR (KBr pellet, cm −1 ):2303, 2215, and 2178 ν s+as (CN), 1593 ν(NN).Synthesis of {[Mn(NCS) 2 (azpy)(CH 3 OH) 2 ]·azpy} n (2). A solution of Mn(ClO 4 ) 2 ·6H 2 O (0.722 g, 2 mmol) in methanol (5 mL) was added to a solution of azpy (4 mmol, 0.736 g) in methanol (10 mL) followed by the addition of aqueous solution (10 mL) of NH 4 SCN (4 mmol, 0.152 g). The resulting solution was stirred for about half an hour and then filtered to remove a small amount of orange precipitate. | [] | [] | ["{[Mn(NCNCN) 2 (azpy)]·0.5azpy} n", "C 19 H 12 MnN 12"] | ["Mn(ClO 4 ) 2 ·6H 2 O--0.722 g, 2 mmol"] | [] | ["azpy--3 mmol, 0.552 g", "Na(NCNCN)--4 mmol, 0.356 g"] | [] | ["several days"] | ["methanol--5 mL", "aqueous solution--10 mL"]
c4ce01856g | {[Cd 2 L 2 Ĳ3-mbpmb) 3 ]Ĵ2.5H 2 O} n (4). Compound 4 (orange blocks) was prepared in the same way as 1, except 3-mbpmb was used instead of 3-pbpmb. Yield: 7 mg (42%, based on H 2 L). Anal. calcd. for C 82 H 69 N 10 Cd 2 O 16.5 : C, 58.51; H, 4.13; N, 8.32. Found: C, 58.36; H, 4.55; N, 8.25. IR (KBr disc): 3436 (m), 2974 (w), 2926 (w), 1608 (s), 1594 (s), 1507 (m), 1443 (w), 1397 (s), 1286 (w), 1200 (w), 1097 (w), 1047 (m), 857 (w), 825 (w), 771 (m), 729 (w), 662 (w), 560 (w) cm −1 .ĳCd 2 Cl 2 LĲ3-obpmb) 2 ] n (5). Compound 5 (yellow blocks) was prepared in the same way as 1, except 3-obpmb was used instead of 3-pbpmb. Yield: 5 mg (22%, based on H 2 L). Anal.calcd. for C 50 H 40 N 6 Cl 2 Cd 2 O 8 : C, 52.28; H, 3.51; N, 7.32.Found: C, 52.56; H, 3.75; N, 7.03. IR (KBr disc): 3528 (w), 3016 (w), 2931 (w), 2856 (w), 1594 (m), 1575 (s), 1544 (m), 1505 (s), 1461 (w), 1438 (w), 1399 (s), 1328 (w), 1258 (s), 1216 (m), 1125 (m), 1015 (m), 865 (m), 791 (w), 774 (m), 735 (m), 702 (m), 662 (m), 585 (w) cm −1 . | [] | [] | ["[Cd 2 L 2 Ĳ3-mbpmb) 3 ]Ĵ2.5H 2 O", "C 82 H 69 N 10 Cd 2 O 16.5"] | [] | [] | ["3-mbpmb--NaN"] | [] | [] | []
c3dt50411e | [Cd(pdh) 2 (H 2 O) 2 ]3. Yellow block crystals of 3 were obtained by a simple hydrothermal self-assembly of Cd(CH 3 COO) 2 ·3H 2 O (134 mg, 0.5 mmol), pyridine-2,3-dicarboxylic acid (pdca) (167 mg, 1.0 mmol), N 2 H 4 ·H 2 O (0.18 mL) and 1,3-bis(4-pyridyl)propane (bpp) (105 mg, 0.5 mmol) in a 15 mL aqueous solution (pH = 6 adjusted by a dilute H 2 SO 4 solution) at 170 °C for 4 days. Yield: ca. 25% based on Cd( II). Anal. Calcd C 14 H 14 N 6 O 6 Cd 3: C 35.42, H 2.97, N 17.70. Found: C 34.59, H 2.65, N 17.88%. IR (cm −1 ): 1679 s, 1591 s, 1537 s, 1465 s, 1418 m, 1394 w, 1337 s 1205 s, 1111 m, 849 m, 778 s, 649 m. | [] | [] | ["[Cd(pdh) 2 (H 2 O) 2 ]3", "C 14 H 14 N 6 O 6 Cd 3"] | ["Cd(CH 3 COO) 2 \n3H 2 O--134 mg, 0.5 mmol"] | ["N 2 H 4 \nH 2 O--0.18 mL"] | ["pyridine-2,3-dicarboxylic acid (pdca)--167 mg, 1.0 mmol", "1,3-bis(4-pyridyl)propane (bpp)--105 mg, 0.5 mmol"] | ["170 \n°C"] | ["4 days"] | ["15 mL aqueous solution (pH = 6 adjusted by a dilute H 2 SO 4 solution)--N/A"]
j.jssc.2016.10.023 | Solid state ﬂuorescent spectra were recorded on a RF-5301PC ﬂuorescence spectrometer at room temperature.2.2. Synthesis of complexes 1–6 2.2.1. Synthesis of [Zn 2 Na(sip) 2 (bpp) 3 (Hbpp)(H 2 O) 2 ]·8H 2 O (1) A mixture of Zn(CH 3 COO) 2 ·2H 2 O (21.9 mg, 0.1 mmol), H 2 sipNa (26.8 mg, 0.1 mmol), bpp (19.8 mg, 0.1 mmol), H 2 O (10.0 mL) and ﬁve drops of DMF was heated at 130 °C for 72 h in a sealed Teﬂonlined stainless steel vessel (25 mL). After cooling to room temperature at the rate of 5 °C h −1 , pale yellow crystals of 1 were collected. Yield: 41%. Anal. Calcd for C 68 H 83 N 8 NaO 24 S 2 Zn 2 : C 50.55, H 5.14, N 6.94, S 3.96%. Found: C 50.51, H 5.17, N 6.90, S 4.00%. IR (KBr, cm −1 ): 3446 m, 2935 w, 1637 vs, 1607 s, 1580 s, 1504 w, 1430 w, 1355 vs, 1251 w, 1166 m, 1100 w, 841 s, 623 m.2.2.2. Synthesis of [Cd 3 (sip) 2 (nbi) 6 (H 2 O) 2 ]·7H 2 O (2) The same procedure as that for 1 was used except that Zn(CH 3 COO) 2 ·2H 2 O and bpp were replaced by Cd(CH 3 COO) 2 ·2H 2 O (26.6 mg, 0.1 mmol) and nbi (16.3 mg, 0.1 mmol), respectively, aﬀording pale yellow block crystals of 2. Yield: 45%. Anal. Calcd for C 58 H 54 N 18 O 35 S 2 Cd 3 : C 35.43, H 2.75, N 12.83, S 3.26%. Found: C 35.40, H 2.71, N 12.87, S 3.22%. IR (KBr, cm −1 ): 3451 m, 2940 w, 1635 vs, 1611 s, 1575 s, 1506 w, 1433 w, 1352 vs, 1263 w, 1100 w, 843 s, 738 w, 553 w. | [] | [] | ["[Zn 2 Na(sip) 2 (bpp) 3 (Hbpp)(H 2 O) 2 ]\n8H 2 O", "C 68 H 83 N 8 NaO 24 S 2 Zn 2"] | ["Zn(CH 3 COO) 2 \n2H 2 O--21.9 mg, 0.1 mmol"] | [] | ["H 2 sipNa--26.8 mg, 0.1 mmol", "bpp--19.8 mg, 0.1 mmol"] | ["130 \nC"] | ["72 h"] | ["H 2 O--10.0 mL", "DMF--five drops"]
c4ce00125g | [Zn(CPBm) 2 ] n (2). At pH = 7.0. Yield 47%. Anal. calcd. for C 28 H 18 N 4 O 4 Zn (M r = 539.83): C, 62.30%; H, 3.33%; N, 10.38%; Zn, 12.11%. Found: C, 62.27%; H, 3.31%; N, 10.41%; Zn, 12.06%. FT-IR (KBr, cm −1 ): 3098(w), 2875(w), 2479(w), 2363(w), 1921(m), 1649(w), 1603(s), 1589(s), 1410(m), 1321(w), 1297(m), 868(m), 785(w), 734(m). | [] | [] | ["[Zn(CPBm) 2 ] n", "C 28 H 18 N 4 O 4 Zn"] | [] | [] | [] | [] | [] | []
s1600536807020028 | Experimental To a solution of 18-crown-6 (2.0 mmol) in 1,2-dichloroethane (10.0 ml) was added 5 ml 1,2-dichloroethane mixture of CuCl 2 (0.5 mmol) and K 2 (i-mnt) (1 mmol). The reaction mixture was stirred for 2 h at room temperature and then filtered. The precipitate was dissolved in 4:1 (v/v) diethyl ether/ 1,2-dichloroethane and colorless single crystals were obtained by slowly evaporating this solution. Elemental analysis found: H 4.99, C 38.90, N 5.34%; calculated for C 34 H 52 Cl 2 K 2 N 4 O 12 S 4 Cu : H 4.87, C 38.95, N 5.22%.Refinement All H-atoms were positioned geometrically and refined using a riding model with d(C—H) = 0.97 Å, U iso = 1.2U eq (C) for the CH 2 atoms. | [] | [] | ["18-crown-6", "C 34 H 52 Cl 2 K 2 N 4 O 12 S 4 Cu"] | ["CuCl 2--0.5 mmol", "K 2 (i-mnt)--1 mmol"] | [] | [] | ["room temperature"] | ["2 h"] | ["1,2-dichloroethane--10.0 ml", "diethyl ether--4:1 (v/v) with 1,2-dichloroethane"]
cg500632d | Solution A was taken in a 15 mL test tube. Three milliliters of solution B was then carefully layered on top of solution A, and then the test tube was kept undisturbed at room temperature for 96 h to result in pale yellow trigonal-shaped crystals (yield = 35%, based on Cu). Elemental analysis: Anal. Calcd (%) for 1: C 24.16, H 3.04, N 4.69, S 10.75; found: C 24.34, H 3.50, N 5.04, S 10.47.Compound 2 was prepared by employing a similar procedure by using a higher concentration of MnCl 2 ·4H 2 O (0.0237g, 0.12 mmol). | [] | [] | ["Compound 1", "Compound 2"] | ["Cu--NaN", "MnCl 2 ·4H 2 O--0.0237g, 0.12 mmol"] | [] | [] | ["room temperature"] | ["96 h"] | ["Solution A--15 mL", "Solution B--3 mL"]
c4ra16441e | Anal. calcd for C 28 H 26 N 4 O 8 Zn 2 $1.5CH 3 OH: C 48.85, H 4.45, N 7.72%. Found C 48.32, H 4.15, N 7.76%. | [] | [] | ["C 28 H 26 N 4 O 8 Zn 2 $1.5CH 3 OH"] | [] | [] | [] | [] | [] | []
j.poly.2004.08.014 | 2.2. Preparation of [Pb 2 (4,4 0 -bipy)(NO 3 ) 4 ] 4,4 0 -Bipyridine (4,4 0 -bipy) (0.156 g, 1 mmol) was placed in one arm of a branched tube and lead (II) nitrate (0.331 g, 1 mmol) in the other. Methanol was carefully added to ﬁll both arms, the tube seale d and the ligand-containing arm immersed in a bath at 60 C while the other was at ambient temperature. After 15 days, white crystals had deposited in the cooler arm which were ﬁltered oﬀ, washed with acetone and ether, and air dried (0.288 g, yield 60%), m.p. > 320 C. Calc. for C 8 H 8 N 6 O 12 Pb 2 : C, 11.70; H, 1.66; N, 10.24. Found C, 10.87; H, 0.97; N, 11.12%. IR (cm 1 ) selected bands: 740(s), 1010(s), 1380(vs), 1528(s), 1618(s), 3038(w).1 H NMR (DMSO, d): 7.80 (m, 2H), 8.70 (m, 2H).13 C– { 1 H} NMR (DMSO; d): 124.30, 139.30, 144.50, 149.30.207 Pb NMR (DMSO; d) 2590.00.2.3. Preparation of [Pb(4,4 0 -bipy)Cl 2 ] 4,4 0 -Bipyridine (4,4 0 -bipy) (0.156 g, 1 mmol) was placed in one arm of a branched tube and lead (II) chloride (0.28 g,1 mmol) in the other. Methanol was carefully added to ﬁll both arms, then the tube was sealed and the ligand-containing arm immersed in a bath at 60 C while the other was at ambient temperature (Fig. 1). After 30 days, yellow-white crystals had deposited in the cooler arm, which were ﬁltered oﬀ, washed with acetone and ether, and air dried (0.177 g yield 40%), m.p. > 320 C. Calc. for C 10 H 8 N 2 Cl 2 Pb: C, 27.52; H, 1.83; N, 6.42. Found C, 27.32; H, 1.75; N, 6.55%. IR (cm 1 ) selected bands: 612(vs), 797(vs), 1209(s), 1396(s), 1583(s), 3015(w). | [] | [] | ["[Pb 2 (4,4 0 -bipy)(NO 3 ) 4 ]", "[Pb(4,4 0 -bipy)Cl 2 ]"] | ["lead (II) nitrate--0.331 g, 1 mmol", "lead (II) chloride--0.28 g, 1 mmol"] | [] | ["4,4 0 -bipyridine--0.156 g, 1 mmol", "4,4 0 -bipyridine--0.156 g, 1 mmol"] | ["60 \nC", "ambient temperature"] | ["15 days", "30 days"] | ["methanol--not specified"]
cg5006192 | Synthesis of {[Pb 2 (bpdado) 2 (bpe)]·10H 2 O} n (5). A mixture of Pb(NO 3 ) 2 (0.1 mmol, 33.1 mg), H 2 bpdado (0.1 mmol, 27.8 mg), bpe (0.1 mmol, 18.1 mg), H 2 O (8 mL), methanol (2 mL), and an aqueous solution of KOH (1 mol/L, 0.25 mL) was stirred under air atmosphere for 20 min. The solution was placed in a Teﬂon-lined reactor (25 mL), and the reactor was sealed, and heated at 130 °C for 72 h. After slow cooling to room temperature, colorless block crystals of the 5 were obtained. Yield: 66% based on Pb. Elemental analysis (%): Calcd for C 36 H 42 N 6 O 22 Pb 2 : C, 32.63; N, 6.34; H, 3.19. Found: C, 32.71; N, 6.29; H, 3.22. IR (KBr, cm −1 ): 3436(m), 1609(w), 1562(w), 1423(w), 1377(s), 1299(m), 1099(w), 965(m), 809(m), 679(w), 543(w). | [] | [] | ["{[Pb 2 (bpdado) 2 (bpe)]\b10H 2 O} n", "C 36 H 42 N 6 O 22 Pb 2"] | ["Pb(NO 3 ) 2--0.1 mmol, 33.1 mg"] | [] | ["H 2 bpdado--0.1 mmol, 27.8 mg", "bpe--0.1 mmol, 18.1 mg"] | ["130 °C"] | ["72 h"] | ["H 2 O--8 mL", "methanol--2 mL", "aqueous solution of KOH (1 mol/L)--0.25 mL"]
ic700762x | [PPh 4 ][(η 5 -C 5 Me 5 )MoS 3 (CuNCS) 3 ]‚DMF (1‚DMF). Compound 1‚DMF was prepared in a manner similar to that described for its tungsten analogue [PPh 4 ][(η 5 -C 5 Me 5 )WS 3 (CuNCS) 3 ], 17 using [PPh 4 ][(η 5 -C 5 Me 5 )MoS 3 ] (100 mg, 0.15 mmol) and CuNCS (55 mg, 0.45 mmol) as starting materials. Yield: 143 mg (86%) based on Mo. Anal. Calcd for C 40 H 42 Cu 3 MoN 4 OPS 6 : C, 43.49; H, 3.84; N, 5.07. Found: C, 43.64; H, 3.91; N, 5.32. IR (KBr disk): 2924 (w), 2094 (vs), 1585 (w), 1516 (w), 1483 (m), 1436 (m), 1375 (m), 1107 (s), 996 (m), 813 (w), 753 (m), 722 (s), 689 (m), 527 (s), 412 (w) cm -1 . | [] | [] | ["[PPh 4 ][(η 5 -C 5 Me 5 )MoS 3 (CuNCS) 3 ]‚DMF", "C 40 H 42 Cu 3 MoN 4 OPS 6"] | ["[PPh 4 ][(η 5 -C 5 Me 5 )MoS 3 ]--100 mg, 0.15 mmol", "CuNCS--55 mg, 0.45 mmol"] | [] | [] | [] | [] | ["DMF--1‚DMF"]
c3ce42451k | 2 mL of the above mixed ligand solution was slowly and carefully layered over 2 mL of the metal solution and tube was kept undisturbed at room temperature. X-ray quality pink colored single crystals were obtained from the junction of the layer after 10 days. The crystals were separated and washed with ethanol and air-dried (yield = 43% based on cobalt).Elemental analysis: anal. calcd: C, 40.9%; H, 2.9%; N, 6.3%; S, 14.5%; found: C, 40.1%; H, 2.4%; N, 5.8%; S, 13.9%; FT-IR (KBr pellet, cm −1 ): 3411(br), 3169(w), 1631(m), 1583(w), 1433(s), 1058(br). | [] | [] | [] | [] | [] | [] | ["room temperature"] | ["10 days"] | []
j.solidstatesciences.2011.01.012 | 5.5 was adjusted by adding an aqueous Na 2 Si 3 O 7 solution (“Sodium water-glass”, Fluka). The forming gel was layered with a solution of 0.369 g (1.6 mmol) NiCl 2 $ 6H 2 O (Acros Organics) dissolved in 10 ml DMF. Single crystals of 3 formed at the phase boundary within several months. They were isolated and washed with ethanol and diethyl ether. The (non-optimized) yield is 5.6%.1 N ½ZnðADCÞ 2=2 ðDMFÞ 2 ðH 2 OÞ 2  (4): 0.815 g (2.7 mmol) Zn(NO 3 ) 2 $ 6H 2 O (Fisher Scientiﬁc) were dissolved in 2 ml DMF and 0.313 g (2.7 mmol) H 2 ADC dissolved in 2 ml DMF were added. The beaker was sealed with a perforated foil. After three days colorless, needleshaped crystals precipitated. The precipitate is single-phase, as was conﬁrmed by X-ray powder diffraction (Huber G 670, CuK a 1 radiation) and chemical analysis (calc. for C 10 H 18 N 2 O 8 Zn (359.65): C 33.40%, H 5.04%, N 7.79%; found: C 32.55%, H 5.80%, N 8.58%). The (non-optimized) yield is 45.7%. | [] | [] | ["NaN", "NaN"] | ["NiCl 2 $ 6H 2 O--0.369 g (1.6 mmol)", "Zn(NO 3 ) 2 $ 6H 2 O--0.815 g (2.7 mmol)"] | [] | [] | [] | ["several months", "three days"] | ["DMF--10 ml", "DMF--2 ml"]
c2dt11283c | Synthesis of acid functionalized ortho-linked oxacalix[2]benzene[2]pyrazine 3 Compound 6 (2 g, 3 mmol) was dissolved in methanol (200 mL) and hydrogenated in the presence of 10% palladium on charcoal (50 mg). The product 3 was obtained by ﬁltering the palladium on charcoal. Yield: 1.2 g (83%). White powder.1 H NMR (500 MHz, DMSO-d 6 ): δ 12.90 (s, 1H), 8.13 (s, 1H), 7.99 (s, 1H), 7.65–7.63 (m, 1H), 7.34 (dd, J 1 = 1.0, J 2 = 8.0, 1H), 7.27–7.24 (m, 1H); 13 C NMR (500 MHz, DMSO-d 6 ): δ 164.61, 156.59, 156.33, 145.73, 144.01, 128.29, 127.97, 126.42, 126.23, 126.09, 125.50; HRMS (ESI): C 22 H 11 N 4 O 8 − m/z calcd 459.0571, found 458.9823. | [] | [] | ["acid functionalized ortho-linked oxacalix[2]benzene[2]pyrazine 3"] | [] | ["10% palladium on charcoal--50 mg"] | ["Compound 6--2 g, 3 mmol"] | [] | [] | ["methanol--200 mL"]
c8dt03832e | {[TbKL 4 (H 2 O) 2 ]·H 2 O} n (2c). Yield: 23.7% based on Tb 3+ .Anal. Calcd (%): C, 45.43; H, 2.786. Found (%): C, 45.96; H, 2.971. FT-IR (Fig. S2†) (KBr pellet, cm −1 ): 3455 (s), 1616 (s), 1585 (s), 1552 (s), 1479 (s), 1457 (m), 1388 (m), 1363 (s), 1294 (s), 1265 (s), 1205 (w), 1178 (m), 1141 (w), 1112 (w), 1070 (w), 1024 (m), 954 (w), 902 (m), 856 (m), 821 (s), 784 (m), 752 (s), 680 (w), 615 (w), 555 (m), 526 (w). | [] | [] | ["{[TbKL 4 (H 2 O) 2 ]·H 2 O} n", "NaN"] | [] | [] | ["KL--NaN"] | [] | [] | []
s2053229615012115 | IR data (KBr, ,cm 1 ): 3033 (m), 2334 (m), 1617 (vs), 1436 (s), 1394 (s), 1334 (m), 1207 (m), 1085 (m), 869 (m), 748 (s), 696 (s), 532 (s).The synthesis of (2) was similar to that of (1), but used HL 2 (0.044 g, 0.2 mmol) instead of HL 1 . White needle-shaped crystals of (2) were recovered in ca 20% yield based on Zn.Elemental analysis for (2) (C 14 H 19 NO 4 Zn): C 50.69, H 5.61, N 4.18%; calculated: C 50.81, H 5.75, N 4.23%. IR data (KBr, ,cm 1 ): 3068 (m), 2952 (s), 2866 (m), 2360 (m), 1560 (vs), 1454 (m), 1356 (s), 1280 (m), 1223 (m), 1125 (m), 1083 (m), 1020 (m), 821 (m), 750 (m), 697 (s). | [] | ["ca 20% yield"] | ["(2)", "C 14 H 19 NO 4 Zn"] | [] | [] | ["HL 2--0.044 g, 0.2 mmol"] | [] | [] | []
j.molstruc.2010.02.026 | 2.3. Synthesis of complexes 18 2.3.1. Synthesis of [Tb 2 (NIPH) 2 (Suc)(H 2 O) 2 ](1) The complex 1 was prepared under hydrothermal condition. | [] | [] | ["[Tb 2 (NIPH) 2 (Suc)(H 2 O) 2 ]"] | [] | [] | [] | [] | [] | []
c3dt53287a | Found: C, 71.12; H, 5.11; N, 11.15.4.2.3 Preparation of Co 3 (DPyP) 3 ·4DMF (I). MnCl(DPyP) (0.070 g, 0.1 mmol), Co(NO 3 ) 2 ·6H 2 O (0.029 g, 0.1 mmol), and DMF (5 mL) were placed in a Teflon-lined high pressure bomb. The bomb was placed in an oven at 120 °C for 48 h. | [] | [] | ["Co 3 (DPyP) 3 ·4DMF", "NaN"] | ["MnCl(DPyP)--0.070 g, 0.1 mmol", "Co(NO 3 ) 2 ·6H 2 O--0.029 g, 0.1 mmol"] | [] | [] | ["120 \n°C"] | ["48 h"] | ["DMF--5 mL"]
zaac.200900329 | [Cd 2 L 2 (p-bdc)] (1): A mixture of Cd(OAc) 2 ·2H 2 O (0.2 mmol), the ligand L (0.1 mmol), p-bdc (0.1 mmol) and NaOH (0.3 mmol) in water (10 mL) was placed in a 23 mL Teflon-lined stainless steel vessel and heated to 150 °C for three days. After cooling down to room temperature at a rate of 5 °C·h –1 , colorless block crystals of 1 were obtained in ca. 75 % yield. C 20 H 14 CdN 3 O 4 : calcd. C 50.80, H 2.96, N 8.89; found C 50.85, H 3.01, N 8.81. IR (KBr): ν ˜ = 3123 (s), 1611 (s), 1540 (s), 1500 (s), 1387 (s), 1011 (s), 856 (s), 740 (s), 623 (s) cm –1 . | [] | [] | ["[Cd 2 L 2 (p-bdc)]", "C 20 H 14 CdN 3 O 4"] | ["Cd(OAc) 2 \b2H 2 O--0.2 mmol"] | ["NaOH--0.3 mmol"] | ["the ligand L--0.1 mmol", "p-bdc--0.1 mmol"] | ["150 \b0C"] | ["three days"] | ["water--10 mL"]
zaac.200400188 | IR (KBr pellet, v/cm ⫺1 ): 3409 (s), 1603 (s), 1567 (vs), 1415 (s), 1296 (w), 1220 (m), 1075 (w), 1007 (w), 807 (m), 630 (m), 492 (w). | [] | [] | [] | [] | [] | [] | [] | [] | []
s10904-011-9495-5 | IR (KBr) ~ t; cm 1 ðÞ: 3570–3350 (b), 1573 (s), 1384 (s), 1300 (m), 1232 (m), 1120 (s), 1051 (s), 1001 (w), 937 (w), 839 (m), 702 (m), 630 (m), 543 (w), 513 (w). Anal. Calcd. | [] | [] | [] | [] | [] | [] | [] | [] | []
j.molstruc.2005.02.013 | 2.2.6. Synthesis of [AgL(PF 6 )] N (5) This complex was prepared using the same method as for 1 by the reaction of L with AgPF 6 in 1:1 molar ratio. Yield: 82%. Anal. for C 11 H 8 F 6 N 2 OPAg: Calcd. C 30.23, H 1.85, N 6.41; Found C 30.26, H 1.88, N 6.30. IR (KBr): 1655s, 1585s, 1477w, 1419s, 1335m, 1298s, 1250w, 1203w, 1117w, 1022w, 937m, 835brs, 731s, 698m, 671w, 621w, 559s cm K1 . | [] | [] | ["[AgL(PF 6 )] N"] | ["AgPF 6--1:1 molar ratio"] | [] | ["L--not specified"] | [] | [] | []
acs.inorgchem.6b01854 | Compound 1 was synthesized through the hydrothermal reaction of a mixture of CoCl 2 and 4-cnappH 3 , with the pH adjusted to 7.80 by NaOH, at 140 °C for 3 days. The deep-blue needlelike crystals were collected as a single phase, conﬁrmed by powder X-ray diﬀraction (PXRD) measurement. Single-crystal structural analysis reveals that compound 1 crystallizes in orthorhombic space group P2 1 2 1 2 1 . | [] | [] | ["Compound 1"] | ["CoCl 2--NaN"] | [] | ["4-cnappH 3--NaN"] | ["140 \n°C"] | ["3 days"] | ["NaOH--adjust pH to 7.80"]
acs.cgd.7b01341 | Block colorless crystals of the products were obtained.[Eu 2 (MMA) 2 (INA) 2 (H 2 O) 3 ] n (1). Yield, 22% based on HINA. Anal.Calcd for C 20 H 22 Eu 2 N 2 O 15 : C, 28.79; H, 2.66; N, 3.36%. Found: C, 28.75; H, 2.69; N, 3.32%. IR (KBr pellet, cm −1 ): 3339 s, 1596 s, 1408 s, 1326 m, 1225 w, 1125 w, 1071 w, 939 w, 875 w, 779 w, 679 w, 550 w.[Gd 2 (MMA) 2 (INA) 2 (H 2 O) 3 ] n (2). Yield, 20% based on HINA. Anal.Calcd for C 20 H 22 Gd 2 N 2 O 15 : C, 28.43; H, 2.62; N, 3.31%. Found: C, 28.45; H, 2.58; N, 3.33%. IR (KBr pellet, cm −1 ): 3344 s, 1596 s, 1406 s, 1326 m, 1227 w, 1127 w, 1074 w, 941 w, 875 w, 776 w, 683 w, 550 w. | [] | [] | ["[Eu 2 (MMA) 2 (INA) 2 (H 2 O) 3 ] n", "[Gd 2 (MMA) 2 (INA) 2 (H 2 O) 3 ] n"] | [] | [] | ["MMA--NaN", "INA--NaN"] | [] | [] | []
c1ce05440f | Synthesis of [Cu I 3 (L1)I 2 ] n (1) A mixture containing CuI (191.0 mg, 1 mmol), L2 (45.0 mg, 0.2 mmol), anhydrous ethanol (8 mL) and aqueous ammonia (25%, 2 mL) or anhydrous ethanol (10 mL) and aqueous ammonia (25%, 1 mL)) was placed in a Parr Teﬂon-lined stainless steel vessel (20 mL) under autogenous pressure, and stirred at room temperature for 5 h, which was then heated at 180  C for 72 h, followed by slow cooling to room temperature at a rate of 2  Ch 1 . Yellow block crystals of the product were collected, washed with H 2 O, and air-dried in high yield (66.9% based on L2). Anal. Calcd (%) for C 12 H 8 Cu 3 I 2 N 5 : C, 21.60; H, 1.20; N, 10.50. Found: C, 21.75; H, 1.32; N, 10.36. FT-IR (solid KBr pellet, v/cm 1 ): 3052(w), 2922(w), 2856(w), 2353(w), 1644(w), 1596(w), 1578(w), 1463(s), 1439(s), 1418(m), 1385(m), 1346(m), 1312(w), 1231(w), 1194(m), 1174(m), 1108(w), 1034(w), 1020(w), 956(w), 926(w), 818(m), 760(m), 703(s), 643(w), 599(w), 540(w). | ["room temperature"] | [] | ["[Cu I 3 (L1)I 2 ] n"] | ["CuI--191.0 mg, 1 mmol"] | [] | ["L2--45.0 mg, 0.2 mmol"] | ["room temperature", "180 \nC"] | ["5 h"] | ["anhydrous ethanol--8 mL", "aqueous ammonia (25%)--2 mL"]
cg0702636 | [Cd 3 (L) 2 (H 2 O) 4 ] (2). A mixture of Cd(NO 3 ) 2 · 6H 2 O (0.69 g, 2 mmol), H 3 L (0.21 g, 1 mmol), and H 2 O (10 mL) was sealed in a vial. | [] | [] | ["[Cd 3 (L) 2 (H 2 O) 4 ]", "NaN"] | ["Cd(NO 3 ) 2 \n6H 2 O--0.69 g, 2 mmol"] | [] | ["H 3 L--0.21 g, 1 mmol"] | [] | [] | ["H 2 O--10 mL"]
b609740e | [CdL 2 (NO 3 ) 2 ] n ?H 2 O(L5 13; (R,S)-1,3-bis[2-(4-pyridyl)-2methyl)-ethyl]benzene) (18) (R,R)-, (R,S)- and (S,S)-1,3-bis[2-(4-pyridyl)-2-methyl)ethyl]benzene 13 (0.1 g, 0.32 mmol) was dissolved in EtOH (5 ml) and layered onto a solution of Cd(NO 3 ) 2 ?4H 2 O (0.0485 g, 0.16 mmol) in water (5 ml). The solution was left to stand for 2 months and during this time transparent crystals grew at the layer interface which were collected. | [] | [] | ["[CdL 2 (NO 3 ) 2 ] n ?H 2 O", "(R,S)-1,3-bis[2-(4-pyridyl)-2methyl)-ethyl]benzene"] | ["Cd(NO 3 ) 2 ?4H 2 O--0.0485 g, 0.16 mmol"] | [] | ["(R,R)-1,3-bis[2-(4-pyridyl)-2-methyl)ethyl]benzene 13--0.1 g, 0.32 mmol"] | [] | ["2 months"] | ["EtOH--5 ml", "water--5 ml"]
j.ultsonch.2019.04.015 | 2.2. Synthesis of {[Ni(ttpa)(1,4-ndc)(H 2 O) 2 ]·2H 2 O} n (1) as single crystal A mixture of ttpa (0.20 mmol), 1,4-H 2 ndc (0.20 mmol), NiSO 4 . | [] | [] | ["{[Ni(ttpa)(1,4-ndc)(H 2 O) 2 ]·2H 2 O} n", "NiSO 4"] | [] | [] | ["ttpa--0.20 mmol", "1,4-H 2 ndc--0.20 mmol"] | [] | [] | []
molecules25020382 | 3.2. Synthesis of [Zn(MIPA)] n (1) MIPA (4.90 mg, 0.0250 mmol) and Zn(NO 3 ) 2 · 3H 2 O (29.7 mg, 0.100 mmol) were dissolved in a mixed solvent comprising DMF/H 2 O/CH 3 OH (l/6/8, v/v/v, 2 mL) by sonication, and then sealed in a 5 mL glass vial and kept at 100 ◦ C for 2 days. After being cooled to room temperature over 24 h, colorless slice crystals of 1 were obtained (yield 82% based on MIPA). Elemental analysis calculated (%) for C 9 H 6 O 5 Zn: C 41.65, H 2.31. Found: C 42.09, H 2.33. IR (KBr, cm −1 ): 3436 (vs), 1629 (s), 1537 (m), 1358 (s), 1338 (m), 1001 (w), 791 (w), 636 (w).3.3. Synthesis of {[Zn(MIPA)(4,4 0 -bpy) 0.5 (H 2 O)]·1.5H 2 O} n (2) MIPA (4.90 mg, 0.0250 mmol), 4,4 0 -bpy (1.95 mg, 0.0125 mmol), and Zn(NO 3 ) 2 · 3H 2 O (29.7 mg, 0.100 mmol) were dissolved in a mixed solvent comprising DMF/H 2 O (1/2, v/v, 2 mL) by sonication, and then sealed in a 5 mL glass vial and kept at 100 ◦ C for 2 days. After being cooled to room temperature over 24 h, colorless block crystals of 2 were obtained (yield 67% based on MIPA). Elemental analysis calculated (%) for C 14 H 15 ZnNO 7.5 : C 43.9, H 3.92, N 3.66. Found: C 43.25, H 3.71, N 3.78. IR (KBr, cm −1 ): 3431 (vs), 1619 (s), 1543 (m), 1381 (s), 1267 (m), 1015 (w), 779 (w), 644 (w). | [] | [] | ["[Zn(MIPA)] n", "C 9 H 6 O 5 Zn"] | ["Zn(NO 3 ) 2 · 3H 2 O--29.7 mg, 0.100 mmol"] | [] | ["MIPA--4.90 mg, 0.0250 mmol"] | ["100 ◦ C"] | ["2 days"] | ["DMF/H 2 O/CH 3 OH--2 mL"]
c8dt03564d | Bromide 5 (288 mg, 1.0 mmol) was dissolved in anhydrous THF (10 mL) in an oven-dried reaction flask equipped with a stirring bar, and the solution was cooled with dry ice/ethanol bath (to approximately –78°C). n-Butyllihium (0.4 mL of 2.5 M in hexanes, 1.0 mmol) was added, and the mixture was allowed to react for 20 min with continuous cooling before neat chloro-diphenylphosphine (0.24 mL, 1.3 mmol) was introduced. The resultant mixture was stirred with continuous cooling for 1 h and then at room temperature for another 1 h and, finally, quenched by adding saturated aqueous NaHCO 3 (ca. 5 mL). The organic layer was separated, washed with water and brine, dried over MgSO 4 and evaporated with chromatographic silica gel. The pre-adsorbed product was purified by chromatography over silica gel column hexane-ethyl acetate (3:1) as the eluent. The first, orange tailing band was collected and evaporated to afford nitrile 1 as an orange microcrystalline solid (316 mg, 80%). 1 H NMR (CDCl 3 , 400 MHz): δ 4.26 (vq, J ′ = 1.9 Hz, 2H, fc), 4.28 (vt, J ′ = 1.9 Hz, 2H, fc), 4.53 (vt, J ′ = 1.9 Hz, 2H, fc), 4.56 (vt, J ′ = 2.0 Hz, 2H, fc), 7.32-7.37 (m, 10H, Ph). 31 P{ 1 H} (CDCl 3 , 162 MHz): δ −17.7 (s). The data are in identical to those reported in the literature. | [] | ["1 h"] | ["Bromide 5"] | [] | [] | [] | ["-78°C", "room temperature"] | ["20 min"] | ["anhydrous THF--10 mL", "hexanes--0.4 mL of 2.5 M", "chloro-diphenylphosphine--0.24 mL", "saturated aqueous NaHCO3--ca. 5 mL", "water--N/A", "brine--N/A", "MgSO4--N/A", "chromatographic silica gel--N/A", "hexane-ethyl acetate--N/A"]
j.poly.2007.12.021 | Crystals suitable for X-ray diﬀraction studies were obtained by recrystallization of the crude product from methanol.2.3.3. [TlM e 2 (H6hpic)] (3) An aqu eous solution of dimethylthallium hydroxide, prepared from TlMe 2 I (0.469 g, 1.27 mmol), was added dropwise to a stirred solution of 6-hydroxypicolinic acid (0.177 g, 1.27 mmol) in methanol (30 mL). The ﬁnal mixture was stirred for about 8 h and then concentrated with a rotary evaporator until a solid product was formed. | [] | [] | ["[TlM e 2 (H6hpic)]"] | ["dimethylthallium hydroxide--prepared from TlMe 2 I (0.469 g, 1.27 mmol)"] | [] | ["6-hydroxypicolinic acid--0.177 g, 1.27 mmol"] | [] | ["about 8 h"] | ["methanol--30 mL"]
j.molstruc.2012.02.050 | 2.2. Syntheses of complexes 1–6 2.2.1. {[Cu(mal)(3-bpt)](H 2 O) 3 } n (1) To a water solution (5 mL) of H 2 mal (10.4 mg, 0.1 mmol) was added an aqueous solution (5 mL) of CuCl 2 2H 2 O (19.6 mg, 0.1 mmol) with stirring for 10 min. Then, a methanol (5 mL) solution of 3-bpt (23.6 mg, 0.1 mmol) was added to the above mixture with continuous stirring, the pH value of which was adjusted to ca. | [] | [] | ["{[Cu(mal)(3-bpt)](H 2 O) 3 } n"] | ["CuCl 2 ?2H 2 O--19.6 mg, 0.1 mmol"] | [] | ["H 2 mal--10.4 mg, 0.1 mmol", "3-bpt--23.6 mg, 0.1 mmol"] | [] | [] | ["water--5 mL", "methanol--5 mL"]
j.poly.2015.03.001 | Yellow block crystals of 2 suitable for X-ray analysis were obtained after ten days. Yield: 54% (14.2 mg). Anal. Calc. for C 20 H 13 CdN 7 S 2 (2): C, 45.50; H, 2.48; N, 18.57. Found: C, 45.36; H, 2.54; N, 18.65%. IR (KBr, cm 1 ): 2100s, 2047vs, 1635m, 1603m, 1576w, 1509w, 1472w, 1423w, 1353w, 1328w, 1288w, 1091vs, 984m, 840m, 772m, 729w, 702s, 628s, 534m. | [] | [] | ["Cd(bmb)(hmph)"] | [] | [] | [] | [] | ["ten days"] | []
c2ra00046f | Synthesis of 2. A mixture of Zn(NO 3 ) 2 ?6H 2 O (0.4 mmol, 120 mg) and H 2 cdtp (0.2 mmol, 64 mg) were dissolved in a mixture of ca. 10 mL distilled water and 1.5 mL methanol and was sealed in a Teflon-lined stainless steel vessel (23 mL), and then heated to 160 uC at 10.8 uCh 21 and kept at 160 uC for 72 hours, before finally cooling to 30 uC at 5.4 uCh 21 . Block-like colorless crystals of 2 were harvested in y50% yield based on Zn. Elemental analysis (%): Calc. for C 42 H 46 N 30 O 2 Zn 3 (1199.24): C, 42.06; H, 3.87; N, 35.04. Found: C, 42.45; H, 3.76; N, 34.87%. IR (KBr disk, cm 21 ): 3417(br), 2963(w), 1618(m), 1399(m), 1289(m), 1241(w), 1109(m), 939(m), 606(w), 530(w), 501(w). | [] | [] | ["2", "C 42 H 46 N 30 O 2 Zn 3"] | ["Zn(NO 3 ) 2 ?6H 2 O--0.4 mmol, 120 mg"] | [] | ["H 2 cdtp--0.2 mmol, 64 mg"] | ["160 uC"] | ["72 hours"] | ["distilled water--ca. 10 mL", "methanol--1.5 mL"]
cg901031x | Synthesis of [Ag 6 (MBT) 6 ](3). A mixture of Ag(CH 3 COO) (0.084 g, 0.50 mmol) and 3-(2-benzothiazolythio)-propionic acid (0.11 g, 0.50 mmol) in 10 mL of acetonitrile was sealed in a 23 mL Teflonlined stainless steel reactor and heated for 4 days at 150 C. After cooling of the sample within 2 days, yellow crystals of 3 were obtained in 31% yield (0.042 g, based on Ag). Anal. Calc. (%) for: H 1.47; C 30.67; N 5.11; Found: H 1.33; C 30.70; N 5.29. IR data (KBr, cm -1 ): 3429(w), 3060(w), 1449(m), 1404(s), 1310(m), 1277(w), 1243(m), 1126(w), 1077(m), 1002(s), 748(s), 720(m), 691(w). | [] | ["2 days"] | ["[Ag 6 (MBT) 6 ](3)"] | ["Ag(CH 3 COO)--0.084 g, 0.50 mmol"] | [] | ["3-(2-benzothiazolythio)-propionic acid--0.11 g, 0.50 mmol"] | ["150 \nC"] | ["4 days"] | ["acetonitrile--10 mL"]
ic200967b | Preparation of NOTT-208-solv, {[H 2 ppz][In 2 (L 3 ) 2 ] 3 4DMF 3 5.5H 2 O} ∞.. H 4 L 3 (0.15 g, 0.27 mmol), piperazine (0.15 g, 1.8 mmol), and In(NO 3 ) 3 (0.081 g, 0.27 mmol) were mixed and dispersed in a mixture of DMF/CH 3 CN (15 mL, 2:1 v/v). The resulting white slurry turned clear upon addition of 10 drops of 6 M HNO 3 solution. The solution was then heated to 90 °C for 1 day, and colorless octahedral crystals of NOTT-206 were separated by filtration and washed sequentially by DMF, and dried in air. Yield: 0.22 g (90%). Elemental analysis (% calcd/found): In 2 O 25.5 C 84 H 87 N 6 (In 12.63/12.26; C 55.49/55.53; H 4.82/5.03; N 4.62/4.76). Selected IR (cm 1 ): ν = 3622(m), 3016 (m), 2950(w), 2800(w), 2336 (w), 1727(s), 1440(m), 1360(vs), 1252(m), 1011(m), 912(m), 770(s), 668(w). | [] | [] | ["{[H 2 ppz][In 2 (L 3 ) 2 ] 3 4DMF 3 5.5H 2 O} ∞", "NOTT-208-solv"] | ["In(NO 3 ) 3--0.081 g, 0.27 mmol"] | ["6 M HNO 3 solution--10 drops"] | ["H 4 L 3--0.15 g, 0.27 mmol", "piperazine--0.15 g, 1.8 mmol"] | ["90 °C"] | ["1 day"] | ["DMF--15 mL", "CH 3 CN--15 mL"]
j.poly.2015.10.038 | 1 H NMR (300 MHz, DMSO-d 6 , ppm): d = 8.20–8.47 (m, 3 H, CH ar ), 3.92–3.96 (d, 6 H, CH).2.1.3. Synthesis of {K[Cr(PDC) 2 ]} n (3) 0.39 g (2.00 mmol) of MPC dissolved in EtOH (10 mL), was added with stirring to a solution of 0.30 g (1.00 mmol) of K 3 [Cr (O 2 ) 4 ]inH 2 O (10 mL). The reaction mixture was stirred at 60 °C for 5 h. Light brown crystals suitable for X-ray diffraction were obtained from the solution after standing for a week. Yield: 0.22 g, 53%; m. p. > 300 °C. Anal. Calc. for C 14 H 6 CrKN 2 O 8 (421.31): C, 39.91; H, 1.44; N, 6.65. Found: C, 39.52; H, 1.68; N, 6.82%. IR (KBr, cm 1 ): 3086m ( m CH ar ), 1715m ( m C@O), 1618m ( m C@N), 1452m (d as CH 3 ), 1379m (d s CH 3 ), 1281 v ( m CAO), 741m and 694m ( c py). Raman (cm 1 ): 3024 w ( m CH ar ), 1696 s ( m C@O), 1541m ( m C@N), 1323m ( m CAO), 739m ( c py), 617m ( m CrN), 461m ( m CrO), 304m ( m KO). | [] | ["standing for a week"] | ["{K[Cr(PDC) 2 ]} n", "C 14 H 6 CrKN 2 O 8"] | ["MPC--0.39 g (2.00 mmol)", "K 3 [Cr (O 2 ) 4 ]inH 2 O--0.30 g (1.00 mmol)"] | [] | [] | ["60 \nC"] | ["5 h"] | ["EtOH--10 mL", "H 2 O--10 mL"]
c7ce00410a | To (1R,2R,4R,5R)-diethyl-2,5-bis-(((R)-1phenylethyl)-amino)bicyclo[2.2.2]octan-1,4-di-carboxylate ( 3 ) (1.69 g, 3.43 mmol, 1.0 equiv.) dissolved in EtOH/H 2 O (1:1, 200 mL) was added NaOH (4.12 g, 103 mmol, 30 equiv.) and stirred at 60 °C for 24 h. The solvent was removed under reduced pressure and the residual solution was neutralized with H 2 SO 4 . The aqueous phase was washed with iPrOH/CHCl 3 and the water was removed by lyophilization. The solid residue was taken up in EtOH, filtered and the filtrate was concentrated to dryness to give the product H 2 L as a white powder (1.29 g, 2.96 mmol, 86%). MOF Synthesis Method A. H 2 L (40.8 mg, 0.093 mmol), Zn(NO 3 ) 2 ·4H 2 O (51.9 mg, 0.199 mmol, 2.1 equiv.) and H 3 btb (19.6 mg, 0.045 mmol, 0.5 equiv) were dissolved in N,N-diethylformamide (DEF, 3 mL). The solution was heated in an oven at 80 °C for 20 h resulting in a white precipitate. The solid was washed with N,N-diethylformamide (3 x 5 mL). Method B. | [] | [] | ["(1R,2R,4R,5R)-diethyl-2,5-bis-(((R)-1phenylethyl)-amino)bicyclo[2.2.2]octan-1,4-di-carboxylate", "H 2 L"] | ["Zn(NO 3 ) 2 \n4H 2 O--51.9 mg, 0.199 mmol, 2.1 equiv."] | [] | ["H 3 btb--19.6 mg, 0.045 mmol, 0.5 equiv"] | ["80 °C"] | ["20 h"] | ["N,N-diethylformamide--3 mL"]
ja954276w | Excess MeLi (2.9 mmol) obtained by removing Et 2 O from a commercial solution (Aldrich) was added to the tube and the apparatus was attached to a high-vacuum line connected to a Toepler pump. THF was added by syringe through the sidearm and gas evolution was observed when it contacted the solids. The gas was collected by Toepler pump and identified as methane by mass spectrometry (10.5 mL, 0.43 mmol).Recrystallization at 25 °C from a THF solution which had been saturated by stirring 1 in boiling THF followed by removal of excess solid via centrifugation gave crystals of [Ce(µ-Cl) 3 (H 2 O)(THF)] n . | [] | [] | ["[Ce(µ-Cl) 3 (H 2 O)(THF)] n"] | [] | [] | [] | [] | [] | ["THF--excess"]
om5006403 | Anal. Found for C 18 H 29 KO 6 Te (508.12).: C, 42.40; H, 5.80. Calcd: C, 42.55; H, 5.75. NMR, δ: 1 H, 7.65 (dd, J 1 = 8.2 Hz, J 2 = 1.2 Hz), 6.75 (tt, J 1 = 7.6 Hz, J 2 = 1.2 Hz), 6.65 (tt, J 1 = 7.6 Hz), 3.59 (s) (CH 2 ); 13 C, 142.3 (CH para ), 126.6 (CH orto ), 120.6 (CH meta ), 115.9 (C ar -Te), 69.6 (CH 2 ); 125 Te, 40. | [] | [] | ["C 18 H 29 KO 6 Te"] | [] | [] | [] | [] | [] | []
ac403674p | Found: C, 47.52%; H, 6.33%; N, 9.23%. IR (KBr, cm −1 ): γ OH , 3430; γ CO , 1577 (v as ) and 1385 (v s ).1 H NMR (DMSO-d 6 300 MHz): −CH 3 (0.81, d, 3H), −CH 3 (0.84, d, 3H), −CH (1.76, m, 1H), −CH 2 (1.57, t, 2H), −CH (3.37, t, 1H), −NH (4.28, m, 1H), − CH 2 (3.98, dd, 2H), py−H (7.33, d, 2H), py−H (8.49, d, 2H). | [] | [] | [] | [] | [] | [] | [] | [] | []
c0dt01350a | [Dy(NO 3 ) 3 LH 2 O] n (5, type III). Anal. Calcd for C 20 H 38 DyN 3 O 16 P 2 : C, 29.99; H, 4.78; N, 5.25%. Found: C, 30.52; H, 4.58; N, 5.24%. IR (KBr, cm -1 ): 3402(m), 2986(m), 2937(m), 1739(w), 1494(s), 1385(m), 1310(s), 1268(w), 1230(m), 1179(s), 1047(s), 1031(s), 976(m), 890(w), 815(w), 793(w), 743(w), 662(w), 586(w), 504(w). | [] | [] | ["[Dy(NO 3 ) 3 LH 2 O] n"] | [] | [] | [] | [] | [] | []
ejic.201402736 | Diaqua-6,6⬘-bis(sulfonatomethyl)-2,2⬘-bipyridinecobalt(II) Hydrate {[Co(smbipy)(H 2 O) 2 ]·H 2 O, 3}: Prepared from Na 2 (smbipy) (200 mg, 0.52 mmol) and CoCl 2 ·6H 2 O (128 mg, 0.54 mmol). Yield: 194 mg (83%), light pink powder. C 12 H 16 CoN 2 O 9 S 2 (455.33): calcd. C 31.65, H 3.54, N 6.15, S 14.08; found C 31.56, H 3.52, N 6.11, S 13.97. IR (neat): ν ˜ = 3477 (m), 3386 (br, m), 3101 (w), 2985 (w), 2922 (w), 1740 (w), 1632 (w), 1597 (m), 1575 (m), 1475 (w), 1467 (w), 1435 (m), 1403 (w), 1337 (w), 1323 (w), 1298 (w), 1241 (s), 1196 (vs), 1140 (vs), 1122 (sh), 1043 (vs), 944 (w), 931 (w), 891 (w), 827 (w), 805 (s), 782 (s), 738 (w), 674 (m) cm –1 . UV/Vis (H 2 O): λ = 493 nm.Diaqua-6,6⬘-bis(sulfonatomethyl)-2,2⬘-bipyridinenickel(II) Hydrate {[Ni(smbipy)(H 2 O) 2 ]·H 2 O, 4}: Prepared from Na 2 (smbipy) (207 mg, | [] | [] | ["{[Co(smbipy)(H 2 O) 2 ]·H 2 O, 3}", "C 12 H 16 CoN 2 O 9 S 2"] | ["Na 2 (smbipy)--200 mg, 0.52 mmol", "CoCl 2 ·6H 2 O--128 mg, 0.54 mmol"] | [] | [] | [] | [] | []
s1600536809028268 | S2. Experimental By adding an aqueous solution of Cd(OAc) 2 (0.1 mmol) into an aqueous solution of pzdcH 2 (0.1 mmol) and 1,2,4-triazol (0.1 mmol), the resulting mixture was stirred for 2 min and filtered immediately. The colorless crystals of the title compound I were isolated after slow evaporation for 3 days. Yield: ca43% based on Cd. Anal. Calcd for C 6 H 8 N 2 O 7 Cd: C, 21.65, H, 2.41, N, 8.42; found: C, 21.58, H, 2.36, N, 8.53.S3. Refinement H atoms of water molecules were located in difference Fourier maps and were then constrained to ride on their parent atoms, with U iso (H) = 1.5U eq (O). Other H atoms were positioned geometrically and constrained to ride on their parent atoms, with C—H = 0.93Å and U iso (H) = 1.2U eq (C). The water H atoms were refined with distance restraints of O-H 0.86 (2)Å and H-H = 1.38 (2)Å. | [] | ["3 days"] | ["[Cd(pzdc)(1,2,4-triazol)] n", "C 6 H 8 N 2 O 7 Cd"] | ["Cd(OAc) 2--0.1 mmol"] | [] | ["pzdcH 2--0.1 mmol", "1,2,4-triazol--0.1 mmol"] | [] | ["2 min"] | []
ja0109848 | CSEN is also accessible by two routes: (1) A mixture of Co(NO 3 ) 2 ‚ 6H 2 O, H 2 SO 4 , ethylenediamine, KOH, and water with the molar ratio of 1:2:0.6:5.4:100, respectively, was treated under hydrothermal conditions at 150 °C for 3 days, yielding blue platelike crystals of CSEN. | [] | [] | ["CSEN"] | ["Co(NO 3 ) 2 ‚ 6H 2 O--molar ratio of 1"] | ["H 2 SO 4--molar ratio of 2", "KOH--molar ratio of 5.4"] | ["ethylenediamine--molar ratio of 0.6"] | ["150 \b0C"] | ["3 days"] | ["water--molar ratio of 100"]
s0108270112019233 | For the synthesis of (II), a solution of HgCl 2 (5.42 mg, 0.020 mmol) in CH 3 OH (5 ml) was layered onto a solution of (I) (9.93 mg, 0.020 mmol) in CH 2 Cl 2 (8 ml). The mixture was left for about a week at room temperature and colourless crystals of (II) were obtained (yield 8.64 mg, 62%). IR (KBr pellet, ,cm 1 ): 3447 (w), 1636 (s), 1509 (w), 1459 (m), 1384 (w), 1266 (m), 1193 (m), 740 (s). Elemental analysis calculated for C 61 H 50 Cl 6 Hg 2 N 16 : C 45.34, H 3.23, N 13.66%; found: C 45.20, H 3.11, N 13.82%. | [] | [] | ["(II)", "C 61 H 50 Cl 6 Hg 2 N 16"] | ["HgCl 2--5.42 mg, 0.020 mmol"] | [] | ["(I)--9.93 mg, 0.020 mmol"] | [] | ["about a week"] | ["CH 3 OH--5 ml", "CH 2 Cl 2--8 ml"]
c7ra08188j | 2.3 Synthesis of [Cd 2 (L)(SO 4 ) 2 ]$3(Me) 2 NH 2 (2) A mixture of Cd(NO 3 ) 2 $4H 2 O (0.0308 g, 0.1 mmol), H 3 L (0.018 g, 0.05 mmol), DMF/ETOH (15.0 mL, v/v ¼ 4/1) and H 2 SO 4 :H 2 O (1 : 3) was mixed in a Teon-lined stainless steel vessel (25 mL), and then heated at 120  C for 72 h. Aer a gradual cooling procedure to room temperature, colourless block crystals were obtained in 49.0% yield based on Cd. Anal. calcd for C 27 H 35 Cd 2 N 3 O 14 S 2 : C, 35.45; H, 3.83; N, 4.6. Found: C, 34.53; H, 3.17; N, 4.3%. IR (cm 1 ): 3438 (m), 3027 (s), 2794 (s), 2478 (s), 1594 (s), 1548 (s), 1394 (s), 1106 (s), 1031 (s), 960 (m), 856 (m), 767 (m), 609 (m). | [] | [] | ["[Cd 2 (L)(SO 4 ) 2 ]$3(Me) 2 NH 2", "C 27 H 35 Cd 2 N 3 O 14 S 2"] | ["Cd(NO 3 ) 2 $4H 2 O--0.0308 g, 0.1 mmol"] | [] | ["H 3 L--0.018 g, 0.05 mmol"] | ["120 \n C"] | ["72 h"] | ["DMF/ETOH--15.0 mL, v/v ¼ 4/1", "H 2 SO 4 :H 2 O--1 : 3"]
ncomms15369 | Synthesis of SZ-3 . A mixture of ZrCl 4 (0.0625 mmol, 0.0174 g), TppaH 8 (0.025 mmol, 0.0193 g), N-ethylpyridinium bromide [C 2 py][Br] (2.1 mmol, 0.3950 g), and 2 drops of HF (40%), was placed in a 15 ml Teﬂon-lined stainless steel vessel and heated at 160 °C for 3 days and then cooled to 25 ° C. Colourless block crystals were collected as a pure phase. Yield: 43.6% (based on zirconium). | [] | [] | ["SZ-3"] | ["ZrCl 4--0.0625 mmol, 0.0174 g"] | [] | ["TppaH 8--0.025 mmol, 0.0193 g", "N-ethylpyridinium bromide [C 2 py][Br]--2.1 mmol, 0.3950 g"] | ["160 °C"] | ["3 days"] | ["HF (40%)--2 drops"]
acs.inorgchem.8b03001 | Complex 2. Introducing pyridine (0.25 mL) into the above reaction system, yellow crystals 2 were obtained. Elem anal. Calcd for C 46 H 32 N 4 O 6 Zn 2 : C, 63.69; H, 3.72; N, 6.46. Found: C, 63.25; H, 3.96; N, 6.01. FTIR (KBr pellets): 3426(m), 3056(w), 2923(w), 1602(s), 1552(m), 1499(w), 1445(s), 1375(s), 1342(s), 1275(m), 1215(w), 1176(w), 1099(m), 1043(w), 1012(w), 878(w), 834(m), 774(w), 741(m), 695(m), 525(w), 425(w). | [] | [] | ["C 46 H 32 N 4 O 6 Zn 2"] | [] | [] | ["pyridine--0.25 mL"] | [] | [] | []
cg900059m | Preparation of [Zn 4 (tib) 2 (1,2-BDC) 4 ]· 2H 2 O (4). Similar procedures were performed to obtain the colorless block crystals of 4, except that Zn(OAc) 2 · 2H 2 O (21.9 mg, 0.1 mmol) was used instead of ZnCl 2 used for preparation of 3. The yield is 68% based on the Zn(OAc) 2 · 2H 2 O.Anal. Calcd for C 62 H 44 N 12 O 18 Zn 4 (%): C, 49.43; H, 2.94; N, 11.16; found: C, 49.48; H, 2.87; N, 11.19. IR (KBr pellet, cm -1 ): 3441(m, br), 1616 (s), 1565 (s), 1515 (s), 1389 (s), 1320 (m), 1265 (m), 1119 (w), 1081 (m), 1014 (m), 947 (m), 833 (w), 760 (m), 700 (w), 651 (m), 576 (w). | [] | [] | ["[Zn 4 (tib) 2 (1,2-BDC) 4 ]\n2H 2 O", "C 62 H 44 N 12 O 18 Zn 4"] | ["Zn(OAc) 2 \n2H 2 O--21.9 mg, 0.1 mmol"] | [] | [] | [] | [] | []
00958970902807250 | Diamagnetic corrections were evaluated from Pascal’s constants.3.2. Synthesis A mixture of Cu(NO 3 ) 2  3H 2 O (85 mg, 0.35 mmol) and bpz (27 mg, 0.17 mmol) was dissolved in 15 mL aqueous methanol solution (v/v ¼ 1/1). Then the pH was adjusted to about 5–6 by slow addition of 0.1 M HCl solution. The pale green solution was heated to 70  C for about 30 min with continuous stirring and then filtered. Green crystals suitable for X-ray determination were grown by slow evaporation of the solvents at room temperature for 1 month. Yield: 56% (based on bpz). Elemental analysis (%) Calcd for Cu 5 C 16 H 20 Cl 10 N 8 O 4 (1060.65): C, 18.12; H, 1.90; N, 10.56. Found: C, 18.09; H, 1.96; N, 10.54%. IR (KBr disc, cm 1 ): 3443(ab), 3360.2(s), 3064(w), 3024(w), 1637.7(m), 1403.37(s), 1384.66(s), 1306.08(m), 1147.55(s), 1102.69(m), 1044.90(s), 859(s). | [] | ["1 month"] | ["Cu 5 C 16 H 20 Cl 10 N 8 O 4"] | ["Cu(NO 3 ) 2 \n3H 2 O--85 mg, 0.35 mmol"] | [] | ["bpz--27 mg, 0.17 mmol"] | ["70 \nC"] | ["about 30 min"] | ["aqueous methanol solution--15 mL"]
j.molstruc.2011.07.050 | 2.2.1. Catena-poly[(triaqua-dimethylsulfoxidecobalt(II))l -{chelidonatej O III : j O V }] monohydrate. mer, cis-[Co(chel) (dmso)(OH 2 ) 3 ]H 2 O(1a) Compound 1a was obtained as pink single crystals after the slow evaporation (1 month) from a solution of [Co(chel)(H 2 O) 4 ] in dmso. | [] | [] | ["cis-[Co(chel)(dmso)(OH 2 ) 3 ]·H 2 O"] | ["[Co(chel)(H 2 O) 4 ]--not specified"] | [] | [] | [] | ["1 month"] | ["dmso--not specified"]
cl.2002.988 | Bix was prepared as described in the reference 12 by the use of ,  0 -dibromo-p-xylene instead of ;  0 -dichloro-p-xylene in the synthesis processing. | [] | [] | ["Bix"] | [] | [] | [] | [] | [] | []
ic9610593 | Synthesis of (PPh 3 ) 2 Cu 2 Cl 2 (py) 2 . The mixed-ligand copper(I) dimer of chloro(pyridine)(triphenylphosphine)copper(I) was prepared by dissolving 5 mmol of (PPh 3 ) 4 Cu 4 Cl 4 22 in benzene and adding 10 mmol of pyridine. The solution was heated under reflux for 2 h. The white precipitate was collected by filtration and then washed with diethyl ether and dried in vacuo. Anal. Calcd for CuClC 23 H 20 PN: C, 61.00; H, 4.52; N, 3.41. Found: C, 60.85; H, 4.42; N, 3.43.Synthesis of the Mixed-Ligand Copper(I) Polymer [{(Ph 3 P) 2 Cu 2 (µ-Cl) 2 (µ-pyrazine)} ∞ ]. Pyrazine (5 mmol) and triphenylphosphine (5 mmol) were added to deoxygenated acetonitrile (30 mL). The mixture was heated with stirring at 40 o C under N 2 . Solid copper(I) chloride (5 mmol) was added to the boiling solution under dinitrogen. | [] | [] | ["(PPh 3 ) 2 Cu 2 Cl 2 (py) 2", "{(Ph 3 P) 2 Cu 2 (µ-Cl) 2 (µ-pyrazine)} ∞"] | ["(PPh 3 ) 4 Cu 4 Cl 4--5 mmol", "copper(I) chloride--5 mmol"] | [] | ["pyridine--10 mmol", "pyrazine--5 mmol", "triphenylphosphine--5 mmol"] | ["reflux", "40 o C"] | ["2 h"] | ["benzene--N/A", "acetonitrile--30 mL"]
00958970600987982 | 2.2. Synthesis of NaCo[O 3 PCH(OH)CO 2 ] (1) A mixture of Co(CH 3 COO) 2  2H 2 O (0.25 g, 1 mmol), NH 4 Cl (1.34 g, 25 mmol), NaF (0.17 g, 4 mmol), 2-hydroxyphosphonoacetic acid solution (0.5 mL, 2 mmol), acetic acid (2 mL, 35 mmol) and 8 mL of water was sealed into a 20 mL Teflon-lined stainless steel autoclave and heated at 150  C for 4 days. After the mixture cooled slowly to room temperature, purple block crystals were filtered off, washed with distilled water, and dried at room temperature (Yield: 0.17 g, 73.9% based on Co). Anal. Calcd for 1, C 2 H 2 CoNaO 6 P (%): C, 10.23; H, 0.85; P, 13.18; Co, 25.08. Found: C, 10.31; H, 0.92; P, 13.08; Co, 24.85. | [] | [] | ["NaCo[O 3 PCH(OH)CO 2 ]", "C 2 H 2 CoNaO 6 P"] | ["Co(CH 3 COO) 2 ? 2H 2 O--0.25 g, 1 mmol"] | ["NH 4 Cl--1.34 g, 25 mmol", "NaF--0.17 g, 4 mmol"] | ["2-hydroxyphosphonoacetic acid solution--0.5 mL, 2 mmol"] | ["150 \nC"] | ["4 days"] | ["water--8 mL", "acetic acid--2 mL, 35 mmol"]
00958970802087078 | N L 2 N N N N N N N L 1 2. Experimental 2.1. Preparation All reagents and solvents for syntheses were purchased from commercial sources and used as received. The ligands L 1 and L 2 were synthesized according to the literature [4f].2.1.1. Synthesis of [Ag(L 1 )](m-Hbdc) (1). A mixture of Ag 2 CO 3 (0.124 g, 0.45 mmol), m-H 2 bcd (0.074 g, 0.45 mmol), and water (7 mL) was stirred for 10 min in air (until no CO 2 was given off). L 1 (0.086 g, 0.45 mmol) and a drop of dilute ammonia was added to the mixture and stirred for 5 min at room temperature., then the mixture was sealed in a Teflon reactor (12 mL) and heated at 100  C for 36 h prior to being cooled to room temperature at 10  Ch 1 . The final pH of the reaction medium was 7.0. Colorless crystals of 1 were collected from the reaction system by filtration, washed several times with ethanol, and dried in air at ambient temperature (52% yield based on AgCO 3 ).Anal. Calcd for C 18 H 19 AgN 4 O 4 (463.24): C, 46.67; H, 4.13; N, 12.09. Found: C, 46.61; H, 4.22; N, 11.94. IR (cm –1 ): 3124 (s), 2938 (m), 1693 (m), 1598 (m), 1521 (s), 1426 (w), 1368 (s), 1237 (m), 1105 (w), 1075 (w), 932 (w), 823 (w), 738 (s), 711 (s), 658 (m). | [] | [] | ["[Ag(L 1 )](m-Hbdc) n", "C 18 H 19 AgN 4 O 4"] | ["Ag 2 CO 3--0.124 g, 0.45 mmol"] | [] | ["m-H 2 bcd--0.074 g, 0.45 mmol", "L 1--0.086 g, 0.45 mmol"] | ["100 \nC"] | ["36 h"] | ["water--7 mL"]
a908380d | This was dissolved in hot methanol. Hot ﬁltration aﬀorded a colourless solution, which on cooling gave colourless crystals (2.64 g, 84%), mp 181 ⬚C (decomp.) [Found (Calc. for C 12 H 21 N 5 OSn): C, 38.6 (38.9); H, 5.56 (5.73); N, 18.0 (18.9)%]. 1 H NMR: δ 9.21 (d, 1 H, 2-C 5 H 4 N; 4 J 1.5), 8.59 (dd, 1 H, 6-C 5 H 4 N; 3,4 J 4.7, 1.8), 8.34 (m, 1 H, 4-C 5 H 4 N), 7.49 (ddd, 1 H, 5-C 5 H 4 N; 3,3 J 7.9, 4.7 Hz) and 0.9–1.4 (m, 15 H, CH 2 CH 3 ). 13 C NMR: δ 160.0 (CN 4 ), 149.5 (2-C 5 H 4 N), 147.0 (6-C 5 H 4 N), 133.3 (4-C 5 H 4 N), 126.0 (3-C 5 H 4 N), 124.2 (5-C 5 H 4 N), 10.2 (CH 2 CH 3 ) and 10.2 (CH 2 CH 3 ), 1 J[ 13 C– 117,119 Sn] 496 Hz (unresolved). 119 Sn NMR: δ 48.3. IR (cm ⫺1 , KBr disk): 2966, 2870, 1604, 1581, 1454, 1429, 1377, 1363, 1192, 1159, 1142, 1012, 962, 815, 752, 707, 636, 688 and 530. 119m Sn Mössbauer (mm s ⫺1 ): i.s. = 1.45; q.s. = 3.63. | [] | [] | ["C 12 H 21 N 5 OSn"] | [] | [] | [] | [] | [] | ["methanol--hot"]
s0108270104009102 | This difference may be due to the existence of different interchain hydrogen bonding in the two complexes.Experimental A solution (5 ml) of CuCl 2 4H 2 O (20.6 mg, 0.1 mmol) in water was added to an aqueous solution (5 ml) of Hambi2HCl (22.1 mg, 0.1 mmol). Blue microcrystals were obtained by adding KSCN (19.6 mg, 0.2 mmol) dissolved in a minimum volume of water.Acetonitrile (5 ml) was added until all of the precipitate had dissolved. The mixture was ®ltered and the ®ltrate was evaporated slowly, generating blue±green needle-shaped single crystals suitable for X-ray diffraction analysis (yield 60%). | [] | [] | ["NaN"] | ["CuCl 2 4H 2 O--20.6 mg, 0.1 mmol"] | [] | ["Hambi2HCl--22.1 mg, 0.1 mmol", "KSCN--19.6 mg, 0.2 mmol"] | [] | [] | ["water--5 ml", "Acetonitrile--5 ml"]
c0ce00724b | Found: C, 48.44; H, 3.10; N, 4.65%.Synthesis of [Er 2 Co(1,3-bdc) 4 (TPA)(H 2 O)]$2H 2 O3.The preparation of 3 was similar to that of 1 except that Er 2 O 3 (0.076 g, 0.20 mmol) was used instead of Y 2 O 3 . Green crystals of 3 were obtained. Yield: 42% based on CoCO 3 . Anal. Calcd for C 50 H 40 CoEr 2 N 4 O 19 (M r ¼ 1394.31): C, 43.07; H, 2.89; N, 4.02. | [] | [] | ["[Er 2 Co(1,3-bdc) 4 (TPA)(H 2 O)]$2H 2 O", "C 50 H 40 CoEr 2 N 4 O 19"] | ["Er 2 O 3--0.076 g, 0.20 mmol"] | [] | ["1,3-bdc--not specified", "TPA--not specified"] | [] | [] | []
j.ica.2011.01.048 | 2.3. Synthesis 2.3.1. Synthesis of 1 A mixture of H 4 SiW 12 O 40 0.575 g (0.20 mol), AgNO 3 0.068 g (0.40 mol), Bpp 0.070 g (0.40 mol), pyridine 0.034 g (0.40 mol) and H 2 O (6 ml) was stirred for 20 min in air. The resulting solution was adjusted to pH 3.5 by using 1 mol/L NaOH, and then was sealed in a 20 ml Teﬂon-lined autoclave, and heated to 180 °C for 4 days. After slowly cooling to room temperature, brown block crystals were isolated as a major phase (51% yield based on W). | [] | [] | ["1"] | ["H 4 SiW 12 O 40--0.575 g, 0.20 mol", "AgNO 3--0.068 g, 0.40 mol"] | [] | ["Bpp--0.070 g, 0.40 mol", "pyridine--0.034 g, 0.40 mol"] | ["180 \nC"] | ["4 days"] | ["H 2 O--6 ml"]
j.ica.2018.12.053 | 2.2. Syntheses of complexes 2.2.1. [Cu 4 (H 3 X) 4 (H 2 O) 2 (β-Mo 8 O 26 ) 2 ]·7H 2 O (1) A mixture of H 2 X (0.036 g, 0.15 mmol), CuSO 4 ·5H 2 O (0.15 g, 0.6 mmol), (NH 4 ) 6 Mo 7 O 24 ·4H 2 O (0.124 g, 0.1 mmol) and H 2 O (8 mL) was stirred at room temperature for 1 h, and the pH value of the mixture solution was adjusted to 3.5 with 1M HCl solution. The resulting suspension was sealed in an 18 mL Teflon-lined stainless steel vessel and heated at 160 °C for four days. Red rhombic crystals were isolated and washed with distilled water. Yield: 65.1% (based on Mo). Anal. Calc. for compound 1 (C 52 H 74 Cu 4 Mo 16 N 20 O 61 , 3744.36): C, 16.68; H, 1.99; N, 7.48; Cu, 6.79; Mo, 40.99%. Found: C, 16.60; H, 1.88; N, 7.36; Cu, 6.68; Mo, 40.91%. 2.2.2. [Cu 2 (H 2 X)(β-Mo 8 O 26 ) 0.5 ]·H 2 O (2) Compound 2 was prepared with the similar process to 1, except the pH value was adjusted to 4.5 with 1M HCl solution. Red block crystals of 2 were collected in 59.8% yield based on Mo. Anal. Calc. for compound 2 (C 13 H 15 Cu 2 Mo 4 N 5 O 14 , 976.11): C, 16.00; H, 1.55; N, 7.17; Cu, 13.02; Mo, 39.31%. Found: C, 15.89; H, 1.51; N, 7.11; Cu, 12.96; Mo, 39.27%. 2.2.3. [Co(H 3 X) 2 (H 4 Mo 8 O 28 )] (3) A mixture of H 2 X (0.024 g, 0.1 mmol), CoCl 2 ·6H 2 O (0.119 g, 0.5 mmol), (NH 4 ) 6 Mo 7 O 24 ·4H 2 O (0.248 g, 0.2 mmol) and H 2 O (10 mL) was stirred for 1 h at room temperature, the pH of the mixture was adjusted to about 3.7 with 1M HCl. The resulting mixture was introduced into an 18 mL Teﬂon-lined stainless steel vessel and heated at 165 °C for 5 days under autogenous pressure. When cooled slowly at a rate of 10 °C/h to room temperature, the dark-green block crystals of 3 were obtained in 75.2% yield based on Mo. Anal. Calc. for compound 3 (C 26 H 30 CoMo 8 N 10 O 28 , 1757.02): C, 17.77; H, 1.72; N, 7.97; Co, 3.35; Mo, 43.68%. Found: C, 17.69; H, 1.68; N, 7.91; Co, 3.28; Mo, 43.61%. 2.2.4. [Ni(H 3 X) 2 (H 4 Mo 8 O 28 )] (4) | [] | [] | ["[Cu 4 (H 3 X) 4 (H 2 O) 2 (β-Mo 8 O 26 ) 2 ]·7H 2 O", "[Cu 2 (H 2 X)(β-Mo 8 O 26 ) 0.5 ]·H 2 O", "[Co(H 3 X) 2 (H 4 Mo 8 O 28 )]", "[Ni(H 3 X) 2 (H 4 Mo 8 O 28 )]"] | ["H 2 X--0.036 g, 0.15 mmol", "CuSO 4 ·5H 2 O--0.15 g, 0.6 mmol", "(NH 4 ) 6 Mo 7 O 24 ·4H 2 O--0.124 g, 0.1 mmol", "CoCl 2 ·6H 2 O--0.119 g, 0.5 mmol"] | ["1M HCl solution--adjusted to pH 3.5", "1M HCl solution--adjusted to pH 4.5", "1M HCl--adjusted to pH 3.7"] | [] | ["160 \nC", "165 \nC"] | ["4 days", "5 days"] | ["H 2 O--8 mL", "H 2 O--10 mL"]
ic020197r | Identical starting compositions were employed for both cases, but with formic and acetic acids in I and II, respectively. Thus, in a typical synthesis, 1.0Nd (III) (NO 3 )‚4H 2 O (0.33 g):6.2DAP (0.43 mL): 6.1H 2 C 2 O 4 ‚2H 2 O (0.63 g):6.2[HCOOH (0.19 mL)(I)/CH 3 COOH (0.29 mL)(II)]:67.8H 2 O were taken and heated in a PTFE-lined stainless steel autoclave at 180 °C for 132 h. The initial pH in both cases was close to 5.0. The formic and acetic acids were added into the synthesis mixture for the possible ligation to the Nd ion to give the ninth coordination, commonly observed in many of the earlier reported layered rare-earth oxalates and carboxylates, 11,12 and thereby functionalizing the channels. The final product containing large quantities of rod-shaped crystals was filtered and washed with deionized water. The yield was about 80% in both cases. The optical examination, combined with X-ray powder diffraction, suggests that no other crystalline product was present. The powder XRD pattern of the powdered single crystals indicated that the product was a new material and the pattern was entirely consistent with the structure determined by single-crystal X-ray diffraction. | [] | [] | [] | ["1.0Nd (III) (NO 3 )‚4H 2 O--0.33 g"] | [] | ["6.2DAP--0.43 mL", "6.1H 2 C 2 O 4 ‚2H 2 O--0.63 g"] | ["180 \nC"] | ["132 h"] | ["H 2 O--67.8 mL", "HCOOH (I)/CH 3 COOH (II)--6.2 mL/0.29 mL"]
ejic.201402973 | IR (KBr): ν ˜ = 3063 (m), 3037 (m), 2998 (vw), 1634 (vw), 1601 (vs), 1531 (s), 1487 (s), 1442 (s), 1416 (s), 1321 (m), 1218 (s), 1154 (m), 1101 (vw), 1067 (vs), 1038 (s), 1005 (vs), 989 (vw), 874 (vw), 858 (w), 815 (vs), 758 (s), 748 (m), 734 (w), 697 (vs), 624 (vs), 607 (vw), 575 (m), 504 (s), 421 (m) cm –1 .⬁ 1 [TbCl 3 (bipy)(py) 2 ]·py (2): TbCl 3 (0.46 mmol, 122 mg), bipy (1.8 mmol, 281 mg) and pyridine (3.1 mmol, 244 mg) were transferred to an ampoule, and the synthesis proceeded as described above. | [] | [] | ["[TbCl 3 (bipy)(py) 2 ]·py"] | ["TbCl 3--0.46 mmol, 122 mg"] | [] | ["bipy--1.8 mmol, 281 mg", "pyridine--3.1 mmol, 244 mg"] | [] | [] | []
b616939b | La(DBA) 3 (H 2 O) 2 (0.56 g, 0.7 mmol) was then dissolved in water and stirred at 60 uC for 24 h. The solution was left undisturbed at room temperature and colourless block-shaped crystals were harvested after one week (0.37 g, 32%) (Found: C, 43.81; H, 4.65. C 60 H 80 La 2 O 37 requires C, 43.59; H, 4.76%); mp = 274–275 uC (decomp.); IR (diamond ATR) n max /cm 21 : 3246(s), 2920(s), 2849(s), 1609(s), 1551(m), 1510(s), 1419(w), 1387(s), 1308(w), 1242(m), 1172(w), 1143(w), 1103(m), 1031(m), 1000(m), 935(w), 849(w), 779(m), 695(w) and 656(w).Fig. 4 Two dimensional view of [La 2 (DBA) 6 (H 2 O) 4 ?3(H 2 O)] ‘ single rod packing. Hydrogen atoms and lattice water are omitted for clarity. The parallel lines are highlighted by the dashed rectangles.284 ¦ CrystEngComm , 2007, 9, 282–285 This journal is ß The Royal Society of Chemistry 2007 Published on 08 March 2007. Downloaded by State University of New York at Stony Brook on 26/10/2014 09:10:16. View Article Online ** Crystal data for [La 2 (DBA) 6 (H 2 O) 4 ] ‘ :C 15 H 20 La 0.50 O 9.25 , M = 417.77, triclinic, space group P1, a = 11.2283(3), b = 12.8350(3), c = 13.7238(4) A ˚ , a = 66.3700(10), b = 88.6690(10), c = 65.3260(10)u, V = 1621.69(7) A ˚ 3 , Z = 4, D c =1.711gcm 23 , F 000 = 850, Nonius Kappa CCD, MoKa radiation, l = 0.71073 A ˚ , T = 123(2) K, 2h max = 55.0u, 25214 reflections collected, 12244 unique (R int = 0.0201). Final GooF = 1.009, R1 = 0.0164, wR2= 0.0420, R indices based on 12085 reflections with I . 2s(I) (refinement on F 2 ), 991 parameters, 3 restraints. Lp and absorption corrections applied, m = 1.402 mm 21 . Absolute structure parameter = 0.015(5). CCDC reference numbers 628107 and 628108. For crystallographic data in CIF or other electronic format see DOI: 10.1039/b616939b 1 R.DobrawaandF.Wu¨rthner, J. Polym. Sci., Part A: Polym. Chem., 2005, 43, 4981; L. Brammer, Chem.Soc.Rev., 2004, 33,476;B.Moulton and J. Zaworotko, Chem. Rev., 2001, 101, 1629.2 S.L.James,Chem. Soc. Rev., 2003, 32, 276; G. S. Papaefstathiou and L. R. MacGillivray, Coord. Chem. Rev., 2003, 246, 169.3 T. Uemura, R. Kitaura, Y. Ohta, M. Nagaoka and S. Kitagawa, Angew. Chem., Int. Ed., 2006, 45, 4112; S. Kitagawa, R. Kitaura and S. Noro, Angew. Chem., Int. Ed., 2004, 43, 2334; D. N. Dybstev, A. L. Nuzhdin, H. Chun, K. P. Bryliakov, E. P. Talsi, V. P. Fedin and K. Kim, Angew. Chem., Int. Ed., 2006, 45, 916; G. J. Halder, C. J. Kepert, B. Moubaraki and J. D. Cashion, Science, 2003, 298, 1762; N. Guillou, C. Livage, M. Drillon and G. Fe´rey, Angew. Chem., Int.Ed., 2003, 42, 5314; M. Viertelhaus, P. Adler, R. Cle´rac,C.E.Anson andA.K.Powell,Eur. J. Inorg. Chem., 2005, 692; X. L. Hong, J. Bai, Y.Song,Y.Z.LiandY.Pan,Eur. J. Inorg. Chem., 2006, 3659; C. Janiak, Dalton Trans., 2003, 2781; O. Hallale, S. A. Bourne and K. R. Koch, New J. Chem., 2005, 29, 1416; Y. Q. Sun, J. Zhang and G. Y. Yang, Chem. Commun., 2006, 1947.4 D. Weng, X. Zheng and L. Jin, Eur. J. Inorg. Chem., 2006, 4184; X. F. Li, Z. B. Han, X. N. Cheng and X. M. Chen, Inorg. Chem. Commun., 2006, 9, 1091; R. J. Hill, D. L. Long, N. L. Champness, P. Hubberstey and M. Schro¨der, Acc. Chem. Res., 2005, 38, 337; N. Chatterton, Y. Bretonnie`re, J. Pe´caut and M. Mazzanti, Angew. Chem., Int. Ed., 2005, 44, 7595; K. Mu¨ ller-Buschbaum and Y. Mokaddem, Chem.Commun., 2006, 2060; S. K. Ghosh and P. K. Bharadwaj, Inorg. Chem., 2004, 43, 2293.5 X.J.Zheng,L.P.Jin,S.GaoandS.Z.Lu,New J. Chem., 2005, 29, 798; S. Neogi and P. Bharadwaj, Polyhedron, 2006, 25,1491;Y.Wan, L. Zhang, L. Jin, S. Gao and S. Lu, Inorg. Chem., 2003, 42,4985.6 S.Delgado,A.Barrilero,A.Molina-Ontoria,M.E.Medina,C.J.Pastor, R. Jime´nez-Aparicio and J. L. Priego, Eur. J. Inorg. Chem., 2006, 2746; J.Xie,X.Bu,N.ZhengandP.Feng,Chem. Commun., 2005, 4916.7 J.R.Li,X.H.Bu,R.H.ZhangandJ.Ribas,Cryst. Growth Des., 2005, 5, 1919; J. R. Li, X. H. Bu and R. H. Zhang, Inorg. Chem., 2004, 43,237.8 A.P.Coˆte´ and G. K. H. Shimizu, Chem.–Eur. J., 2003, 9, 5361.9X.GuandD.Xue,Inorg. Chem., 2006, 45, 9257; M. B. Zhang, J. Zhang, S. T. Zheng and G. Y. Yang, Angew. Chem., Int. Ed., 2005, 44, 1385.10 C.L.Chen,A.M.Goforth,M.D.Smith,C.Y.SuandH.C.zurLoye, Inorg. Chem., 2005, 44, 8762; Y. Q. Zheng, J. Sun and Y. F. Wang, J. Coord. Chem., 2005, 58, 1551; Z. Wang, H. Zhang, Y. Chen, C. Huang, R. Sun, Y. Cao and X. Yu, J. Solid State Chem.,2006,179, 1537; K. Uemura, R. Matsuda and S. Kitagawa, J. Solid State Chem., 2005, 178, 2420.11 B.D.Chandler,D.T.CrambandG.K.H.Shimizu,J. Am. Chem.Soc.,2006,128, 10403; S. George, S. Lipstman and I. Goldberg, Cryst.Growth Des.,2006,6, 2651.12 K.Yamauchi,F.Une,S.TabataandM.Kinoshita,J. Chem. Soc., Perkin Trans. 1, 1986, 765.13 J.J.Baldwin,A.W.Raab,K.Mensler,B.H.ArisonandD.E.McClure, J. Org. Chem.,1978,43,4876.This journal is ß The Royal Society of Chemistry 2007 CrystEngComm , 2007, 9, 282–285 ¦ 285 Published on 08 March 2007. Downloaded by State University of New York at Stony Brook on 26/10/2014 09:10:16. View Article Online | [] | ["one week"] | ["La 2 (DBA) 6 (H 2 O) 4 "] | ["La(DBA) 3 (H 2 O) 2--0.56 g, 0.7 mmol"] | [] | [] | ["60 uC"] | ["24 h"] | ["water--dissolved in water"]
s160053680602839x | Experimental The title compound was prepared as follows. To a solution of H 2 cbal [N-(2-carboxybenzomethyl)--alanine] (0.223 g, 1.0 mmol), copper(II) perchlorate (0.223 g, 1.0 mmol) and NaOH (0.080 g, 2 mmol) in acetonitrile (20.0 ml) at room temperature was slowly added Cu(ClO 4 ) 2 6H 2 O (0.370 g, 1.0 mmol) dissolved in methanol (10 ml). After stirring the reaction mixture for 10 min, the H 2 cbal suspension became a homogenous blue–greenish solution. This was further stirred for 1 h and then ﬁltered. X-ray quality green blockshaped single crystals of (I) were grown after 3 d by the slow diffusion of diethyl ether into the ﬁltrate. | [] | ["3 d"] | ["H 2 cbal [N-(2-carboxybenzomethyl)--alanine]"] | ["copper(II) perchlorate--0.223 g, 1.0 mmol", "Cu(ClO 4 ) 2 ?6H 2 O--0.370 g, 1.0 mmol"] | [] | ["NaOH--0.080 g, 2 mmol"] | ["room temperature"] | ["1 h"] | ["acetonitrile--20.0 ml", "methanol--10 ml"]
ejic.200700424 | Synthesis of [Cu(4aH)Br 3 ] (8): Red crystals of 8 were obtained from the solution above. Since these few single-crystals were mixed with crystals of 7, they were only characterised by X-ray diffraction (see Discussion). Unit cell parameters: a = 7.611(2) Å, b = 7.908(2) Å, c = 11.787(2) Å, α = 104.99(3)°, β = 100.48(3)°, γ = 94.75(3)° (see Table S1).However, complex 8 could also be synthesized from CuBr 2 and 4a·HBr according to the following procedure: 18 µL (0.157 mmol) of HBr aq 48% were added to a solution of ligand 4a (25 mg, 0.157 mmol) in 5 mL of acetonitrile. The solution was stirred for 10 min, and 35 mg (0.157 mmol) of CuBr 2 were subsequently added. The resulting dark-green solution was filtered and the filtrate was left unperturbed for the slow evaporation of the solvent. | [] | [] | ["[Cu(4aH)Br 3 ]"] | ["CuBr 2--35 mg, 0.157 mmol"] | ["HBr aq 48%--18 µL, 0.157 mmol"] | ["4a--25 mg, 0.157 mmol"] | [] | [] | ["acetonitrile--5 mL"]
c7nj00835j | After standing the filtrate at ambient temperature for 2 weeks, colorless block crystals of 5 suitable for single-crystal X-ray diffraction analysis were obtained. Yield: 40 %, 0.0167 g. Anal. Calcd For C 11 H 14 CdN 4 O 6 : C, 32.17; H, 3.43; N, 13.64; Found: C, 32.22; H, 3.55; N, 13.47 %. IR (KBr disk): 3424(m), 3238(m), 3100(m), 3020(m), 2963(m), 2712(w), 2615(w), 1692(s), 1562(s), 1474(m), 1434(m), 1369(s), 1296(s), 1239(s), 1158(m), 1085(w), 1004(w), 923(w), 835(m), 793(s), 640(w), 567(w) cm ‒1 . | [] | [] | ["Cd(2,2'-bipyridine)(H2O)2(NO3)2"] | ["Cd(NO3)2--not available"] | [] | ["2,2'-bipyridine--not available"] | [] | ["2 weeks"] | []
cg300415e | Preparation of [Cu 2 (μ-5tpO) 2 (μ-Hsuc) 2 (H 2 O) 2 ] (4) and [Cd 2 (μ5tpO) 2 (μ 4 -suc)(H 2 O) 2 ] n (5). An aqueous suspension containing the respective metal carbonate (0.1 mmol CuCO 3 ·Cu(OH) 2 , 0.022 g; 0.2 mmol CdCO 3 , 0.034 g), 0.2 mmol of 5HtpO (0.027 g) and 0.6 mmol of succinic acid (0.071 g) in a volume of 20 mL was reﬂuxed for 30 min. The suspension of Cd turned into a colorless solution but in case of Cu, copper succinate was formed and was ﬁltered oﬀ leaving a clear blue solution. After 2−3 weeks at room temperature, blue crystals of 4 and colorless crystals of 5 were collected from the respective solutions, in both cases together with colorless crystals of 5HtpO. | [] | [] | ["[Cu 2 (μ-5tpO) 2 (μ-Hsuc) 2 (H 2 O) 2 ]", "[Cd 2 (μ5tpO) 2 (μ 4 -suc)(H 2 O) 2 ] n"] | ["CuCO 3 ·Cu(OH) 2--0.1 mmol", "CdCO 3--0.2 mmol"] | [] | ["5HtpO--0.027 g, 0.2 mmol", "succinic acid--0.071 g, 0.6 mmol"] | ["reflux", "room temperature"] | ["30 min", "2−3 weeks"] | ["water--20 mL"]
cg1008973 | (6) T 3 PyP (0.008 mmol) and anhydrous MnCl 2 (0.038 mmol) were placed in a sealed reactor in 3 mL of 1:1 ethanol/DMF mixture and heated to 120 °C for 3 days in a dry bath. After slow cooling for 6 h, the resulting solution was filtered and kept undisturbed for slow evaporation. X-ray quality purple crystals were obtained after two months. Yield: 15% (based on porphyrin).(7) Yb(NO 3 ) 3 3 5(H 2 O) (0.160 mmol) and T 3 PyP (0.013 mmol) were dissolved in 4 mL of 1:1 ethanol/o-dichlorobenzene mixture. This solution was refluxed overnight, filtered, and carefully covered with a top layer of benzene. Big red crystals in decent yield were obtained after one month. | [] | ["6 h", "one month"] | [] | ["anhydrous MnCl 2--0.038 mmol", "Yb(NO 3 ) 3 3 5(H 2 O)--0.160 mmol"] | [] | ["T 3 PyP--0.008 mmol", "T 3 PyP--0.013 mmol"] | ["120 \nC", "reflux"] | ["3 days", "overnight"] | ["1:1 ethanol/DMF mixture--3 mL", "1:1 ethanol/o-dichlorobenzene mixture--4 mL"]
c9ra01451a | Synthesis of [Ag 3 (btp) 2 (PMo 12 O 40 )$1.5H 2 O] n (3) Similar to that of compound 1, except that AgNO 3 (0.1 mmol, 0.017 g) and H 3 PMo 12 O 40 (0.05 mmol, 0.091 g) were used as the raw materials, golden yellow block crystals of 3 were obtained and washed with H 2 O (yield: 0.043 g, 49.63% based on AgNO 3 ).Anal. calcd (%) for Ag 3 PMo 12 C 18 H 17 N 14 O 41.5 : C, 8.33; H, 0.65; N, 7.56. Found (%): C, 8.32; H, 0.66; N, 7.54. IR (KBr, cm 1 ): 3440 (w), 3120 (w), 1609 (m), 1527 (m), 1460 (m), 1310 (w), 1220 (w), 1171 (w), 1065 (s), 953 (s), 877 (s), 798 (s). | [] | [] | ["[Ag 3 (btp) 2 (PMo 12 O 40 )$1.5H 2 O] n", "3", "Ag 3 PMo 12 C 18 H 17 N 14 O 41.5"] | ["AgNO 3--0.1 mmol, 0.017 g"] | [] | ["H 3 PMo 12 O 40--0.05 mmol, 0.091 g"] | [] | [] | []
s010827010700933x | Experimental [Co(dbm) 2 (H 2 O) 2 ] was prepared according to the literature method of Cotton & Fackler (1960). [Co(dbm) 2 (H 2 O) 2 ] (164 mg, 0.30 mmol) was dissolved in tetrahydrofuran (30 ml) with gentle heating to give an orange solution. Bis(diphenylphosphino)ethane (118 mg, 0.30 mmol) was dissolved in dichloromethane (10 ml) and then added to the [Co(dbm) 2 (H 2 O) 2 ] solution and the mixture was stirred for 2 h. | [] | [] | ["[Co(dbm) 2 (H 2 O) 2 ]"] | ["Co(dbm) 2 (H 2 O) 2--164 mg, 0.30 mmol"] | [] | ["Bis(diphenylphosphino)ethane--118 mg, 0.30 mmol"] | [] | ["2 h"] | ["tetrahydrofuran--30 ml", "dichloromethane--10 ml"]
j.ica.2006.01.006 | 4.2.4. [Cu 2 (salam) 2 (NO 3 )(H 2 O)](NO 3 ) Æ 1.5H 2 O(4) Hsalam (0.19 g, 1.00 mmol) and Cu(NO 3 ) 2 Æ 3H 2 O (0.34 g, 1.00 mmol) were dissolved in H 2 O (15 ml) and stirred for 30 min at room temperature. The green crystals were obtained from the clear solution after 3 days. Yield: 0.24 g (70%). Anal. Calc. for C 20 H 31 Cu 2 N 6 O 12.5 : C, 35.2; H, 4.6; N, 12.3. Found: 34.9, H, 4.5; N, 12.5%. Selected IR (KBr, cm 1 ): m OH , 3421; m NH , 3166; m C–H , 2918, 2850; m as ðCO 2  Þ, 1652; mðNO 3  Þ 1384. TG weight loss obsd, 3.2% (Calcd. for the loss of 1.5H 2 O in the lattice, 4.0%) in the temperature range, 53–140 C. UV–Vis (nujol mull, nm): CT, 340 and 390(sh); (d–d), 629 (br).4.2.5. [Cu 2 (salam) 2 ](ClO 4 ) 2 Æ 2H 2 O(5) Hsalam (0.097 g, 0.50 mmol) and Cu(ClO 4 ) 2 Æ 3H 2 O (0.185 g, 0.50 mmol) were dissolved in H 2 O (15 ml) and the contents were stirred for 30 min at room temperature to obtain green solution. Single crystals were obtained after a few days. Yield: 0.10 g (56%). Anal. Calc. for C 20 H 30 Cl 2 Cu 2 N 4 O 14 : C, 32.1; H, 4.0; N, 7.5; Cl, 9.5. | [] | [] | ["[Cu 2 (salam) 2 (NO 3 )(H 2 O)](NO 3 ) Æ 1.5H 2 O", "C 20 H 31 Cu 2 N 6 O 12.5"] | ["Hsalam--0.19 g, 1.00 mmol", "Cu(NO 3 ) 2 Æ 3H 2 O--0.34 g, 1.00 mmol"] | [] | [] | [] | ["3 days"] | ["H 2 O--15 ml"]
zaac.200700490 | 2-Nitro-benzene-1,4-di(oxyacetic) acid was prepared by the nitration of benzene-1,4-di(oxyacetic) acid, which was synthesized by the reaction of hydroquinone with chloroacetic acid in a molar ratio of 1:2 at 373 K [22]. A mixture of ZnCl 2 (0.3 mmol), H 2 nbdoa (0.3 mmol), NaOH (0.6 mmol), 2,2⬘-bipy (0.3 mmol) and 15 mL H 2 O was sealed in a 25 mL Teflon-lined reactor and kept at 373 K for 3 days under autogenous pressure. After being cooled slowly to room temperature, yellow crystals were collected in 83 % yield (based on Zn). Anal. Calcd (%) for C 20 H 17 ZnN 3 O 9 : C, 47.22; H, 3.37; N, 8.26. Found (%): C, 47.14; H, 3.29; N, 8.29. | [] | [] | ["2-Nitro-benzene-1,4-di(oxyacetic) acid"] | ["ZnCl 2--0.3 mmol"] | ["NaOH--0.6 mmol"] | ["H 2 nbdoa--0.3 mmol", "2,2⬘-bipy--0.3 mmol"] | ["373 K"] | ["3 days"] | ["H 2 O--15 mL"]
c1dt10224a | Experimental Synthesis [Cu(py) 4 I]I·2py. Copper(I) iodide (0.381 g, 2.0 mmol), iodine (0.254 g, 1.0 mmol) and pyridine (1.04 g, 13.1 mmol) were ground together with a mortar and pestle with evaporative loss of excess pyridine until the mass of product (1.449 g) was slightly greater than required for [Cu(py) 4 I]I·2py. The resulting (slightly wet with pyridine) solid was collected and dissolved in pyridine (5 ml) with gentle heating. Large black crystals formed upon slow cooling of the resulting solution; crystals for the X-ray work were taken directly from the reaction mixture and kept wet with mother liquor until transferred to the low-temperature stream of the diffractometer. | [] | [] | ["[Cu(py) 4 I]I·2py"] | ["Copper(I) iodide--0.381 g, 2.0 mmol", "iodine--0.254 g, 1.0 mmol"] | [] | ["pyridine--1.04 g, 13.1 mmol"] | [] | [] | ["pyridine--5 ml"]
s0108270104014532 | Experimental A 0.01 M solution of !-thiocaprolactam in CHCl 3 was prepared.AuBr 3 (0.044 g, 0.1 mmol) was added to this solution (10 ml, 0.1 mmol of !-thiocaprolactam). After stirring for 2 h at 300 K, the mixture was ®ltered and allowed to concentrate slowly in a test tube at 277 K. A slow rate of evaporation (several weeks) is essential for obtaining the title compound. A brown solid was collected after drying the crude product in air (yield 25.6%, 10.4 mg). Repeated crystallization of this solid by slow evaporation of an AcOEt solution metal-organic compounds Acta Cryst. (2004). C60, m414±m417 Marõ Â a-Elena Nu Â n Ä ez Gayta Â n et al. [AuBr(C 6 H 11 NS)] m415 at 300 K afforded suitable single crystals of (I). ATR/FT±IR (attenuated total re¯ectance/Fourier transform IR spectroscopy) data were obtained on a Perkin±Elmer GX equipped with a diamond ATR sampling accessory (DuraSampl IR II from SensIR Technologies):  max (C S) = 1546 cm ÿ1 for Hthcl, 1501 cm ÿ1 for (I);  max (NÐH) = 3170 cm ÿ1 for Hthcl, 3364 cm ÿ1 for (I).13 C NMR (100 MHz, CH 3 OD): 18 signals in the range 24.20±43.56 p.p.m. None of these signals corresponds to free Hthcl; the signal for C S was not detected, a common feature for this class of complexes (e.g. | ["277 K"] | ["several weeks"] | ["[AuBr(!-thiocaprolactam)]"] | ["AuBr 3--0.1 mmol, 0.044 g"] | [] | ["!-thiocaprolactam--0.1 mmol"] | ["300 K"] | ["2 h"] | ["CHCl 3--10 ml"]
ic0603003 | 3. Preparation of 3. A well-mixed solution (5 mL of methanol and 5 mL of water) of [N(CH 3 ) 4 ][Cr(bpy)(CN) 4 ]‚H 2 O (0.2 mmol), 2,2′-bpy (0.2 mmol), and MnCl 2 (0.2 mmol) was poured into a 10 mL beaker. Then, the beaker, sealed by film with several pinholes, was deposited into a 50 mL beaker with an aqueous solution of 0.2 mmol of K 2 C 2 O 4 (about 40 mL). Yellow crystals were collected after 2 weeks. The crystals were dissolved under reflux for half an Table 1. Crystallographic Data for 1-3 compound 123 formula MnCrC 19 H 20 N 6 O 6 MnCrC 16 H 18 N 6 O 6 MnCrC 25 H 16 N 8 O 2 M r [g mol -1 ] 535.34 497.29 567.40 λ [Å] 0.710 73 0.710 73 0.710 73 T [K] 293 293 293 cryst syst triclinic triclinic monoclinic space group P1h P1h P2 1 /n a [Å] 7.7927(2) 7.9061(2) 14.378(3) b [Å] 11.9503(3) 11.9199(3) 12.455(3) c [Å] 12.6843(4) 12.5702(4) 15.422(3) R [deg] 70.7925(10) 66.3780(14) 90 β [deg] 82.4865(10) 80.6314(12) 106.80(3) γ [deg] 78.227(2) 80.0802(14) 90 V [Å 3 ] 1089.42(5) 1063.34(5) 2643.9(9) Z 224 F calcd [mg m -3 ] 1.632 1.553 1.425 F(000) 546 506 1148 cryst size [mm -1 ] 0.15 × 0.13 × 0.05 0.45 × 0.35 × 0.16 0.25 × 0.14 × 0.07 µ(Mo KR) [mm -1 ] 1.128 1.149 0.926 θ limit [deg] 3.4-28.03 3.4-27.5 3.40-24.10 measured reflns 21 418 18 737 30 426 unique reflns 5096 4877 4141 observed reflns a 3118 3368 2479 no. of parameters 318 297 279 GOF 0.991 1.026 0.924 T max /T min 0.952/0.891 0.837/0.692 0.945/0.590 R1 b 0.0474 0.0432 0.0457 wR2 c 0.1201 0.1158 0.0901 larg. diff. P/h 0.83/-0.73 0.80/-0.51 0.72/-0.41 a Observation criterion: I > 2σ(I). | [] | [] | ["[N(CH 3 ) 4 ][Cr(bpy)(CN) 4 ]‚H 2 O", "2,2′-bpy", "MnCl 2", "K 2 C 2 O 4"] | ["[N(CH 3 ) 4 ][Cr(bpy)(CN) 4 ]‚H 2 O--0.2 mmol", "MnCl 2--0.2 mmol"] | ["NaOH--0.002 g, 0.05 mmol"] | ["2,2′-bpy--0.2 mmol"] | [] | ["2 weeks"] | ["methanol--5 mL", "water--5 mL", "aqueous solution--40 mL"]
c3ce26817a | Synthesis of L The ligand L was prepared by the method reported in the literature, 22 as depicted in Scheme S1, ESI.3 A mixture of 2-pyrazinehydrazide (0.68 g, 2 mmol) and 1,2,4,5-benzenetetracarboxylic acid dianhydride (0.2 g, 1 mmol) in glacial acetic acid (50 mL) was heated to 120 uC with stirring for 5 h. On cooling, the off-white crude solid precipitated was filtered from the yellow solution, which was collected and washed several times with diethyl ether. Yield: 60%. | [] | [] | ["L"] | [] | [] | ["2-pyrazinehydrazide--0.68 g, 2 mmol", "1,2,4,5-benzenetetracarboxylic acid dianhydride--0.2 g, 1 mmol"] | ["120 uC"] | ["5 h"] | ["glacial acetic acid--50 mL"]
b507058a | Synthesis of [Au(PPh 3 ){Fc(SPh)PPh 2 }]OTf (10). To a s olution of [Fc(SPh)PPh 2 ] (0.048 g, 0.1 mmol) in 20 mL of dichloromethane was added [Au(OTf)(PPh 3 )] (0.061 g, 0.1 mmol) and the mixture was stirred for 15 min. Concentration of the solution to ca. 5 mL and addition of diethyl ether (10 mL) gave complex 10 as a yellow solid. Yield 83%. NMR data.1 H, d:4.25(m,2H,C 5 H 4 ), 4.39 (m, 2H, C 5 H 4 ), 4.43 (m, 2H, C 5 H 4 ), 4.82 (m, 2H, C 5 H 4 ), 7.1–7.8 (m, 30H, Ph). | [] | [] | ["[Au(PPh 3 ){Fc(SPh)PPh 2 }]OTf", "complex 10"] | ["[Au(OTf)(PPh 3 )]--0.061 g, 0.1 mmol"] | [] | ["[Fc(SPh)PPh 2 ]--0.048 g, 0.1 mmol"] | [] | ["15 min"] | ["dichloromethane--20 mL", "diethyl ether--10 mL"]
c3ce40239h | room temperature at a rate of 10 uCh 21 . Purple crystals of 3 were obtained. Yield: 62% based on CoCO 3 . Anal. calcd for C 80 H 98 Co 8 N 8 O 35 : C, 43.61; H, 4.48; N, 5.09. Found: C, 43.70; H, 4.51; N, 5.13. IR data (cm 21 ): 3426w, 2959w, 2859w, 1642s, 1540w, 1473m, 1366s, 1249w, 1158w, 1077w, 957w, 864m, 726m, 594w. | [] | [] | ["CoCO 3 "] | [] | [] | [] | ["room temperature"] | [] | []
ja970562r | The product was obtained as large red-green dichroic crystals (220 mg, 42% based on Fe in 1) upon diffusion of diethyl ether at -20 °C into the resulting brown-black solution after oxygenation. The product was characterized by analytical and 1 H NMR data by comparison with an authentic sample and literature citations, but it crystallized in a monoclinic rather than the reported 51 rhombohedral space group. Anal. | [] | [] | [] | [] | [] | [] | [] | [] | []
b907041a | X-ray analysis were obtained by slow evaporation of an acetonitrile solution.Synthesis of [L-2]-[1,1¢-(2,2¢-bipyridin-6,6¢-diyl)bis(3-methyl1H-imidazol-1-yl-2(3H)-ylidene-j 2 C,C¢) silver(I)] (l 2 -iodo)bis(l 2 iodo)-diargentate [Ag(Me 2 NHC 2 bipy )][Ag 2 I 3 ] (13) as NMR experiment. A Young R  NMR tube was charged with [H 2 (Me 2 NHC 2 bipy )]I 2 5 (20.0 mg, 35.0 mmol), Ag 2 O (26.2 mg, 113 mmol) and 0.5 mL DMSO-d 6 under glovebox atmosphere. | [] | [] | ["[L-2]-[1,1¢-(2,2¢-bipyridin-6,6¢-diyl)bis(3-methyl1H-imidazol-1-yl-2(3H)-ylidene-j 2 C,C¢) silver(I)] (l 2 -iodo)bis(l 2 iodo)-diargentate [Ag(Me 2 NHC 2 bipy )][Ag 2 I 3 ]", "[H 2 (Me 2 NHC 2 bipy )]I 2", "Ag 2 O"] | ["Ag 2 O--26.2 mg, 113 mmol"] | [] | ["[H 2 (Me 2 NHC 2 bipy )]I 2--20.0 mg, 35.0 mmol"] | [] | [] | ["DMSO-d 6--0.5 mL"]
j.molstruc.2020.128256 | Colorless crystals were ﬁltered and washed with puriﬁed water.Yield: 41.2% (based on HL 1 ). M. p. 194  C. Anal. Calc. for compound 3 (AgC 30 H 29 N 8 O 7 , 721.47): C, 49.94; H, 4.05 N, 15.53%. Found: C, 50.06; H, 4.13; N, 15.42%. FT-IR (KBr pellet): 3425.2 s, 1705.5 s, 1611.8 m, 1528.2 m, 1406.7 s, 1240.9 s, 1186.1 m, 1146.9 m, 1073.9 m, 1023.2 m, 977.1 m, 772.7 s, 754.2 s.2.3. X-ray crystallography Crystal data for compounds 1e3 were collected with Mo-K a radiation ( l ¼ 0.71069 Å) on Bruker D8 Quest Eco Photon 50 CMOS at 298 K. With SHELXTL program, all structures were solved by direct methods and reﬁned by full-matrix least-squares techniques. | [] | [] | ["AgC 30 H 29 N 8 O 7"] | [] | [] | [] | [] | [] | []
c3dt51020d | [UO 2 Cu(C 2 O 4 )(NO 3 ) 2 (bipy)(H 2 O)] (1). Malonic acid (10 mg, 0.10 mmol), UO 2 (NO 3 ) 2 ·6H 2 O (50 mg, 0.10 mmol), Cu(NO 3 ) 2 ·2.5H 2 O (23 mg, 0.10 mmol), 2,2′-bipyridine (16 mg, 0.10 mmol), and demineralized water (1.2 mL) were placed in a 10 mL tightly closed glass vessel and heated at 180 °C under autogenous pressure, giving light green crystals of complex 1 in low yield within one week. | [] | [] | ["[UO 2 Cu(C 2 O 4 )(NO 3 ) 2 (bipy)(H 2 O)]"] | ["UO 2 (NO 3 ) 2 ·6H 2 O--50 mg, 0.10 mmol", "Cu(NO 3 ) 2 ·2.5H 2 O--23 mg, 0.10 mmol"] | [] | ["malonic acid--10 mg, 0.10 mmol", "2,2′-bipyridine--16 mg, 0.10 mmol"] | ["180 °C"] | ["one week"] | ["demineralized water--1.2 mL"]
ic2007809 | [Ni(phen) 3 ][As 2 Se 2 (μ-Se 3 )(μ-Se 5 )] (4). Dark-red block crystals of 4 were prepared by the reaction of NiCl 2 3 6H 2 O (71 mg, 0.3 mmol), phen (162 mg, 0.9 mmol), As 2 O 3 (59 mg, 0.3 mmol), Se (190 mg, 2.4 mmol), and dien (206 mg, 2 mmol) in 6 mL of CH 3 OH, in 67% yield based on As 2 O 3 . Elemental analysis calcd for C 36 H 24 N 6 NiAs 2 Se 10 : C, 28.10; H, 1.57; N, 5.46. Found: C, 27.95; H, 1.50; N, 5.32. IR data (KBr, cm 1 ): 3741 (w), 3035 (w), 1621 (w), 1597 (w), 1510 (s), 1419 (s), 1336 (w), 1305 (w), 1217 (w), 1144 (w), 1095 (w), 989 (w), 848 (s), 779 (w), 720 (w), 639 (m), 501 (w), 423 (w). | [] | [] | ["[Ni(phen) 3 ][As 2 Se 2 (μ-Se 3 )(μ-Se 5 )]", "C 36 H 24 N 6 NiAs 2 Se 10"] | ["NiCl 2 3 6H 2 O--71 mg, 0.3 mmol"] | [] | ["phen--162 mg, 0.9 mmol", "dien--206 mg, 2 mmol"] | [] | [] | ["CH 3 OH--6 mL"]
chem.200601786 | 2·Pr: Yield 2 mg (9 % based on Pr). Elemental analysis (%) calcd for C 30 H 24 N 6 O 18 P 6 Cu 3 Pr 2 : C 25.46, H 1.71, N 5.94; found: C 25.36, H 1.70, N 5.98; IR (KBr): n˜ = 1591(w), 1465(w), 1431(w), 1281(w), 1176(m), 1155(s), 1133(s), 1101(s), 1084(s), 1052(m), 987(m), 781(m), 729(m), 627(s), 550(m), 485(w), 421(w) cm 1 . | [] | [] | ["C 30 H 24 N 6 O 18 P 6 Cu 3 Pr 2"] | ["Pr--2 mg"] | [] | [] | [] | [] | []
c7dt04596d | xH 2 O, Ce(NO 3 ) 3 .xH 2 O, Pr(NO 3 ) 3 .xH 2 O, or Gd(NO 3 ) 3 .xH 2 O), 0.1 N NaOH was added drop wise and the solution was stirred well. The solution of L1H or L2H was added to this solution drop wise and the resulting solution was allowed to slowly evaporate to give light yellow crystals for 4 , green colour crystals for 6 and colourless crystals for rest of complexes within 1 week (70-73 % yield). M.p.>300 ºC. Anal. Calcd for NdL1 (1) , C 21 H 15 N 6 O 21 Nd (%): C, 30.33; H, 1.83; N, 10.11; Found: C, 30.34; H, 1.81; N, 10.20. IR (cm -1 ) selected bonds: ν = 3579 (b) (O-H), 3082 (m) (Ar-H), 1639(w) (COO ) asy , 1535 (s) (COO ) sy , 1412 (w) (C=C), 1346 (m) (N-O), 589 (w) (M-O). Anal. Calcd. For EuL1 (2) , C 21 H 15 N 6 O 21 Eu 1 (%): C, 30.03; H, 1.80; N, 10.46; Found: C, 30.05; H, 1.81; N, 10.70. IR (cm -1 ) selected bonds: ν = 3557 (b) (O-H), 1622 (w) (COO ) asy , 1539 (s) (COO ) sy , 1415 (w) (C=C), 1342 (m) (N-O), 525 (w) (M-O). Anal. Calcd for NdL2(ac) (3) , C 16 H 13 N 4 O 16 Nd (%): C, 29.3; H, 1.98; N, 8.46; Found: C, 28.95; H, 1.91; N, 8.30. IR (cm -1 ) selected bonds: ν = 3575 (b) (O-H), 3112 (m) (Ar-H), 1630 (s) (COO ) asy , 1539 (s) (COO ) sy , 1406 (m) (C=C), 1349 (m) (N-O), 583 (m) (M-O). Anal. Calcd for SmL2 (4) , C 42 H 18 N 12 O 40 Sm 2 (%): C, 30.77; H, 1.60; N, 10.25; Found: C, 30.95; H, 1.81; N, 10.30. IR (cm -1 ) selected bonds: ν = 3380 (b) (O-H), 1621 (w) (COO ) asy , 1542 (s) (COO ) sy , 1403 (w) (C=C), 1351 (m) (N-O), 578 (w) (M-O). Anal. Calcd for CeL2 (5) , C 42 H 24 N 12 O 40 Ce 2 (%): C, 31.16; H, 1.62; N, 10.38; Found: C, 31.15; H, 1.67; N, 10.36. IR (cm -1 ) selected bonds: ν = 3456 (b) (O-H), 1640 (m) (COO ) asy , 1536 (s) (COO ) sy , 1392 (m) (C=C), 1344 (m) (N-O), 532(w), 723 (s) (M-O). Anal. Calcd for PrL2 (6), C 42 H 18 N 12 O 40 Pr 2 (%): C, 31.13; H, 1.62; N, 10.39; Found: C, 31.15; H, 1.65; N, 10.36. IR (cm -1 ) selected bonds: ν = 3453 (b) (O-H), 1630 (m) (COO ) asy , 1541 (s) (COO ) sy , 1405 (m) (C=C), 1344 (m) (N-O), 517(w), 724 (s) (M-O). Anal. Calcd for LaL2 (7), C 45 H 31 N 13 O 40 La 2 (%): C, 32.33; H, 1.86; N, 10.89; Found: C, 32.35; H, 1.87; N, 10.86. IR (cm -1 ) selected bonds: ν = 3352 (b) (O-H), 1621 (m) (COO ) asy , 1538 (s) (COO ) sy , 1390 (m) (C=C), 1343 (m) (N-O), 529(w), 723 (s) (M-O). Anal. Calcd for EuL2 (8) , C 42 H 30 N 12 O 42 Eu 2 (%): C, 30.03; H, 1.85; N, 10.46; Found: C, 30.05; H, 1.81; N, 10.30. IR (cm -1 ) selected bonds: ν = 3586 (b) (O-H), 3108 (m) (Ar-H), 1630 (w) (COO ) asy , 1531 (m) (COO ) sy , 1435 (w) (C=C), 1352 (m) (N-O), 567 (w) (M-O). Anal. Calcd for GdL2 (9), C 42 H 30 N 12 O 42 Gd 2 (%): C, 29.86; H, 1.85; N, 9.96; Found: C, 29.85; H, 1.81; N, 9.90. IR (cm -1 ) selected bonds: ν = 3337 (b) (O-H), 3063 (m) (Ar-H), 1654 (w) (COO ) asy , 1548 (s) (COO ) sy , 1417 (w) (C=C), 1353 (m) (N-O), 625 (w) (M-O). Anal. Calcd for GdL2ac (10) , C 22 H 26 N 4 O 24 Gd 2 (%): C, 24.93; H, 2.85; N, 5.46; Found: C, 24.95; H, 2.81; N, 5.30. IR (cm -1 ) selected bonds: ν = 3339 (b) (O-H), 3064 (m) (Ar-H), 1658 (w) Page 2 of 11Dalton Transactions Dalton Transactions Accepted Manuscript Published on 23 February 2018. Downloaded by Freie Universitaet Berlin on 25/02/2018 19:05:07. View Article Online DOI: 10.1039/C7DT04596D | [] | [] | ["NdL1 (1)", "EuL1 (2)", "NdL2(ac) (3)", "SmL2 (4)", "CeL2 (5)", "PrL2 (6)", "LaL2 (7)", "EuL2 (8)", "GdL2 (9)", "GdL2ac (10)"] | ["Ce(NO 3 ) 3 .xH 2 O--NaN", "Pr(NO 3 ) 3 .xH 2 O--NaN", "Gd(NO 3 ) 3 .xH 2 O--NaN"] | [] | ["L1H--NaN", "L2H--NaN"] | [] | ["1 week"] | ["0.1 N NaOH--NaN"]
s160053680501439x | Experimental Crystals of suitable size and quality for single-crystal diffraction were grown in neutral BTA solution (1.0%), which was prepared by adding 0.2 g of solid calcium carbonate to 200 ml of BTA solution with occasional stirring. The solution was ﬁltered after 6 h when it attained a pH of 7.0. Two lead plates were immersed in this neutral solution and crystals were obtained after a period of 16 d (m.p. 629 K). | ["629 K"] | [] | [] | [] | ["solid calcium carbonate--0.2 g"] | [] | [] | ["6 h", "16 d"] | ["BTA solution--200 ml"]
s1600536812044431 | Experimental Cobalt thiocyanate and pyridine-4-carboxylic acid were purchased from Alfa Aesar. The title compound was prepared by the reaction of 43.8 mg Co(NCS) 2 (0.25 mmol), and 61.6 mg pyridine-4-carboxylic acid (0.50 mmol) in 1.5 mL ethanol at 354 K in a closed 10 ml glas culture tube. After several days pink block-shaped crystals of the title compound were obtained.Refinement The C-H and N-H H atoms were localized in a difference map but were positioned with idealized geometry and were refined isotropically with U iso (H) = 1.2 U eq (C,N) using a riding model with C—H = 0.93 Å and N—H = 0.86 Å. | [] | [] | [] | ["Co(NCS) 2--43.8 mg, 0.25 mmol"] | [] | ["pyridine-4-carboxylic acid--61.6 mg, 0.50 mmol"] | ["354 K"] | ["several days"] | ["ethanol--1.5 mL"]
ic200362c | Cu 3 (3PPN) 2 (hfac) 6 (Chain). Compound 3PP NH (7 mg, 0.03 mmol) was oxidized in benzene by the procedure described above, filtered, and evaporated, and the resulting 3PPN was dissolved in dichloromethane (0.1 mL) in a 5 mL test tube. Cu(hfac) 2 3 xH 2 O (3 mg, 7.0 micromol) was dissolved i n a mixture of dichloromethane (0.2 mL) and hexanes (1.0 mL), which was carefully layered atop the red radical solution. After 4 days, green and yellow crystals appeared in the test tube. The green crystals were manually separated for analysis and single-crystal XRD work. The crystal and structural parameters in CIF format were deposited a t the Cambridge Crystallographic Data Centre as CCDC. | [] | [] | ["Cu 3 (3PPN) 2 (hfac) 6 (Chain)"] | ["Cu(hfac) 2 3 xH 2 O--3 mg, 7.0 micromol"] | [] | ["3PP NH--7 mg, 0.03 mmol"] | [] | ["4 days"] | ["benzene--not specified", "dichloromethane--0.1 mL", "hexanes--1.0 mL"]
j.molstruc.2013.11.024 | 2.2. Syntheses A mixture of NiCl 2 6H 2 O (48 mg, 0.20 mmol), 1,4H 2 ndc (79 mg, 0.2 mmol), 1,3-bix (52 mg, 0.2 mmol), NaOH (16 mg, 0.4 mmol) and 6 ml H 2 O was placed in a 25 mL Teﬂon-lined stainless steel vessel. The bomb was sealed and raised at the temperature of 160 °C for 3 days. Cooling the bomb slowly at 1 °C/10 min afforded the expected green needle crystals 1. Yield, c.a. 48 mg (34.93%, based on Ni). Anal. Calcd. for complex 1: calcd. C, 54.18; H, 3.23; N, 8.15; found C, 53.86; H, 3.25; N, 8.17. IR (cm 1 ): 3130 (w), 3094 (w), 3033 (w), 1594(s, m as (COO)), 1542 (s), 1428(s), 1392(s, m s (COO)), 1293 (w), 1254 (s), 1239 (s), 1216 (s), 1175 (s), 1139 (m), 1115 (m), 1081 (m), 1024 (m), 932 (m), 860 (m), 830 (w), 783 (s), 751 (m), 727 (s), 666 (m). | [] | [] | [] | ["NiCl 2 ?6H 2 O--48 mg, 0.20 mmol"] | ["NaOH--16 mg, 0.4 mmol"] | ["1,4H 2 ndc--79 mg, 0.2 mmol", "1,3-bix--52 mg, 0.2 mmol"] | ["160 \nC"] | ["3 days"] | ["H 2 O--6 ml"]
c7ce01920c | 2.2. Synthesis of {[Cd 4 ĲH 3 L) 4 ĲH 2 O) 12 ]·2.5H 2 O} n (1) A mixture of 3CdSO 4 ·8H 2 O (0.038 g, 0.05 mmol), H 5 L (0.022 g, 0.05 mmol), and CH 3 CN/H 2 O (18.0 mL V/V: 6/6) was sealed in a 25 mL autoclave and then heated at 120 °C for 72 h. After a gradual cooling procedure to room temperature, colourless block crystals were obtained in a ∼63.0% yield based on Cd. Anal. calcd. for C 92 H 77 Cd 4 O 54.5 : C, 44.09; H, 3.07. Found: C, 43.82; H, 2.75%. IR (cm −1 ): 3452m, 2929w, 2854w, 2510w, 1678s, 1603s, 1534s, 1438m, 1396s, 1362s, 1294m, 1231m, 1149w, 1101w, 929w, 847w, 778s, 737w, 661w. | [] | [] | ["{[Cd 4 ĲH 3 L) 4 ĲH 2 O) 12 ]·2.5H 2 O} n", "C 92 H 77 Cd 4 O 54.5"] | ["3CdSO 4 \n8H 2 O--0.038 g, 0.05 mmol"] | [] | ["H 5 L--0.022 g, 0.05 mmol"] | ["120 \nC"] | ["72 h"] | ["CH 3 CN/H 2 O--18.0 mL V/V: 6/6"]
chem.200901014 | Precursor synthesis 2-Dichloromethyl-1-ethylbenzimdazole (3): Dichloroacetic acid (12.8 g, 0.1 mol) and N-ethylphenyl-1,2-diamine (6.8 g, 40 mmol) were stirred and refluxed in 4 m HCl (150 mL) for 24 h. The resultant mixture was then slowly neutralized with aq K 2 CO 3 . The precipitate was collected by vacuum filtration, and purified by column chromatography on silica gel (hexane/ethyl acetate 4:1) to give 3 as a pink solid (7.5 g, 82%).1 H NMR (500 MHz, CDCl 3 ,25 8 C, TMS): d = 7.78 (d, J= 4.4 Hz, 1H), 7.45–7.31 (m, 3 H), 7.12 (s, 1H), 4.62–4.57 (q, J = 11.03 Hz, 2H), 1.58 ppm (t, J = 7.25 Hz, 3H); 13 C NMR (125.47 MHz, CDCl 3 ,25 8 C, TMS): d = 148.66, 141.41, 136.18, 125.17, 123.91, 121.46, 110.95, 63.68, 40.60, 15.09 ppm; GC–MS (EI): m/z: 228; elemental analysis calcd (%) for C 10 H 10 N 2 Cl 2 :C 52.42, H 4.40, N 12.23; found: C 52.13, H 4.51, N 12.13. | [] | [] | ["C 10 H 10 N 2 Cl 2"] | [] | [] | ["2-Dichloromethyl-1-ethylbenzimdazole (3)--7.5 g, 82%"] | [] | ["24 h"] | ["4 m HCl--150 mL"]
acs.cgd.6b00946 | 7 {[Mn(azbpy) 2 (NO 2 -bdc)] 2 } n (4). This has been also synthesized by the same procedure as that of 1 or 2 using MnCl 2 . | [] | [] | ["[Mn(azbpy) 2 (NO 2 -bdc)] 2", "NaN"] | ["MnCl 2--NaN"] | [] | ["azbpy--NaN", "NO 2 -bdc--NaN"] | [] | [] | []
c3ce42625d | Found: C, 44.70; H, 3.84; N, 16.23. IR data (KBr, cm −1 ): 3245(w), 2930(w), 2859(w), 1598(s), 1561(s), 1521(s), 1449(m), 1365(s), 1275(w), 1253(m), 1236(w), 1220(w), 1192(w), 1052(m), 996(m), 976(s), 938(w), 889(w), 836(w), 780(w), 751(w), 679(w), 645(w). | [] | [] | [] | [] | [] | [] | [] | [] | []
acs.cgd.7b00174 | Elemental analysis calcd (%) for C 14 H 36 CdN 4 O 16 S 2 : C 24.26, H 5.24, N 8.08; found: C 24.23, H 5.19, N 8.05. IR (ν/cm −1 ): 3424m, 3289m, 3185m, 3054w, 2934w, 2863w, 1602s, 1540s, 1479m, 1438m, 1388m, 1332m, 1122m.Synthesis of Complex 3. A mixture of Cd(NO 3 )·4H 2 O (10 mmol, 3.08 g), L (10 mmol, 2.42 g), malonic acid (10 mmol, 1.04 g), NaOH (10 mmol, 0.4 g), and deionized water (25 mL) were sealed in a 50 mL Teﬂon-lined stainless steel vessel and heated at 70 °C for 2 days. | [] | [] | ["C 14 H 36 CdN 4 O 16 S 2"] | ["Cd(NO 3 )·4H 2 O--10 mmol, 3.08 g"] | [] | ["L--10 mmol, 2.42 g", "malonic acid--10 mmol, 1.04 g"] | ["70 \n C"] | ["2 days"] | ["deionized water--25 mL"]
00958972.2015.1080362 | 2.3. Synthesis of the complexes 2.3.1. Synthesis of {[Mn( azdc)(phen)(DMF)(H 2 O)]} n (1). A mixture of H 2 azdc (0.027 g, 0.100 mmol) in DMF (5 mL) and NaOH (0.004 g, 0.100 mmol) (0.2 mL, 0.5 mol L −1 ) was added to an aqueous solution of MnCl 2 ·4H 2 O (0.019 g, 0.1 mmol) in water (5 mL) while stirring. To this solution, phen (0.020 g, 0.100 mmol) in DMF (5 mL) was added. The ﬁltrate was kept at ambien t temperature for several days and pale yellow crystals were formed (yield: 48 mg, 80% based on H 2 azdc). Anal. Calcd for C 29 H 25 MnN 5 O 6 : C, 58.59; H, 4.24; N, 11.78. Found: C, 58.49; H, 4.16; N, 11.65%. IR cm −1 (KBr): 3339(w), 3056(w), 1631 (s), 1601(vs), 1556(vs), 1519(m), 1429(s), 1385(vs), 1212(w), 1094(m), 929(w), 846(s), 779(s), 719(s), 689(s), 667(w).3,3′-Azodibenzoic acid coordination polymers 3 Downloaded by [University of Nebraska, Lincoln] at 04:38 10 September 2015 | [] | [] | ["{[Mn( azdc)(phen)(DMF)(H 2 O)]} n", "C 29 H 25 MnN 5 O 6"] | ["MnCl 2 ·4H 2 O--0.1 mmol"] | [] | ["H 2 azdc--0.027 g, 0.100 mmol", "NaOH--0.004 g, 0.100 mmol", "phen--0.020 g, 0.100 mmol"] | ["ambient temperature"] | ["several days"] | ["DMF--5 mL", "water--5 mL"]
j.ica.2014.12.002 | 2.2.2. {[Cd 2 (ptz)(4-carboxypyridine)(OH) 2 ](H 2 O) 2 } n (2) A mixture of CdCl 2 (366 mg, 2 mmol), 4-cyanopyridine (208 mg, 2 mmol), sodium azide (65 mg, 1 mmol) and water (14 mL) was sealed in a Teﬂon-lined acid digestion autoclave and heated at 140 °C under autogenous pressure. After 12 h of heating, the reaction vessel was cooled down to room temperature during a period of 2 h. Prismatic colorless crystals of 2 were obtained and were washed with H 2 O. Yield: 37% based on Cd. Anal. Calc. for (Cd 2 C 12 N 6 O 6 H 14 ): C, 25.45; H, 2.49; N, 14.85. Experimental: C, 25.35; H, 2.41; N, 14.97%. FT-IR (KBr pellet): 3388 (s), 1622 (m), 1575 (s), 1450 (m), 1392 (s), 1244 (m), 1105 (w), 759 (m), 729 (m) cm 1 . | [] | ["2 h"] | ["{[Cd 2 (ptz)(4-carboxypyridine)(OH) 2 ](H 2 O) 2 } n", "Cd 2 C 12 N 6 O 6 H 14"] | ["CdCl 2--366 mg, 2 mmol"] | [] | ["4-cyanopyridine--208 mg, 2 mmol", "sodium azide--65 mg, 1 mmol"] | ["140 °C"] | ["12 h"] | ["water--14 mL"]
b510018f | {[Cu(l -ox)(H 2 O)(7H -ade-jN 9 )][Cu(l-ox)(l-H 2 O)(7H -adejN 9 )]·∼10/3H 2 O} n (3). Light-blue crystals of compound 3 were prepared by slow diffusion of an aqueous methanol solution (1/1 ratio) of adenine (0.069 g, 0.48 mmol) into an aqueous solution of K 2 [Cu(ox) 2 ]·2H 2 O (0.056 g, 0.16 mmol) and K 2 (ox)·H 2 O (0.029 g, 0.16 mmol) at 4 ◦ C. Crystal growth was observed after three weeks. The yield was ∼40%. Found: C, 25.38; H, 2.96; N, 20.87; Cu, 19.00. C 14 H 20.66 Cu 2 N 10 O 13.33 requires C, 25.12; H, 3.11; N, 20.92; Cu, 18.99%. FT-IR: m max (KBr pellet)/cm −1 : 3392s This journal is © The Royal Society of Chemistry 2006 Dalton Trans., 2006, 902–911 ¦ 903 Downloaded on 17/05/2013 13:35:02. Published on 05 December 2005 on http://pubs.rsc.org ¦ doi:10.1039/B510018F View Article Online (m(O–H) + m(NH 2 ) + 2d(NH 2 )); 3191s m(C 8 –H + C 2 –H + NH 2 ); 1724vs m as (O–C–O); 1665s (m as (O–C–O) + m(C = C) + d(NH 2 )); 1616s (m(C = C) + d(NH 2 )); 1570m m((C 4 –C 5 ) + (N 3 –C 4 –C 5 )); 1515m, 1482m (d(C 2 –H + C 8 –N 9 ) + m(C 8 –H)); 1427s, 1397m d(N 1 –C 6 –H 6 ); 1360w m(C 5 –N 7 –C 8 ); 1333m (m(N 9 –C 8 + N 3 –C 2 ) + d(C–H) + m s (O–C–O)); 1265m, 1214m (d(C 8 –H) + m(N 7 –C 8 )); 1030w s(NH 2 ); 977w, 915w (m(N 1 –C 6 ) + s(NH 2 )); 793m d(O–C– O); 720w, 691w (ring deformation); 609w, 565sh, 538m and 481w m(M–O + M–N). | [] | [] | ["{[Cu(l -ox)(H 2 O)(7H -ade-jN 9 )][Cu(l-ox)(l-H 2 O)(7H -adejN 9 )]·∼10/3H 2 O} n", "C 14 H 20.66 Cu 2 N 10 O 13.33"] | ["K 2 [Cu(ox) 2 ]·2H 2 O--0.16 mmol", "K 2 (ox)·H 2 O--0.16 mmol"] | [] | ["adenine--0.069 g, 0.48 mmol"] | ["4 \tC"] | ["three weeks"] | ["aqueous methanol solution--1/1 ratio"]
acs.jpcc.9b02625 | The sulfur composite cathode was prepared from a mixture of elemental sulfur (S 8 , Wako Chemical), porous carbon (Ketjen Black, EC600JD, Lion Corporation), and carboxymethyl cellulose (CMC2200, Daicel FineChem) at a weight ratio of 60:30:10 (hereafter abbreviated as S-KB cathode). KB and S 8 were mixed using an agitating mortar, then transferred to a vial and maintained at 155 °C for 6 h to allow the diffusion of sulfur into the pores of KB.34 A slurry composed of S-KB composite, CMC binder, and pure water was spread on Al foil. The composite cathode was dried in an oven at 80 °C for 12 h and cut into a circular disk of 16 mm diameter. The typical loading of sulfur was ca. 0.7 mg cm −2 . | [] | [] | [] | [] | ["elemental sulfur (S 8)--60%", "porous carbon (Ketjen Black, EC600JD, Lion Corporation)--30%", "carboxymethyl cellulose (CMC2200, Daicel FineChem)--10%"] | ["carboxymethyl cellulose--CMC2200, Daicel FineChem"] | ["155 °C", "80 °C"] | ["6 h", "12 h"] | ["pure water--not specified"]
acs.inorgchem.6b02137 | mL of glacial acetic acid. The mixture was heated at 120 °C for 6 h and cooled to room temperature. A 5 mL amount of water was added to the solution, causing the precipitation of an orange powder, which was collected by ﬁltration. The solids were washed with water and methanol and dried in air. Yield: 330 mg (77%). Mp: 243−245 °C. | [] | [] | [] | [] | [] | [] | ["120 \nC"] | ["6 h"] | ["glacial acetic acid--volume not specified", "water--5 mL", "methanol--volume not specified"]
ic102057p | Elemental Analysis Calc: C (23.20%), H (0.82%), N (1.93%); Found C (21.20%), H (0.72%), N (2.03%). | [] | [] | [] | [] | [] | [] | [] | [] | []
s160053680503134x | Experimental A mixture of CoCl 2 6H 2 O (0.237 g, 1.0 mmol), mellitic acid (0.105 g, 0.5 mmol) and NaOH (0.03 g, 1.5 mmol) in an aqueous solution was sealed in a 20 ml Telfon-lined antoclave and heated to 473 K for 120 h, then cooled to 373 K at a rate of 5 K h 1 , and held for 10 h, followed by further cooling to room temperature. Red needle-shaped crystals were obtained in a yield of 75% based on the initial CoCl 2 6H 2 O input. | ["373 K"] | ["10 h"] | [] | ["CoCl 2 ?6H 2 O--0.237 g, 1.0 mmol"] | ["NaOH--0.03 g, 1.5 mmol"] | ["mellitic acid--0.105 g, 0.5 mmol"] | ["473 K"] | ["120 h"] | ["aqueous solution--NaN"]
j.ica.2010.03.047 | crystalline product was ﬁltered, washed with distilled water, and dried at ambient temperature (yield: 0.006 g, 7% based on Cu).Anal. Calc. for C 36 H 28 N 4 O 16 S 2 Cu 2 (963.86): C, 44.91; H, 2.93; N, 5.82. Found: C, 44.87; H, 2.89, N, 5.78%. IR spectrum (cm 1 , KBr pellet): 3503(w), 3210(m), 1708(s), 1668(w), 1603(s), 1580(m), 1556(s), 1509(s), 1476(w), 1448(w), 1389(vs), 1319(w), 1215(vs), 1198(vs), 1033(s), 889(w), 859(w), 794(w), 768(s), 731(w), 652(w), 636(m), 580(w), 549(w), 532(w), 510(w), 416(w).2.3. X-ray crystallographic study X-ray diffraction data of compound 1–3 were collected on a Rigaku Mercury CCD diffractometer equipped with a graphite-monochromated Mo K a radiation (k = 0.71073 Å). The CRYSTALCLEAR software was used for data reduction and empirical absorption correction [25]. The structures were solved by the direct methods and successive Fourier difference syntheses, and reﬁned by the full-matrix least-squares method on F 2 ( SHELXTL Version 5.1) [26]. All nonhydrogen atoms are reﬁned with anisotropic thermal parameters. | [] | [] | ["C 36 H 28 N 4 O 16 S 2 Cu 2"] | ["Cu--7%"] | [] | [] | [] | [] | []
c3dt51178b | Synthesis of [Mn(cca)(1,10′-phen)] n (CP2) The mixture of Mn(OAc) 2 ·4H 2 O (0.025 g, 0.10 mmol), H 2 cca (0.029 g, 0.15 mmol), 1,10′-phen (0.027 g, 0.15 mmol), and 5mlH 2 O was stirred for 10 min, and then the pH value was adjusted to 5 with 1 M NaOH. After stirring for another 15 min, the resulting product was transferred to a 23 ml Teflon-lined stainless steel bomb and kept at 180 °C under autogenous pressure for 4 days. The reaction system was cooled to room temperature during 24 hours. A large amount of yellow crystals of CP2 were obtained. Yield: 66% (based on Mn). Anal. Calcd. for C 22 H 14 N 2 O 4 Mn: C, 62.13%; H, 3.32%; N, 6.59%. Found: C, 62.21%; H, 3.28%; N, 6.45%. | [] | ["24 hours"] | ["[Mn(cca)(1,10′-phen)] n", "C 22 H 14 N 2 O 4 Mn"] | ["Mn(OAc) 2 \n4H 2 O--0.025 g, 0.10 mmol"] | [] | ["H 2 cca--0.029 g, 0.15 mmol", "1,10′-phen--0.027 g, 0.15 mmol"] | ["180 °C"] | ["4 days"] | ["H 2 O--5ml"]
00958970701266716 | 2.2. Preparation of the complexes To a hot solution of the corresponding dibenzenamine (1.02 mmol) in ethanol (10 mL), was added slowly Ni(NO 3 ) 2  6H 2 O (0.29 g, 1.06 mmol) and NH 4 SCN (0.15 g, 2.03 mmol) in hot ethanol (10 mL). After vigorous stirring, the pH value of the resulting solution was adjusted to 5.0 by addition of dilute HNO 3 . The mixture was then allowed to evaporate at room temperature. Green crystals suitable for X-ray diffraction were deposited in one week. | [] | ["one week"] | [] | ["Ni(NO 3 ) 2 ?6H 2 O--0.29 g, 1.06 mmol"] | [] | ["dibenzenamine--1.02 mmol", "NH 4 SCN--0.15 g, 2.03 mmol"] | [] | [] | ["ethanol--10 mL"]
ic070188o | (c) [Sm(µ-C 6 H 5 NHC 4 O 3 ) 3 (H 2 O) 4 ‚3H 2 O] n (6), and {[Ln(C 4 O 4 )(H 2 O) 6 ][C 6 H 5 NHC 4 O 3 ]‚4H 2 O} n [Ln ) Er (7), Yb (8)]. A15mL aliquot of an aqueous solution of Ln(NO 3 ) 3 ‚xH 2 O (1.58 × 10 -4 mol) [Ln ) Sm, Er, Yb] was added to 25 mL of an aqueous solution of sodium anilinosquarate (0.10 g, 4.74 × 10 -4 mol). The solution was filtered, and THF was added until the first signs of turbidity. | [] | [] | ["[Sm(µ-C 6 H 5 NHC 4 O 3 ) 3 (H 2 O) 4 ‚3H 2 O] n", "{[Ln(C 4 O 4 )(H 2 O) 6 ][C 6 H 5 NHC 4 O 3 ]‚4H 2 O} n [Ln ) Er, Yb]"] | ["Ln(NO 3 ) 3 ‚xH 2 O--1.58 × 10 -4 mol"] | [] | ["sodium anilinosquarate--0.10 g, 4.74 × 10 -4 mol"] | [] | [] | ["aqueous solution--15 mL", "THF--not specified"]
b101192h | after several days (53% yield) but they were not good enough for single crystal X-ray analysis. Unfortunately, further attempts to recrystallise this product did not lead to better crystals. | [] | [] | [] | [] | [] | [] | [] | [] | []
j.ica.2011.12.037 | 2.2.2. [La 2 (L) 3 (DMAC) 6 ] 1 (2) A similar synthetic procedure as for 1 was used, except that Cd(NO 3 ) 2 4H 2 O and DMF were replaced by LaCl 3 xH 2 O and DMAC.Brown single crystals suitable for X-ray analysis were obtained.The yield was 20% based on H 2 L.2.3. X-ray powder diffraction (XPRD) The XRPD patterns of 1 and 2 were recorded on a Rigaku D/ Max-2500 diffractometer operated at 40 kV and 100 mA using a Cu-target tube and a graphite monochromator. The intensity data were recorded by continuous scanning in the 2h/h mode from 10° to 50°, with a step size of 0.02° and a scan speed of 8° min 1 . | [] | [] | ["La 2 (L) 3 (DMAC) 6"] | ["LaCl 3 xH 2 O--NaN"] | [] | ["DMAC--NaN"] | [] | [] | []
j.jssc.2018.06.020 | was measured by N 2 adsorption technique at 77 K using a QuadraSorb SI surface area analyzer. All reactions were monitored in time scan at 643nm using a PERSEE T9 spectrophotometer. Synthesis of [Cu I 2 Cu II 2 (fkz) 2 (H 2 O) 7 (SiW 12 O 40 )] (1) The mixture of Cu(NO 3 ) 2 (160 mg, 0.85 mmol), Hfkz (88 mg, 0.29 mmol), H 4 SiW 12 O 40 (300 mg, 0.10 mmol) and NH 4 VO 3 (30 mg, 0.26 mmol) was dissolved in 24 mL H 2 O, which was stirred for 1 h in air. The pH value was adjusted to ca. 4.60 by 1M HCl. The resulting mixture was transferred and sealed in a 30 mL Teflon-lined container and kept at 185 o C for 5 days. After the autoclave was cooled to room temperature, dark green block-like crystals were isolated, washed, and dried at room temperature (yield: 34% based on W). Anal. calcd for 1 (C 26 H 24 Cu 4 F 4 N 12 O 49 SiW 12 (3852.78)): C 8.09, H 0.62, N 4.36%; Found C 8.10, H 1.09, N 4.35%. Synthesis of [(Hfkz) 3 (H 4 SiW 12 O 40 )] (2) Compound 2 was synthesized in a manner similar to that described for compound 1, except that Cu(NO 3 ) 2 were replaced by AgNO 3 . Yellow block-like crystals were isolated (yield: 41% based on W). Anal. calcd for 2 (C 39 H 36 F 6 N 18 O 43 SiW 12 (3792.97)):C, 12.33, H, 0.95, N, 6.64%; Found C 12.28, H 1.13, N 6.55%. Peroxidase-like activity of compounds 1 and 2 In order to evaluate the peroxidase-like activity of compounds 1 and 2, the catalytic oxidation of TMB in the presence of H 2 O 2 was tested. In a typical colorimetric experiment, 0.4 mg mL -1 dispersion solution of compound 1 or 2 was added into the acetate buffer solution (pH = 5.5) containing 83 μM TMB and 97.8 μM H 2 O 2 at 25 °C. The measurements were carried out by monitoring the absorbance change of TMB on a UV-vis spectrophotometer at 643 nm after the sample in stud bottle was transferred immediately to the cell holder. Afterwards the steady-state kinetics measurements of compound 1 or 2 were carried out in time course mode and performed by varying one of the concentrations of H 2 O 2 (0.06, 0.08, and 0.1 mM) and fixing the other of the concentrations of TMB (0.05 mM), or varying one of the concentrations of TMB (0.05, 0.075, and 0.1 mM) and fixing the other of the | [] | [] | ["[Cu I 2 Cu II 2 (fkz) 2 (H 2 O) 7 (SiW 12 O 40 )]", "[(Hfkz) 3 (H 4 SiW 12 O 40 )]"] | ["Cu(NO 3 ) 2--160 mg, 0.85 mmol", "AgNO 3--NaN"] | ["NH 4 VO 3--30 mg, 0.26 mmol"] | ["Hfkz--88 mg, 0.29 mmol"] | ["185 \nC"] | ["5 days"] | ["H 4 SiW 12 O 40--300 mg, 0.10 mmol"]
j.jssc.2009.05.007 | {[Cd 3 (CPIDA) 2 (H 2 O) 4 ]  5H 2 O} n 2. The synthesis method of 2 was similar to that of 1, adding Cd(NO 3 ) 2  4H 2 O (0.062 g, 0.2 mmol) instead of Pb(NO 3 ) 2 . The pH value was adjusted to 3.0 with HNO 3 (1.0 mol/L) and KOH (1.0 mol/L). Light yellow block crystals were obtained in a yield of 83% (based on Cd). Anal. Calc for C 22 H 34 Cd 3 N 2 O 21 : C, 26.43; H, 3.43; N, 2.80 wt%; Found: C, 26.30; H, 3.37; N, 2.86 wt%. IR (KBr, cm 1 ): 3354 (m), 1656 (m), 1590 (vs), 1403 (vs), 1306 (s), 1202 (m), 781 (m), 721 (w), 701(w), 647 (m). | [] | [] | ["[Cd 3 (CPIDA) 2 (H 2 O) 4 ]  5H 2 O", "C 22 H 34 Cd 3 N 2 O 21"] | ["Cd(NO 3 ) 2  4H 2 O--0.062 g, 0.2 mmol"] | [] | ["CPIDA--not provided"] | [] | [] | []
c0dt00569j | 1 HNMR(D 2 O, 300 MHz, 25 ◦ C): d (ppm) 6.05 (2H, Ar), 5.68 (H,Ar),5.59(2H,Ar).13 C{ 1 H} NMR (D 2 O, 75 MHz, 25 ◦ C): d (ppm) 233.5, 172.7, 99.6, 95.8, 95.7, 93.4. IR [cm -1 ]: ˜ n = 3200 (br), 2519 (br), 2160 (s), 2026 (sh), 1953 (s), 1873 (sh), 1845 (s), 1595 (s), 1368 (s), 827 (s), 792 (s), 661 (sh), 625 (s), 534 (s).[{Na(H 2 O) 3 } 2 {g 6 -p-C 6 H 4 (COO) 2 }Cr(CO) 3 ](5). The dicarboxylic acid [{h 6 -p-C 6 H 4 (COOH) 2 }Cr(CO) 3 ](2) (0.200 g, 0.66 mmol) was dissolved in a methanol/water mixture (20 mL/5 mL) and stirred for 15 min. Sodium hydroxide (0.06 g, 1.5 mmol) was added to the above solution. The reaction mixture was then stirred for 4 h, ﬁltered, and concentrated to 5 mL and kept for crystallization. Yield: 200 mg, 66%. Anal. Calcd for C 11 H 6 O 8 Na 2 Cr: C, 36.28; H, 1.66. Found: C, 35.82; H, 1.12.1 H NMR (D 2 O, 300 MHz, 25 ◦ C): d (ppm) 6.06 (s, 4H, Ar).13 C{ 1 H} NMR (D 2 O, 75 MHz, 25 ◦ C): d (ppm) 232.1, 172.1, 100.4, 94.5.IR [cm -1 ]: ˜ n = 3450 (br), 2493 (br), 2159 (s), 2027 (sh), 1958 (s) 1868 (s), 1844 (sh), 1638 (sh), 1596 (s), 1423 (sh), 1378 (s), 1065 (s), 1007 (s), 879 (s), 817 (s), 789 (sh), 665 (sh), 621 (s), 535 (s).[{K 2 (CH 3 OH)(H 2 O) 2 }{g 6 -p-C 6 H 4 (COO) 2 }Cr(CO) 3 ](6). The dicarboxylic acid [{h 6 -p-C 6 H 4 (COOH) 2 }Cr(CO) 3 ](2)wasdissolved in a methanol/water mixture (20 mL/5 mL) and stirred for 15 min. Potassium hydroxide was added to the above solution. The reaction mixture was then stirred for 4 h, ﬁltered, and concentrated to 5 mL and kept for crystallization. Yield: 210 mg, 71%. Anal.Calcd for C 11 H 8 O 9 K 2 Cr: C, 31.88; H, 1.94. Found: C, 31.54; H, 1.61.1 HNMR(D 2 O, 300 MHz, 25 ◦ C): d (ppm) 6.06 (s, 4H, Ar).13 C{ 1 H} NMR (D 2 O, 75 MHz, 25 ◦ C): d (ppm) 232.7, 172.1, 100.3, 94.4. IR [cm -1 ]: ˜ n = 3428 (br), 2519 (br), 2160 (s), 2027 (sh), 1946 (s), 1858 (s), 1589 (s), 1359 (s), 803 (s), 664 (sh), 626 (s), 534 (s).X-Ray crystallographic studies of 3–6 Crystals of 3–6 were grown from the saturated mother solutions.Suitable crystals were covered in mineral oil (Aldrich) and mounted onto a glass ﬁber. The crystals were transferred directly to the -73 ◦ CcoldN 2 stream of a Stoe IPDS 2T diffractometer.Subsequent computations were carried out on an Intel Core2Quad PC.All structures were solved by the Patterson method (SHELXS97).26 The remaining non-hydrogen atoms were located from successive difference in Fourier map calculations. The reﬁnements were carried out by using full-matrix least-squares techniques on F, minimizing the function (F o - F c ) 2 , where the weight is deﬁned as 4F o 2 /2(F o 2 )andF o and F c are the observed and calculated structure factor amplitudes using the program SHELXL-97.26 In the ﬁnal cycles of each reﬁnement, all non-hydrogen atoms were assigned anisotropic temperature factors. Carbon-bound hydrogen atom positions were calculated. The hydrogen atom contributions were calculated, but not reﬁned. The ﬁnal values of reﬁnement parameters are given in Table 1. The locations of the largest peaks in the ﬁnal difference Fourier map calculation as well as the magnitude of the residual electron densities in each case were of no chemical signiﬁcance.Acknowledgements This work was supported by the Landesstiftung BadenW ¨ urttemberg gGmbH, the DFG Center for Functional Nanostructures (CFN), and the Alexander-von-Humboldt Stiftung (Fellowship for B.M.).References 1 C. V. Senoff, Coord. Chem. Rev., 1980, 32, 111–191.2 E. L. Muetterties, J. R. Bleeke, E. J. Wucherer and T. Albright, Chem.Rev., 1982, 82, 499–525.3 A. Solladi ´ e-Cavallo, Polyhedron, 1985, 4, 901–927.4E.P.K ¨ undig and S. H. Pache, in Science of Synthesis, Organometallics, ed. T. Imamoto, Thieme, Stuttgart/New York, 2002, vol. 2, p. 155.5 E. O. Fischer, K.¨ Ofele, H. Essler, W. Fr ¨ ohlich, J. P. Mortensen and W.Semmlinger, Chem. Ber., 1958, 91, 2763–2772.6 B. Nicholls and M. C. Whiting, J. Chem. Soc., 1959, 551–556.7 F. Van Meurs, A. J. Hoefnagel, B. M. Wepster and H. Van Bekkum, J. Organomet. Chem., 1977, 142, 299–308.9602 ¦ Dalton Trans., 2010, 39, 9598–9603 This journal is © The Royal Society of Chemistry 2010 Published on 03 September 2010. Downloaded by UNIVERSITY OF ALABAMA AT BIRMINGHAM on 29/10/2014 11:14:58. View Article Online 8 R. Atencio, L. Brammer, S. Fang and F. C. Pigge, New J. Chem., 1999, 23, 461.9 L. Brammer, J. C. M. Rivas, R. Atencio, S. Fang and F. C. Pigge, J. Chem. Soc., Dalton Trans., 2000, 3855.10 M. D. Rausch, G. A. Moser and W. A. Lee, Synth. React. Inorg., Met.Org., Nano-Met. Chem., 1979, 9, 357–363.11 F. v. Meurs and H. v. Koningsveld, J. Organomet. Chem., 1974, 78, 229.12 M. A. Bush, T. A. Dullforce and G. A. Sim, J. Chem. Soc. D, 1969, 1491b.13 G. Han-Mou, C. Chi-Tain, J. Ting-Ting and C. Mei-Yueh, J. Organomet. Chem., 1993, 448, 99–106.14 C. Diaz, J.-P. Gisselbrecht, M. Gross, J. Suffert and R. Ziessel, J. Organomet. Chem., 1991, 401, C54–C60.15 R. Ziessel and J. Suffert, J. Chem. Soc., Chem. Commun., 1990, 1105– 1107.16 E. Campillos, R. Deschenaux, A.-M. Levelut and R. Ziessel, J. Chem.Soc., Dalton Trans., 1996, 2533–2536.17 M. E. Wright and C. K. Lowe-Ma, Inorg. Chim. Acta, 1995, 232, 223– 226.18 A. A. Dembek, R. R. Burch and A. E. Feiring, J. Am. Chem. Soc., 1993, 115, 2087–2089.19 M.-T. Youinou, J. Suffert and R. Ziessel, Angew. Chem., 1992, 104, 796–799.20 S. S. Kaye and J. R. Long, J. Am. Chem. Soc., 2008, 130, 806–807.21 Y. Zheng, W. Wang, J. Lin, Y. She and K. Fu, J. Phys. Chem., 1992, 96, 9821–9827.22 J. G. Vitillo, E. Groppo, S. Bordiga, S. Chavan, G. Ricchiardi and A.Zecchina, Inorg. Chem., 2009, 48, 5439–5448.23 C. Elschenbroich, Organometallics, 3 edn, Wiley-VCH, Weinheim, 2006.24 E. W. Neuse, J. Organomet. Chem., 1975, 99, 287–295.25 T. E. Bitterwolf, Polyhedron, 1988, 7, 409–415.26 G. M. Sheldrick, Acta Crystallogr., Sect. A: Found. Crystallogr., 2008, 64(1), 112–122.This journal is © The Royal Society of Chemistry 2010 Dalton Trans., 2010, 39, 9598–9603 ¦ 9603 Published on 03 September 2010. Downloaded by UNIVERSITY OF ALABAMA AT BIRMINGHAM on 29/10/2014 11:14:58. View Article Online | [] | [] | ["[{Na(H 2 O) 3 } 2 {g 6 -p-C 6 H 4 (COO) 2 }Cr(CO) 3 ] n", "[{h 6 -p-C 6 H 4 (COOH) 2 }Cr(CO) 3 ]", "[{K 2 (CH 3 OH)(H 2 O) 2 }{g 6 -p-C 6 H 4 (COO) 2 }Cr(CO) 3 ]"] | ["CdCl 2 \n2.5H 2 O--0.03 g, 0.13 mM", "dicarboxylic acid [{h 6 -p-C 6 H 4 (COOH) 2 }Cr(CO) 3 ]--0.200 g, 0.66 mmol", "dicarboxylic acid [{h 6 -p-C 6 H 4 (COOH) 2 }Cr(CO) 3 ]--not available"] | ["NaOH solution--0.06 g, 1.5 mmol", "potassium hydroxide--not available"] | ["H 3 imdc--0.02 g, 0.13 mM", "H 2 biim--0.013 g, 0.10 mM"] | [] | ["4 h"] | ["methanol/water mixture--20 mL/5 mL", "methanol/water mixture--20 mL/5 mL"]
j.ica.2012.08.029 | 2.1.2. Synthesis of [Ag 2 (2-Hstp)] n (2) A mixture of AgNO 3 (0.0169 g, 0.10 mmol) and 2-sulfoterephthalic acid monosodium salt (0.0268 g, 0.10 mmol) was dissolved in distilled water (10 mL) and ethylalcohol (5 mL) and allowed to evaporate in the dark. After 1 month, light yellow slice crystals were obtained. Anal. Calc. for C 8 H 4 Ag 2 O 7 S (%): C, 20.89; H, 0.88; Found: C, 20.71; H, 0.79. FT-IR (KBr pellet, cm 1 ) selected bands: m = 3424 m, 2926w, 1674 m, 1578s, 1359s, 1176s, 1068w, 1013w, 870w, 798w, 721s, 615w, 521w. | [] | ["1 month"] | ["[Ag 2 (2-Hstp)] n", "2", "C 8 H 4 Ag 2 O 7 S"] | ["AgNO 3--0.0169 g, 0.10 mmol"] | [] | ["2-sulfoterephthalic acid monosodium salt--0.0268 g, 0.10 mmol"] | [] | [] | ["distilled water--10 mL", "ethylalcohol--5 mL"]
j.molstruc.2014.10.002 | Yellow block crystals of the compound 1 appeared after 3 days in 30% yield. Elemental analysis for C 10 H 4 Ag 4 O 12 , calcd (%) C 16.07, H 0.54, O 25.68; found (%) C 16.10, H 0.49, O 25.70. IR ( t /cm 1 ,s for strong, m medium, w weak): 3386m, 3282w, 3185w, 2473w, 2337w, 1740w, 1662m, 1512s, 651m. | [] | [] | ["C 10 H 4 Ag 4 O 12"] | ["Ag--NaN"] | [] | [] | [] | ["3 days"] | []
d0ra00329h | Synthesis of [Cd 2 ((1R,2R)-Hcpba) 2 (phen) 2 ] n (3-D). Cd(OAc) 2 $2H 2 O (0.1 mmol, 26.6 mg), (1R,2R)-H 3 cpba (0.1 mmol, 29.8 mg), phen (0.1 mmol, 19.8 mg), acetonitrile (8 mL) and distilled water (2 mL) were mixed and stirred in a 23 mL Teon cup. The mixture was then sealed and heated at 130  C for 72 h. Gradually cooled to room temperature, the clean colorless block crystals (53.7%, based on Cd(OAc) 2 $2H 2 O) were obtained aer washed with water. Elemental analysis (%) calcd for 3-D C 50 H 40 Cd 2 N 4 O 16 (1177.66): C 51.00; N 4.76; H 3.42; found: C 51.23; N 4.57; H 3.21. IR (KBr, cm 1 ): 3395 (w), 3064 (w), 2992 (w), 2912 (w), 1725 (s), 1614 (s), 1547 (s), 1395 (s), 1279 (m), 1168 (s), 1095 (m), 1051 (m), 843 (s), 776 (s), 728 (s). | [] | [] | ["[Cd 2 ((1R,2R)-Hcpba) 2 (phen) 2 ] n", "3-D C 50 H 40 Cd 2 N 4 O 16"] | ["Cd(OAc) 2 $2H 2 O--0.1 mmol, 26.6 mg"] | [] | ["(1R,2R)-H 3 cpba--0.1 mmol, 29.8 mg", "phen--0.1 mmol, 19.8 mg"] | ["130 \n C"] | ["72 h"] | ["acetonitrile--8 mL", "distilled water--2 mL"]
174751912x13469466943350 | 17 288–289 °C).Synthesis A mixture of Zn(NO 3 ) 2 ·6H 2 O (0.1 mmol, 0.020 g), 1,4-benzenedicarboxylic acid (0.1 mmol, 0.015), 2,4,6-tris(pyrazol-1-yl)-1,3,5-striazine (0.1 mmol, 0.047 g) and 12ml water/CH 3 OH (V/V=1:1) was stirred for 20 min in air. The mixture was then transferred to a 23 mL Teﬂon reactor and kept at 120°C for 3 days under autogenous pressure, and then cooled to room temperature at a rate of 5 °C h −1 . Colourless crystals of 1 were obtained with a yield of 60% based on Zn. IR spectrum (ν, cm –1 ): 3420 s, 3072 m, 1604 s, 1580 s, 1572 s, 1497 m, 1418 s, 1397 w, 1173 w, 1167 m, 1142s, 840 m, 779 s, 712 m. Anal. Calcd for C 11 H 9 N 2 O 5 Zn: C, 42.00; H, 2.88; N, 8.90. Found: C, 41.59; H, 2.80; N, 9.01%. Crystals of compound 2 with different shapes can be separated under a microscope, m.p. 90–93 °C, IR spectrum (ν, cm –1 ): 1544, 1511, 1496, 1388, 1305, 1258. | [] | [] | ["Zn(NO 3 ) 2 ·6H 2 O", "1,4-benzenedicarboxylic acid", "2,4,6-tris(pyrazol-1-yl)-1,3,5-striazine"] | ["Zn(NO 3 ) 2 ·6H 2 O--0.1 mmol, 0.020 g"] | [] | ["1,4-benzenedicarboxylic acid--0.1 mmol, 0.015", "2,4,6-tris(pyrazol-1-yl)-1,3,5-striazine--0.1 mmol, 0.047 g"] | ["120°C"] | ["3 days"] | ["water/CH 3 OH (V/V=1:1)--12ml"]
j.synthmet.2014.03.011 | LnCl 3 ·6H 2 O was prepared by the reactions of Ln 2 O 3 and hydrochloric acid in aqueous solution.Ln(NO 3 ) 3 ·6H 2 O was prepared by the reactions of Ln 2 O 3 and nitric acid in aqueous solution.H 2 L was obtained by condensation of 1,2-cyclohexanediamine and salicylaldehyde in a 1:2 molar ratio in absolute methanol according to previously reported synthetic methods [33,34]. | [] | [] | [] | [] | [] | [] | [] | [] | []
s1600536814008083 | 2. Experimental 3,5-Diisopropyl-1H-1,2,4-triazole (Hdiptrz) was prepared according to the previous report (Yang et al., 2009). Hdiptrz (0.046 g, 0.3 mmol) was dissolved in the mixture solution of acetonitrile (5 ml) and distilled water (5 ml). Then, silver acetate (0.075 g, 0.45 mmol) was added to the mixture. The mixture was stirred at room temperature for 10 min, and the white emulsion was obtained. The mixture was then transferred into a 15 ml Teflon-lined Parr bomb and heated at 413 K for 3 days. Then the reaction was cooled down to room temperature and block colourless crystals of (I) were obtained in 36% yield (based on Hdiptrz) by filtration. | [] | [] | ["Hdiptrz"] | ["silver acetate--0.075 g, 0.45 mmol"] | [] | ["3,5-Diisopropyl-1H-1,2,4-triazole--0.046 g, 0.3 mmol"] | ["413 K"] | ["3 days"] | ["acetonitrile--5 ml", "distilled water--5 ml"]
c0ce00166j | Synthesis of {[Ni 3 (dpa) 4 (1,2-bdc)]$1.5H 2 O} n (2) Crystals of 2 were obtained by three-layered solution method in a slender tube with the diameter of 0.8 cm. The bottom layer was 5 mL of aqueous solution containing 1,2-K 2 bdc (0.22 mol L 1 ), the middle layer was 10 mL of CH 3 OH and H 2 O solution with the volume ratio of 2 : 3, and the upper layer was 5 mL of CH 3 OH solution containing [Ni 3 (dpa) 4 (ClO 4 ) 2 ] (0.11 mol L 1 ).After one week, dark purple crystals of 2 were formed in the interface of the middle layer. These crystals were collected by ﬁltration. Yield: 48%. Calcd for C 48 H 39 N 12 O 5.5 Ni 3 : C 55.00, H 3.75, N 16.04%. Found: C 54.76, H 3.84, N 15.56%. IR (KBr, cm 1 ): 3448 m, 1604 s, 1593 s, 1560 w, 1549 w, 1468 s, 1424 s, 1358 s, 1313 m, 1284 m, 1242 w, 1153 s, 1053 w, 1016 m, 926 w, 894 w, 764 s, 741 m, 708 w, 692 w, 639 w, 519 w. | [] | [] | ["{[Ni 3 (dpa) 4 (1,2-bdc)]$1.5H 2 O} n", "C 48 H 39 N 12 O 5.5 Ni 3"] | ["[Ni 3 (dpa) 4 (ClO 4 ) 2 ]--0.11 mol L 1"] | [] | ["1,2-K 2 bdc--0.22 mol L 1"] | [] | ["one week"] | ["aqueous solution--5 mL", "CH 3 OH and H 2 O solution--10 mL", "CH 3 OH solution--5 mL"]
j.poly.2010.12.016 | The mixed silicate xerogels were all synthesized in a similar manner. In a the typical procedure, 0.5 ml of redistilled water, 4.5 ml of ethanol and 1 ml 1  10 3 M solution of 3 (in 50/50v H 2 O–ethanol) were mixed and stirred for 5 min. After that 4 ml of TMOS (3a) or 3 ml of TMOS and 1 ml of DEDMS (3b)or3mlof TEOS and 1 ml of DEDMS (3c) or 2 ml of TEOS and 2 ml of DEDMS (3d) were added to initiate the mixtures. The mixtures were stirred for 3 h at room temperature. Then the resulting transparent sols were poured into plastic boxes. Several days later, transparent monolithic gels were obtained. All the materials were dried at room temperature. The 3d material was also heated at 80 °C for 3 h and stored for 24 h in a desiccator above CaCO 3 . | ["room temperature", "80 \nC"] | ["several days"] | [] | [] | [] | ["3--1 ml 1 \n10 \n3 M solution", "TMOS (3a)--4 ml", "TMOS--3 ml", "DEDMS (3b)--1 ml", "TEOS--3 ml", "DEDMS--1 ml"] | ["room temperature"] | ["3 h"] | ["redistilled water--0.5 ml", "ethanol--4.5 ml", "H 2 O–ethanol--50/50v"]
acs.organomet.8b00783 | Elemental analysis. Found: C, 62.06; H, 6.61. Calcd for C 9 H 11 LiO 3 : C, 62.08; H, 6.37%. NMR spectroscopy. δ H (THF-d 8 , 300.1 MHz, 297 K) 3.68 (s, 3H, p-OCH 3 ), 3.69 (s, 6H, 2 × o-OCH 3 ), 5.98 (s, 2H, 2 × m-H)(Figure S24a); δ C (THF-d 8 , 75.5 MHz, 298 K) 54.2 (oOCH 3 ), 54.8 (p-OCH 3 ), 90.2 (m-CH), 136.0 (i-C q ), 161.3 (pC q OCH 3 ), 169.8 (o-C q OCH 3 )(Figure S24b). | [] | [] | ["C 9 H 11 LiO 3"] | [] | [] | [] | [] | [] | []
s10904-010-9407-0 | TGAs were performed under a nitrogen with a TG Instrument 2950 TGA HR V5.3C thermal analyzer at a scan rate of 10 °C/min. The X-ray powder diffraction patterns were recorded at a scan rate of 0.02 (2h)°/s -1 on a D8 Discover diffractometer at 25 °C, using Cu K a radiation (40 kV, 40 mA).2.2 Preparation of Coordination Polymers 2.2.1 [Ag 6 (bptp) 3 (OOCCF 2 CF 2 COO) 3 ] ? (1) Tetraﬂuorosuccinic acid (0.283 g, 1.489 mmol) was added to silver carbonate (0.708 g, 2.567 mmol) in acetone (10 mL).The mixture was vigorously stirred and then ﬁltered in order to remove the unreacted Ag 2 CO 3 . To this ﬁltrate was added a solution of bptp (0.4 mL, 1.741 mmol) and the reaction mixture was heated at 70 °C for 6-h. The resulting solution was ﬁltered and recrystallized from petroleum ether at room temperature. Single crystals suitable for X-ray analysis were grown over a few days. Yield: 42% based on HOOCCF 2 CF 2 COOH. Anal. Calcd. % for C 57 H 48 Ag 6 F 12 O 12 S 6 :C, 34.36; H, 2.43; Found: C, 34.33: H, 2.39. | [] | [] | ["[Ag 6 (bptp) 3 (OOCCF 2 CF 2 COO) 3 ] ?", "C 57 H 48 Ag 6 F 12 O 12 S 6"] | ["silver carbonate--0.708 g, 2.567 mmol"] | [] | ["bptp--0.4 mL, 1.741 mmol"] | ["70 \nC"] | ["6-h"] | ["acetone--10 mL"]
cg800289c | Synthesis of [Zn 2 (atz) 2 (sba)] (6). The preparation was analogous to 3, by using suberic acid in place of oxalic acid. Colorless needlelike crystals were obtained (yield 37%). Anal. calcd for C 36 H 54 N 24 O 12 Zn 6 : C, 30.72; H, 3.87; N, 23.89. Found: C, 30.02; H, 3.98; N, 24.02%. IR (KBr, cm -1 ): 3393(s), 3326(s), 3203(m), 2931(m), 2857(w), 1636(s), 1578(s), 1411(s), 1299(m), 1232(m), 1073(m), 742(m), 648(w), 491(m). | [] | [] | ["[Zn 2 (atz) 2 (sba)]", "C 36 H 54 N 24 O 12 Zn 6"] | [] | [] | [] | [] | [] | []
b607541j | Found: C, 49.3; H, 3.5; N, 14.5%. Required for AgC 24 H 20 N 6 BF 4 : C, 49.1; H, 3.4; N, 14.3%. ESMS: m/z 499.1 {Ag(L mPh )} + , 1087.2 {Ag 2 (L mPh ) 2 (BF 4 )} + , 1675.3 {Ag 6 (L mPh ) 6 (BF 4 ) 4 } 2+ , 1968.3 {Ag 7 (L mPh ) 7 (BF 4 ) 5 } 2+ , 2261.4 {Ag 8 (L mPh ) 8 (BF 4 ) 6 } 2+ , 2555.4 {Ag 9 (L mPh ) 9 (BF 4 ) 7 } 2+ , 2848.4 {Ag 10 (L mPh ) 10 (BF 4 ) 8 } 2+ . | [] | [] | ["AgC 24 H 20 N 6 BF 4"] | [] | [] | [] | [] | [] | []
cg3004189 | [(n-Bu 3 Sn) 2 (μ-L2)] n (2). (n-Bu 3 Sn) 2 O (0.29 g, 0.49 mmol) and pyridine-2,5-dicarboxylic acid (L2H 2 ) (0.081 g, 0.49 mmol). Yield: 0.12 g (63%) . mp: 104 °C. Anal. Calcd for C 31 H 57 NO 4 Sn 2 (747.2 g) (%): C 48.16, H, 7.81; Found: C 48.20, H 7.79. IR (KBr, cm −1 ): 1597.73 [s, ν(COO) asymm. str.]; 1351.75 [s, ν(COO) symm. str.]; 1077(m); 879(m); 755(m).1 H NMR (500 MHz, ppm): δ = 8.13− 8.14 (d, 1H, L2H 2 ); 8.35−8.37 (dd, 1H, L2H 2 ); 9.266−9.269 (d, 1H, L2H 2 ); 0.89−0.91 (t, 9H, butyl CH 3 ); 1.30−1.37 (m, 6H, butyl −CH 2 −); 1.57−1.68 (b, 12H, butyl Sn−CH 2 -CH 2 -). | [] | [] | ["(n-Bu 3 Sn) 2 (μ-L2)] n", "C 31 H 57 NO 4 Sn 2"] | ["(n-Bu 3 Sn) 2 O--0.29 g, 0.49 mmol"] | [] | ["pyridine-2,5-dicarboxylic acid (L2H 2)--0.081 g, 0.49 mmol"] | [] | [] | []
om050852d | [Au(CtCC{Me} 2 OH)(TPA)], 2: pale yellow solid (86% yield); 31 P{ 1 H} NMR (CDCl 3 ) δ -50.72; 1 H NMR (CDCl 3 ) δ 1.50 (s, 6 H, Me), 3.24 (br s, 1 H, OH), 4.37 (s, 6 H, CH 2 P), 4.54 (AB q, J ) 13.1 Hz, 6 H, CH 2 N); 13 C NMR (CDCl 3 ) δ 32.79 (Me), 52.42 (d, J ) 20.2 Hz, NCH 2 P), 65.10 (COH), 73.22 (d, J ) 7.4 Hz, NCH 2 N), 111.24 (Au-CtC), Au-CtC not observed; FAB-MS m/z 420 [M - OH] + ; IR (KBr disk) 3407 ν(-OH), 2100 cm -1 ν(CtC). Anal. Calcd for C 11 H 19 AuN 3 OP (437.2): C 30.22, H 4.38, N 9.61. Found: C 30.34, H 4.22, N 9.52. | [] | [] | ["[Au(CtCC{Me} 2 OH)(TPA)]", "C 11 H 19 AuN 3 OP"] | ["Au--not specified"] | [] | ["CtCC{Me} 2 OH--not specified", "TPA--not specified"] | [] | [] | []
j.poly.2009.07.013 | 2.3. Synthesis of complex [Ag 2 (L1) 2 (L3)]H 2 O(2) The synthesis of 2 was similar to that of 1, but with glutarate (132 mg, 1 mmol) in place of oxalate. Colorless crystals of 2 were obtained in 62% yield. Anal. Calc. for Ag 2 C 13 H 17 N 6 O 5 : C, 28.23; H, 3.09; N, 15.19. Found: C, 28.31; H, 3.14; N, 15.25%. IR (KBr): m (cm 1 ) = 3400 (m), 3300 (m), 2958 (m), 2924 (m), 1630 (s), 1567 (s), 1472 (s), 1396 (m), 1349 (m), 1219 (m), 1185 (m), 1056(w), 790 (m), 660 (w), 517 (w), 462 (m). | [] | [] | ["[Ag 2 (L1) 2 (L3)]\nH 2 O"] | [] | [] | ["glutarate--132 mg, 1 mmol"] | [] | [] | []
00958972.2010.548520 | 2.1.1. Synthesis of HL. 10 mmol of p-aminobenzoic acid (1.37 g) was dissolved in 50 mL of absolute methanol with refluxing and pyridine-3-carbaldehyde (10 mmol, 1.08 g) in 50 mL of absolute methanol was added slowly to give a clear yellowish solution. The mixture was refluxed for 3 h and stirred overnight at ambient temperature. Then an excess of NaBH 4 (2 g) was added in small portions with stirring at room temperature. The mixture was allowed to stand overnight with stirring and then the methanol was removed by evaporation. To the mixture was added 50 mL of deionized water, adjusted to pH ¼ 6 with HCl and eventually the white product (HL) formed was filtered off, washed thoroughly with water, and dried in vacuum (yield 54%). | [] | ["overnight"] | ["HL"] | [] | ["NaBH 4--2 g"] | ["p-aminobenzoic acid--1.37 g, 10 mmol", "pyridine-3-carbaldehyde--1.08 g, 10 mmol"] | ["refluxing", "ambient temperature", "room temperature"] | ["3 h", "overnight"] | ["absolute methanol--50 mL", "deionized water--50 mL"]
j.poly.2011.08.041 | 2.2.2. Synthesis of [Fe(bime)(NCS) 2 ] n (2) The synthetic procedure was similar to that of 1, except that bime (0.081 g, 0.50 mmol) was used instead of bte. Yellow crystals of 2 were obtained after about 3 weeks in 37% yield based on bime (0.062 g). Anal. Calc. for C 10 H 10 FeN 6 S 2 (2): C, 35.94; H, 3.02; N, 25.15. Found: C, 35.87; H, 2.96; N, 25.11%. IR data (cm 1 ): 2099vs, 1605w, 1520s, 1443m, 1407w, 1349w, 1281w, 1235m, 1088s, 1034w, 942m, 826m, 756s, 656s, 625m, 471w. | [] | [] | ["[Fe(bime)(NCS) 2 ] n", "C 10 H 10 FeN 6 S 2"] | [] | [] | ["bime--0.081 g, 0.50 mmol"] | [] | ["3 weeks"] | []
j.poly.2012.04.009 | After mixing of the reagents, the compounds precipitated immediately. They were heated in 150 mL stainless steel reactors with a Teﬂon liner at 160 °C for three days. After slow cooling of the reaction mixtures to room temperature, the compounds of Sm, Gd, Ho, Er, Yb, Tm and Lu were obtained in the form of single crystals suitable for X-ray measurements whereas the remaining compounds in the forms of crystalline powders. All resulted solids were ﬁltered and washed several times with water. The obtained compounds are hardly soluble in water as well as common organic solvents such as: methanol, ethanol, benzene, DMF, THF and DMSO.2.1.1. La 2 pdc 3 10H 2 O Yield: 81% based on the La. IR (KBr, cm 1 ): m (O-H) 3404; m (CH) 3080; m (C Ar C Ar ) 1620; m as (COO) 1563, 1537; m (C Ar C Ar ) 1448; m s (COO) 1387; m (C Ar C Ar ) 1296; x (C–H) 1210, 1148, 776, 724, 528, 428. Anal. Calc. for C 21 H 29 N 3 O 22 La 2 (953.18): C, 26.43; H, 3.04; N, 4.40; Found: C, 26.20; H, 2.98; N, 4.35%.2.1.2. Ce 2 pdc 3 7H 2 O Yield: 70% based on the Ce. IR (KBr, cm 1 ): m (O–H) 3339; m (C ArC Ar ) 1619; m as (COO) 1560, 1536; m (C Ar C Ar ) 1450; m s (COO) 1387; m (C Ar C Ar ) 1296; x (C–H) 1147, 776, 772, 719, 416. Anal. Calc. for C 21 H 23 N 3 O 19 Ce 2 (901.60): C, 27.95; H, 2.55; N, 4.66. Found: C, 27.70; H, 2.33; N, 4.56%.2.1.3. Pr 2 pdc 3 4H 2 O Yield: 75% based on the Pr. IR (KBr, cm 1 ): m (O–H) 3504; m (CH) 3084; d(OH) 1648; m (C Ar C Ar ) 1604; m as (COO) 1560, 1539; m (C Ar C Ar ) 1452; m s (COO) 1396, 1372; m (C Ar C Ar ) 1300; x (C–H) 1148, 772, 728, 536, 428. Anal. Calc. for C 21 H 17 N 3 O 16 Pr 2 (849.18): C, 29.67; H, 2.00; N, 4.95. Found: C, 29.56; H, 1.96; N, 4.87%.2.1.4. Nd 2 pdc 3 4H 2 O Yield: 77% based on the Nd. IR (KBr, cm 1 ): m (O–H) 3512; m (CH) 3084; d(OH) 1648; m (C Ar C Ar ) 1604; m as (COO) 1560, 1539; m (C Ar C Ar ) 1453; m s (COO) 1396, 1372; m (C Ar C Ar ) 1300; x (C–H) 1152, 772, 728, 536, 428. Anal. Calc. for C 21 H 17 N 3 O 16 Nd 2 (855.84): C, 29.44; H, 1.99; N, 4.91. Found: C, 28.97; H, 1.87; N, 4.85%.2.1.5. Sm 2 pdc 3 12H 2 O Yield: 82% based on the Sm. IR (KBr, cm 1 ): m (O–H) 3416; m (C ArC Ar ) 1608; m as (COO) 1552; m (C Ar C Ar ) 1448; m s (COO) 1396, 1384; m (C Ar C Ar ) 1292; x (C–H) 1148, 768, 752, 540, 436. Anal. Calc. for C 21 H 33 N 3 O 24 Sm 2 (1012.08): C, 24.89; H, 3.26; N, 4.15. Found: C, 24.50; H, 3.11; N, 3.98%.2.1.6. Eu 2 pdc 3 10H 2 O Yield: 79% based on the Eu. IR (KBr, cm 1 ): m (O–H) 3420; m (C ArC Ar ) 1606; m as (COO) 1548; m (C Ar C Ar ) 1442; m s (COO) 1396, 1384; m (C Ar C Ar ) 1300; x (C–H) 1146, 767, 754, 545, 432. Anal. Calc. for C 21 H 29 N 3 O 22 Eu 2 (979.28): C, 25.73; H, 2.96; N, 4.29. Found: C, 25.95; H, 2.67; N, 4.10%.2.1.7. Gd 2 pdc 3 12H 2 O Yield: 85% based on the Gd. IR (KBr, cm 1 ): m (O–H) 3436; m (C ArC Ar ) 1608; m as (COO) 1552; m (C Ar C Ar ) 1448; m s (COO) 1400, 1384; m (C Ar C Ar ) 1302; x (C–H) 1148, 772, 752, 540, 436. Anal. Calc. for C 21 H 33 N 3 O 24 Gd 2 (1025.86): C, 24.56; H, 3.22; N, 4.09. Found: C, 24.89; H, 3.45; N, 3.96%. | [] | [] | ["La 2 pdc 3 Æ10H 2 O", "Ce 2 pdc 3 Æ7H 2 O", "Pr 2 pdc 3 Æ4H 2 O", "Nd 2 pdc 3 Æ4H 2 O", "Sm 2 pdc 3 Æ12H 2 O", "Eu 2 pdc 3 Æ10H 2 O", "Gd 2 pdc 3 Æ12H 2 O"] | [] | [] | [] | ["160 \nC"] | ["3 days"] | []
chem.201304799 | The white crystalline powder was washed several times with DMF, and dried briefly in air. Yield: 10 mg (25%). Elemental anaylsis (%) for [Bi 2 (C 16 H 6 O 8 ) 1.5 (H 2 O) 2 ]·(DMF) 3.5 ·(H 2 O) 3 calcd: C 34.5, H 3.6, N 3.5; found: C 34.0, H 3.1, N 4.1. The volatility of crystallisation solvents in the samples contributes to the discrepancy in elemental analytical data. Selected IR(ATR): n ˜ = 3366 (b) H 2 O, 2928 (w) CH, 2160 (w), 1978 (w), 1645 (s) OH, 1539 (m) CO, 1315 (m), 1252 (m) C O, 1097 (m), 906 (w), 851 (w), 770 (m), 735 (s), 661 (s) cm 1 . | [] | [] | ["[Bi 2 (C 16 H 6 O 8 ) 1.5 (H 2 O) 2 ]·(DMF) 3.5 ·(H 2 O) 3"] | [] | [] | [] | [] | [] | ["DMF--3.5", "H 2 O--3"]
ic3012958 | The synthesis of N,N′-bis(5-bromo-3-methoxysalicylidenimino)1,3-diaminopropane, L 2 H 2 , follows. L 2 H 2 was prepared following the same procedure as for L 1 H 2 using 5-bromo-o-vanillin (20 mmol, 4.62 g) and 1,3-diaminopropane (10 mmol, 0.833 mL). The yellow crystalline ligand separated out upon cooling the solution and was collected by ﬁltration and dried. Yield 0.45 g (90%). Anal. Calcd (%) for C 19 H 20 Br 2 N 2 O 4 (M = 500.18 g/mol): C, 45.62; H, 4.03; N, 5.60. | [] | [] | ["N,N′-bis(5-bromo-3-methoxysalicylidenimino)1,3-diaminopropane", "C 19 H 20 Br 2 N 2 O 4"] | [] | [] | ["5-bromo-o-vanillin--20 mmol, 4.62 g", "1,3-diaminopropane--10 mmol, 0.833 mL"] | [] | [] | []
zaac.201300559 | Syntheses of [Tb 2 (PDOA) 3 (H 2 O)] n ·2nH 2 O (2): The same procedure as for 1 was followed to prepare 2 except GdCl 3 ·6H 2 O was replaced by TbCl 3 ·6H 2 O (0.0374 g, 0.2 mmol). Colorless flaky crystals of 2 were collected in 47% yield (based on Tb). H 12 C 18 N 6 O 15 Tb 2 : calcd.C, 24.85; H 1.39; N 9.66 %; found: C 24.93; H 1.41; N 9.67%. IR Table 2. Selected bond lengths /Å and angles /° for compounds 1 and 2.1 Gd1–O1 2.674(3) Gd1–O2 2.456(3) Gd1–O4#1 2.447(2) Gd1–O4#4 2.552(3) Gd1–O5 2.414(3) Gd1–O7#2 2.385(3) Gd1– O10#3 2.341(2) Gd1–O13 2.399(3) Gd1–N2#1 2.651(3) Gd2–O2 2.406(2) Gd2–O3#4 2.449(3) Gd–O5 2.645(3) Gd2–O6 2.521(3) Gd2–O8#5 2.405(3) Gd2–O9 2.423(3) Gd2–O12#3 2.288(3) Gd2–N4#5 2.617(3) Gd2–N5 2.567(3) O2–Gd1–O1 50.60(8) O2–Gd1–O4#4 77.71(8) O7#2–Gd1–O4#4 73.21(9) O7#2–Gd1–O13 75.05(10) O10#3–Gd1–O13 79.53(10) O10#3–Gd1–O2 76.18(9) O2–Gd2–O8#5 73.03(9) O8#5–Gd2–O3#4 68.04(9) O3#4–Gd2–O6 76.97(9) O9–Gd2–O6 66.22(10) O9–Gd2–N5 64.20(9) N5–Gd2–N4#5 76.13(10) Symmetry codes: #1: –1+x, y, z; #2: 1–x,1–y,2–z; #3: x, 0.5–y, 0.5+z; #4: 2–x,1–y,2–z; #5: 1+x, y, z. | [] | [] | ["[Tb 2 (PDOA) 3 (H 2 O)] n ·2nH 2 O", "H 12 C 18 N 6 O 15 Tb 2"] | ["TbCl 3 ·6H 2 O--0.0374 g, 0.2 mmol"] | [] | ["PDOA--not provided"] | [] | [] | []
b411198b | (0.20 mmol. 49 mg) and Na(dca) (0.40 mmol, 36 mg). The resulting clear solution was left to evaporate slowly at room temperature, yielding colorless crystals within 2 days. Yield, 76.0%. Anal. Calcd for C 33 H 32 MnN 14 O: C, 56.98; H, 4.64; N, 28.19. Found: C, 57.34; H, 4.66; N, 28.42%. Main IR bands: 2292m, 2228m, 2162vs, 1614m, 1427m, 1355m, 1229m, 1070m.Physical measurements Elemental analyses (C, H, N) were performed on a Elementar Vario EL analyser. IR spectra were recorded on a Nicolet Magna-IR 750 spectrometer. | [] | [] | [] | ["Mn(acac) 3--49 mg, 0.20 mmol"] | [] | ["Na(dca)--36 mg, 0.40 mmol"] | [] | ["2 days"] | []
15533174.2012.753630 | Synthesis of Complex [Cd(mip)(1,6-bih)] n A mixture of 5-methylisophthalic acid (18.0 mg, 0.1 mmol), 1,6-bih (21.8 mg, 0.1 mmol), Cd(OAc) 2 ·2H 2 O (26.6 mg, 0.1 mmol), and KOH (5.6 mg, 0.1 mmol) were added to water (12 mL) in a 25 mL Teﬂon-lined stainless steel vessel. The mixture was heated at 413 K for 3 days, and then slowly cooled down to room temperature. Colorless block crystals of 1 were obtained. Anal. Calcd. (%) for C 21 H 24 CdN 4 O 4 : C, 49.57; H, 4.75; N, 11.01; Found (%): C, 49.48; H, 4.81; N, 11.09. IR 710 Downloaded by [RMIT University] at 07:49 05 October 2013 ANEWCD (II) COMPLEX 711 TABLE 1 Crystallographic data for 1 Empirical formula C 21 H 24 CdN 4 O 4 Formula weight 508.84 Temperature (K) 296(2) Wavelength (Å) 0.71073 Crystal system triclinic Space group P–1 Unit cell dimensions (Å, ◦ ) a = 8.3269(9) b = 10.4431(11) c = 12.0864(12) α = 80.2090(10) β = 84.4140(10) γ = 84.1660(10) Vo l u m e ( Å 3 ) 1026.90(19) Z2 Calculated density (Kg/m 3 ) 1.646 F(000) 516 Crystal size (mm 3 )0.33× 0.28 × 0.20 θ range for data collection ( ◦ ) 2.41–25.50 Reﬂections collected 7877 Independent reﬂections 3795 R int 0.0139 Final R indices [I > 2σ (I)] R 1 = 0.0214, wR 2 = 0.0529 R indices (all data) R 1 = 0.0233, wR 2 = 0.0542 (cm −1 ): 3119 m, 1615 m, 1550 s, 1368 s, 1084 s, 784 s, 733 s, 664 s. | [] | [] | ["[Cd(mip)(1,6-bih)] n", "C 21 H 24 CdN 4 O 4"] | ["Cd(OAc) 2 \n2H 2 O--26.6 mg, 0.1 mmol"] | [] | ["5-methylisophthalic acid--18.0 mg, 0.1 mmol", "1,6-bih--21.8 mg, 0.1 mmol"] | ["413 K"] | ["3 days"] | ["water--12 mL"]
acs.cgd.0c00544 | Synthesis of {[Tb(H 2 O)(TPA)(ox)]·0.5H 2 O} n (Tb-CP). TbCl 3 · 6H 2 O (74.6 mg, 0.2 mmol), HTPA (38.0 mg, 0.2 mmol), H 2 ox (12.6 mg, 0.1 mmol), acetonitrile (6.0 mL), and doubly deionized water (DIW, 3.0 mL) were sealed in a Teﬂon-lined autoclave and heated at 140 °C for 48 h. Once the mixture was cooled to 25 °C at a rate of 2.5 °Ch −1 , colorless block-shaped crystals of Tb-CP were aﬀorded directly, washed with DIW, and dried in air. Yield: 70% (based on H 2 ox). Anal. Calcd for C 10 H 8 N 4 O 7.5 Tb: C 25.93, H 1.74, N 12.10%. | [] | [] | ["{[Tb(H 2 O)(TPA)(ox)]\b0.5H 2 O} n", "C 10 H 8 N 4 O 7.5 Tb"] | ["TbCl 3 \b6H 2 O--74.6 mg, 0.2 mmol"] | [] | ["HTPA--38.0 mg, 0.2 mmol", "H 2 ox--12.6 mg, 0.1 mmol"] | ["140 \b0C"] | ["48 h"] | ["acetonitrile--6.0 mL", "doubly deionized water (DIW)--3.0 mL"]
s10904-017-0610-0 | Cu SS CuCl MeCN CuI CP1 S S Cu Cu I I Cu Cu I I S Cu Cl S S Cu Cu Cl S S Cu Cu Cl S S S S Cl Cl S S Cu Cu I I Cu Cu I I S S S S S S S S S S S S S Cu Cu I I S S Cu Cu I I S S S S S S S S Cu Cu CuBr Cu Cu Br Cu Cu Br Cu Br Br Br S S S S S S S S CP3 Br CP2 L1 Scheme1 Synthesis of [{Cu(µ 2 -I) 2 Cu}(µ 2 -L1) 2 ] n (CP1), [{Cu(µ 2 -Br)}(µ 2 -L1)] n (CP2), and [{Cu(µ 2 -Cl)(µ 2 -L1)] n (CP3) | [] | [] | ["{[Cu(µ 2 -I) 2 Cu}(µ 2 -L1) 2 ] n", "{[Cu(µ 2 -Br)}(µ 2 -L1)] n", "{[Cu(µ 2 -Cl)(µ 2 -L1)] n"] | ["Cu--SS", "CuCl--NaN", "CuI--NaN", "CuBr--NaN"] | [] | ["L1--NaN"] | [] | [] | ["MeCN--NaN"]
c3ra43405b | Synthesis {[Cu 6 L 3 Cl 6 ]?3MeCN} n (1). A mixture of L (10.4 mg, 0.025 mmol) and CuCl 2 (17.0 mg, 0.1 mmol) in acetonitrile, N,N-dimethylformamide and H 2 O (5 : 11 : 1) was sealed in a small vial and heated to 120 uC for 90 h. After cooling to room temperature, yellowish block crystals of 1 suitable for X-ray diffraction analysis were obtained. Yield: 3 mg, 12%. Anal. (%) calcd. for C 84 H 69 Cl 6 Cu 6 N 21 : C, 51.30; H, 3.54; N, 14.96. Found: C, 51.20; H, 3.56; N, 14.92. IR (KBr pellet, cm 21 ): 3414 (br, H 2 O), 3237 (w), 1637 (m), 1617 (s), 1492 (m), 1386 (m), 1216 (m), 986 (m), 627 (s), 476 (m). | [] | [] | ["{[Cu 6 L 3 Cl 6 ]?3MeCN} n"] | ["CuCl 2--17.0 mg, 0.1 mmol"] | [] | ["L--10.4 mg, 0.025 mmol"] | ["120 \nC"] | ["90 h"] | ["acetonitrile, N,N-dimethylformamide, H 2 O--5 : 11 : 1"]
c2ce26165k | Synthesis of [Co 3 (oba) 2 (bpy) 2 (dbca) 2 ]?(H 2 O) 6 (5). The reagents of oba (0.0256 g, 0.1 mmol), Co(NO 3 ) 2 ?6H 2 O (0.0291 g, 0.1 mmol) and dbca (0.0242 g, 0.1 mmol), DMF–H 2 O (1 : 1) 2 mL were placed in a thick Pyrex tube. The sealed tube was heated at 145 uC for 3 d to yield pink block-shaped crystals (65% based on Co(NO 3 ) 2 ?6H 2 O). Elemental analysis C 56 H 33 Co 3 O 19 : calcd C, 55.60, H, 2.670%. Found: C, 55.68, H, 2.80%. IR: 3334s, 3004m, 1694s, 1594m, 1393w, 1249w, 1167w, 885w, 829w, 754w. | [] | [] | ["[Co 3 (oba) 2 (bpy) 2 (dbca) 2 ]?(H 2 O) 6", "C 56 H 33 Co 3 O 19"] | ["Co(NO 3 ) 2 ?6H 2 O--0.0291 g, 0.1 mmol"] | [] | ["oba--0.0256 g, 0.1 mmol", "dbca--0.0242 g, 0.1 mmol"] | ["145 uC"] | ["3 d"] | ["DMF–H 2 O (1 : 1)--2 mL"]
c3dt33013c | Preparation of {[Co(bibim-4) 2 (H 2 O) 2 ](NO 3 ) 2 } n (1) A DMF solution (5 mL) containing bibim-4 (0.100 g, 0.3 mmol) was added to a methanol solution (15 mL) of Co(NO 3 ) 2 ·6H 2 O (0.175 g, 0.6 mmol). The reaction mixture was stirred for 30 min at about 40 °C. Then the reaction mixture was filtered and the filtrate was left to stand at room temperature. Purple block crystals suitable for X-ray analysis were obtained by slow evaporation of the solvents within seven days. Yield: 99.1 mg (59%) (based on bibim-4). M.p.: 318–319 °C. Anal. Calc. for C 36 H 40 CoN 10 O 8 : C, 46.96; H, 6.22; N, 14.41%. Found: C, 47.14; H, 6.56; N, 14.64%. IR (KBr, cm −1 ): 3440s, 2934w, 2884w, Dalton Transactions Paper This journal is © The Royal Society of Chemistry 2013 Dalton Trans., 2013, 42, 5902–5915 ¦ 5911 Published on 04 February 2013. Downloaded on 05/06/2013 11:55:24. View Article Online | [] | ["seven days"] | ["{[Co(bibim-4) 2 (H 2 O) 2 ](NO 3 ) 2 } n", "C 36 H 40 CoN 10 O 8"] | ["Co(NO 3 ) 2 ·6H 2 O--0.175 g, 0.6 mmol"] | [] | ["bibim-4--0.100 g, 0.3 mmol"] | ["40 \n°C"] | ["30 min"] | ["DMF solution--5 mL", "methanol solution--15 mL"]
c2ce06312c | Preparation of [{Cu(m 3 -I)} 2 (phpym)] n (1). To the CuI (19 mg, 0.1 mmol) solution in acetonitrile (3 mL) was added the solution of bphpym (19 mg, 0.05 mmol) in CHCl 3 (3 mL). The mixture was stirred at room temperature for 3 h and then ﬁltered. Et 2 O (30 mL) was layered onto the ﬁltrate to produce yellow crystals of 1 in 2 days, which were collected by ﬁltration, washed with Et 2 O and dried in air. Yield: 17 mg (45% based on Cu). Mp 215.2–215.8  C. Anal. Calcd for C 21 H 15 Cu 2 I 2 N 4 S 2 : C, 32.82; H, 1.97; N, 7.29; S, 8.35; found C, 32.69; H, 1.78; N, 7.53; S, 8.17%. | [] | [] | ["[{Cu(m 3 -I)} 2 (phpym)] n", "C 21 H 15 Cu 2 I 2 N 4 S 2"] | ["CuI--19 mg, 0.1 mmol"] | [] | ["bphpym--19 mg, 0.05 mmol"] | ["room temperature"] | ["3 h", "2 days"] | ["acetonitrile--3 mL", "CHCl 3--3 mL", "Et 2 O--30 mL"]
ejic.200400260 | [Cu(2,2⬘-bpy)(Phmal)(H 2 O)]·2H 2 O (1): 2,2⬘-Bipyridine (0.156 g, 1 mmol) was dissolved in methanol/water (50:50, 10 mL) and then an aqueous solution (15 mL) of copper() phenylmalonate was added whilst stirring. The solution was allowed to concentrate in a fumehood at room temperature. Prismatic blue single crystals of 1 had grown after a few days. Yield: 0.34 g (75% based on copper). | [] | [] | ["[Cu(2,2⬘-bpy)(Phmal)(H 2 O)]·2H 2 O"] | ["copper() phenylmalonate--aqueous solution (15 mL)"] | [] | ["2,2⬘-Bipyridine--0.156 g, 1 mmol"] | ["room temperature"] | ["a few days"] | ["methanol/water--50:50, 10 mL"]
j.jssc.2012.12.032 | crystals were collected for X-ray analysis. Yield: 36% (based on qx).Anal. Calcd. for C 64 H 56 Ag 8 N 16 O 84 Si 2 W 24 (7724.55): C, 9.94; H, 0.72; N, 2.90%; Found: C, 9.86; H, 0.69; N, 2.85%. IR (KBr, cm  1 ): n 3392(w), 2920(w), 1637(w), 1508(w), 1460(w), 1379(w), 1252(w), 1017(w), 972(m), 920(s), 880(w), 791(s), 534(w), 447(w). | [] | [] | ["Ag 8 (SiW 9 O 34) 2 "] | [] | [] | [] | [] | [] | []
c1dt10949a | Anal. Calc. for C 48 H 56 Cu 2 N 20 O 24 : C, 40.48; H, 3.96; N, 19.67.Found: C, 40.23; H, 4.09; N, 19.55%. MS (ESI + ): m/z 1464.2 [M + K] + , 1413.2 [M - HNO 3 +3H 2 O] + , 1362.2 [M - NO 3 ] + ;MS(ESI ): m/z 1360.3 [M - HNO 3 - H] , 1297.4 [M - 2HNO 3 - H] .IR (KBr pellet, cm -1 ): n 3363, 3448, 2963, 2879, 2844, 1610, 1515, 1449, 1402, 1365, 1294, 1234, 1168, 1126, 1114, 1072, 1006, 947, 809, 785, 743, 660, 581, 540, 504.Preparation of coordination polymer [Cu(l-Hdpma) 2 (NCS) 2 ](NO 3 ) 2 (2) A solution of NaNCS (22.7 mg, 0.28 mmol) in water (0.5 mL, pH ª 6.0) was mixed with a solution of 1 (20.0 mg, 0.014 mmol) in water (0.5 mL) at room temperature. The solution was allowed to stand for several weeks, resulting in the formation of yellowish-green plate-shaped crystals. Yield 50% (10.0 mg, 0.014 mmol). Anal. | [] | ["several weeks"] | ["C 48 H 56 Cu 2 N 20 O 24"] | ["NaNCS--22.7 mg, 0.28 mmol"] | [] | ["l-Hdpma--20.0 mg, 0.014 mmol"] | [] | [] | ["water--0.5 mL"]
c0ce00969e | remove any precipitated particles and the ﬁltrate stored at room temperature. Colorless crystals suitable for X-ray crystallography were obtained after 7 days. pH of the solution: 4. Yield ¼0.042 g, 14% based on lead( II) nitrate. Mp 125–127  C. IR (KBr pellet, cm 1 ): 3371(s), 1641(s), 1622(s), 1543(m), 1473(s), 1417(m), 1397(m), 1311(m), 1143(s), 1086(s), 1004(s), 914(s), 834(m), 801(s), 713(m), 627(s).1 H-NMR (D 2 O, 300 MHz, 25  C): 1.7 (s, 2H), 5.8 (br d, 2H), 6.3 ppm (s, 1H), 6.9 ppm (s, 1H); 31 P-NMR 13 ppm (s).Synthesis of 8, [Ag 3 (2PyCH 2 PO 3 H)(SO 3 CF 3 ) 2 ] n 0.05 g (0.29 mmol) of 2-pyridylmethylphosphonic acid and 0.074 g (0.29 mmol) of Ag(SO 3 CF 3 ) were placed in an amber colored scintillation vial. H 2 O/EtOH (50/50 mix) was added until the reactants dissolved. The reaction mixture was stirred at 60  C for 2 hours after which time the grey colored solution was ﬁltered to remove any traces of deposited silver and precipitate. The resultant clear solution was stored at room temperature to yield colorless crystals of 8. Yield 0.07 g (31%). Mp 60  C ‘‘sweat’’, 90  C (bubbling, loss of H 2 O), 250–256  C, colour changes from brown to silver (decomp.). IR (KBr pellet, cm 1 ) 3469 (w), 2104 (m), 1624 (s), 1544 (m) 1473 (s), 1227(s) 1168 (s), 1006 (w) 937 (w) 792 (s) 711 (s). | [] | ["7 days"] | ["[Ag 3 (2PyCH 2 PO 3 H)(SO 3 CF 3 ) 2 ] n"] | ["Ag(SO 3 CF 3 )--0.074 g (0.29 mmol)"] | [] | ["2-pyridylmethylphosphonic acid--0.05 g (0.29 mmol)"] | ["60 \nC"] | ["2 hours"] | ["H 2 O/EtOH--50/50 mix"]
ic500766t | Synthesis of [VO(picFF) 2 (H 2 O)] (3). Asuspensionof3,5diﬂuoropyridine-2-carboxylic acid (1.00 mmol, 159 mg) and calcium acetate hydrate (0.50 mmol, 79 mg) in methanol (4 mL) was added dropwise to a solution of VOSO 4 ·5H 2 O (0.50 mmol, 127 mg) in water (2 mL). The mixture was stirred at 70 °C for 1 h; thereafter ethanol (4 mL) was added and the mixture was allowed to cool to room temperature. A white precipitate was ﬁltered oﬀ, and the remaining solution was concentrated to a small volume (∼2 mL). After addition of acetone (5 mL), the precipitated green powder was ﬁltered oﬀ and dried. Yield: m = 130 mg (64.8%). Anal. Calcd for C 12 H 6 F 4 N 2 O 6 V (387.15): C, 35.93; H, 1.51; N, 6.98. Found: C, 35.78; H, 1.62; N, 6.73. IR (ATR, cm −1 ): 3378br, 3064w, 1676w, 1625m, 1600s, 1473w, 1431w, 1404m, 1329m, 1248s, 1131s, 970s, 890w, 846m, 679m, 624s. | [] | [] | ["[VO(picFF) 2 (H 2 O)]", "C 12 H 6 F 4 N 2 O 6 V"] | ["VOSO 4 ·5H 2 O--0.50 mmol, 127 mg"] | [] | ["3,5diﬂuoropyridine-2-carboxylic acid--1.00 mmol, 159 mg", "calcium acetate hydrate--0.50 mmol, 79 mg"] | ["70 °C"] | ["1 h"] | ["methanol--4 mL", "water--2 mL", "ethanol--4 mL", "acetone--5 mL"]
c3dt52364k | [AgL 2 OOCCF 3 ] 2 (7). Yield: 0.20 g (71%). Anal. Calc. for C 46 H 38 Ag 2 F 6 N 10 O 4 : C, 49.13; H, 3.41; N, 12.45. Found: C, 48.97; H, 3.52; N, 12.21%. IR ν (cm −1 ): 3084 (w), 2950 (m), 2919 (m), 2870 (w), 2218 (s, –CuN), 1675 (s), 1563 (s), 1522 (s), 1416 (m), 1330 (m), 1278 (m), 1205 (s), 1139 (s), 973 (s), 857 (m).AgL 2 2 PF 6 (8). Yield: 0.37 g (80%). Anal. Calc. for C 42 H 38 AgF 6 N 10 P: C, 53.91; H, 4.09; N, 14.97. Found: C, 53.72; H, 4.24; N, 14.73%. IR ν (cm −1 ): 3162 (m), 2950 (m), 2927 (m), 2869 (w), 2217 (s, –CuN), 1564 (s), 1523 (s), 1399 (m), 1325 (s), 1289 (m), 1230 (w), 1154 (m), 976 (s), 845 (m). | [] | [] | ["[AgL 2 OOCCF 3 ] 2", "C 46 H 38 Ag 2 F 6 N 10 O 4"] | [] | [] | [] | [] | [] | []
b816059g | Thereactionmixturewasheatedtoreﬂuxandstirredfor15min.After cooling to room temperature, the mixture was ﬁltered. The solid collected upon ﬁltering was taken up in a 1:1 mixture of dichloromethane:methanol (5 mL), and allowed to stand at room temperature in air. Reddish orange crystals of 1 were obtained by slow evaporation. Yield: 0.048 g (74%). dec. 276–280 ◦ C; 1 HNMR (400 MHz, CD 3 CN): d 8.44 (s, -CHN-, 2H), 7.25 (m, Ar H,2H), 7.16 (m, Ar H, 4H), 7.07 (m, Ar H, 2H), 3.69 (s, -OCH 3 ,6H),3.35 (br s, -CH 3 ,6H),2.15(s,-OH, 2H); FTIR (Nujol, cm -1 ): 3052 (m), 2972 (m), 2841 (w), 1613 (m), 1568 (w), 1461 (m), 1437 (m), 1423 (m), 1260 (s), 739 (s), 710 (s); MS (chemical ionization, CH 3 CN) m/z 1292 [M + - 2(CH 3 OH)]. Anal. found: C 40.0; H 2.6; N 4.2. | [] | [] | [] | [] | [] | [] | [] | ["15 min"] | ["dichloromethane--5 mL", "methanol--5 mL"]
j.molstruc.2015.02.016 | 7 2-pyridine piconyl hydrazone (L 1 ) (0.181 g, 0.5 mmol) and mercury(II) iodide (0.254 g, 0.5 mmol) were transferred to the main arm of a branched tube, with subsequent addition of methanol to fill the arms. The tube was sealed and immersed in an oil bath temperature controlled at 60C while keeping the branched arm at ambient temperature. After 24 hours, crystals of 1 forming on surface of the cooler arm were removed by filtration, further purified by washing with acetone and ether, and ultimately dried in air. Crystals of 2 and 3 were prepared by combining appropriate ligand with mercury(II) iodide, following the same procedure as for 1. The yields and strucural characterization data for 1-3 are given below: [Hg(L 1 )I 2 ] (1): Yield: 76%. M. p. 173 C. Anal. Calc. For C 12 H 10 HgI 2 N 4 O: C, 21.18; H, 1.48; N, 8.23 %. Found: C, 21.47; H, 1.76; N, 8.34 %. FTIR (cm −1 ) selected bands: 699(s); 766(m); 1075(m); 1347(m); 1430(m); 1589(m); 1702(s); 3373(w). [Hg(L 2 ) 2 I 2 ] (2): Yield: 81%. M. p. 178 C. Anal. Calc. For C 24 H 20 HgI 2 N 8 O 2 : C, 31.79 ; H, 2.22; N, 12.36 %. Found: C, 31.88; H, 2.41; N, 12.45 %. FTIR (cm −1 ) selected bands: 534(w); 618(m); 692(s); 743(m); 1050(m); 1365(s); 1416(s); 1558(s); 1677(s); 3181(w). [Hg(μ-L 3 )I 2 ] n (3): Yield: 70%. M. p. 184 C. Anal. Calc. For C 15 H 24 HgI 2 N 4 O 4 : C, 23.13; H, 3.11; N, 7.19 %. Found: C, 23.21; H, 3.27; N, 7.33 %. FTIR (cm −1 ) selected bands: 655(s); 770(m); 825(s); 1028(m); 1151(s); 1236(s); 1295(m); 1328(m); 1355(s); 1414(m); 1587(s); 1654(s); 3010(w). | [] | [] | ["[Hg(L 1 )I 2 ]", "[Hg(L 2 ) 2 I 2 ]", "[Hg(μ-L 3 )I 2 ] n"] | ["mercury(II) iodide--0.254 g, 0.5 mmol"] | [] | ["2-pyridine piconyl hydrazone (L 1 )--0.181 g, 0.5 mmol"] | ["60°C"] | ["24 hours"] | ["methanol--not specified", "acetone--not specified", "ether--not specified"]
s1387-7003(03)00226-0 | C 16 H 16 N 2 O 6 Cl 4 Cu requires: C, 35.74; H, 3.00; N, 5.21; Cu 11.82%.3.1.3. Cu(Cl 2 HCCOO) 2 (4-PM) 2  CH 3 OH (3) A blue solution of Cu(Cl 2 HCCOO) 2 (0.004 mol, 1.2776 g, 20 ml methanol) was treated with 4-pyridylmethanol (0.008 mol, 0.8819 g) in molar ratio 1:2. The mixture was stirred and left to stand at room temperature giving blue microcrystalline material. Found: C, 36.18; H, 3.16; N, 5.02; Cu, 10.89%. C 17 H 20 N 2 O 7 Cl 4 Cu requires: C, 35.84; H, 3.54; N, 4.92; Cu 11.15%. | [] | [] | ["Cu(Cl 2 HCCOO) 2 (4-PM) 2  CH 3 OH", "C 16 H 16 N 2 O 6 Cl 4 Cu", "C 17 H 20 N 2 O 7 Cl 4 Cu"] | ["Cu(Cl 2 HCCOO) 2 --0.004 mol, 1.2776 g"] | [] | ["4-pyridylmethanol--0.008 mol, 0.8819 g"] | [] | [] | ["methanol--20 ml"]
acs.cgd.7b00784 | [Ag 2 L 6 (NO 3 )(ClO 4 )] n (4). A solution of NaClO 4 .H 2 O (28 mg, 0.2 mmol) and AgNO 3 (17 mg, 0.1 mmol) in 5 mL of methanol was carefully layered on the top of a solution of L 6 (16 mg, 0.05 mmol) in 5 mL of chloroform in a test tube. Colorless ﬁne needle-shaped crystals were obtained after 3 days (yield: 25 mg, 75%). Anal. Calcd (%) for Ag 2 C 14 H 22 N 5 O 7 S 2 Cl: C, 24.44; H, 3.22; N, 10.18. Found: C, 24.39; H, 3.21; N, 10.22. IR (KBr pellet, cm −1 ): 3161m, 3136m, 3111m, 2939m, 2864w, 1571s, 1482m, 1464m, 1425s, 1389vs, 1300s, 1239m, 1050vs- 1125vs, 750s, 679m, 621s, 520vw, 487w, 420w. TGA data: 240 °C (dec.).[Ag 2 L 6 Br 2 ] n (5). This compound was prepared by the same procedure as described for polymer 1, using equimolar ratio of silver(I) nitrate (35 g, 0.2 mmol) and potassium bromide (48 mg, 0.4 mmol) with the L 6 ligand (31 mg, 0.1 mmol) in methanol as a solvent. | [] | [] | ["[Ag 2 L 6 (NO 3 )(ClO 4 )] n", "[Ag 2 L 6 Br 2 ] n", "Ag 2 C 14 H 22 N 5 O 7 S 2 Cl"] | ["NaClO 4 .H 2 O--28 mg, 0.2 mmol", "AgNO 3--17 mg, 0.1 mmol", "silver(I) nitrate--35 g, 0.2 mmol", "potassium bromide--48 mg, 0.4 mmol"] | [] | ["L 6--16 mg, 0.05 mmol", "L 6--31 mg, 0.1 mmol"] | [] | ["3 days"] | ["methanol--5 mL", "chloroform--5 mL", "methanol--not specified"]
j.ica.2007.02.024 | (0.006 g, yield 18%), IR (KBr, cm 1 ): 3432 m, 2928 m, 1613 w, 1496 m, 1459 s, 13 84 s, 1327 m, 1286 m, 1186 w, 1028 w, 746 m, 724 m, 696 m, 623 w. | [] | [] | [] | [] | [] | [] | [] | [] | []
j.molstruc.2011.01.035 | 2.2. Synthesis of compound {[Ag(p-abn)(dnca)]H 2 O} n (1) A mixture of Ag 2 O (23 mg, 0.1 mmol), p-abn (24 mg, 0.2 mmol) and Hdnca (42 mg, 0.2 mmol) was stirred in methanol-ethanol mixed solvent (6 mL, v/v: 1/1). Then aqueous NH 3 solution (25%, 1 mL) was dropped into the mixture to give a clear solution under ultrasonic treatment. The resultant solution was allowed to evaporate slowly in darkness at room temperature for several days to give yellow crystals of 1 (Yield: 46%, based on silver). Anal. Calc. | [] | ["several days"] | ["{[Ag(p-abn)(dnca)]H 2 O} n", "1"] | ["Ag 2 O--23 mg, 0.1 mmol"] | [] | ["p-abn--24 mg, 0.2 mmol", "Hdnca--42 mg, 0.2 mmol"] | [] | [] | ["methanol-ethanol mixed solvent--6 mL, v/v: 1/1", "NH 3 solution--25%, 1 mL"]
acs.inorgchem.9b02084 | After the addition of 1.0 mL of 0.2 M NaOH solution, the vessel was sealed with a cap and then heated to 130 °C. The reaction mixture was held at 130 °C for 12 h and cooled to room temperature slowly to give green crystals, which were collected by ﬁ ltration, washed with CH 3 OH, and dried at ambient temperature. Yield: 72% based on H 4 DSDC. | [] | [] | [] | [] | ["NaOH solution--1.0 mL of 0.2 M"] | [] | ["130 \nC"] | ["12 h"] | []
b111661b | 1 H NMR [500 MHz, (CD 3 ) 2 SO]: d 2.30 (s, 6H, CH), 7.55 (t, 2H, J 5.0 Hz, py), 7.97 (t, 2H, J 7.8 Hz, py), 8.16 (d, 2H, J 7.5 Hz, py), 8.70 (d, 2H, J 4.0 Hz, py). IR(KBr): 3447.5(w), 3054.8(w), 1613.7(m), 1583.1(m), 1563.1(m), 1463.5(s), 1434.9(m), 1361.4(s), 1245.8(m), 1143.7(s), 1088.2(s), 1044.6(m), 991.6(m), 779.5(s), 741.2(m), 623.0(s), 570.1(m). Crystals suitable for X-ray diﬀraction were obtained by slow evaporation of an acetonitrile solution of complex 1.Complex 2. Ligand L (0.12 g, 0.5 mmol) and AgBF 4 (0.10 g, 0.51 mmol) were dissolved in ethanol (25 ml) and mixed for 0.5 h, giving a yellow precipitate that was collected by ﬁltration and dried in vacuo (0.16 g, 0.19 mmol, 74%). Found: C, 39.1; H, 3.2; N, 12.8. Calcd for Ag 2 B 2 C 28 F 8 H 28 N 8 : C, 38.8; H, 3.3; N, 12.9%.1 H NMR [500 MHz, (CD 3 ) 2 SO]: d 2.30 (s, 6H, CH), 7.57 (q, 2H, J 6.3 Hz, py), 7.99 (d, 2H, J 7.8 Hz, py), 8.15 (d, 2H, J 8.0 Hz, py), 8.72 (d, 2H, J 5.0 Hz, py). IR(KBr): 3448.6(w), 3054.4(w), 1613.5(m), 1583.4(s), 1563.2(m), 1463.5(s), 1434.8(m), 1361.2(s), 1303.8(w), 1245.3(w), 1043.2(s), 991.9(m), 779.4(s), 740.9(s), 621.5(m), 570.4(m), 521.3(m). Crystals suitable for X-ray diﬀraction were obtained by slowly diﬀusing diethyl ether into an acetonitrile solution. | [] | [] | ["complex 1", "complex 2"] | ["AgBF 4--0.10 g, 0.51 mmol"] | [] | ["L--0.12 g, 0.5 mmol"] | [] | [] | ["ethanol--25 ml", "acetonitrile--NaN", "diethyl ether--NaN"]
acs.cgd.8b00266 | 5 [(UO 2 ) 12 K 5 (rac-t-1,2-chdc) 4 (C 2 O 4 ) 10 (18C6) 5 (OH)(H 2 O) 3 ]·4H 2 O (5). rac-t-1,2-chdcH 2 (17 mg, 0.10 mmol), UO 2 (NO 3 ) 2 ·6H 2 O (35 mg, 0.07 mmol), KNO 3 (10 mg, 0.10 mmol), and 18C6 (26 mg, 0.10 mmol) were dissolved in water (0.6 mL). Yellow crystals of complex 5 were obtained within two months (13 mg, 34% yield based on U). Anal. Calcd for C 112 H 175 K 5 O 118 U 12 : C, 20.82; H, 2.73. Found: C, 20.85; H, 2.77%. [(UO 2 ) 8 K 4 (rac-t-1,2-chdc) 4 (C 2 O 4 ) 6 (18C6) 3 (H 2 O) 2 ] (6). rac-t-1,2-chdcH 2 (17 mg, 0.10 mmol), UO 2 (NO 3 ) 2 ·6H 2 O (35 mg, 0.07 mmol), KNO 3 (10 mg, 0.10 mmol), and 18C6 (26 mg, 0.10 mmol) were dissolved in water (0.6 mL). Yellow crystals of complex 6 were obtained in low yield within one month. Crystallography. The data were collected at 150(2) K on a Nonius Kappa-CCD area detector diffractometer 26 using graphite-monochromated Mo Kα radiation (λ = 0.71073 Å). The crystals were introduced into glass capillaries with a protective coating of Paratone-N oil (Hampton Research). The unit cell parameters were determined from ten frames, then refined on all data. The data (combinations of ϕ- and ω-scans with a minimum redundancy of 4 for 90% of the reflections) were processed with HKL2000. | [] | [] | ["[(UO 2 ) 12 K 5 (rac-t-1,2-chdc) 4 (C 2 O 4 ) 10 (18C6) 5 (OH)(H 2 O) 3 ]·4H 2 O", "[(UO 2 ) 8 K 4 (rac-t-1,2-chdc) 4 (C 2 O 4 ) 6 (18C6) 3 (H 2 O) 2 ]"] | ["UO 2 (NO 3 ) 2 ·6H 2 O--0.07 mmol", "KNO 3--0.10 mmol"] | [] | ["rac-t-1,2-chdcH 2--0.10 mmol", "18C6--0.10 mmol"] | [] | ["two months", "one month"] | ["water--0.6 mL"]
acs.cgd.5b01064 | Method B (from organotin oxides): A stoichiometric mixture of the organotin oxide precursor and the protic acid were taken in toluene (30 mL) and heated under reﬂux for 6 h. The water formed in the reaction was removed by using a Dean−Stark apparatus. The reaction mixture was evaporated to aﬀord the corresponding products. Slow evaporation from the suitable solution of these products in the dark aﬀorded the corresponding crystalline products. Speciﬁc details of each reaction are given below.[{n-Bu 2 Sn} 2 (μ 3 -O)(μ-OMe )(L1)] 2 (1). (Method A) n-Bu 2 SnCl 2 (0.10 g, 0.33 mmol), L1H (0.08 g, 0.33 mmol). Yield: 0.08 g (63%). Mp 168 °C. Anal. (%) Calcd for C 54 H 88 Cr 2 O 14 Sn 4 : C, 42.11; H, 5.76. Found: C, 41.97; H, 5.65. | [] | [] | ["{n-Bu 2 Sn} 2 (μ 3 -O)(μ-OMe )(L1)] 2 (1)"] | ["n-Bu 2 SnCl 2--0.10 g, 0.33 mmol"] | [] | ["L1H--0.08 g, 0.33 mmol"] | ["reflux"] | ["6 h"] | ["toluene--30 mL"]
c9nj03664d | {[Eu(Glu) 1.5 (H 2 O)]} n (3). Transparent colorless crystals were obtained (yield = 53% based on Eu 3+ ). FT-IR (KBr pellets, cm 1 ): 3539(m), 3300(m), 2928(s), 2388(w), 1667(s), 1544(s), 1444(s), 1317(s), 1170(m), 1023(s), 830(s), 783(s), 615(m), 503(m), 431(s).Anal. calcd (%) for C 7.5 H 11 O 7 Eu: C, 24.65%; H, 3.01%. Found (%): C, 24.51%; H, 2.97%.{[Gd(Glu) 1.5 (H 2 O)]} n (4). Whitish needle-shaped crystals were obtained (yield = 59% based on Gd 3+ ). FT-IR (KBr pellets, cm 1 ): 3295(m), 3241(m), 2978(w), 2391(w), 1664(s), 1546(s), 1452(m), 1417(s), 1315(w), 1249(m), 1065(s), 948(m), 811(s), 671(m), 555(w), 509(s). Anal. calcd (%) for C 7.5 H 15 O 9 Gd: C, 22.16%; H, 3.69%. Found (%): C, 22.13%; H, 3.59%. | [] | [] | ["{[Eu(Glu) 1.5 (H 2 O)]} n", "{[Gd(Glu) 1.5 (H 2 O)]} n"] | ["Eu 3+--NaN", "Gd 3+--NaN"] | [] | ["Glu--NaN"] | [] | [] | ["H 2 O--NaN"]
ic8016535 | Compound 1 was obtained simply by the evaporation of the resultant solution from hydrothermal reactions at room temperature. When the H 2 L 1 ligand was replaced by H 3 L 2 , M(phen)(H 2 L 2 ) 2 (M) Mn, 2; Cd, 3) was isolated. Compounds 1-3 can also be prepared by using other metal salts such as nitrates or chlorides instead of acetates, but the crystallinity of the products is much poorer and yields are slightly lower. Using M(ClO 4 ) 2 instead of M(CH 3 COO) 2 led to the isolation of compounds 4-6. | [] | [] | ["Compound 1", "Compound 2", "Compound 3", "Compound 4", "Compound 5", "Compound 6"] | [] | [] | ["H 2 L 1--not specified", "H 3 L 2--not specified", "M(phen)(H 2 L 2 ) 2--not specified"] | [] | [] | []
ic202347j | S-Phenylalanine Hydroxamic Acid. Reaction was run on a 0.08 mol S-phenylalanine methyl ester hydrochloride scale. Yield: 12.19 g (85%). | [] | [] | ["S-Phenylalanine Hydroxamic Acid"] | [] | [] | [] | [] | [] | []
zaac.201000312 | [Co(bpdc)(2,2'-bpy)(H 2 O)] n ·nH 2 O (4): The synthesis of compound 4 followed the similar procedure for compound 3 except using water as solvent. Yield 0.015 g (30.5 %). C 24 H 20 N 2 O 6 Co: calcd.: C 58.61; H 280 www.zaac.wiley-vch.de © 2011 WILEY-VCH Verlag GmbH & Co. KGaA, Weinheim Z. Anorg. Allg. Chem. 2011, 276–281 4.07; N 5.70 %; found: C 58.56; H 4.37; N 5.88 %. IR (KBr): ν ˜ = 3393 (m), 2966 (w), 1607 (s), 1581 (s), 1498 (w), 1525 (m), 1473 (w), 1443 (m), 1390 (s), 1315 (w), 1250 (w), 1174 (w), 1024 (w), 854 (w), 762 (s) cm –1 . | [] | [] | ["[Co(bpdc)(2,2'-bpy)(H 2 O)] n ·nH 2 O", "C 24 H 20 N 2 O 6 Co"] | [] | [] | ["bpdc--NaN", "2,2'-bpy--NaN"] | [] | [] | ["water--NaN"]
j.poly.2012.06.023 | 2.2. Synthesis of [Co 2 (NCO) 4 (DPDS) 4 ]3H 2 O(1) Compound 1 was obtained by adding an aqueous solution (10 ml) of KNCO (40.5 mg, 0.5 mmol) upon an aqueous solution (20 ml) of Co(NO 3 ) 2 6H 2 O (72.75 mg, 0.25 mmol). This resulting solution was stirred for 30 min and ﬁltered off to avoid any impurity. Afterwards, a methanol solution (20 ml) of the DPDS ligand (145.4 mg, 0.66 mmol) was slowly added with stirring and the ﬁnal solution was left to stand at room temperature until appearing of crystals of the formed compound. After a few days, red prisms were isolated as single crystals suitable for X-ray diffraction measurements. Anal. | [] | ["a few days"] | ["[Co 2 (NCO) 4 (DPDS) 4 ]3H 2 O", "Compound 1"] | ["KNCO--40.5 mg, 0.5 mmol", "Co(NO 3 ) 2 6H 2 O--72.75 mg, 0.25 mmol"] | [] | ["DPDS--145.4 mg, 0.66 mmol"] | [] | [] | ["water--10 ml", "methanol--20 ml"]
ic101490a | [Fe(L) 2 (NCS) 2 ] 3 H 2 O (2). A total of 0.05 mmol of Fe(NCS) 2 was added to 5 mL of a MeOH solution with 0.1 mmol of L in a 20 mL glass bottle, which was sealed and heated to 90 °C for 5 days to generate orange block crystals of 2. The crystals were collected by filtration, washed with EtOH, and dried in air (yield: ∼2%).[Fe(L) 2 (NCS) 2 ] 3 2CH 2 Cl 2 3 4MeOH (3). A total of 0.2 mmol of L was dissolved in 5 mL of CH 2 Cl 2 , and the solution was put at the bottom of a test tube, upon which 5 mL of a 1:1 (v/v) EtOH-CH 2 Cl 2 solution was layered, and then 5 mL of an EtOH solution containing 0.1 mmol of Fe(NCS) 2 was carefully layered on the top. Orange block crystals of 3 were obtained after 3 weeks, which were collected by filtration, washed with EtOH, and dried in air (yield: 23%). Anal. Calcd for C 34 H 44 FeN 10 O 4 S 2 : C, 52.56; H, 5.71; N, 18.04. Found: C, 52.06; H, 5.6; N, 18.3. IR (KBr, cm -1 ): 2924, 2062, 1648, 1610, 1556, 1417, 1384, 1323, 112, 1040, 1006, 832, 808, 640, 619, 536, 520. | [] | [] | ["[Fe(L) 2 (NCS) 2 ] 3 H 2 O", " [Fe(L) 2 (NCS) 2 ] 3 2CH 2 Cl 2 3 4MeOH"] | ["Fe(NCS) 2--0.05 mmol", "Fe(NCS) 2--0.1 mmol"] | [] | ["L--0.1 mmol", "L--0.2 mmol"] | ["90 °C"] | ["5 days", "3 weeks"] | ["MeOH--5 mL", "CH 2 Cl 2--5 mL", "EtOH--5 mL"]
cg901382h | [MoO 2 (VIH)(EtOH)] ( 5). A mixture of [MoO 2 (C 5 H 7 O 2 ) 2 ] (0.1 g, 0.30 mmol) and H 2 VIH (0.09 g, 0.30 mmol) in dry ethanol (100 mL) was heated at 40 °C for 4 h. Orange product was obtained. Yield: 0.08 g; 59%. Anal. Calcd. for C 16 H 17 MoN 3 O 6 (443.26): C, 43.35; H, 3.87; N, 9.48. Found: C, 43.11; H, 3.63; N, 9.24%. TG: CH 3 CH 2 OH, 10.10% (Calcd. 10.39%); MoO 3 , 32.24% (Calcd. | [] | [] | ["[MoO 2 (VIH)(EtOH)]", "C 16 H 17 MoN 3 O 6"] | ["[MoO 2 (C 5 H 7 O 2 ) 2 ]--0.1 g, 0.30 mmol"] | [] | ["H 2 VIH--0.09 g, 0.30 mmol"] | ["40 \nC"] | ["4 h"] | ["dry ethanol--100 mL"]
s10876-019-01667-9 | Synthesis of {[Pr 2 (C 8 H 3 O 6 N)(SO 4 ) 2 ]5H 2 O} n (1) A mixture of Pr(NO 3 ) 3 6H 2 O (0.3 mmol), 3CdSO 4 8H 2 O (0.1 mmol), 5-H 2 NIP (0.1 mmol), and H 2 O (9 mL) was heated at 160 C for 72 h, then the furnace began to drop in temperature from 160 C with a ramp of 4 C/min. After the sample was cooled to room temperature, and then the green crystals of complex 1 were collected. The product was washed with water and dried in air. The yield was 52% based on Pr. Elemental analysis calcd (%) for C 8 H 13NO 19 Pr 2 S 2 (773.13): C 12.43%; H 1.69%; N 1.81%; found: C 12.45%; H 1.66%; N 1.83%. | [] | [] | ["{[Pr 2 (C 8 H 3 O 6 N)(SO 4 ) 2 ]5H 2 O} n", "C 8 H 13NO 19 Pr 2 S 2"] | ["Pr(NO 3 ) 3 \n6H 2 O--0.3 mmol"] | [] | ["5-H 2 NIP--0.1 mmol"] | ["160 C"] | ["72 h"] | ["H 2 O--9 mL"]
acs.organomet.0c00570 | 2, [Cu(C 6 F 5 ) 2 ][(THF) 6 Mg 2 X 3 ](X 3 =Cl 2 Br). For a direct stoichiometric synthesis of 2, see the prep for 2 Br above with exchange of CuBr for CuCl. Alternatively, as was initially conducted in this study, 2 forms by the dropwise addition of a slight excess of Grignard C 6 F 5 MgBr (prepared from 0.5 g of Mg (20.6 mmol) and 2.56 mL of C 6 F 5 Br (20.6 mmol) in 12.5 mL of THF as described above) to a suspension of CuCl (1.75 g, 17.7 mmol) in 12.5 mL of THF at 0 °C, which was allowed to stir for 3 h at room temperature. | [] | [] | ["[Cu(C 6 F 5 ) 2][(THF) 6 Mg 2 X 3 ](X 3 =Cl 2 Br)"] | ["CuCl--1.75 g, 17.7 mmol"] | [] | ["Grignard C 6 F 5 MgBr--slight excess"] | ["0 \nC (initial), room temperature (later)"] | ["3 h"] | ["THF--12.5 mL"]
om0507169 | Preparation of L2. L2 was prepared by following the procedure described for L1, except with NH 2 OH instead of N 2 H 4 ‚H 2 O, to afford L2 as an orange crystalline solid: 0.28 g, yield 70.3%; mp 84-86 °C; IR (KBr pellet) ν (cm -1 ) 1613 (s), 1540 (s), 1510 (s), 1450 (s), 1398 (m), 1385 (s), 1300 (vs), 1245 (vs), 1200 (vs), 1100 (vs), 905 (vs), 846 (s), 708 (s); 1 H NMR (300 MHz, DMSO, 25 °C, TMS) δ 14.09 (s, 1H, -NH), 8.03, 7.75, 7.38 (s, s, m, 6H, -C 4 H 3 S), 7.28, 7.17 (s, d, 3H, -C 5 H 3 ). Anal. Calcd for C 15 H 9 NOS 2 : C, 63.60; H, 3.18; N, 4.95. Found: C, 63.54; H, 3.12; N, 4.90.Preparation of L3. L3 was prepared by following the procedure described for L1, except with PhNHNH 2 instead of N 2 H 4 ‚H 2 O, to afford L3 as a yellow-orange crystalline solid: 0.42 g, yield 82.7%; mp 212-216 °C; IR (KBr pellet) ν (cm -1 ) 3200 (vs), 1595 (s), 1560 (s), 1540 (s), 1500 (s), 1410 (s), 1320 (s), 1310 (s), 1230 (s), 1170 (s), 1090 (s), 850 (s), 700 (s); 1 H NMR (300 MHz, DMSO, 25 °C, TMS) δ 8.02, 7.54, 7.47, 7.38, 7.24 (m, t, m, s, m, 11H, -C 6 H 5 , -C 4 H 3 S), 7.18, 7,03 (m, t, 3H, -C 5 H 3 ). Anal. Calcd for C 21 H 14 N 2 S 2 : C, 70.39; H, 3.91; N, 7.82. Found: C, 70.23; H, 3.67; N, 7.74.Preparation of L4. L4 was prepared by following the procedure described for L3, except with fulvene (IV)-1 instead of fulvene (III)-1, to afford L4 as a yellow-orange crystalline solid: 0.31 g, yield 78.0%; mp 113-116 °C; IR (KBr pellet) ν (cm -1 ) 3446 (s), 3316 (s), 2221 (s), 1610 (vs), 1591 (s), 1395 (s), 1365 (s), 1240 (vs), 1095 (vs), 1061 (vs), 894 (vs), 853 (s), 755 (s), 717 (s); 1 H NMR (300 MHz, DMSO, 25 °C, TMS) δ 14.20 (s, 1H, -NH), 8.05-8.28 (q, 4H, -C 6 H 4 ), 7.88-7.43 (m, 3H, -C 4 H 3 S), 7.126.94 (m, 3H, -C 5 H 3 ). Anal. Calcd for C 18 H 11 N 3 S: C, 71.76; H, 3.65; N, 13.95. Found: C, 71.47; H, 3.48; N, 13.67.Preparation of L5. L5 was prepared by following the procedure described for L4, except with PhNHNH 2 and fulvene (IV)-2 instead of N 2 H 4 ‚H 2 O and fulvene (IV)-1, to afford L5 as a yellow-orange crystalline solid: 0.40 g, yield 80.0%; mp 186-189 °C; IR (KBr pellet) ν (cm -1 ) 3223 (s), 2226 (s), 1650 (s), 1576 (s), 1520 (s), 1488 (s), 1434 (s), 1309 (s), 1182 (s), 1093 (vs), 900 (vs), 849 (s), 806 (s), 754 (s), 699 (s); 1 H NMR (300 MHz, DMSO, 25 °C, TMS) δ 7.79-8.38 (m, 4H, -C 6 H 4 ), 7.47-7.31 (m, 8H, -C 4 H 3 S, -C 6 H 5 ), 7.10-6.90 (m, 3H, -C 5 H 3 ). Anal. Calcd for C 24 H 15 N 3 S: C, 76.39; H, 3.98; N, 11.14. Found: C, 76.26; H, 3.89; N, 11.22.Preparation of L6. L6 was prepared by following the procedure described for L5, except with fulvene (II)-1 instead of fulvene (IV)2, to afford L6 as a yellow-orange crystalline solid: 0.30 g, yield 75.4%; mp 194-197 °C; IR (KBr pellet) ν (cm -1 ) 3433 (s), 2233 (s), 1681 (s), 1620 (m), 1546 (s), 1450 (s), 1400 (s), 1112 (vs), 951 (vs), 902 (vs), 835 (vs), 800 (vs), 691 (s); 1 H NMR (300 MHz, DMSO, 25 °C, TMS) δ 14.12 (s, 1H, -NH), 8.38-7.40 (m, 8H, -C 6 H 4 ), 7.29, 7.20, 6.89 (s, s, s, 3H, -C 5 H 3 ). Anal. Calcd for C 21 H 12 N 4 : C, 78.75; H, 3.75; N, 17.50. Found: C, 78.64; H, 3.63; N, 17.14.Preparation of L7. L7 was prepared by following the procedure described for L6, except with fulvene (II)-2 and N 2 H 4 ‚H 2 O instead of fulvene (II)-1 and PhNHNH 2 , to afford L7 as a yellow-orange crystalline solid: 0.60 g, yield 77.8%; mp 175-177 °C; IR (KBr pellet) ν (cm -1 ) 2229 (m), 1610 (m), 1580 (s), 1490 (m), 1410 (vs), 1326 (s), 1185 (m), 1120 (m), 850 (s), 760 (s), 730 (m), 633 (m); 1 H NMR (300 MHz, DMSO, 25 °C, TMS) δ 8.38-7.37 (m, 13H, -C 6 H 4 , -C 6 H 5 ), 7.05, 6.63 (d, p, 3H, -C 5 H 3 ). Anal. Calcd for C 27 H 16 N 4 : C, 81.80; H, 4.07; N, 14.13. Found: C, 81.91; H, 4.31; N, 14.03.Preparation of 1. Compound 1 was synthesized in 59% yield by layering a benzene solution (10 mL) of AgSO 3 CF 3 (14.4 mg, 0.06 mmol) over a CH 2 Cl 2 solution (10 mL) of L1 (8.5 mg, 0.03 mmol). IR (KBr pellet): γ (cm -1 ) 3448 (s), 1643 (s), 1540 (s), 1399 (s), 1267 (vs), 1179 (s), 1034 (s), 847 (m), 704 (m), 646 (d).Anal. Calcd for C 19 H 13 N 2 AgF 3 O 3 S 3 : C, 39.45; H, 2.25; N, 4.84.Found: C, 39.28; H, 2.21; N, 4.67.Preparation of 2. Compound 2 was synthesized in 64% yield by layering a toluene solution (10 mL) of AgSO 3 CF 3 (14.4 mg, 0.06 mmol) over a benzene solution (10 mL) of L1 (8.5 mg, 0.03 mmol). IR (KBr pellet): γ (cm -1 ) 3448 (s), 1643 (s), 1540 (s), 1399 (s), 1267 (vs), 1179 (s), 1034 (s), 847 (m), 704 (m), 646 (d).Anal. Calcd for C 44 H 30 Ag 2 F 6 N 4 O 6 S 6 : C, 42.83; H, 2.43; N, 4.54.Found: C, 42.68; H, 2.31; N, 4.29.Preparation of 3. Compound 3 was synthesized in 41% yield by layering a toluene solution (7 mL) of L1 (8.5 mg, 0.03 mmol) over a benzene solution (10 mL) of AgSbF 6 (20.6 mg, 0.06 mmol).IR (KBr pellet): γ (cm -1 ) 3450 (s), 1616 (s), 1361 (s), 1021 (s), 890 (s), 752 (s), 661 (s). Anal. Calcd for C 18 H 15 AgF 6 N 2 OS 2 Sb: C, 31.63; H, 2.20; N, 4.10. Found: C, 31.41; H, 2.13; N, 4.05.Preparation of 4. Compound 4 was synthesized in 60% yield by layering a toluene solution (7 mL) of L1 (8.5 mg, 0.03 mmol) over a benzene solution (10 mL) of AgClO 4 (12.75 mg, 0.06 mmol).IR (KBr pellet): γ (cm -1 ) 3449 (s), 1625 s), 1520 (m), 1388 (s), 1358 (s), 1144 (s), 1117 (s), 1083 (s), 891 (s), 747 (s), 630 (s).Anal. Calcd for C 18 H 13 AgClN 2 O 4 S 2 : C, 40.85; H, 2.46; N, 5.30.Found: C, 40.97; H, 2.31; N, 5.19.Preparation of 5. Compound 5 was synthesized in 64% yield by layering a toluene solution (7 mL) of L1 (8.5 mg, 0.03 mmol) over a benzene solution (10 mL) of AgPF 6 (14.4 mg, 0.06 mmol). IR (KBr pellet): γ (cm -1 ) 3421 (s), 3120 (w), 1600 (s), 1538 (m), 1510 (m), 1438 (s), 1398 (vs), 1278 (s), 1234 (vs), 1170 (s), 918 (m), 850 (m), 759 (m), 706 (s), 630 (s). Anal. Calcd for C 44 H 32 N 4 Ag 2 F 6 O 6 S 6 : C, 42.79; H, 2.59; N, 4.54. Found: C, 42.15; H, 2.41; N, 4.61.Preparation of 6. Compound 6 was synthesized in 51% yield by layering a toluene solution (7 mL) of L2 (8.4 mg, 0.03 mmol) over a benzene solution (10 mL) of AgSbF 6 (20.6 mg, 0.06 mmol).IR (KBr pellet): γ (cm -1 ) 3420 (s), 3122 (w), 1603 (s), 1536 (m), 1616 (s), 1361 (s), 1024 (s), 891 (s), 752 (s), 662 (s). Anal. Calcd for C 30 H 18 AgF 6 N 2 O 2 S 4 Sb: C, 39.55; H, 1.98; N, 3.08; Found: C, 39.25; H, 1.77; N, 2.99.Preparation of 7. Compound 7 was synthesized in 54% yield by laying a toluene solution (7 mL) of L3 (11.4 mg, 0.03 mmol) over a benzene solution (10 mL) of AgPF 6 (14.4 mg, 0.06 mmol).IR (KBr pellet): γ (cm -1 ) 1637 (s), 1618 (s), 1453 (s), 1400 (s), 1306 (s), 1398 (s), 1158 (s), 849 (s), 778 (m), 750 (m), 701 (m), 620 (s). Anal. Calcd for C 28 H 22 AgF 6 N 2 PS 2 : C, 47.80; H, 3.13; N, 3.98. Found: C, 47.71; H, 3.10; N, 3.91.Preparation of 8. Compound 8 was synthesized in 57% yield by layering a toluene solution (7 mL) of L3 (11.4 mg, 0.03 mmol) over a benzene solution (10 mL) of AgSbF 6 (20.6 mg, 0.06 mmol).IR (KBr pellet): γ (cm -1 ): 1632 (s), 1557 (s), 1536 (s), 1492 (s), 1445 (s), 1398 (s), 1346 (s), 1321 (s), 1222 (s), 1171 (s), 1031 (s), 931 (m), 878 (s), 776 (m), 749 (m), 700 (s), 670 (vs). Anal. Calcd for C 56 H 44 Ag 2 F 12 N 4 S 4 Sb 2 : C, 42.31; H, 2.77; N, 3.53. Found: C, 42.22; H, 2.71; N, 3.47.Preparation of 9. Compound 9 was synthesized in 57% yield by layering a toluene solution (7 mL) of L4 (11.3 mg, 0.03 mmol) over a benzene solution (10 mL) of AgSbF 6 (20.6 mg, 0.06 mmol).IR (KBr pellet): γ (cm -1 ) 3442 (s), 2248 (s), 1634 (s), 1400 (s), 1021 (s), 848 (s), 779 (s), 657 (vs). Anal. Calcd for C 34 H 26 N 3 AgF 6 SSb: C, 47.89; H, 3.05; N, 4.93. Found: C, 47.76; H, 3.00; N, 4.87.Preparation of 10. Compound 10 was synthesized in 71% yield by layering a toluene solution (7 mL) of L5 (11.3 mg, 0.03 mmol) over a benzene solution (10 mL) of AgPF 6 (14.5 mg, 0.06 mmol).Ag(I) Polymers and Complexes with FulVene Ligands Organometallics, Vol. 25, No. 2, 2006 461 IR (KBr pellet): γ (cm -1 ) 3419 (s), 3128 (s), 2264 (s), 1631 (s), 1400 (s), 1337 (m), 1127 (s), 924 (s), 839 (s), 750 (s), 637 (s), 557 (s). Anal. Calcd for C 30 H 21 AgF 6 N 3 PS: C, 51.82; H, 2.96; N, 5.93.Found: C, 51.71; H, 3.10; N, 5.76.Preparation of 11. Compound 11 was synthesized in 59% yield by layering a toluene solution (7 mL) of L5 (11.3 mg, 0.03 mmol) over a benzene solution (10 mL) of AgOTf (14.4 mg, 0.06 mmol).IR (KBr pellet): γ (cm -1 ) 3226 (s), 2231 (s), 1621 (s), 1580 (s), 1510 (s), 1488 (s), 1434 (s), 1263 (vs), 1100 (s), 911 (s), 846 (s), 806 (s). Anal. Calcd for C 25 H 15 AgF 3 N 3 O 3 S 2 : C, 47.29; H, 2.36; N, 6.62. Found: C, 47.16; H, 2.31; N, 6.54.Preparation of 12. Compound 12 was synthesized in 63% yield by layering a toluene solution (7 mL) of L6 (11.9 mg, 0.03 mmol) over a benzene solution (10 mL) of AgSbF 6 (20.6 mg, 0.06 mmol).IR (KBr pellet): γ (cm -1 ) 2230 (s), 1612 (s), 1580 (s), 1504 (s), 1402 (s), 1325 (s), 1124 (s), 842 (s), 776 (m), 700 (s), 670 (vs).Anal. Calcd for C 48 H 37 Ag 2 F 12 N 4 Sb 2 : C, 42.45; H, 2.73; N, 4.13.Found: C, 45.33; H, 2.65; N, 4.02.Preparation of 13. Compound 13 was synthesized in 68% yield by layering a toluene solution (7 mL) of L7 (9.6 mg, 0.03 mmol) over a benzene solution (10 mL) of AgSbF 6 (14.4 mg, 0.06 mmol).IR (KBr pellet): γ (cm -1 ) 2233 (s), 1605 (s), 1501 (s), 1398 (s), 1136 (s), 878 (s), 776 (m), 749 (m), 674 (vs). Anal. Calcd for C 50 H 30 Ag 2 F 6 N 8 O 6 S 2 : C, 48.66; H, 2.43; N, 9.08; Found: C, 48.53; H, 2.36; N, 9.01.Crystallography. Suitable single crystals of 1-13 were selected and mounted onto thin glass fibers. X-ray intensity data were measured on a Bruker SMART APEX CCD-based diffractometer (Mo KR radiation, λ ) 0.710 73 Å). The raw frame data for 1-13 were integrated into SHELX-format reflection files and corrected for Lorentz and polarization effects using SAINT.27 Corrections for incident and diffracted beam absorption effects were applied using SADABS.27 There was no evidence of crystal decay during data collection for any compound. Space groups were determined by a combination of systematic absences in the intensity data, intensity statistics, and the successful solution and refinement of the structures. All structures were solved by direct methods followed by difference Fourier synthesis and refined against F 2 by the fullmatrix least-squares technique, using SHELX.26 Crystal data, data collection parameters, and refinement statistics for 1-13 are listed in Tables 1-3. Relevant interatomic bond distances and bond angles for them are given in Tables 4-6.Acknowledgment. We are grateful for financial support from the National Natural Science Foundation of China (No. 20371030) and Shangdong Natural Science Foundation (No. Z2004B01).Supporting Information Available: CIF files giving crystallographic data for 1-13. This material is available free of charge via the Internet at http://pubs.acs.org.OM0507169 (26) Hay, C.; Hissler, M.; Fischmeister, C.; Rault-Berthelot, J.; Toupet, L.; Nyula´szi, L.; Re´au, R. Chem. Eur. J. 2001, 7, 4222.(27) SMART Version 5.624, SAINT Version 6.02, SADABS and SHELXTL Version 5.1; Bruker Analytical X-ray Systems, Inc., Madison, WI, 1998.462 Organometallics, Vol. 25, No. 2, 2006 Dong et al. | [] | [] | ["L2", "L3", "L4", "L5", "L6", "L7"] | [] | [] | ["NH 2 OH--NaN", "PhNHNH 2--NaN", "fulvene (IV)-1--NaN", "fulvene (IV)-2--NaN", "fulvene (II)-1--NaN", "fulvene (II)-2--NaN"] | [] | [] | []
cg800992f | Synthesis of Cu(HO 3 PCH 2 CO 2 ) · H 2 O (3). Treatment of a reaction mixture with an initial pH of 4.5 and a Cu:P ratio of 2:3 (taking into account the stoı¨chiometry of the previously obtained products) at 160 °C again gave rise to a mixture of products. In this case, however, the products contained Cu 1.5 (O 3 PCH 2 CO 2 ) · H 2 O(1), Cu 1.5 (O 3 PCH 2 CO 2 ) · H 2 O(2) and bright blue, block-shaped crystals. Single crystal analysis of the new product (Vide infra) showed the product to have a composition of Cu(HO 3 PCH 2 CO 2 ) · H 2 O(3). When the reaction temperature was raised to 180 °C, this material was obtained as a single phase, allowing a CHN analysis to be carried out, again conﬁrming the composition determined from the single crystal analysis. Calculated: 10.94% C, 2.30% H. Experimental: 10.77% C, 2.22% H.Synthesis of [Cu(HO 3 PCH(OH)CO 2 )(H 2 O) 2 ] · H 2 O (4). Synthesis of 4 was carried out by placing HPAA (Biolab, U.K., 0.2 mL of a 50% w/w solution, 0.874 mmol) in 25 mL H 2 O and then slowly adding solid CuCl 2 · 2H 2 O (Aldrich, USA, 0.149 g, 0.874 mmol 1:1 molar ratio).Solution pH was adjusted to 2 with a NaOH stock solution. Crystal growth was allowed to proceed over 4 days. The light blue crystals were isolated by ﬁltration, washed with deionized water and air-dried. | [] | [] | ["Cu(HO 3 PCH 2 CO 2 ) · H 2 O", "Cu 1.5 (O 3 PCH 2 CO 2 ) · H 2 O", "Cu(HO 3 PCH(OH)CO 2 )(H 2 O) 2 ] · H 2 O"] | ["CuCl 2 · 2H 2 O--0.149 g, 0.874 mmol"] | [] | ["HPAA (Biolab, U.K., 0.2 mL of a 50% w/w solution, 0.874 mmol)--0.2 mL"] | [] | ["4 days"] | ["H 2 O--25 mL"]
c3ta10474e | Synthesis. The title compounds were synthesized through the reaction of SrCl 2 $6H 2 O (0.005 mol), C 4 H 6 O 6 (0.01 mol), H 3 BO 3 (0.01 mol), KOH (0.026 mol) or Rb 2 CO 3 (0.015 mol), and H 2 O (100 ml). The reactants were thoroughly mixed by ultrasonic agitation at 50  C for 1 h. Aer mixing, the solution was allowed to evaporate at room temperature, which led to crystals precipitating out. The products were recovered by ltration. | [] | [] | [] | ["SrCl 2 $6H 2 O--0.005 mol"] | ["H 3 BO 3--0.01 mol", "KOH--0.026 mol", "Rb 2 CO 3--0.015 mol"] | ["C 4 H 6 O 6--0.01 mol"] | ["50 \nC"] | ["1 h"] | ["H 2 O--100 ml"]
cg1009175 | Synthesis of [Zn(LTP) 2 ] n (1). A mixture of Zn(NO 3 ) 2 3 4H 2 O (0.065 g, 0.25 mmol), LTP (0.075 g, 0.56 mmol), C 2 H 5 OH (1 mL), and N,N-dimethylformamide (DMF) (2 mL) was sealed in a 23 mL Teflon-lined stainless steel vessel and heated to 100 °C for 3 days and then cooled to room temperature at a rate of 0.1 °C/min. Colorless rectangular block crystals suitable for single-crystal X-ray diffraction were obtained. The products were washed with H 2 O and dried in air (56% yield based on Zn(II)). The as-synthesized material is insoluble in water and common organic solvents. Elem anal. Calcd for C 8 H 12 ZnN 2 S 2 O 4 : C, 30.63; H, 3.83; N, 8.93; S, 20.42. Found: C, 30.66; H, 3.78; N, 8.96; S, 20.36. | [] | [] | ["[Zn(LTP) 2 ] n", "C 8 H 12 ZnN 2 S 2 O 4"] | ["Zn(NO 3 ) 2 3 4H 2 O--0.065 g, 0.25 mmol"] | [] | ["LTP--0.075 g, 0.56 mmol"] | ["100 °C"] | ["3 days"] | ["C 2 H 5 OH--1 mL", "N,N-dimethylformamide (DMF)--2 mL"]
j.molstruc.2012.07.006 | 2.3. Syntheses of the complexes 2.3.1. [Cd(pyo)(SCN) 2 ] n (1) A methanolic solution (5 mL) of Pyridine-N-oxide (0.095 g, 1 mmol) was slowly added into a hot methanolic solution (10 mL) of cadmium(II) chloride (0.201 g, 1 mmol) and to it an aqueous solution of sodium thiocyanate (0.081 g, 1 mmol) was added dropwise. The resultant mixture was stirred for 2 h and ﬁltered. The ﬁltrate was kept in CaCl 2 containing desiccator and colorless single crystals suitable for X-ray analysis were obtained from the ﬁltrate after a few days. Yield 93%. Anal. Calcd.: C 7 H 5 Cd N 3 OS 2 ; C, 25.97; H, 2.17; N, 12.98; Cd, 34.60; %. Found: C, 25.94; H, 2.17; N, 12.97; Cd, 34.45; %. IR data: m = 3595 (s), 3106 (m), 2306 (s), 2171 (s), 1468 (s), 1363 (s), 1241 (m) cm 1 .2.3.2. [Mn(pyo)(dca) 2 (H 2 O)] n (2) It was synthesized adopting the same procedure as in case of 1 with Manganese(II) Chloride (0.125 g, 1 mmol) and sodium dicyanamide (0.089 g, 1 mmol) instead of cadmium(II) chloride and sodium thiocyanate respectively. The ﬁltrate was kept in CaCl 2 containing desiccators. Off white single crystals suitable for X-ray analysis were obtained from the ﬁltrate after a few days. Yield 92%. Anal. Calcd.: C 9 H 7 Mn N 7 O 2 ; C, 36.01; H, 2.34; N, 32.66; Mn, 18.36 %. Found: C, 35.99; H, 2.32; N, 32.38; Mn, 18.32%. IR data: m = 3556(s), 3126 (w), 2314 (s), 2172(s), 1472 (m), 1362 (m), 1206 (w) cm 1 . | [] | [] | ["[Cd(pyo)(SCN) 2 ] n", "C 7 H 5 Cd N 3 OS 2 "] | ["cadmium(II) chloride--0.201 g, 1 mmol"] | [] | ["Pyridine-N-oxide--0.095 g, 1 mmol", "sodium thiocyanate--0.081 g, 1 mmol"] | [] | ["2 h"] | ["methanol--5 mL"]
ejic.200801208 | Preparation of {[Au 2 Ag 4 (CH 3 impy) 4 (C 6 H 5 CO 2 ) 4 (CH 3 CN) 2 ](PF 6 ) 2 } n (3): A 50 mL round-bottomed flask was charged with [Au(CH 3 impy) 2 ]PF 6 (0.052 g, 0.079 mmol), silver benzoate (0.040 g, 0.174 mmol) and CH 3 CN (about 30 mL). A reflux condenser was attached to the flask, and the solution was refluxed overnight. The solution was then cooled to room temperature and filtered through Celite. The pale yellow filtrate was concentrated to a minimum volume, and the product was precipitated with Et 2 O to afford 0.062 g (0.027 mmol) of 3 as an off-white powder in 68 % yield. | [] | [] | ["{[Au 2 Ag 4 (CH 3 impy) 4 (C 6 H 5 CO 2 ) 4 (CH 3 CN) 2 ](PF 6 ) 2 } n", "3"] | ["[Au(CH 3 impy) 2 ]PF 6--0.052 g, 0.079 mmol", "silver benzoate--0.040 g, 0.174 mmol"] | [] | [] | ["reflux"] | ["overnight"] | ["CH 3 CN--about 30 mL"]
c2ce26263k | [Zn 3 (DPHKH) 2 (HDPHKH) 2 (phen) 2 ]?8H 2 O2.The brown block crystals of 2 were obtained by a similar hydrothermal self-assembly to that of 1 except that Zn(CH 3 COO) 2 ?2H 2 O (110 mg, 0.5 mmol) replaced Cd(CH 3 COO) 2 ?3H 2 O. Yield: ca. 30% based on Zn( II). Anal. Calcd C 92 H 74 N 28 O 24 Zn 3 2: C 51.35, H 3.47, N 18.23. Found: C 50.91, H 3.51, N 17.39%. IR (cm 21 ): 1642 s, 1570 s, 1490 s, 1472 s, 1451 s, 1387 m, 1295 m, 1239 m, 1159 m, 837 m, 816 m, 725 m.[Cd(SDPTH)(phen)(H 2 O)]?H 2 O3.The yellow block crystals of 3 were obtained by a simple hydrothermal self-assembly of Cd(CH 3 COO) 2 ?3H 2 O (134 mg, 0.5 mmol), 4,49-sulfoyldiphthalic anhydride (sdpha) (179 mg, 0.5 mmol), N 2 H 4 ?H 2 O (0.19 mL) and phen (99 mg, 0.5 mmol) in a 15 mL aqueous solution (pH = 8 adjusted by N 2 H 4 ) at 170 uC for 4 days. Yield: ca. 40% based on Cd( II). Anal. Calcd C 28 H 20 N 6 O 8 SCd 3: C 47.17, H 2.83, N 11.79. Found: C 47.02, H 2.69, N 11.60%. IR (cm 21 ): 1647 s, 1570 s, 1488 s, 1429 m, 1369 m, 1325 m, 1243 m, 1213 m, 1172 m, 1144 m, 1103 m, 1062 s, 859 m, 823 s, 727 m, 656 m, 573 m. | [] | [] | ["Zn 3 (DPHKH) 2 (HDPHKH) 2 (phen) 2 ]\n8H 2 O2", "Cd(SDPTH)(phen)(H 2 O)]\nH 2 O3"] | ["Zn(CH 3 COO) 2 ?2H 2 O--110 mg, 0.5 mmol", "Cd(CH 3 COO) 2 ?3H 2 O--134 mg, 0.5 mmol"] | [] | ["DPHKH--NaN", "HDPHKH--NaN", "phen--NaN", "4,49-sulfoyldiphthalic anhydride (sdpha)--179 mg, 0.5 mmol", "N 2 H 4 ?H 2 O--0.19 mL"] | ["NaN", "170 uC"] | ["NaN", "4 days"] | ["aqueous solution--15 mL"]
c9dt01763a | Experimental Synthesis of Zn–DBDA: A mixture of H 2 dbda (8.8 mg, 5 mM) and Zn(NO 3 ) 2 ·6H 2 O (30 mg, 20 mM) was dissolved in DMF/ethanol (4/1, 5 mL) in a screw-capped vial. The resulting mixture was placed in an oven at 80°C for 1 day. After cooling, pale-yellow block crystals were collected by filtration. Yield: 85%. Anal. calc. for C 24 H 22 N 4 O 9 Zn 1.5 : C 47.37%, H 3.64%, N 9.2%; Found: C 47.21%, H 3.67%, N 9.32%. | [] | [] | ["Zn–DBDA", "C 24 H 22 N 4 O 9 Zn 1.5"] | ["Zn(NO 3 ) 2 \n6H 2 O--30 mg, 20 mM"] | [] | ["H 2 dbda--8.8 mg, 5 mM"] | ["80°C"] | ["1 day"] | ["DMF/ethanol--4/1, 5 mL"]
aoc.6080 | 119 Sn NMR (CDCl 3 ) δ Sn (ppm): −109.0.2.3.9 ¦ [nBu 3 Sn(HL 3 )] n (9) An analogous method to that used for the preparation of 3 was followed using (Bu 3 Sn) 2 O (0.20 g, 0.33 mmol) and H 0 HL 3 (0.27 g, 0.67 mmol). The product was crystallized from ethanol, which upon refrigeration for several days yielded red crystals of 9 suitable for SCXRD analysis. | [] | ["several days"] | ["[nBu3Sn(HL3)] n"] | ["(Bu3Sn)2O--0.20 g, 0.33 mmol"] | [] | ["H0HL3--0.27 g, 0.67 mmol"] | [] | [] | ["ethanol--not specified"]
c2dt30755c | Synthesis of [Cu 2 (2,4′-tmbpt) 2 (β-Mo 8 O 26 )(H 2 O) 2 ]·7H 2 O (1).A mixture of 2,4′-tmbpt (0.03 g, 0.1 mmol), Cu(CH 3 COO) 2 ·H 2 O (0.06 g, 0.3 mmol), (NH 4 ) 6 Mo 7 O 24 ·4H 2 O (0.37 g, 0.3 mmol) and water (8 mL) was adjusted to pH ≈ 4 with 1 M HCl. Then the mixture was placed in a Teﬂ on reactor (15 mL) and heated at 130 °C for 3 days. After cooling to room temperature at a rate of 10 °C h −1 , green crystals of 1 were collected in 28% yield. Anal. Calcd for C 30 H 42 Cu 2 Mo 8 N 16 O 35 (M r = 2081.40): C, 17.31; H, 2.04; N, 10.77. Found: C, 17.17; H, 2.15; N, 10.69. IR (KBr, cm −1 ): 3442(w), 3099(w), 1622(w), 1533(w), 1490(w), 1458(w), 1397(m), 1302(w), 1278(w), 1217 (w), 1132(w), 1066(w), 1047(w), 1022(w), 951(s), 900(s), 851 (s), 810(s), 782(s), 708(s), 677(s), 572(m), 530(w), 410(w).Synthesis of [Cu(2,4′-tmbpt)(γ-Mo 8 O 26 ) 0.5 (H 2 O)]·H 2 O (2).The preparation of 2 was similar to that of 1 except that the pH value was adjusted to about 1. Blue crystals of 2 were obtained in 43% yield. Anal. Calcd for C 15 H 16 CuMo 4 N 8 O 15 (M r = 995.66): C, 18.09; H, 1.62; N, 11.26. Found: C, 17.96; H, 1.51; N, 11.40. IR (KBr, cm −1 ): 3444(w), 3155(w), 3045(w), 1638 (w), 1540(w), 1410(w), 1327(w), 1285(w), 1200(w), 1126(w), 1040(w), 931(s), 907(s), 872(s), 841(s), 693(s), 647(s), 610(m), 553(m). | [] | [] | ["[Cu 2 (2,4′-tmbpt) 2 (β-Mo 8 O 26 )(H 2 O) 2 ]·7H 2 O", "C 30 H 42 Cu 2 Mo 8 N 16 O 35"] | ["Cu(CH 3 COO) 2 ·H 2 O--0.06 g, 0.3 mmol", "(NH 4 ) 6 Mo 7 O 24 ·4H 2 O--0.37 g, 0.3 mmol"] | [] | ["2,4′-tmbpt--0.03 g, 0.1 mmol"] | ["130 °C"] | ["3 days"] | ["water--8 mL"]
c2dt31937c | 2-AgPF 6 : In a crystallization tube (20 × 4 mm), a solution of compound 3 (5 mg, 4.6 × 10 −3 mmol) in CHCl 3 (1 mL) was layered with a CHCl 3 –iso-PrOH (1/1) mixture (0.1 mL). A solution of AgPF 6 (2.3 mg, 9.2 × 10 −3 mmol) in MeOH (1 mL) was carefully added. Slow diﬀusion at room temperature and in the dark produced colourless crystals suitable for X-ray diﬀraction after several days (2 mg, 26% yield). Anal. Calcd for (C 64 H 68 N 4 O 4 S 4 )(AgPF 6 ) 2 (H 2 O) 2 : C, 47.24%; H, 4.46%; N, 3.44%. | [] | ["several days"] | ["AgPF 6 ", "(C 64 H 68 N 4 O 4 S 4 )(AgPF 6 ) 2 (H 2 O) 2 "] | ["AgPF 6 --2.3 mg, 9.2 × 10 −3 mmol"] | [] | ["compound 3--5 mg, 4.6 × 10 −3 mmol"] | [] | [] | ["CHCl 3 --1 mL", "iso-PrOH --0.1 mL", "MeOH --1 mL"]
acs.cgd.5b01222 | Preparation of Complexes 1 −6. A new series of silver-imidazole carbaldehyde oxime complexes were synthesized. Silver salts with various anions were tested in the reactions, but those which yielded single crystals in ambient temperature and in aerobic condition were selected.Complex 1. A solution of 1-methyl-1H-imidazole-2-carbaldehyde oxime (L1) (22.0 mg, 0.176 mmol) was dissolved in dried methanol (1.0 mL). A solution of AgNO 3 (30.0 mg, 0.177 mmol) was dissolved in dried methanol (2.0 mL). The solutions were combined and left to crystallize at room temperature. Crystallization gave colorless crystals (yield 17.0 mg, 32.7%). | [] | [] | ["Complex 1"] | ["AgNO 3--30.0 mg, 0.177 mmol"] | [] | ["1-methyl-1H-imidazole-2-carbaldehyde oxime (L1)--22.0 mg, 0.176 mmol"] | [] | [] | ["dried methanol--1.0 mL"]
om970668v | Synthesis of [Cs(toluene) 0.5 {(PhCH 2 ) 3 GaN 3 }], 1. A mixture of 2.49 g (7.26 mmol) of Ga(CH 2 Ph) 3 and 1.37 g (7.26 mmol) of CsN 3 was stirred in 50 mL of THF for 24 h at 20 °C.The solvent was removed under vacuum. The residue was treated with 25 mL of toluene, whereupon a colorless oil was separated, which crystallized completely during 2 h (3.94 g, 96% yield, mp 99 °C (dec)). | [] | ["2 h"] | ["[Cs(toluene) 0.5 {(PhCH 2 ) 3 GaN 3 }]"] | ["Ga(CH 2 Ph) 3--2.49 g, 7.26 mmol", "CsN 3--1.37 g, 7.26 mmol"] | [] | ["toluene--25 mL"] | ["20 \nC"] | ["24 h"] | ["THF--50 mL"]
ejic.201402370 | Preparation of [K-18-Crown-6-ether][(NO) 2 Fe(SC 6 H 4 -o-NH 2 )] (4): A 20 mL Schlenk tube was charged with [(tmeda)Fe(NO) 2 ] (0.232 g, 1 mmol), [K][SC 6 H 4 -o-NH 2 ] (0.163 g, 1 mmol), and 18crown-6-ether (0.267 g, 1 mmol), and the contents of the tube were dissolved in CH 3 CN (5 mL). The solution was stirred overnight at ambient temperature under a N 2 atmosphere, and the reaction mix | [] | [] | ["[K-18-Crown-6-ether][(NO) 2 Fe(SC 6 H 4 -o-NH 2 )]"] | ["[(tmeda)Fe(NO) 2 ]--0.232 g, 1 mmol", "[K][SC 6 H 4 -o-NH 2 ]--0.163 g, 1 mmol"] | [] | ["18crown-6-ether--0.267 g, 1 mmol"] | [] | ["overnight"] | ["CH 3 CN--5 mL"]
zaac.200800277 | Synthesis of the three complexes [Zn 4 (picO) 4 (phen) 4 ] · 11.25H 2 O (1). A mixture of H 2 picO (0.014 g, 0.1 mmol), Zn(CH 3 COO) 2 ·2H 2 O (0.022 g, 0.1 mmol), phen (0.020 g, 0.1 mmol), an aqueous solution of NaOH (0.3 mL, 0.65 mol L ⫺1 ) and deionized water (5 mL) was sealed in a Teflonlined stainless vessel (25 mL) and heated at 180 °C for 72h under autogenous pressure. The vessel was then cooled at 10 °C3h ⫺1 to 100 °C, followed by air cooling to room temperature spontaneously.Colourless and columnar single crystals were obtained by filtration, C.-Y. Sun, X.-J. Zheng, W.-J. Li, M.-W. Wang, C.-Y. Fang Table 1 Crystal data and structure refinement parameters for complexes 1ⴚ3 123 Chemical Formula C 72 H 66.5 N 12 O 23.25 Zn 4 C 64 H 76 N 12 O 28 Zn 4 C 78 H 92 N 13 O 20.50 Zn 3 Formula weight 1732.86 1722.85 1735.75 Crystal system triclinic monoclinic triclinic Space group P1 ¯ P2 1 P1 ¯ a/A ˚ 14.516(4) 14.164(2) 14.572(2) b/A ˚ 15.289(4) 16.622(2) 16.395(2) c/A ˚ 16.890(5) 16.143(2) 18.537(3) α/° 87.643(5) 90 83.286(2) β/° 78.837(5) 92.831(2) 74.978(3) γ/° 86.223(5) 90 72.923(2) V/A ˚ 3 7335.8(17) 3796.2(9) 4084.9(10) Z222 F(000) 1777 1776 1808 D c /Mg m ⫺3 1.569 1.507 1.410 T/K 293(2) 293(2) 293(2) θ range/° 1.23 to 26.41 1.26 to 26.41 1.30 to 25.01 GOF 1.012 1.046 1.009 R int 0.0377 0.0600 0.0382 Final R indices [I>2σ(I)] R 1 ⫽0.0630, wR 2 ⫽0.1471 R 1 ⫽0.0631, wR 2 ⫽0.1339 R 1 ⫽0.0629, wR 2 ⫽0.1362 washed with deionized water, and dried in air. Yield: 0.02 g (46.2 %). Anal. Calcd for C 72 H 66.5 N 12 O 23.25 Zn 4 (%): C, 49.90; H, 3.84; N, 9.70; found (%): C, 49.64; H, 4.14; N, 9.58. | [] | [] | ["[Zn 4 (picO) 4 (phen) 4 ] · 11.25H 2 O"] | ["Zn(CH 3 COO) 2 ·2H 2 O--0.022 g, 0.1 mmol"] | [] | ["H 2 picO--0.014 g, 0.1 mmol", "phen--0.020 g, 0.1 mmol"] | ["180 \nC"] | ["72h"] | ["deionized water--5 mL"]
ch13675 | Yield: 63.3 % (based on Cu). Anal. Calc. for C 6 H 5 Cl 2 CuKN 2 O 2 : C 26.48, H 3.33, N 10.29. Found: C 26.50, H 3.43, N 10.21 %. | [] | [] | ["C 6 H 5 Cl 2 CuKN 2 O 2"] | [] | [] | [] | [] | [] | []
cg9011923 | Pb 2 F 2 [(CH 2 ) 2 (SO 3 ) 2 ] (SLUG-6) 32 was synthesized as above using PbF 2 ,H 2 [(CH 2 ) 2 (SO 3 ) 2 ] (95%, TCI America) or Na 2 [(CH 2 ) 2 (SO 3 ) 2 ] (>98%, TCI America), perchloric acid (70% in H 2 O, Acros), and water in a 1:2:2.5:200 molar ratio. The total volume of the reaction mixture was scaled to 10 mL and added to a Teflon-lined autoclave. | [] | [] | ["Pb 2 F 2 [(CH 2 ) 2 (SO 3 ) 2 ]", "SLUG-6"] | ["PbF 2--NaN"] | [] | ["H 2 [(CH 2 ) 2 (SO 3 ) 2 ]--95%, TCI America", "Na 2 [(CH 2 ) 2 (SO 3 ) 2 ]-->98%, TCI America"] | [] | [] | ["perchloric acid--70% in H 2 O, Acros", "water--NaN"]
j.ica.2014.09.025 | 2.2.5. Synthesis of {[Cd(bmimx)(ADI)]2H 2 O} n (5) A mixture of Cd(OAc) 2 2H 2 O (26.7 mg, 0.1 mmol), bmimx (32.3 mg, 0.1 mmol), H 2 ADI (14.6 mg, 0.1 mmol) and NaOH (8.0 mg, 0.2 mmol) in 10 mL distilled H 2 O was kept in a 25 mL Teflon-lined stainless steel vessel at 150 °C for 70 h. After the mixture was cooled to room temperature at a rate of 5 °C/h, colorless crystals suitable for X-ray diffraction were obtained with a yield of 55% (based on Cd). Anal. Calc for C 26 H 38 N 4 O 6 Cd C, 50.78; H, 6.23; N, 9.11. Found: C, 50.80; H, 6.25; N, 9.12%. IR (cm 1 , KBr): 3422s, 2956m, 2931m, 1646w, 1558s, 1507w, 1415s, 1312w, 1262m, 1144s, 1079w, 1002m, 938w, 837w, 735s, 672m, 645m. | [] | [] | ["[Cd(bmimx)(ADI)]\n2H 2 O", "C 26 H 38 N 4 O 6 Cd"] | ["Cd(OAc) 2 \n2H 2 O--26.7 mg, 0.1 mmol"] | ["NaOH--8.0 mg, 0.2 mmol"] | ["bmimx--32.3 mg, 0.1 mmol", "H 2 ADI--14.6 mg, 0.1 mmol"] | ["150 \n°C"] | ["70 h"] | ["distilled H 2 O--10 mL"]
chem.200802515 | After 3 days, the resulting products (designated 1-MCl x , 2-MCl x ; x = 1or 2) were filtered off, washed several times with water and methanol, then dried in air. The products were characterized by elemental analysis, IR absorption spectroscopy, SEM, energy-dispersive X-ray spectrometry, and powder XRD analysis. IR (KBr): for 1-CuCl 2 : n˜ = 1594 (s), 1424 (s), 1339 (m), 1184 (w), 1104 (m), 981 (w), 722 (m), 701 cm 1 (w); for 2CuCl 2 : n˜ =1632 (m), 1460 (w), 1287 (m), 1247 (m), 1210 (m), 1152 (s), 1095 (s), 1028 cm 1 (s); found for 1-CuCl 2 : C 13.08, H 1.47, N 19.76, S 0.00; from the powder XRD patterns, we deduced that the anion-exchanged product (1-CuCl 2 ) is structurally different from the original network, however, the specific chemical formula of 1-CuCl 2 cant be obtained; elemental analysis calcd (%) for C 5 H 12 Cu 4 N 20 O 8 S(2-CuCl 2 ): C 7.83, H 1.58, N 36.55, S 4.18; found: C 7.99, H 1.35, N 37.40, S 4.18. | [] | [] | [] | [] | [] | [] | [] | ["3 days"] | []
ic402096s | [Fe(Mebpt){Au(CN) 2 }] n ·nH 2 O(2·H 2 O). A solution of FeSO 4 ·7H 2 O (0.028 g, 0.1 mmol), MebptH (0.084 g, 0.1 mmol), and K[Au(CN) 2 ] (0.032 g, 0.1 mmol) in ethanol (6 mL) and water (2 mL) was sealed in a15mLTeﬂon-lined reactor and heated at 110 °C for 3 days, and then cooled to room temperature at a rate of 5 °C/h. Subsequently, yellow prism crystals and a small amount of dark red block crystals along with orange-yellow amorphous powder were obtained, and they were thoroughly washed by ethanol and collected by ﬁltration. The yellow prism crystals were manually separated under a microscope, with a yield ∼8% of pure crystals based on FeSO 4 ·7H 2 O. IR (KBr pellet, cm −1 ): 3070 (m), 2167 (s), 1588 (s), 1467 (w), 1395 (m), 1244 (w), 1120 (s), 1002(w), 802 (w), 629 (w), 572 (w), 512 (w), 465 (w), 442 (m). Anal. Calcd (%) for 2·H 2 O: C, 32.22; H, 2.16; N, 17.54. | [] | [] | ["[Fe(Mebpt){Au(CN) 2 }] n ·nH 2 O(2·H 2 O)"] | ["FeSO 4 ·7H 2 O--0.028 g, 0.1 mmol", "K[Au(CN) 2 ]--0.032 g, 0.1 mmol"] | [] | ["MebptH--0.084 g, 0.1 mmol"] | ["110 °C"] | ["3 days"] | ["ethanol--6 mL", "water--2 mL"]
00958970902838776 | 2.3. Synthesis of 2 To a stirred solution of 4,4 0 -dps (0.5 mmol, 0.094 g) and H 3 SSA (0.5 mmol, 0.109 g) in 20 mL (v/v, 1 : 1) DMF: H 2 O solution, solid CdCl 2  2.5H 2 O (0.5 mmol, 0.114 g) was added. The mixture was treated with NaOH (0.5 mol L 1 ) to a pH of 6.0, stirred at 343 K for 4 h, and filtered. One week later, colorless claviform-shaped crystals were grown from the filtrate by slow evaporation. Yield: 142 mg (35%). Anal. Calcd for C 27 H 30 CdN 4 O 11 S 3 (%): C, 40.75; H, 3.77; N, 7.04; S, 12.07. Found: C, 40.71; H, 3.72; N, 7.09; S, 12.03. | [] | ["one week"] | ["2"] | ["CdCl 2  2.5H 2 O--0.5 mmol, 0.114 g"] | ["NaOH--0.5 mol L 1"] | ["4,4 0 -dps--0.5 mmol, 0.094 g", "H 3 SSA--0.5 mmol, 0.109 g"] | ["343 K"] | ["4 h"] | ["DMF: H 2 O solution--20 mL (v/v, 1 : 1)"]
s0277-5387(01)00973-1 | 3 .1 .2 . Synthesis of molybdenum ( V ) complex An olive green molybdenum(V) complex [Mo 2 O 3 (OCOCH 3 ) 4 ](4) was prepared by the reaction of (NH 4 ) 2 [Mo 2 O 4 (OH) 4 (H 2 O) 2 ] [21] with acetic anhydride.The diamagnetism of the complex is characteristic of an oxo bridged molybdenum(V) dimer, but due to its insolubility in all common solvents we were not able to prepare crystals suitable for X-ray analyses. | [] | [] | ["[Mo 2 O 3 (OCOCH 3 ) 4 ]", "NaN"] | ["(NH 4 ) 2 [Mo 2 O 4 (OH) 4 (H 2 O) 2 ]--NaN"] | [] | ["acetic anhydride--NaN"] | [] | [] | []
00958972.2018.1437912 | 2.3. Synthesis of {[Ba(cyt) 2 (H 2 O)] (ClO 4 ) 2 } n (3) Cytosine (Cyt) (0.022 g, 0.2 mmol) was dissolved in water (5 mL) at 45 °C under continuous stirring for 30 min and subsequently added to an aqueous solution (5 mL) of Ba(ClO 4 ) 2 (0.067 g, 0.2 mmol) under stirring at room temperature. The resulting colorless solution gave, upon slow evaporation after two weeks, X-ray quality colorless needles of 3. The solids were recovered by filtration and air dried. Yield: 96%; IR (KBr, ν/cm -1 ): 3244 (N–H), 3421, 3326, 3245, 3155 (OH), 3027, 2977, 2923 (C–H), 1725, 1672 (C=O); Anal. Calc. for C 8 H 12 N 6 O 11 Cl 2 Ba (576.46 g/mol): C, 16.67; H, 2.10; N, 14.58 %. Found: C, 15.97; H, 2.84; N, 15.38 %.2.4. X-ray crystallography Single crystal X-ray diffraction data for 1-3 were collected at 296 K on a Bruker-Nonius X8-APEXII CCD area detector system using graphite-monochromated Mo-Kα radiation (λ = | [] | [] | ["{[Ba(cyt) 2 (H 2 O)] (ClO 4 ) 2 } n", "C 8 H 12 N 6 O 11 Cl 2 Ba"] | ["Ba(ClO 4 ) 2--0.067 g, 0.2 mmol"] | [] | ["Cytosine (Cyt)--0.022 g, 0.2 mmol"] | ["45 \nC", "room temperature"] | ["two weeks"] | ["water--5 mL"]
asia.201100222 | Compound 2 When 1 was heated at 70 8 C for 10 min under vacuum, it stoichiometrically transformed into brown crystal 2, as shown in Figure 1. Elemental analysis (%): calcd. for C 8 H 16 O 4 Cl 6 Cu 3 (579.57): C 16.58, H 2.78. Found: C 16.30, H 2.79. IR (Micro-IR on the single crystal, ): n˜ = 3416 (m, br), 2979 (m), 2916 (w), 2858 (w), 1614 (w), 1444 (m), 1435 (m), 1370 (vw), 1289 (m), 1254 (s), 1112 (s), 1079 (m), 1033 (m), 893 (m), 857 (vs), 616 cm 1 (m). | [] | [] | [] | [] | [] | [] | ["70 8 C"] | ["10 min"] | []
cg060228j | [Co(3-HPBIM) 2 (H 2 O) 2 Mo 6 O 20 ] (5). The procedure was similar to that for 4 except that CoSO 4 ‚7H 2 O was used in place of CuSO 4 ‚5H 2 O.Yield: ∼30%. Anal. Calcd. for C 24 H 24 CoMo 6 N 6 O 22 : C 20.84, H 1.75, N 6.08, O 25.45; found C 21.19, H 2.06, N 6.37, O 25.51. FTIR (KBr pellet, v/cm -1 ): 3585 (m), 3334 (m), 2748 (m), 1633 (m), 1608 (m), 1470 (m), 1457 (m), 1383 (m), 1229 (m), 1116 (m), 1038 (m), 893 (s), 752 (s), 617 (s), 434 (m) cm -1 .[Ni(3-HPBIM) 2 (H 2 O) 2 Mo 6 O 20 ] (6). Method 1. The procedure was similar to that for 4 except that CuSO 4 ‚5H 2 O was replaced by NiSO 4 ‚ 6H 2 O. Yield: 20%.Method 2. The procedure was similar to that for 4 except that CuSO 4 ‚5H 2 O was replaced by Ni(OAc) 2 ‚4H 2 O. Yield: 8%. Crystals prepared in this method are of better quality. | [] | [] | ["[Co(3-HPBIM) 2 (H 2 O) 2 Mo 6 O 20 ]", "[Ni(3-HPBIM) 2 (H 2 O) 2 Mo 6 O 20 ]"] | ["CoSO 4 ‚7H 2 O--NaN", "NiSO 4 ‚ 6H 2 O--NaN", "Ni(OAc) 2 ‚4H 2 O--NaN"] | [] | ["3-HPBIM--NaN"] | [] | [] | []
c5dt03856a | Preparation of TMPF-95, M 5 (hfipbb) 4 (triazole) 2 (H 2 O). A mixture of H 2 hfipbb (130 mg, 0.33 mmol), 1,2,4-triazole (60 mg, 0.87 mmol), Zn(NO 3 ) 2 ·6H 2 O (33 mg, 0.11 mmol), Co(NO 3 ) 2 ·6H 2 O (65 mg, 0.22 mmol) and 10 ml of distilled water was stirred at room temperature for 5 minutes. The resulting mixture was placed in a Teflon-lined steel autoclave and heated at 170 °C for 3 days. After cooling to room temperature, purple crystals were filtered oﬀ and washed with distilled water, ethanol and acetone. Yield 61% (102 mg). Elemental analysis, weight% found (calculated): C, 42.87 (42.87); H, 1.94 (1.90); N, 4.51 (4.57). | [] | [] | ["TMPF-95, M 5 (hfipbb) 4 (triazole) 2 (H 2 O)"] | ["Zn(NO 3 ) 2 ·6H 2 O--33 mg, 0.11 mmol", "Co(NO 3 ) 2 ·6H 2 O--65 mg, 0.22 mmol"] | [] | ["H 2 hfipbb--130 mg, 0.33 mmol", "1,2,4-triazole--60 mg, 0.87 mmol"] | ["170 °C"] | ["3 days"] | ["distilled water--10 ml"]
b817416d | Synthesis of (3-carboxymethoxy-naphthalen-2-yloxy)-acetic acid 13 The (3-methoxycarbonylmethoxy-naphthalen-2-yloxy)-acetic acid methyl ester (1.52 g, 5 mmol) and sodium hydroxide (0.48 g, 12 mmol) were dissolved in aqueous methanol (4 : 1; 20 ml) and reﬂuxed for 8 h at 60  C. After completion of the reaction the solvent was removed under reduced pressure. Water (10 ml) was added to the residue and the solution was acidiﬁed with dilute hydrochloric acid (1 N, 10 ml). On complete acidiﬁcation, a white solid was obtained. The white solid was recrystallised from methanol. Isolated yield: 62%, FT-IR (KBr, cm 1 ): 3503 (bs), 3268 (w), 2914 (m), 1936 (b), 1726 (s), 1603 (s), 1414 (s), 1245 (s), 1168 (m), 1035(s), 856 (s), 758 (s). | [] | [] | ["(3-carboxymethoxy-naphthalen-2-yloxy)-acetic acid", "(3-methoxycarbonylmethoxy-naphthalen-2-yloxy)-acetic acid methyl ester"] | [] | ["sodium hydroxide--0.48 g, 12 mmol"] | ["(3-methoxycarbonylmethoxy-naphthalen-2-yloxy)-acetic acid methyl ester--1.52 g, 5 mmol"] | ["60  C"] | ["8 h"] | ["aqueous methanol--4 : 1; 20 ml"]
b907895a | {[Co(H 2 bta)(azpy)(H 2 O) 2 ]$azpy} n (3). An aqueous solution (5 cm 3 ) of sodium carbonate (0.10 g, 1 mmol) was added to another solution (50 cm 3 )ofH 4 bta (0.12 g, 0.5 mmol). | [] | [] | ["[Co(H 2 bta)(azpy)(H 2 O) 2 ]$azpy"] | [] | ["sodium carbonate--0.10 g, 1 mmol", "H 4 bta--0.12 g, 0.5 mmol"] | [] | [] | [] | []
00958970600763169 | IR (cm 1 ): 3567(w), 3376(w), 3081(m), 1629(m), 1549(s), 1462(s), 1392(s), 1350(s), 931(w), 734(s).[Gd(5-nip)(5-Hnip)(H 2 O) 2 ](H 2 O) 2 (2): The procedure was the same except that Gd(NO 3 ) 3  6H 2 O (0.0891 g, 0.2 mmol) was substituted for Sm(NO 3 ) 3  6H 2 O. Colourless prismatic crystals were collected by filtration, washed with water, and dried in air (ca 40% yield, based on Gd). Anal. Calcd for C 16 H 15 N 2 O 16 Gd (%): C, 29.63; H, 2.33; N, 4.32. Found: C, 29.95; H, 1.87; N, 4.18. IR (cm 1 ): 3565 (w), 3373 (w), 3082 (m), 1629 (m), 1552 (s), 1462 (s), 1395 (s), 1349 (s), 932(w), 734 (s). | [] | [] | ["[Gd(5-nip)(5-Hnip)(H 2 O) 2 ](H 2 O) 2", "C 16 H 15 N 2 O 16 Gd"] | ["Gd(NO 3 ) 3 \n6H 2 O--0.0891 g, 0.2 mmol"] | [] | ["5-nip--not provided", "5-Hnip--not provided"] | [] | [] | []
j.poly.2019.05.056 | N(C 2 H 5 ) 4 ] 2 [(UO 2 ) 3 (C 5 H 6 O 4 ) 4 (H 2 O) 2 ]·2H 2 O (2) Synthesis of [N(C 2 H 5 ) 4 ] 2 [(UO 2 ) 3 (glt) 4 (H 2 O) 2 ] (2) was done in the same manner as for compound 1. 0.15 g (0.7 mmol) of TEA bromide was used. Chem. analysis, found (calculated): U 42.4% (42.9%). | [] | [] | ["[N(C 2 H 5 ) 4 ] 2 [(UO 2 ) 3 (C 5 H 6 O 4 ) 4 (H 2 O) 2 ]·2H 2 O", "[N(C 2 H 5 ) 4 ] 2 [(UO 2 ) 3 (glt) 4 (H 2 O) 2 ]"] | [] | ["TEA bromide--0.15 g (0.7 mmol)"] | [] | [] | [] | []
ic701573r | Synthesis of [Co(H 2 tpyprz) 2 ][(Mo 3 O 8 ) 3 (O 3 PCH 2 PO 3 ) 3 ]‚7H 2 O‚ C 5 H 5 N(1‚7H 2 O‚py). A mixture of MoO 3 (0.195 g, 1.355 mmol), Co(O 2 CCH 3 ) 2 ‚4H 2 O (0.055 g, 0.221 mmol), tpypyz (0.086 g, 0.221 mmol), H 2 PO 3 CH 2 PO 3 H 2 (0.056 g, 0.318 mmol), H 2 O (10 g, 555 mmol), and concentrated CH 3 COOH (0.125 g) in the ratio of 6.1: 1.0:1.0:1.44:2511 was stirred briefly before being heated to 180 °C for 72 h. Red platelike crystals of 1‚7H 2 O‚py were isolated in 26% yield (initial pH, 2; final pH, 2.5). IR (KBr pellet, cm -1 ): 3072 (m, br), 2999 (s), 1593 (w), 1479 (w), 1401 (m), 1168 (m), 1090 (m), 1062 (s), 952 (s), 907 (s), 739 (s), 658 (m).Synthesis of [{Co 4 (tpyprz) 3 }Mo 5 O 15 {O 3 P(CH 2 ) 2 PO 3 } 2 ]‚18H 2 O (2‚18H 2 O). A solution of MoO 3 (0.196 g, 1.362 mmol), Co(O 2 CCH 3 ) 2 ‚4H 2 O (0.055 g, 0.221 mmol), tpypyz (0.086 g, 0.221 mmol), H 2 PO 3 (CH 2 ) 2 PO 3 H 2 (0.086 g, 0.453 mmol), H 2 O (10 g, 555 mmol), and concentrated CH 3 COOH (0.125 g) in the mole ratio of 6.15:1.00:1.00:2.04:2511 was stirred briefly before being heated to 170 °C for 72 h (initial pH, 2; final pH, 2.5). Red crystals of 2‚18H 2 O, suitable for X-ray studies, were isolated in 32% yield. | [] | [] | ["[Co(H 2 tpyprz) 2 ][(Mo 3 O 8 ) 3 (O 3 PCH 2 PO 3 ) 3 ]‚7H 2 O‚ C 5 H 5 N", "C 5 H 5 N(1‚7H 2 O‚py)"] | ["MoO 3--0.195 g, 1.355 mmol", "Co(O 2 CCH 3 ) 2 ‚4H 2 O--0.055 g, 0.221 mmol"] | [] | ["tpypyz--0.086 g, 0.221 mmol", "H 2 PO 3 CH 2 PO 3 H 2--0.056 g, 0.318 mmol"] | ["180 °C"] | ["72 h"] | ["H 2 O--10 g, 555 mmol", "concentrated CH 3 COOH--0.125 g"]
c4dt02819h | Synthesis of [C 6 H 14 N 2 ][(C 6 H 12 N 2 ) 2 NaIn 5 Se 9 ] (4). This compound was prepared using In (0.1676 g, 1.46 mmol, 99.99%, Alfa Aesar), Se (0.2369 g, 3 mmol, 99.9%, Alfa Aesar), DABCO (0.6731 g, 6 mmol, ≥99%, Aldrich), 0.1 mL of 15 wt% NaOH solution and 6 mL of acetonitrile, loaded into a Teflon-lined stainless steel autoclave with the approximate molar composition of 1.46 : 3 : 6 : 0.4 : 115. The reaction was carried out at 140 °C for 10 days. The product consisted of a small amount of black powder with an abundance of brown prism crystals of 4. Smaller yields of 4 were obtained when 1 mmol of a sodium source such as Na(NO 3 ), Na(COOCH 3 ), Na 2 (C 2 O 4 )orNa 2 (CO 3 ) were added to the reaction, instead of NaOH. Elemental analysis: found: C = 12.91%, H = 2.20%, N = 4.67%; calc.: C = 13.12%, H = 2.33%, N = 5.10%.Synthesis of [enH 2 ][NH 4 ][In 7 Se 12 ] (5). This material was prepared using In powder (0.1676 g, 1.46 mmol, 99.99%, Aldrich), Se powder (0.2369 g, 3 mmol, 99.99%, Alfa Aesar), DABCO (0.6731 g, 6 mmol, ≥99%, Aldrich) and deionised water (3 mL), heated to 200 °C for 14 days. The resulting product contained numerous yellow plates of 5, and a small amount of red needle-like crystals identified by single-crystal X-ray diﬀraction as the previously reported [NH 4 ] 4 [In 12 Se 20 ]. | [] | [] | ["[C 6 H 14 N 2 ][(C 6 H 12 N 2 ) 2 NaIn 5 Se 9 ]", "4"] | ["In--0.1676 g, 1.46 mmol, 99.99%, Alfa Aesar", "Se--0.2369 g, 3 mmol, 99.9%, Alfa Aesar"] | ["NaOH solution--0.1 mL of 15 wt%"] | ["DABCO--0.6731 g, 6 mmol, ≥99%, Aldrich"] | ["140 °C"] | ["10 days"] | ["acetonitrile--6 mL"]
00958970902930375 | 2.2.2. Synthesis of [{Sm 2 (bpdc) 3 (H 2 O) 2 }] n (2). Compound 2 was prepared from the reaction of SmCl 3  4H 2 O (0.104 g, 0.30 mmol), bpdc (0.147 g, 0.60 mmol) in 7 mL of water. The resulting mixture was stirred for 20 min, and then transferred into a 23 mL Teflon-lined autoclave, and reacted at 180  C for 5 days. After slowly cooling to room temperature, yellow crystals were collected in about 57% yield by filtration and airdried. To confirm the purity of 2, the XPRD was determined (figure S1). Elemental analysis, Calcd for C 36 H 22 N 6 O 14 Sm 2 : C, 40.66; H, 2.09; N, 7.90; found: C, 40.69; H, 2.15; N, 7.68 (%). Selected FTIR data (cm 1 ): 3628 (s), 3564 (m), 3253 (s), 1568 (s), 1521 (s), 1414 (s), 1257 (w), 1132 (w), 990 (w), 829 (w), 768 (w), 720 (m), 619 (w), 575 (w), and 520 (w). | [] | [] | ["[{Sm 2 (bpdc) 3 (H 2 O) 2 }] n", "C 36 H 22 N 6 O 14 Sm 2"] | ["SmCl 3 ? 4H 2 O--0.104 g, 0.30 mmol"] | [] | ["bpdc--0.147 g, 0.60 mmol"] | ["180  C"] | ["5 days"] | ["water--7 mL"]
cg400495w | The green solution initially formed was left under stirring into a high pressure glass tube at 100 °C for 24 h, until a brown precipitate formed. The latter was ﬁltered oﬀ, washed twice with dimethylformamide, dried in air and then in vacuo at 100 °C. Yield: 65%. 4 is insoluble in alcohols, DMSO, acetone, CH 3 CN, chlorinated solvents and water. Elem. Anal. Calc. for C 10 H 12 CuN 4 (FW = 251.76 g/mol): C, 47.71; H, 4.80; N, 22.25%. Found: C, 39.59; H, 4.01; N, 17.82%. | [] | [] | ["C 10 H 12 CuN 4"] | ["NaN--NaN"] | [] | ["NaN--NaN"] | ["100 \nC"] | ["24 h"] | ["NaN--NaN"]
cg101642j | Synthesis of [{DyZn(bpdc) 2 (OAc)(H 2 O) 2 } 3 H 2 O] n (5). A procedure similar to that of 1 was applied to prepare 5 except that Nd(OAc) 3 3 6H 2 O was replaced by Dy(OAc) 3 3 10H 2 O (102.6 mg, 0.2 mmol). Light pink square-crystals were obtained (yield: 88% based on Dy). Anal. for C 26 H 21 N 4 O 13 DyZn (%): Calcd.: C, 37.84; H, 2.56; N, 6.79. Found: C, 38.12; H, 3.11; N, 7.07. IR (KBr pellet, cm 1 ): 3393 (vs), 1604 (s), 1550 (vs), 1375 (vs), 1293 (w), 1242 (m), 1014 (s), 779 (s), 696 (vs).Synthesis of [{ErZn(bpdc) 2 (OAc)(H 2 O) 2 } 3 H 2 O] n (6). A procedure similar to that of 1 was applied to prepare 6 except that Nd(OAc) 3 3 6H 2 O was replaced by Er(OAc) 3 3 6H 2 O (90.5 mg, 0.2 mmol). Pink square-crystals were obtained (yield: 80% based on Er).Anal. for C 26 H 21 N 4 O 13 ErZn (%): Calcd.: C, 37.62; H, 2.55; N, 6.75.Found: C, 37.96; H, 2.91; N, 6.94. IR (KBr pellet, cm 1 ): 3215 (vs), 1607 (m), 1550 (vs), 1404 (s), 1290 (w), 1238 (m), 1017 (s), 784 (s), 697 (vs).IR Spectroscopy. The IR spectra of complexes 16 are similar.The strong and broad bands at ∼ 3300 cm 1 can be attributed to the stretching vibration of OHinH 2 O and CH in aromatic rings. The strong bands in the range of 16101370 cm 1 are assigned as the asymmetric and symmetric stretching vibrations of the carboxylate groups. The bands at ∼770 cm 1 and ∼690 cm 1 are the characteristic peaks of CH in aromatic rings. | [] | [] | ["[{DyZn(bpdc) 2 (OAc)(H 2 O) 2 } 3 H 2 O] n", "C 26 H 21 N 4 O 13 DyZn"] | ["Dy(OAc) 3 3 10H 2 O--102.6 mg, 0.2 mmol"] | [] | ["bpdc--not available"] | [] | [] | ["not available--not available"]
j.poly.2006.01.014 | 2.1.2. Synthesis of [Cu 4 (phen) 4 (l 3 ,g 2 -HPO 4 ) 2 (l,g 2 -H 2 PO 4 ) 2 (H 2 PO 4 ) 2 ](H 2 O) 4 (2) The complex 2 was prepared by adding an aqueous solution (10 ml) of Cu(NO 3 ) 2 Æ 3H 2 O (0.24 g, 1.0 mmol) to a solution of phen (0.18 g, 1.0 mmol) in methanol (15 ml) after which an aqueous solution (5 ml) of KH 2 PO 4 (0.27 g, 2.0 mmol) was added. The blue-green solution was slowly evaporated at room temperature. Green crystals of 2 were collected from the solution by ﬁltration after several days.Yield: 65%. Anal. Calc. for C 48 H 50 Cu 4 N 8 O 28 P 6 : C, 35.43; H, 3.09; N, 6.89. Found: C, 36.38; H, 3.12; N, 6.92%. | [] | ["several days"] | ["[Cu 4 (phen) 4 (l 3 ,g 2 -HPO 4 ) 2 (l,g 2 -H 2 PO 4 ) 2 (H 2 PO 4 ) 2 ](H 2 O) 4"] | ["Cu(NO 3 ) 2 Æ 3H 2 O--0.24 g, 1.0 mmol"] | ["KH 2 PO 4--0.27 g, 2.0 mmol"] | ["phen--0.18 g, 1.0 mmol"] | [] | [] | ["methanol--15 ml"]
c4ce00669k | Synthesis The general synthetic method for the preparation of bis(2,6dimethylphenyloxamato)palladate( II) complexes 1a/1b, 2–4 is the following: an aqueous solution (5 cm 3 ) of MOH (3 mmol) [M = Na (1a/1b), K (2), Rb (3)andCs(4)] was poured i nto an aqueous suspension (5 cm 3 )oftheN-2,6-dimethylphenyloxamate proligand(0.6mmol)inasingle-neckroundbottomflask under continuous stirring at 60 °C. Then, an aqueous solution (5 cm 3 )ofK 2 [PdCl 4 ] (0.30 mmol) was added dropwise to the resulting solution under continuous stirring and the reaction mixture was heated at 60 °C for 10 hours. The corresponding resulting red-yellowish solutions were filtered to remove any residual solid and allowed to evaporate at room temperature. Following this procedure, large, good quality crystals of 1a (yellow prisms) grew in about a month, together with traces of 1b (light orange microcrystals). X-ray quality crystals of 2–4 as red-yellowis h prisms appeared within 2–4 weeks. X-ray powder diffraction profiles for 1a , 1b, 2–4 are given as supplementary material (see the ESI†). | [] | [] | ["bis(2,6dimethylphenyloxamato)palladate( II) complexes 1a/1b", "bis(2,6dimethylphenyloxamato)palladate( II) complexes 2", "bis(2,6dimethylphenyloxamato)palladate( II) complexes 3", "bis(2,6dimethylphenyloxamato)palladate( II) complexes 4"] | ["NaOH--3 mmol", "K 2 [PdCl 4 ]--0.30 mmol"] | [] | ["N-2,6-dimethylphenyloxamate proligand--0.6 mmol"] | ["60 \nC"] | ["10 hours"] | ["water--5 cm 3 "]
b916157k | 3. Likewise, heating of 1.7 g (5 mmol) of NfOK 2 with 5 to 7.5 mmol of nitromethane, E-3-dimethylaminonitroethylene or pyridine in 20 mL of boiling absolute EtOAc, subsequent cooling of the clear solutions and washing of the resulting crystals with small amounts of dry EtOAc or toluene–EtOAc ¼ 1 : 1 provided only recovered crystalline NfOK 2.Preparation of NfOLi 7a, NfONa 7b, NfORb 7c and NfOCs 7d. The different alkali salts 7a–d of NfOH were readily prepared following the procedure of Wechsberg 1 according to the equation in Scheme 2 and exempliﬁed by the preparation of 7d. | [] | [] | [] | [] | [] | [] | [] | [] | []
ic051166+ | [Cu 6 (dppm) 2 (µ 4 -Cl){S 2 P(O i Pr) 2 } 4 ](BF 4 ) (5). This complex was prepared by the same method as 1 by reacting [Cu(CH 3 CN) 4 ](BF 4 ) with dppm and (NH 4 )[S 2 P(O i Pr) 2 ] in a 3:1:2 molar ratio (0.10 g, 36%; mp 196-198 °C). Anal. Calcd for C 74 H 100 Cu 6 O 8 S 8 P 8 BF 4 Cl: C, 41.83; H, 4.71; S, 12.07. Found: C, 42.29; H, 4.89; S, 11.85. | [] | [] | ["[Cu 6 (dppm) 2 (µ 4 -Cl){S 2 P(O i Pr) 2 } 4 ](BF 4 )", "C 74 H 100 Cu 6 O 8 S 8 P 8 BF 4 Cl"] | ["[Cu(CH 3 CN) 4 ](BF 4 )--NaN"] | [] | ["dppm--NaN", "(NH 4 )[S 2 P(O i Pr) 2 ]--NaN"] | [] | [] | []
a708189h | Experimental Preparations The compounds H 3 btc (Aldrich) (350 mg, 1.67 mmol) and Sr(O 2 CMe) 2 (Aldrich) (343 mg, 1.67 mmol) in water (25 cm 3 ) were sealed in a Teﬂon-lined safety bomb (45 cm 3 ) (Scientiﬁc and Medical Products Ltd., Manchester) and placed in an oven at 180 8C. After about 10 h the oven temperature was slowly turned down over a 36 h period to 80 8C and then allowed to cool to room temperature. Colourless crystals were collected, washed with distilled water and dried over CaCl 2 in a desiccator (445 mg, 78%). The barium salt was made in an analogous manner (535 mg, 82%) {Found: C, 31.9; H, 2.2; Sr, 25.7.[Sr(Hbtc)(H 2 O) 2 ]?0.5H 2 O requires C, 31.7; H, 2.6; Sr, 25.7.Found: C, 27.8; H, 1.9; Ba, 35.7. [Ba(Hbtc)(H 2 O) 2 ]?0.5H 2 O requires C, 27.7; H, 2.3; Ba, 35.2%}. | ["80 8C"] | ["36 h"] | [] | ["Sr(O 2 CMe) 2 --343 mg, 1.67 mmol"] | [] | ["H 3 btc (Aldrich)--350 mg, 1.67 mmol"] | ["180 8C"] | ["10 h"] | ["water--25 cm 3"]
c4ce00224e | IR (KBr, cm −1 ): 3443 s, 1679 s, 1585 s, 1529 vs, 1402 vs, 1306 m, 1210 s, 1058 s, 857 m, 778 m, 649 m, 539 m (ESI† Fig. S6). | [] | [] | [] | [] | [] | [] | [] | [] | []
j.ica.2012.06.041 | Yield: 0.58 g (87%). IR (KBr, cm 1 ): 3022(w), 2981(w), 2906(w), 2873(w), 2187(s), 1649(s), 1606(w), 1597(m), 1575(w), 1548(s), H.S. Jena, V. Manivannan / Inorganica Chimica Acta 394 (2013) 210–219 211 1470(s), 1448(s), 1397(s), 1380(w), 1337(w), 1316(w), 1287(s), 1198(m), 1146(w), 1130(m), 1101(m), 1072(w), 1052(m), 1026(w), 1015(w), 969(w), 901(s), 857(w), 814(w), 785(m), 759(s), 746(m), 676(w), 647(m), 620(w), 581(w), 543(w), 517(w), 468(w). Anal. Calc. for C 30 H 26 N 6 O 4 Zn 2 : C, 54.16; H, 3.94; N, 12.63. | [] | [] | ["C 30 H 26 N 6 O 4 Zn 2"] | [] | [] | [] | [] | [] | []
ic051647t | Preparation of [{Cu(DAHC)(OMe)} 2 ](ClO 4 ) 2 ‚MeOH (2). A methanolic solution (5 mL) of Cu(ClO 4 ) 2 ‚6H 2 O (0.1040 g, 0.280 mmol) was added to a solution of DAHC (0.0703 g, 0.539 mmol) in methanol (20 mL). A color change from the light blue of the copper(II) perchlorate to a clear deep blue was observed. After the mixture was stirred for 2.5 h, the volume was reduced to ca. 5 mL, at which point dark purple-black crystals started to form. After (11) Fujita, M.; Umemoto, K.; Yoshizawa, M.; Fujita, N.; Kusukawa, T.; Biradha, K. Chem. Commun. 2001, 509.(12) Seidel, S. R.; Stang, P. J. Acc. Chem. Res. 2002, 35, 972.(13) Winpenny, R. E. P. Dalton Trans. 2001,1. | [] | [] | ["{Cu(DAHC)(OMe)} 2 ](ClO 4 ) 2 ‚MeOH", "NaN"] | ["Cu(ClO 4 ) 2 ‚6H 2 O--0.1040 g, 0.280 mmol"] | [] | ["DAHC--0.0703 g, 0.539 mmol"] | [] | ["2.5 h"] | ["methanol--20 mL"]
j.molstruc.2010.06.027 | (Aldrich) in 5 cm 3 warm CH 3 OH/H 2 O (3:2) solution with 0.1 mmol cobalt(II) sulfate(VI) (Aldrich) in 3 cm 3 water solution. After 1 day incubation in room temperature the pink crystals suitable for X-ray investigation were obtained. Calculated for C 7 H 12 N 2 O 8 SCo (%): C, 24.50; H, 3.52; N, 8.16; S, 9.34. Found: C, 24.60; H, 3.38; N, 8.09; S, 9.27.The preparation of O,N-deuterated isotopologue was preceded by twofold recrystallization of 4-hydroxybenzhydrazide from CH 3 OD/D 2 O solution and further carried out as for natural complex. The deuteration efﬁciency of more than 90% was estimated from the ratio of the integrated intensities of the absorption at 1648 cm 1 . | [] | [] | ["Aldrich"] | ["cobalt(II) sulfate(VI)--0.1 mmol"] | [] | [] | ["room temperature"] | ["1 day"] | ["CH 3 OH/H 2 O--5 cm 3 warm", "water--3 cm 3"]
c002874f | Yield: 46%. Anal. calcd for C 34 H 40 Cl 2 Cu 2 N 8 O 16 (%): C 40.24, H 3.97, N 11.04. Found: C 40.23, H 3.88, N 11.09. IR (KBr pellet): 3549 (w), 1653 (s), 1638 (s), 1367 (m), 1249 (m), 1100 (vs), 698 (w), 624 (m) cm 1 . | [] | [] | ["C 34 H 40 Cl 2 Cu 2 N 8 O 16"] | [] | [] | [] | [] | [] | []
acs.cgd.5b00736 | Preparation of Complex 2. Complex 2 was prepared in a similar procedure as described for 1 except 0.0124 g (0.2 mmol) of ammonium azide was used as a linker. The immediate precipitation was dissolved by adjusting the pH to 8 by dilute HCl and ammonia. | [] | [] | ["Complex 2"] | [] | [] | ["ammonium azide--0.0124 g, 0.2 mmol"] | [] | [] | []
c2dt30755c | Synthesis of [Co(2,4′-Htmbpt) 2 (γ-Mo 8 O 26 )(H 2 O) 2 ] (3). The preparation of 3 was similar to that of 2, except that Co(CH 3 COO) 2 ·4H 2 O (0.075 g, 0.3 mmol) was used instead of Cu(CH 3 COO) 2 ·H 2 O and the pH value was adjusted to about 2. Pink crystals of 3 were collected in 48% yield. Anal. Calcd for C 30 H 30 CoMo 8 N 16 O 28 (M r = 1889.15): C, 19.07; H, 1.60; N, 11.87. Found: C, 19.18; H, 1.46; N, 11.79. IR (KBr, cm −1 ): 3386(w), 3103(w), 3039(w), 1642(w ), 1614(w), 1526(w), 1463 (w), 1433(w), 1404(w), 1340(w), 1297(w), 1247(w), 1213(w), 1124(w), 1000(w), 953(s), 880(s), 866(s), 798(m), 735(s), 670 (s), 613(s), 567(s). | [] | [] | ["[Co(2,4′-Htmbpt) 2 (γ-Mo 8 O 26 )(H 2 O) 2 ]", "C 30 H 30 CoMo 8 N 16 O 28"] | ["Co(CH 3 COO) 2 \n·4H 2 O--0.075 g, 0.3 mmol"] | [] | [] | [] | [] | []
ch14561 | Synthesis of [Cu(1,4-chdc)( L)]H 2 O(2) The same synthetic procedure as that for 1 was used except that the pH was adjusted to 5.9 with 0.1 mol L 1 NaOH, and purple block crystals 2 were picked out by hand from the mixture of many purple crystals and a few small blue crystals, with ,49 % yield based on Cu. Anal. calc. for C 22 H 26 CuN 4 O 7 (522.01): C 50.57, H 4.98, N 10.73. Found: C 50.53, H 4.95, N 10.77 %. n max (KBr)/cm 1 3273 (w), 3071 (w), 2365 (s), 1704 (s), 1610 (w), 1548 (s), 1489 (s), 1421 (m), 1366 (s), 1307 (w), 1246 (m), 1193 (m), 1158 (m), 1031 (w), 930 (w), 809 (s), 708 (s), 699 (m), 559 (w). | [] | [] | ["[Cu(1,4-chdc)( L)]H 2 O", "C 22 H 26 CuN 4 O 7"] | [] | [] | [] | [] | [] | []
ejic.201101002 | Final R indices [I ⬎ 2σ(I)]: R 1 = 0.0397, wR 2 = 0.0972.Compound [1(AgBr) 2 ] n : Compound 1 (500 mg, 0.942 mmol) was dissolved in CH 3 CN (10 mL). Subsequently, AgBr (354 mg, 1.884 mmol) was added, and the reaction mixture was heated at 90 °C to reflux for a period of 4 h. Then half of the solvent was removed under vacuum from the reaction mixture. The reaction mixture was filtered and washed with a small portion of CH 3 CN.The pale yellow product was dried under vacuum to yield 779 mg (0.860 mmol, 91%) [1(AgBr) 2 ] n . Crystals suitable for an XRD analysis were obtained from concentrated CH 3 CN solutions.C 26 H 50 Ag 2 Br 2 N 12 (906.30): calcd. C 34.46, H 5.56, N 18.55; found C 34.31, H 5.56, N 18.36.1 H NMR (199.92 MHz, CDCl 3 ): δ = 2.79 (s, 48 H, CH 3 ), 5.38 (s, 2 H, Ar H ) ppm.13 C NMR (100.55 MHz, CDCl 3 ): δ = 39.94 (CH 3 ), 110.92, 134.94, 162.10 ppm. IR (CsI): ν ˜ = 2929 (m), 1515 (s, C=N) , 1382 (s), 1265 (m), 1180 (s), 1063 (m), 1020 (vs), 948 (w), 925 (w), 890 (vs), 867 (s), 776 (m), 712 (m), 573 (m), 426 (w) cm –1 . MS-FAB + : m/z (%) = 486.1 (34) [1 – NMe 2 ] + , 531.2 (100) [1 +H] + , 611.2 (2) [1 +Br] + , | [] | [] | ["[1(AgBr) 2 ] n", "C 26 H 50 Ag 2 Br 2 N 12"] | [] | [] | ["Compound 1--500 mg, 0.942 mmol", "AgBr--354 mg, 1.884 mmol"] | ["90 \nC"] | ["4 h"] | ["CH 3 CN--10 mL"]
s10876-014-0824-z | 123 on stirring to give a light blue solution (pH 5.83). About 1 month later, well-shaped blue crystals were grown in solution, the product (yield: ca. 25 % on the basis of the initial Cu(OAc) 2 H 2 O input) was conﬁrmed to be a pure phase by matching the experimental PXRD to the simulated one based on the single crystal data. Anal. Calc. for C 8 H 22 Cu 3 O 14 Br 2 (724.70): C, 13.33; H, 3.08 %. Found: C, 13.56; H, 3.21 %. IR spectrum (KBr pellet, m/cm -1 ): 3551(s), 3511(s), 3387(m), 2997(m), 1624(s), 1554(m), 1439(m), 1395(s), 1200(w), 1155(w), 1030(w), 870(m), 690(s), 626(w), 545(w), 461(w). | [] | [] | ["C 8 H 22 Cu 3 O 14 Br 2 "] | ["Cu(OAc) 2 \nH 2 O--NaN"] | [] | [] | [] | ["1 month"] | []
zaac.201300033 | C 18 H 20 MnN 10 O 10 : calcd. C 36.56; H 3.41; N 23.69 %; found C 36.55; H 3.43; N 23.66 %. IR (KBr): ν ˜ = 3462 (w), 3366 (s), 3069 (w), 1613 (s), 1578 (s), 1556 (s), 1515 (s), 1382 (s), 1343 (s), 1318 (m), 1261 (m), 1065 (m), 798 (m), 723 (s), 704 (w), 523 (m) cm –1 . | [] | [] | ["C 18 H 20 MnN 10 O 10"] | [] | [] | [] | [] | [] | []
ic0606577 | Its purity was confirmed by 31 P NMR, IR, and elemental analyses.Synthesis of [Zn(phen) 3 ] 2 [Zn 4 (m-O 3 S-Ph-PO 3 ) 4 (phen) 4 ]‚20H 2 O (1). A mixture of zinc(II) carbonate (0.3 mmol), m-HO 3 S-Ph-PO 3 H 2 (0.3 mmol), and phen (0.5 mmol) in 10 mL of distilled water, with its pH value adjusted to about 7.0 via the addition ofa1MNaOH solution, was put into a Parr Teflon-lined autoclave (23 mL) and heated at 150 °C for 4 days. Colorless plate-shaped crystals of 1 were collected in a ca. 71% yield based on Zn. Its purity was also confirmed by XRD powder diffraction (see Supporting Information). | [] | [] | ["[Zn(phen) 3 ] 2 [Zn 4 (m-O 3 S-Ph-PO 3 ) 4 (phen) 4 ]‚20H 2 O"] | ["zinc(II) carbonate--0.3 mmol"] | [] | ["m-HO 3 S-Ph-PO 3 H 2--0.3 mmol", "phen--0.5 mmol"] | ["150 °C"] | ["4 days"] | ["distilled water--10 mL"]
acs.cgd.0c00265 | Synthesis of [Ni(BPBAla)(bpea)(H 2 O) 2 ] · 2H 2 O (3). Ni(NO 3 ) 2 · 6H 2 O (0.0087 g, 0.03 mmol), H 2 BPBAla (0.0115 g, 0.03 mmol) and bpea (0.0055 g, 0.03 mmol) were placed in a 4 ml mixed solvent of H 2 O and Isopropanol (3:1, v/v) and stirred for 40 min. And then, resulting suspending solution was put into a Teflon-lined stainless steel container (23 ml) and heated at 90 °C for three days. Green block-like crystals were collected when container was slowly cooled to room temperature. Yield: 38 % (based on H 2 BPBAla). Elemental analysis Found (calcd) % for C 32 H 38 N 4 O 10 Ni (697.36) (3): C, 55.26 (55.11); H, 5.58 (5.49); N, 7.95 (8.03). IR (KBr, cm -1 ): 3351(m), 2950(w), 1646(s), 1611(s), 1539(s), 1489(m), 1458(m), 1422(m), 1407(m), 1365(m), 1287(m), 1175(w), 871(w), 582(w), 515(w). | [] | [] | ["[Ni(BPBAla)(bpea)(H 2 O) 2 ] · 2H 2 O", "C 32 H 38 N 4 O 10 Ni"] | ["Ni(NO 3 ) 2 ?6H 2 O--0.0087 g, 0.03 mmol"] | [] | ["H 2 BPBAla--0.0115 g, 0.03 mmol", "bpea--0.0055 g, 0.03 mmol"] | ["90 \nC"] | ["three days"] | ["H 2 O and Isopropanol (3:1, v/v)--4 ml"]
c6ce00483k | After stirring for 30 min in air, it was transferred into a Teflon-lined stainless steel vessel (15 mL). The vessel was heated at 160 o C for 5 days. Colorless block-shaped crystals were collected and washed with water and then dried in air (43% yield based on Eu(III)). Elemental analysis calcd for [C 15 H 12 EuO 9.5 (496.21)]: C, 36.31, H, 2.44%; found: C, 36.24 H, 2.43%. IR (KBr pellet, cm –1 ): 3388 (br), 1560 (s), 1533 (s), 1480 (m), 1441 (m), 1407 (s), 1315 (m), 1248 (s), 1136 (m), 1100 (w), 1063 (w), 990 (w), 917 (w), 871 (m), 831 (s), 805 (m), 772 (m), 718 (m), 686 (m), 652 (w), 553 (w), 506 (w), 447 (w), 420 (w). 2.2.4. Synthesis of [Ln(dpob)(H 2 O) 2 ]·mH 2 O] n (Ln = Eu(7), Gd(8), Tb(9), m = 0.5 for 7 and 9; m = 1 for 8). The synthesis procedure of complex 7 was similar to that of 6 but with different reaction concentration (Eu(NO 3 ) 3 ·6H 2 O 0.2 mmol). The methods used for the syntheses of complexes 8 and 9 are similar with 7, except Ln(NO 3 ) 3 ·6H 2 O (0.2 mmol Ln = Gd and Tb) was used instead of Eu(NO 3 ) 3 ·6H 2 O (Yield: 53% for 7; 55% for 8, 46% for 9 based on Ln(III)). Elemental analysis calcd for [C 15 H 12 EuO 9.5 (496.21)]: C, 36.31, H, 2.44%; found: C, 36.25 H, 2.44%. IR (KBr pellet, cm –1 ) for 7: 3461 (br), 1620 (s), 1465 (m), 1369 (m), 1311 (s), 1248 (w), 1208 (w), 1105 (w), 1075 (w), 1024 (m), 982 (w), 885 (w), 789 (s), 694 (m), 657 (w), 591 (w), 495 (w), 432 (w). Elemental analysis calcd for [C 15 H 13 GdO 10 (510.50)]: C, 35.29, H, 2.57%; found: C, 35.23 H, 2.55%. IR (KBr pellet, cm –1 ) for 8: 3483 (br), 1620 (s), 1465 (s), 1369 (s), 1311 (s), 1244 (m), 1208 (w), 1087 (w), 1068 (w), 1017 (w), 980 (m), 892 (m), 789 (s), 767 (m), 694 (w), 657 (w), 583 (w), 495 (s), 425 (w). Elemental analysis calcd for [C 15 H 12 TbO 9.5 (503.17)]: C, 35.80, H, 2.40%; found: C, 35.71 H, 2.39%. IR (KBr pellet, cm –1 ) for 9: 3408 (br), 1565 (s), 1531 (s), 1413 (s), 1386 (s), 1257 (m), 1143 (w), 1108 (w), 1060 (w), 989 (m), 877 (w), 835 (s), 800 (m), 767 (m) , 678 (m), 642 (w), 597 (w), 503 (w), 451 (w), 422 (w). 2.2.5. Synthesis of mixed lanthanide complex {[Gd 0.92 Eu 0.04 Tb 0.04 (dpob)(H 2 O) 2 ]·0.5H 2 O} n (10). The same procedure as described for the synthesis of 7–9 was used for the synthesis of Eu x Tb y Gd 1-xy by using mixtures of Eu(NO 3 ) 3 ·6H 2 O, Tb(NO 3 ) 3 ·6H 2 O and Gd(NO 3 ) 3 ·6H 2 O with various stoichiometries as metal sources (Yield: 53% based on H 3 dpob). Since complex 10 is isostructural to 7-9, they have similar results of elemental and IR analysis as well as identical X-ray powder pattern. Elemental analysis calcd for C 15 H 12 Gd 0.92 Eu 0.04 Tb 0.04 O 9.5 : C, 35.84, H, 2.39%; found: C, 35.73 H, 2.39%. IR (KBr pellet, cm –1 ) for 10: 3410 (br), 1563 (s), 1534 (s), 1409 (s), 1379 (s), 1250 (m), 1146 Page 6 of 30CrystEngComm CrystEngComm Accepted Manuscript Published on 12 April 2016. Downloaded by University of California - San Diego on 14/04/2016 14:12:00. View Article Online DOI: 10.1039/C6CE00483K | [] | [] | ["[Ln(dpob)(H 2 O) 2 ]·mH 2 O] n (Ln = Eu(7), Gd(8), Tb(9), m = 0.5 for 7 and 9; m = 1 for 8)", "[Gd 0.92 Eu 0.04 Tb 0.04 (dpob)(H 2 O) 2 ]·0.5H 2 O] n (10)"] | ["Eu(NO 3 ) 3 \n6H 2 O--0.2 mmol", "Gd(NO 3 ) 3 \n6H 2 O--0.2 mmol", "Tb(NO 3 ) 3 \n6H 2 O--0.2 mmol"] | [] | ["(R)-H 2 CBA--32mg, 0.15mmol", "2,5-DIP--36mg, 0.15mmol", "H 3 dpob--53% yield"] | ["140℃", "160 o C"] | ["three days", "5 days"] | ["H 2 O--6mL"]
cg8008943 | Calc. C 24 H 24 Cl 2 CuN 12 (614.98): C, 46.87; H, 3.93; N, 27.34. Found: C, 46.95; H, 3.97; N, 27.50%. IR data (cm -1 ): 1623 (bm), 1531 (s), 1400 (m), 1280 (m), 1206 (m), 1126 (vs), 1012 (m), 991 (m), 896 (w), 870 (m), 776 (m), 734 (m), 676 (w). | [] | [] | ["C 24 H 24 Cl 2 CuN 12 "] | [] | [] | [] | [] | [] | []
cg300237e | Preparation of [Co(pyip)(EtOH)(H 2 O)] n (4). The same synthetic procedure as used for 3 was performed with Co(NO 3 ) 2 ·6H 2 O (0.0437 g, 0.15 mmol) instead of MnCl 2 ·4H 2 O. The resulting pink prism-like crystals of 4 were washed with DMF and dried in vacuo. The yield was 40.2% based on H 2 pyip. Anal. Calcd for C 15 H 14 CoNO 6 (%): C, 49.56; H, 3.85; N, 3.85. Found: C, 49.64; H, 3.94; N, 3 .91. IR (KBr, cm −1 ): 3448 (m), 2973 (w), 2360 (w), 1890 (w), 1615 (s), 1578 (w), 1506 (m), 1453 (m), 1364 (m), 1228 (w), 1226 (w), 1081 (m), 1045 (m), 837 (s), 775 (s), 730 (s), 648 (s), 566 (m), 508 (m), 441 (m).Crystal Data Collection and Reﬁnement. Crystal data for 1−4 were collected on a Rigaku Saturn 724 charge-coupled device (CCD) diﬀractomer (Mo Kα, λ = 0.71073 Å) at temperature of 20 ± 1 °C. | [] | [] | ["[Co(pyip)(EtOH)(H 2 O)] n", "C 15 H 14 CoNO 6"] | ["Co(NO 3 ) 2 ·6H 2 O--0.0437 g, 0.15 mmol"] | [] | ["H 2 pyip--NaN"] | [] | [] | ["DMF--NaN"]
b912972n | Found: C 22.93, H 2.49%. IR (KBr pellet, cm 1 ): 3414 (s, br), 2369 (w), 1650 (vs), 1582 (s), 1415 (s), 1334 (w), 1312 (w), 1261 (w), 1233 (w), 1120 (w), 1088 (m), 1041 (w), 1020 (w), 988 (w), 957 (m), 826 (w), 785 (w), 759 (w), 724 (w), 684 (m), 619 (w), 591 (m), 489 (w) and 430 (w). | [] | [] | [] | [] | [] | [] | [] | [] | []
ejic.200700818 | [Mn(2-atp)(bipy-eta) 0.5 ] n (1): An aqueous mixture (10 cm 3 ) containing MnCl 2 ·4H 2 O (0.198 g, 1 mmol), 1,2-bis(4-pyridyl)ethane (0.184 g, 1 mmol), 2-aminoterephthalic acid (0.181 g, 1 mmol), and NaOMe(0.108 g, 2 mmol) was placed in a Parr Teflon-lined stainless steel bomb (25 cm 3 ). The bomb was heated to 160 °Cover 27 min. After 24 h at 160 °C, the bomb was cooled to 20 °Cata rate of 0.1 °Cmin –1 , and it was opened to reveal red plate-like crystals (0.17 g, 0.52 mmol, 52 % yield). IR (KBr): ν ˜ = 3415 (m), 3188 (m), 3035 (m), 2918 (m), 2850 (m), 1608 (s), 1564 (s), 1547 (s), 1456 (m), 1429 (s), 1365 (s), 1261 (m), 1007 (w), 831 (m), 773 (s), 544 (s) cm –1 .C 14 H 11 MnN 2 O 4 (326.19): calcd. C 51.55, H 3.40, N 8.59; found C 51.52, H 3.43, N 8.55. | ["20 \nC"] | ["24 h"] | ["[Mn(2-atp)(bipy-eta) 0.5 ] n", "C 14 H 11 MnN 2 O 4"] | ["MnCl 2 ·4H 2 O--0.198 g, 1 mmol"] | [] | ["1,2-bis(4-pyridyl)ethane--0.184 g, 1 mmol", "2-aminoterephthalic acid--0.181 g, 1 mmol"] | ["160 \nC"] | ["27 min"] | ["NaOMe--0.108 g, 2 mmol"]
00958972.2012.677040 | 2.2.3. [Mn 2 (2,4-DCP) 3 (DMPY) 2 (l 2 -H 2 O)(H 2 O)] .(2,4-DCP) .0.2(H 2 O) (3). A mixture of MnCl 2  2H 2 O (0.09 g, 0.5 mmol), 5,5 0 -dimethyl-2,2 0 -bipyridine (0.092 g, 0.5 mmol), 2,4-dichlorophenoxyacetic acid (0.11 g, 0.5 mmol), NaOH (0.08 g, 0.2 mmol), and water (10 mL) was heated at 150  C for 72 h; colorless crystals were obtained upon cooling to room temperature at 5  Ch 1 (yield: 55% based on 2,4-DCP). | [] | [] | ["[Mn 2 (2,4-DCP) 3 (DMPY) 2 (l 2 -H 2 O)(H 2 O)] .(2,4-DCP) .0.2(H 2 O)", "NaN"] | ["MnCl 2  2H 2 O--0.09 g, 0.5 mmol"] | ["NaOH--0.08 g, 0.2 mmol"] | ["5,5 0 -dimethyl-2,2 0 -bipyridine--0.092 g, 0.5 mmol", "2,4-dichlorophenoxyacetic acid--0.11 g, 0.5 mmol"] | ["150 \nC"] | ["72 h"] | ["water--10 mL"]
chem.200901014 | N,N ’ -Bis-(1-ethyl-2-benzimi dazolylmethylene)propane-1,2-diimine (7): Compound 7 was prepared similarly to 6 on the same scale. Compound 7 was obtained as pale-yellow crystals (830 mg, 86%).1 H NMR (500 MHz, CDCl 3 ,25 8 C, TMS): d = 8.58 (s, 1H; HC=N), 7.82 (d, J= 8.2 Hz, 1 H), 7.44–7.29 (m, 3 H), 4.78–4.73 (q, J= 7.6 Hz, 2H), 3.87–3.85 (m, 2 H), 2.20– 2.17 (m, 1H), 1.43 ppm (t, J= 6.95 Hz, 3 H); 13 C NMR (125.47 MHz, CDCl 3 ,25 8 C, TMS): d = 154.55 (C=N), 147.00, 142.81, 136.07, 124.36, 122.74, 120.78, 109.93, 59.79, 39.79, 32.13, 15.14 ppm; elemental analysis calcd (%) for C 23 H 26 N 6 : C 71.48, H 6.78, N 21.74; found: C 71.30, H 6.64, N 21.85. | [] | [] | ["N,N ’ -Bis-(1-ethyl-2-benzimidazolylmethylene)propane-1,2-diimine", "C 23 H 26 N 6"] | [] | [] | [] | [] | [] | []
cg8013317 | {[Co(L) 2 (DMF) 2 ](ClO 4 ) 2 } n (6). Yield 52%. Elemental analysis calcd (%) for C 50 H 50 C1 2 N 10 O 10 Co: C 55.51, H 4.63, N 12.95. Found: C 55.35, H 4.69, N 12.97. FT-IR (KBr, cm -1 ): 2968(w), 1661(s), 1633(m), 1576(s), 1526(s), 1476(m), 1462(s), 1425(s), 1273(m), 1105(s), 1090(s), 913(m), 732(w), 637(s), 482(w).X-ray Data Collection and Structure Reﬁnement. Data collections were performed at 298 K on a Bruker Smart Apex II diffractometer with graphite-monochromated Mo KR radiation (λ ) 0.71073 Å) for 1-6. Absorption corrections were applied by using the multiscan program SADABS. | [] | [] | ["[Co(L) 2 (DMF) 2 ](ClO 4 ) 2"] | [] | [] | ["L--NaN"] | [] | [] | ["DMF--NaN"]
c4ce00357h | The crystals were filtered and washed with water, then dried in air. Yield: 86%. Anal. calcd for C 22 H 22 FeKN 4 O 14 (%): C 39.92, H 3.33, N 8.47. Found: C 39.73, H 3.42, N 8.59. IR (KBr): v(cm −1 ) = 3485 (m), 3274 (m), 3058 (m), 2925 (m), 2850 (m), 2757 (m), 2656 (m), 1709 (s), 1692 (s), 1628 (s), 1579 (m), 1466 (m), 1430 (m), 1384 (s), 1288 (m), 1250 (m), 1223 (m), 1023 (w), 975 (w), 893 (w), 806 (w), 768 (w), 625 (w), 503 (w). | [] | [] | ["C 22 H 22 FeKN 4 O 14"] | [] | [] | [] | [] | [] | []
s11243-013-9697-5 | Synthesis of [Hg(btap)Cl] n (4) Colorless block crystals of 4 were obtained in a manner similar to that used for the preparation of complex 1 except using HgCl 2 (0.054 g, 0.20 mmol) in place of Co(NO 3 ) 2 6H 2 O. Yield 0.064 g (75 % based on Hg). Anal.Calcd for C 9 H 8 ClHgN 3 O 2 : C, 25.4; H, 1.9; N, 9.9 %.Found: C, 25.8; H, 1.5; N, 9.8 %. IR (KBr, cm -1 ): 3,584 (m), 3,527 (m), 3,065(w), 2,967 (w), 1,575 (s), 1,445 (m), 1,417 (s), 1,396 (s), 1,306 (m), 1,273 (m), 1,215 (m), 1,165 (m), 1,121 (w), 1,029 (w), 944 (w), 869 (m), 778 (m), 743 (s), 691 (m), 629 (w), 603 (w).Synthesis of {[Ag(btap)]H 2 O} n (5) Colorless stick crystals of 5 were obtained in a manner similar to that used for the preparation of complex 1 except using AgNO 3 (0.068 g, 0.40 mmol) in place of Co(NO 3 ) 2 6H 2 O. Yield 0.042 g (33 % based on Ag). Anal.Calcd for C 9 H 10 AgN 3 O 3 : C, 34.2; H, 3.2; N, 13.3 %.Found: C, 34.5; H, 3.4; N, 13.3 %. IR (KBr, cm -1 ): 3,429 (s), 2,973 (m), 1,582 (s), 1,453 (m), 1,404 (s), 1,270 (w), 1,219 (m), 1,163 (w), 1,052 (m), 864 (w), 771 (m), 746 (m), 693 (w), 605 (w). | [] | [] | ["[Hg(btap)Cl] n", "C 9 H 8 ClHgN 3 O 2"] | ["HgCl 2--0.054 g, 0.20 mmol"] | [] | ["btap--NaN"] | [] | [] | []
00958972.2015.1038528 | Synthesis of {[Tm 2 (SDB) 3 (H 2 O) 4 ]·H 2 O} n (7) The process was the same as 1 except that Eu(NO 3 ) 3 ·6H 2 O was replaced by Tm (NO 3 ) 3 ·6H 2 O (231.5 mg, 0.5 mmol). Yellow block-shaped crystals suitable for X-ray analysis were obtained in 72% yield (based on H 2 SDB). Anal found/Calcd for C 42 H 34 S 3 Tm 2 O 23 : C, 37.60; H, 2.50% (calculated: C, 37.62; H, 2.54%). IR (KBr, cm −1 ): 3435(w), 2976(m), 1625(m), 1531(s), 1415(s), 1298(s), 1167(s), 1098(s), 1051(s), 877(s), 736(s), 613(s). | [] | [] | ["{[Tm 2 (SDB) 3 (H 2 O) 4 ]\bH 2 O} n", "C 42 H 34 S 3 Tm 2 O 23"] | ["Tm (NO 3 ) 3 \b6H 2 O--231.5 mg, 0.5 mmol"] | [] | ["H 2 SDB--NaN"] | [] | [] | []
acs.inorgchem.9b00114 | Synthesis of CP9. This compound was prepared by reﬂuxing a suspension of CuCN (179 mg, 2.0 mmol) during 3 h in MeCN in the presence of an excess of L2. Overall yield: 348 mg, 78%. IR (ATR): 2957 (m), 2911(w), 2859 (w), 2810 (w), 2121 (s), 1442 (w), 1420 (w), 1407 (m), 1378 (w), 1272 (w), 1230 (w), 1180 (w), 1166 (m), 1119 (w), 1076 (w), 1057 (m), 1046 (w), 999 (w), 973 (w), 902 (m), 866 (w), 818 (w), 708 (m), 666 (m), 520 (w), 485 (w), 442 (w) cm −1 . No satisfactory elemental analysis could be obtained for CP9. | [] | [] | ["CP9"] | ["CuCN--179 mg, 2.0 mmol"] | [] | ["L2--excess"] | [] | ["3 h"] | ["MeCN--not specified"]
j.jssc.2011.01.034 | 2.2. Synthesis of the title compounds [Pb 2 (DCPTH) 4 (phen) 2 ]1:The yellow block crystals of 1 were obtained by a simple hydrothermal self-assembly of Pb(CH 3 COO) 2  3H 2 O (190 mg, 0.5 mmol), dcpha (118 mg, 0.5 mmol), N 2 H 4  H 2 O (0.1 mL) and phen  H 2 O (99 mg, 0.5 mmol) in a 15 mL aqueous solution (pH¼ 4–5 acidiﬁed by dilute CH 3 COOH) at 170 1C for 4 days. Yield: ca. 30% based on Pb. Anal. Calcd C 56 H 28 N 12 O 8 Cl 8 Pb 2 1: C 39.68, H 1.67, N 9.92. Found: C 39.57, H 1.50, N 9.97%. IR (cm  1 ): 1657s, 1634s, 1566s, 1517m, 1462s, 1423s, 1361s, 1278m, 1201s, 1063w, 810s, 724m. | [] | [] | ["[Pb 2 (DCPTH) 4 (phen) 2 ]1", "C 56 H 28 N 12 O 8 Cl 8 Pb 2"] | ["Pb(CH 3 COO) 2 \n3H 2 O--190 mg, 0.5 mmol"] | ["N 2 H 4 \nH 2 O--0.1 mL"] | ["dcpha--118 mg, 0.5 mmol", "phen--99 mg, 0.5 mmol"] | ["170 \n1C"] | ["4 days"] | ["15 mL aqueous solution (pH¼ 4–5 acidiﬁed by dilute CH 3 COOH)"]
c4ce00781f | In this case, the resulting precipitate was filtered off. Yellow single crystals, suitable for X-ray diffraction analysis, were subsequently (15 days at 298–303 K) obtained. Anal. calcd for C 22 H 20 FeN 6 O 2 S 4 (%): C, 45.20; H, 3.45 ; N, 14.38; S, 24.94. Found: C, 43.23; H, 2.92; N, 14.21; S, 25.56. Yield, 18%.Synthesis of (3): compound (3) was synthesized following the same procedure as for compounds (1)and(2) a nd using Zn(NO 3 ) 2 ·6H 2 O (0.074 g, 0.25 mmol). In this case, colourless single crystals, suitable for X-ray diffraction analysis, were obtained (9 days at 298–30 3 K). Anal. calcd for C 12 H 8 ZnN 4 O 2 S ( %): C, 42.69; H, 2.39; N, 16.59; S, 9.50. Found: C, 41.60; H, 2.30; N, 16.55; S, 9.11. Yield, 18%.Synthesis of (4): an ethanolic solution (15 ml) of DPDS (0. 0880 g, 0.4 mmol) was adde d to amixtureofZn(ClO4)2·6H2O (0.1489 g, 0.4 mmol) and DMTP ( 0.1209 g, 0.8 mmol) in 20 ml of water. This solution was refluxed during 1 ho ur and filtered off to eliminate a yellow solid formed. Three days later, yellow single crystals, suitable f or X-ray diffraction analysis, were obtained. Anal. calcd for C 40 H 38 C l2 N 8 O 11 S 4 Zn(%):C,44.84;H,3.57;N,10.46;S,11.97.Found:C,44.60; H,3.88;N,10.77;S,11.92.Yield,22%.Thepurityofthesampleswascorroborated by microanalyses and thermogravimetric analyses (TGA) (Fig. S2–S5 and Table S10 for compo unds (1)–(4), respectively). Th e microana lyses were performed with a LECO CHNS-932 analyser. The TGA anal yses were obtained using a TA-Instruments SDT-2970 DSC-TGA unit at a heating rate of 5 °C under an argon atmosphere. Infrared (IR) spectroscopy was performed on a MATTSON FTIR 1000 spectrophotometer using KBr pellets in the region 400–4000 cm −1 .IR spectra for (1)–(4) are shown in Fig. S6–S9, respectively, and Table S11. Crystal data for (1)–(4) are included in Table S1, S3, S5, and S7. Data collections were performed at 298 K on a STOE IPDS I and a STOE StadiVari diffractometer with monochromated Mo-Kα radiation. The structures were solved by direct methods using the program SIR97 (ref. 15) and refined by full- matrix least-squares procedure on F 2 using SHELXL97.16 1 S.I.Noro,S.Kitagawa,T.NakamuraandT.Wada,Inorg.Chem., 2005, 44, 3960; J. Wang, Y.-H. Zhang, H.-X. Li, Z.-L. Lin and M.-L. Tong, Cryst. Growth Des.,2007,7, 2352; H.-L. Sun, Z.-M. Wang, S. Gao and S. R. Batten, CrystEngComm, 2008, 10, 1796; Z.-F. Zhang, J. Zhang, Q. Watng, Z.-H. Chu, D. Fenske and C.-Y. Su, Chem. – Eur. J., 2009, 15, 7578; L. Callejo, N. De La Pinta, G. Madariaga, L. Fidalgo, L. Lezama and R. Cortés, Cryst. Growth Des., 2010, 10, 4874.2 G.DeMunno,F.Cirpriani,D.Armentano,M.Julveand J. A. Real, New J. Chem., 2001, 25, 1031; D.-M. Shin, I .-S. Lee, D. Cho and Y.-K. Cheng, Inorg. Chem., 2003, 42, 77 22; F.-F. Ma, B. Liu, L.-Y. Wang, C.-P. Li and M. Du, Dalton Trans., 2010, 39, 2301; N. De La Pinta, S. Martín, M. K. Urtiaga, M. G. Barandika, M. I. Arriortua, L. Lezama, G. Madariaga and R. Cortés, Inorg. Chem., 2010, 49, 10445. | [] | ["3 days"] | ["CP1", "(3)", "(4)"] | ["Zn(NO 3 ) 2 ·6H 2 O--0.074 g, 0.25 mmol", "Zn(ClO4)2·6H2O--0.1489 g, 0.4 mmol"] | [] | ["H 5 L--0.5 mmol", "DPDS--0.0880 g, 0.4 mmol", "DMTP--0.1209 g, 0.8 mmol"] | ["298–303 K"] | ["15 days", "9 days", "1 hour"] | ["ethanolic solution--15 ml", "water--20 ml"]
ic0490268 | Air concentration of the resulting solution yielded white crystals (0.18 g, 86%) corresponding to the homoleptic [Ag(Ts3mepy)] complex, with no evidence for the incorporation of bipy into the complex. Crystals suitable for X-ray studies were confirmed to be Beloso et al.348 Inorganic Chemistry, Vol. 44, No. 2, 2005 [Ag(Ts3mepy)] n (1). Anal. Calcd for C 13 H 13 AgN 2 O 2 S: C, 42.4; N, 7.6; H, 3.6; S, 8.7. Found: C, 42.6; N, 7.5; H, 3.8; S, 8.6. IR (KBr, cm -1 ): 2920 (m), 1587 (m), 1416 (s), 1268 (vs), 1132 (vs). | [] | [] | ["[Ag(Ts3mepy)] n"] | ["Ag--NaN"] | [] | [] | [] | [] | []
j.poly.2019.07.011 | 2.3. Synthesis of {[Cd 3 L 3 (OAc) 4 (NCS) 2 ] (DMSO) 2 ]} n (2) Similar procedure (method1) was used for synthesis of compound 2 except that 0.0253 g (0.0949 mmol) of Cd(OAc) 2 .2H 2 O was used instead of Cd(NO 3 ) 2 .4H 2 O. After about two weeks, yellow plate single crystals of 2 were appeared and washed with DMSO and n-hexane (yield: 60%, mp: 254- 256°C). Elemental analysis: calculated: C, 40.67; H, 3.69; N, 13.28%; found: C, 40.42; H, 3.64; N, 13.21%. IR (KBr, cm -1 ): 2074(s), 1563(w), 1603(w), 1418(s), 1343(w), 1306(m), 1232(m), 1048(m), 1013(m), 949(m), 820(s), 682(s), 615(w), 514(m), 460(w) (Fig. S2). | [] | [] | ["{[Cd 3 L 3 (OAc) 4 (NCS) 2 ] (DMSO) 2 ]} n"] | ["Cd(OAc) 2 .2H 2 O--0.0253 g (0.0949 mmol)"] | [] | [] | [] | ["about two weeks"] | []
s0036023617120038 | Synthesis of [Ag(OTf)(L 1 )] m (1c): A yellow compound was obtained under the same experimental conditions by slow mixing AgOTf (50 mg, 0.19 mmol) dissolved in 5 mL of MeC≡N with L 1 (50 mg, 0.18 mmol) dissolved in 5 mL of CH 2 Cl 2 . Mp 190°C. For [(C 18 H 16 N 2 O)(AgCF 3 SO 3 )] anal. calcd. (%): C, 42.79; H, 3.02; N, 5.25. Found (%): C, 42.48; H, 3.08; N, 5.31. Yield: 72 mg (75% based on L 1 ). IR (KBr, cm –1 ): 1663 s (νC=O), 1607 s (νC=C), 1251 s, 1165 s, 1051 s, 1023 s, 635 s (all OTf). ESI-MS (in DMSO, m/z (%)): 915(1) [Ag 2 (OTf)(L 1 )] + , 739(2) [Ag(L 1 ) 2 (DMSO)] + , 659(15) [Ag(L 1 ) 2 ] + , 587(1) [Ag 2 (F)(L 1 )(DMSO)] + , 277(29) [L 1 H] + , 263(100) [Ag(DMSO) 2 ] + , 185(50) [Ag(DMSO)] + . | [] | [] | ["[Ag(OTf)(L 1 )] m", "[(C 18 H 16 N 2 O)(AgCF 3 SO 3 )]"] | ["AgOTf--50 mg, 0.19 mmol"] | [] | ["L 1--50 mg, 0.18 mmol"] | [] | [] | ["MeC≡N--5 mL", "CH 2 Cl 2--5 mL"]
s1070328420010078 | IR (ν, cm –1 ): 1662 s, 1592 s, 1550 s, 1517 m, 1504 m, 1433 m, 1381 s, 1282 m, 1144 m, 1089 m, 1019 m, 1018 w, 986 s, 929 m, 864 m, 832 s, 745 s, 724 s, 695 s, 661 m, 639 m, 521 m, 437 w, 428 m, 418 s. | [] | [] | [] | [] | [] | [] | [] | [] | []
s2053229618000815 | 2.1.4. Synthesis of (I). A mixture of L (2.04 mg, 0.005 mmol), NiSO 4 (0.01 mmol, 2.14 mg) and MeOH (2 ml) was sealed in a glass tube and heated to 363 K for 72 h. After the mixture had been cooled to room temperature (50 h), green crystals of (I) were isolated (yield 67.2%). IR (KBr, pellet, cm 1 ): 3355 (s), 2946 (m), 1551 (s), 1466 (m), 1417 (m), 1371 (m), 1070 (s), 810 (m), 750 (w), 625 (w). Elemental analysis calculated (%) for C 27 H 24 N 2 O 2 : C 79.39, H 5.92, N 6.86; found (%): C 79.64, H 5.46, N 6.70.2.2. Gas adsorption of (I) In order to characterize the thermal stability of (I), we performed a thermo gravimetric analysis (TGA). The relevant experiment on a crystalline sample of (I) was carried out under an N 2 atmosphere in which the sample was heated to 923 K at a rate of 10 K min 1 . Gas adsorption isotherms were run on a Micromeritics ASAP 2020/TriStar 3000 volume gas adsorber. Approximately 50 mg of the crystalline sample was used for the overall adsorption measurement. Prior to the measurement, the samples were pretreated at 373 K in a vacuum oven for 24 h and further degassed at 423 for 10 h to remove guest molecules within the crystal channels. Since the sublimation temperature of carbon dioxide is 195 K, the adsorption isotherm was collected in a carbon dioxide bath at 195 K. | [] | ["50 h"] | [] | ["NiSO 4--0.01 mmol, 2.14 mg"] | [] | ["L--2.04 mg, 0.005 mmol"] | ["363 K"] | ["72 h"] | ["MeOH--2 ml"]
c7ce00808b | Synthesis of compound 2. A mixture of ZnĲNO 3 ) 2 ·6H 2 O (15 mg, 0.05 mmol) and H 2 L (8.1 mg, 0.025 mmol) was dissolved in 4 mL of DMF/H 2 O (1 : 3, V/V). And the reaction mixture was also sonicated for about 5 minutes before heating at 85 °C in an isothermal oven for 3 days. Then a colorless strip crystal was obtained in 49% yield. IR (KBr, cm −1 ): 3546, 3068, 1671, 1596, 1417, 1383, 1273, 1178, 1075, 783. | [] | [] | [] | ["Zn(NO 3 ) 2 \n6H 2 O--15 mg, 0.05 mmol"] | [] | ["H 2 L--8.1 mg, 0.025 mmol"] | ["85 \n°C"] | ["3 days"] | ["DMF/H 2 O--4 mL (1 : 3, V/V)"]
chem.200305098 | Preparation and analysis of C 8 H 9 N 3 O 5 Zn (3): The procedure was identical to that used for 1 except that the temperature was decreased to 708C and methanol was used instead of water. Colorless crystalline blocks of 3 were formed with a 25 % yield. IR (KBr): n˜ = 3298 (w), 3243 (w), 3161 (w), 3077 (w), 2966 (w), 1604 (vs), 1568 (s), 1442 (vs), 1385 (s), 1323 (s), 1196 (w), 1118 (w), 1062 (w), 1042 (w), 1001 (w), 955 (w), 886 (w), 821 (w), 713 (m), 680 (w), 655 (w), 622 (w), 538 (w), 447 cm 1 (w); elemental analysis calcd (%) for C 8 H 9 N 3 O 5 Zn: C 32.81, H 3.08, N 14.36; found: C 32.65, H 3.16, N 14.52. | [] | [] | ["C 8 H 9 N 3 O 5 Zn"] | [] | [] | [] | ["708C"] | [] | ["methanol--NaN"]
c2ce25547b | {[CuL 1 ](H 2 O) 5 } ‘ 2: N,N9-bis(3-formyl-5-methylsalicylidene)1,2-propylenediimine (0.183 g, 0.5 mmol) was suspended in a solution (30 mL) of absolute methanol, Cu(ClO 4 ) 2 ?6H 2 O (0.5 mmol, 0.185 g) and 10 mL absolute methanol was added. The mixture was stirred for 2 h, then bapa (0.111 g, 0.5 mmol) in 10 mL absolute methanol was added dropwise to the solution. | [] | [] | ["{[CuL 1 ](H 2 O) 5 }", "N,N9-bis(3-formyl-5-methylsalicylidene)1,2-propylenediimine"] | ["Cu(ClO 4 ) 2 ?6H 2 O--0.5 mmol, 0.185 g"] | [] | ["N,N9-bis(3-formyl-5-methylsalicylidene)1,2-propylenediimine--0.183 g, 0.5 mmol", "bapa--0.111 g, 0.5 mmol"] | [] | ["2 h"] | ["absolute methanol--30 mL"]
zkri.1995.210.1.44 | Crystals of all compounds were obtained after several days of room temperature evaporation in the dark.For (1), these were large colorless prismatic needles with perfect basal cleavage [found: C, 21.2%, H, 1.25%.C4H3Ag04 requires C, 21.5% ; H, 1.35%].For (3), crystals were pale yellow with blade-like habit [found: C, 14.6%; H, 0.67%.C4H2Ag204 requires C, 14.6%; H, 0.60%].Crystals of (2) were small, colorless diamond shaped plates, with invariable twinning characteristics but the twinning problem was resolved on the diffractometer in the data collection routine. | [] | [] | ["C4H3Ag04", "C4H2Ag204"] | [] | [] | [] | [] | [] | []
j.molstruc.2007.09.014 | 2.3. Preparation of [Co(benzoate) 2 (dpa) 2 ](2) Cobalt benzoate (83 mg, 0.28 mmol) and 4,4 0 -dipyridylamine (95 mg, 0.55 mmol) were placed into a borosilicate glass tube that had been ﬂame sealed at one end, along with 10 mL of distilled H 2 O. The tube was ﬂame sealed and heated in an oil bath at 80 C for 3 d, at 95 C for 1 d, and then at 90 C for 1 d, followed by gradual cooling to room temperature. Small pink blocks of 2 were obtained entrained within an amorphous pink solid. Wh ile a few pure crystals could be harvested for single crystal X-ray diffraction and infrared spectra, it was not possible to obtain analytically pure material for bulk analysis despite numerous synthetic attempts. IR (cm 1 ): 3272 m, 3169 m, 3067 s br, 2929 m, 1598 s, 1522 s, 1419 m, 1389 s br, 1354 s br, 1217 s, 1183 m, 1072 m, 912 m, 538 m, 588 m, 637 m, 847 m, 817 m 1022 m, 691 m, 717 m. | [] | [] | ["[Co(benzoate) 2 (dpa) 2 ]", "C 28 H 22 CoN 4 O 4"] | ["Cobalt benzoate--83 mg, 0.28 mmol"] | [] | ["4,4'-dipyridylamine--95 mg, 0.55 mmol"] | ["80 \nC", "95 \nC", "90 \nC"] | ["3 d", "1 d", "1 d"] | ["distilled H 2 O--10 mL"]
b919813j | {[ZnL 1 2 (NCS) 2 ]CH 3 CN} n (4). Ligand L 1 (125 mg, 0.30 mmol) and Zn(OAc) 2 $2H 2 O (66 mg, 0.30 mmol) were stirred in acetonitrile solution (20 mL). A solution of KSCN (49 mg, 0.50 mmol) in water (2 mL) was added to above solution; the resulting mixture was stirred for two hours, and then left standing for two weeks at room temperature to give yellow block crystals of 4. | [] | [] | ["[ZnL 1 2 (NCS) 2 ]CH 3 CN} n", "NaN"] | ["Zn(OAc) 2 $2H 2 O--66 mg, 0.30 mmol"] | ["KSCN--49 mg, 0.50 mmol"] | ["L 1--125 mg, 0.30 mmol"] | [] | ["two weeks"] | ["acetonitrile solution--20 mL", "water--2 mL"]
j.poly.2008.04.012 | 2.2. Synthesis of [pyridine-bis{ l 2 -S:N-(1,1-dioxide-1,2benzoisothiazol-3-thionatoj 2 S:N 3 )-silver(I)}] [Ag 2 (tsac) 2 (py)] (1) The complex was obtained by adding a solution of Htsac (0.010 g/0.050 mmol) in 3 mL of MeCN to a solution of AgNO 3 (0.0085 g/0.050 mmol) in 2 mL of pyridine. In the resulting clear solution, a pale yellow precipitate slowly appeared. The precipitate was ﬁltered and washed with diethyl ether. Yield: 42%. Anal. Calc.for C 19 H 13 Ag 2 N 3 O 4 S 4 : C, 33.0; H, 1.9; N, 6.1; S, 18.6. Found: C, 32.9; H, 2.2; N, 6.1; S, 18.5%.1 H NMR (DMSO-d 6 , d in ppm): 8.09–8.02 (m,2 H), 7.97–7.88 (m, 2H), 7.88–7.77 (m, 5H), 7.77–7.65 (m, 4H); 13 C NMR (DMSO-d 6 , d in ppm): d 187.9, 150.0, 138.51, 136.52, 133.79, 132.85, 131.86, 125.58, 124.29, 120.60. | [] | [] | ["[pyridine-bis{ l 2 -S:N-(1,1-dioxide-1,2benzoisothiazol-3-thionatoj 2 S:N 3 )-silver(I)}] [Ag 2 (tsac) 2 (py)] (1)"] | ["AgNO 3--0.0085 g/0.050 mmol"] | [] | ["Htsac--0.010 g/0.050 mmol"] | [] | [] | ["MeCN--3 mL", "pyridine--2 mL"]
j.jssc.2016.09.033 | 6 (38.1%) based on H 3 sfpip. Anal. calcd. (%) for C 20 H 16 HoN 4 O 11 S 2 (717.42): C, 33.48; H, 2.25; N, 7.81%. Found: C, 33.37; H, 2.28; N, 7.80%. IR (KBr, cm −1 ): 3394(s), 3213(s), 3089(m), 1666(vs), 1538(m), 1454(m), 1434(w), 1399(w), 1366(m), 1323(m), 1276(s), 1178(s), 1084(m), 1055(s), 909(vw), 864(w), 807(w), 736(m), 688(m), 634(m), 619(m), 542(m), 520(m), 413(w). 2.2.5. Synthesis of [Er(Hsfpip)(ox) 0.5 (H 2 O)] n ·2n(H 2 O) (5). The synthesis process of compound 5 was similar to that of compound 1, except that changed Eu(NO 3 ) 3 ·6H 2 O to Er(NO 3 ) 3 ·6H 2 O (92.2 mg, 0.2 mmol). Yield: 28.0 mg (38.9%) based on H 3 sfpip. Anal. calcd. (%) for C 20 H 16 ErN 4 O 11 S 2 (719.75): C, 33.37; H, 2.24; N, 7.78%. Found: C, 33.45; H, 2.22; N, 7.77%. IR (KBr, cm −1 ): 3416(s), 3145(s), 1664(s), 1621(m), 1537(w), 1454(m), 1434(w), 1400(s), 1366(w), 1324(w), 1234(m), 1179(s), 1084(m), 1058(s), 1035(m), 909(vw), 866(vw), 805(m), 736(w), 689(w), 634(m), 617(m). 2.2.6. Synthesis of [Yb(Hsfpip)(ox) 0.5 (H 2 O)] n ·2n(H 2 O) (6) The synthesis process of compound 6 was similar to that of compound 1, except that changed Eu(NO 3 ) 3 ·6H 2 O to Yb(NO 3 ) 3 ·6H 2 O (93.4 mg, 0.2 mmol). Yield: 26.2 mg (36.1%) based on H 3 sfpip. Anal. calcd. (%) for C 20 H 16 YbN 4 O 11 S 2 (725.53): C, 33.11; H, 2.22; N, 7.72%. Found: C, 33.18; H, 2.27; N, 7.73%. IR (KBr, cm −1 ): 3417(s), 3147(s), 1664(s), 1621(m), 1538(w), 1454(m), 1434(w), 1400(s), 1366(w), 1324(w), 1234(m), 1178(s), 1084(m), 1057(s), 1035(m), 909(vw), 866(vw), 804(m), 736(w), 690(w), 635(m), 617(m). 2.2.7. Synthesis of [Y(Hsfpip)(ox) 0.5 (H 2 O)] n ·2n(H 2 O) (7) The synthesis process of compound 7 was similar to that of compound 1, except that changed Eu(NO 3 ) 3 ·6H 2 O to Y(NO 3 ) 3 ·6H 2 O (76.6 mg, 0.2 mmol). Yield: 23.7 mg (37%) based on H 3 sfpip. Anal. calcd. (%) for C 20 H 16 YN 4 O 11 S 2 (641.40): C, 37.45; H, 2.51; N, 8.74%. Found: C, 37.56; H, 2.58; N, 8.72%. IR (KBr, cm −1 ): 3548(m), 3415(m), 3134(s), 1667(m), 1620(m), 1539(w), 1453(w), 1400(s), 1324(w), 1235(m), | [] | [] | ["[Er(Hsfpip)(ox) 0.5 (H 2 O)] n ·2n(H 2 O)", "C 20 H 16 ErN 4 O 11 S 2"] | ["Er(NO 3 ) 3 ·6H 2 O--92.2 mg, 0.2 mmol"] | [] | ["Hsfpip--NaN"] | [] | [] | ["NaN--NaN"]
cg301112k | After reacting, a white precipitate was obtained, and the ﬁnal product was recovered by vacuum ﬁltration, followed by washing with abundant amounts of distilled water, and then air-dried.4.4.3. One-Pot Method. For a typical metal/ligand molar ratio of 1:1, a mixture containing ca. 0.1 mmol of an aqueous LaCl 3 ·xH 2 O solution (5 mL of ca. 20 mmol/L solution) and ca. 5 mL of an aqueous solution of H 4 pmd (0.0254 g, 0.0954 mmol) was homogenized in a round-bottom ﬂask with constant magnetic stirring.The resulting solution was heated to the desired temperature and kept stirring during the required time, leading to the formation of a white precipitate. After cooling, the obtained solid product was centrifuged for 20 min at 3500 rpm, using a SIGMA 2-5 equipment, or ﬁltrated under vacuum, washed with copious amounts of distilled water and ethanol, and allowed to air-dry at room temperature. | [] | ["20 min"] | [] | ["LaCl 3 ·xH 2 O solution--ca. 0.1 mmol"] | [] | ["H 4 pmd--0.0254 g, 0.0954 mmol"] | [] | [] | ["water--5 mL"]
j.ica.2013.10.024 | temperature at a rate of 5 °Ch 1 . The red block crystals for 1, green block crystals for 2, pale yellow block crystals for 3 and light brown block crystals for 4 were obtained by ﬁltration. For 1,C 33 H 28 CoN 2 O 8 (639.50) Yield, 0.0237 g (37.1%, based on pamoic acid). Calc. C, 61.92; H, 4.38; N, 4.38. Found C, 61.89; H, 4.41; N, 4.42%. IR (KBr, cm 1 ): 3558(br, m), 3053(br), 1642 (vs), 1596 (s), 1557 (s), 1447 (vs), 1364 (vs), 1233 (s), 880 (m), 814 (s), 745 (vs), 536 (m), 480 (w). For 2,C 33 H 28 N 2 NiO 8 (639.26) Yield: 0.0136 g (21.2%, based on pamoic acid). Calcd. C, 61.95, H, 4.38; N, 4.38; Found C, 61.91; H, 4.37; N, 4.36. IR (KBr, cm 1 ): 3451(br, m), 3053(br), 1646 (vs), 1582 (s), 1549 (s), 1457 (vs), 1397 (vs), 1208 (s), 1084(m), 905(m), 814 (s), 740 (vs), 600 (m), 480 (w). For 3,C 33 H 24 N 2 O 6 Zn (609.93) Yield: 0.0157 g (25.7%, based on pamoic acid), Calc. C, 64.93; H, 3.93; N, 4.59. Found C, 64.95; H, 3.96; N, 4.52%. IR (KBr, cm -1 ): 3060(br), 2809(br), 1639 (vs), 1603 (s), 1549 (s), 1450 (vs), 1393 (vs), 1236 (s), 1199(m), 1069(m), 954(m), 834 (s), 750 (vs), 694 (m), 555 (w). For 4,C 33 H 24 CdN 2 O 6 (656.95) Yield: 0.184 g (27.9%, based on pamoic acid), Calc. C, 60.28; H, 3.65; N, 4.24. Found C, 60.25; H, 3.66; N, 4.22%. IR (KBr, cm -1 ): 3062(br), 2941(br), 1638 (vs), 1549 (s), 1457 (vs), 1393 (vs), 1353(s), 1204(m), 1083(m), 944(m), 904 (s), 805 (s), 740 (vs), 694 (m), 601 (w), 545(m). | [] | [] | ["C 33 H 28 CoN 2 O 8", "C 33 H 28 N 2 NiO 8", "C 33 H 24 N 2 O 6 Zn", "C 33 H 24 CdN 2 O 6"] | [] | [] | [] | [] | [] | []
cg200068v | Preparation of {[Cu 2 (L) 2 (μ-OH 2 ) 2 ] 3 3H 2 O} n (5). Complex 5 was obtained by the same procedure used for preparation of 1 except that the pH value of reaction mixture was adjusted to 7 instead of 4.Blue block crystals of 5 were obtained in 73% yield. Anal. Calcd for C 20 H 20 N 6 O 13 Cu 2 : C 35.35; H, 2.97; N, 12.37%. Found: C, 35.42; H, 2.93; N, 12.32%. IR (KBr pellet, cm 1 ): 3345 (m, br), 1574 (s), 1361 (s), 1104 (m), 1065 (w), 1023(w), 874(w), 811 (m), 777 (m), 745 (m), 606 (m), 567 (w), 484 (w). | [] | [] | ["{[Cu 2 (L) 2 (μ-OH 2 ) 2 ] 3 3H 2 O} n", "C 20 H 20 N 6 O 13 Cu 2"] | [] | [] | [] | [] | [] | []
jhet.3542 | Ethyl 2-(5-(p-tolyl)-2H-tetrazol-2-yl)acetate (S2.4). Yield 62.5%; mp 145–147°C; IR ν max (cm 1 ): 3028 (C–H, Ar), 1722 (C=O), 1635 (C=N), 1584 (C=C, Ar), 758 (C–C); 1 H-NMR (DMSO) δ (ppm): 7.98–7.45 (4H, m), 4.82 (2H, CH 2 , s), 4.11 (2H, CH 2 , m); 1.38 (3H, CH 3 , t); 13 CNMR (DMSO) δ (ppm): 165.0 (C=O) 158.5 (C=N), 133.1, 129.8, 125.0, 64.5, 55.2, 24.6, 14.5; ESI-MS m/z: [M + H] + 247.14. | [] | [] | ["Ethyl 2-(5-(p-tolyl)-2H-tetrazol-2-yl)acetate (S2.4)"] | [] | [] | [] | [] | [] | []
d0ce00725k | Complex 2 was prepared in a manner analogous to that used to synthesize complex 1, by using H 2 BDC (0.4 mmol, 0.0664 g) instead of H 2 NDC. Yield: 56%. Anal. Calc. for C 64 H 60 N 9 O 21 Zn 3 (%): C, 51.67; H, 4.07; N, 8.47; Found: C, 50.92; H, 4.19; N, 8.29. IR spectrum (KBr, cm -1 , Fig. S1): 2928 (w), 2357 (w), 1664 (s), 1579 (s), 1504 (m), 1433 (m), 1388 (s), 1317 (m), 1249 (m), 1172 (m), 1140 (m), 1090 (m), 1016 (m), 998 (w), 885 (w), 822 (m), 750 (s), 658 (m) and 540 (m). | [] | [] | ["Complex 2", "C 64 H 60 N 9 O 21 Zn 3"] | [] | [] | ["H 2 BDC--0.4 mmol, 0.0664 g"] | [] | [] | []
j.synthmet.2014.12.022 | The solution was concentrated to 3 mL and ﬁltered, then diffusion of ether vapor into its concentrated solution gave faint yellow crystals of complex 1 after 5 days.Yield: (35 mg) 79%.Calc.For C 48 H 32 N 16 O 24 S 4 Cd 4 : C, 32.14; H, 1.78; N, 12.50.Found: C, 32.10; H, 1.77; N, 12.46%. | [] | [] | ["complex 1", "C 48 H 32 N 16 O 24 S 4 Cd 4"] | [] | [] | [] | [] | ["5 days"] | ["ether--vapor"]
ic060891x | Synthesis of [ZnL(DMF) 4 ][ZnL(DMF) 2 (H 2 O)(ClO 4 )]‚(ClO 4 ) 3 ‚ 2DMF‚EtOH‚2H 2 O (1). The slow diffusion of Et 2 O into a mixture of Zn(ClO 4 ) 2 ‚6H 2 O (3.7 mg, 0.01 mmol), L (5.7 mg, 0.01 mmol) in a mixed solvent of DMF (0.5 mL), CHCl 3 (1 mL), and EtOH (1 mL) at room temperature afforded colorless crystals of 1 after 2 weeks. The crystals were filtered, washed with EtOH and Et 2 O, and dried at room temperature. Yield: 5.1 mg (41.7%). IR (KBr pellet, ν/cm -1 ): 3483br, 3088w, 2927w, 1651s, 1614s, 1579m, 1503w, 1436w, 1373m, 1329m, 1202w, 1009s, 964w, 872w, 811w, 668w, 625m, 575w, 506w. | [] | [] | ["[ZnL(DMF) 4 ][ZnL(DMF) 2 (H 2 O)(ClO 4 )]‚(ClO 4 ) 3 ‚ 2DMF‚EtOH‚2H 2 O", "NaN"] | ["Zn(ClO 4 ) 2 ‚6H 2 O--3.7 mg, 0.01 mmol"] | [] | ["L--5.7 mg, 0.01 mmol"] | ["room temperature"] | ["2 weeks"] | ["DMF--0.5 mL", "CHCl 3--1 mL", "EtOH--1 mL", "Et 2 O--NaN"]
s1600536811041286 | Experimental CuCl 2 .2H 2 O (0.0171 g, 0.1 mmol), iminodiacetic acid (0.0133 g, 0.1 mmol), NaOH (0.0084 g, 0.2 mmol), H 2 O (0.5 mL) and ethanol (3 mL) were placed in a thick Pyrex tube and heated at 120°C for 3 days. After cooling at a rate of 5°C/h to the ambient temperature, blue block crystals were collected, washed with anhydrous ethanol, and then dried at room temperature. The yield is 76% based on iminodiacetic acid. Analysis found: C, 22.98; H, 3.36; N, 6.56%. Calculated for C 4 H 7 CuNO 5 : C, 22.59; H, 3.32; N, 6.59%. | [] | [] | ["CuCl 2 .2H 2 O", "C 4 H 7 CuNO 5"] | ["CuCl 2 .2H 2 O--0.0171 g, 0.1 mmol"] | ["NaOH--0.0084 g, 0.2 mmol"] | ["iminodiacetic acid--0.0133 g, 0.1 mmol"] | ["120°C"] | ["3 days"] | ["H 2 O--0.5 mL", "ethanol--3 mL"]
cg101114h | Synthesis of [Ca(ABDC)(DMF)] (2). A reaction mixture of 2-aminoterephthalic acid (C 8 H 7 NO 4 ,H 2 ABDC, 0.0362 g, 0.2 mmol), Ca(NO 3 ) 2 3 4H 2 O (0.0945 g, 0.4 mmol), N,N-dimethylformamide (DMF, 7.0 mL), ethanol (2.0 mL), and H 2 O (1.0 mL) was stirred for 20 min at room temperature forming a homogeneous solution with the pH value of 4.39. The solution was heated at 90 C for 2 days.Colorless crystals of 2 were filtered off, washed with DMF, dried at 50 C in an oven, and collected with the yield of 0.0416 g (71.23%, based on the H 2 ABDC reagent). Elemental analysis found/calcd.: C, 45.46/45.20; N, 9.46/9.58; H, 3.76/4.14% for 2. IR (KBr, cm -1 ): 3465(m), 3340(m), 2933(w), 1648(s), 1561(s), 1491(s), 1409(m), 1385(s), 1250(m), 1105(m), 842(w), 775(w), 670(w), 511(w). | [] | [] | ["[Ca(ABDC)(DMF)]", "C 8 H 7 NO 4"] | ["Ca(NO 3 ) 2 \n3 4H 2 O--0.0945 g, 0.4 mmol"] | [] | ["2-aminoterephthalic acid (H 2 ABDC)--0.0362 g, 0.2 mmol"] | ["90 \nC"] | ["2 days"] | ["N,N-dimethylformamide (DMF)--7.0 mL", "ethanol--2.0 mL", "H 2 O--1.0 mL"]
cg901402f | Synthesis of 1-4. In a typical synthesis of 1, a homogeneous mixture of Bi(NO 3 ) 3 3 5H 2 O (0.1485 g, 0.3 mmol), 1,4-H 2 BDC (0.2517 g, 1.5 mmol), NaOH (0.0243 g, 0.6 mmol), and DMF (6 mL), was sealed in a 23 mL stainless steel reactor with a PTFE liner and heated at 100 C for 3 days, then cooled to room temperature. Crystals of 1 were obtained in 96% yield [based on Bi(NO 3 ) 3 3 5H 2 O]. Crystals of 2 were formed from 1 over a period of few days at ambient conditions. The stability of 1 limited the number of measurements that we were able to make. Replacement of 1,4-H 2 BDC by 1,3-H 2 BDC in the synthesis of 1 yielded 95% [based on Bi(NO 3 ) 3 3 5H 2 O] crystals of 3. Changing the solvent from DMF to EtOH in the synthesis of 3 gave a mixture of crystals of 4 admixed with another unidentified powder phase. 2% Eu 3þ and *To whom correspondence should be addressed. E-mail: akc30@ cam.ac.uk. Fax: þ44 1223 334567. | [] | [] | ["1"] | ["Bi(NO 3 ) 3 3 5H 2 O--0.1485 g, 0.3 mmol"] | ["NaOH--0.0243 g, 0.6 mmol"] | ["1,4-H 2 BDC--0.2517 g, 1.5 mmol"] | ["100 C"] | ["3 days"] | ["DMF--6 mL"]
s1088424618500748 | Synthesis of 5,15-bis(4-carboxyphenyl) porphyrin (H 4 DCPP): The obtained H 2 DEPP ester (0.250 g) was stirred in a mixed solvent of THF (15 mL) and MeOH (15 mL), to which a solution of KOH (1.63 g, 46.95 mmol) in H 2 O (10 mL) was added. The mixture was then reﬂuxed for 12 h. After the mixture was cooled to room temperature, THF and MeOH were evaporated. Additional water was added to the resultant water phase, and the mixture was slightly heated until the solid was fully dissolved, and then the homogeneous solution was acidiﬁed with 1 M HCl until no further precipitate was produced. The purple solid of H 4 DCPP was collected by ﬁltration, washed with water three times, and dried in a vacuum oven. Yield: 90%. Calc. for C 34 H 24 N 4 O 4 : C 74.17, H 4.03, N 10.18%; found: C, 73.99, H, 4.11, N, 10.22%. IR (KBr, cm -1 ): 3288 (w), 2920 (m), 2849 (w), 1683 (m), 1606 (w), 1566 (w), 1504 (w), 1416 (m), 1310 (w), 1283 (w), 1263 (w), 1174 (w), 1145 (w), 1056 (m), 971 (w), 953 (w), 870 (w), 853 (w), 789 (w), 779 (w), 762 (w), 726 (m), 693 (w), 679 (w), 666 (w), 632 (w), 559 (w), 534 (w), 470 (w), 447 (w), 421 (w), 409 (w). 1 H NMR (400 MHz, CDCl 3 ): d (ppm) 10.19 (s, 2H, –CH=C–), 9.32 (d, 4H, –CH=CH–), 8.96 (d, 4H, –CH=CH–), 8.40 (d, 4H, –Ph), 8.25 (d, 4H, –Ph), 3.10 (s, 2H, –NH–). | [] | [] | ["5,15-bis(4-carboxyphenyl) porphyrin", "H 4 DCPP", "C 34 H 24 N 4 O 4"] | [] | ["KOH--1.63 g, 46.95 mmol", "1 M HCl--NaN"] | ["H 2 DEPP ester--0.250 g"] | ["reflux"] | ["12 h"] | ["THF--15 mL", "MeOH--15 mL", "H 2 O--10 mL"]
ic801278j | Synthesis of {[Co 2 (tbip) 2 (bpa) 2 ] · 2.5H 2 O} n (6). The synthesis was similar to that described for 3 except that 1,2-di(4-pyridyl)ethylene was replaced by 1,2-bis(4-pyridyl)ethane. Red crystals of 6 were obtained. Elem anal. (%) calcd for C 48 H 53 Co 2 N 4 O 10.5 :C, 59.32; H, 5.50; N, 5.77. Found: C, 59.21; H, 5.54; N, 5.69. IR (cm -1 ): 3452 m, 2981 m, 1656 s, 1470 w, 1446 m, 1381s, 821 m, 732 m.X-Ray Crystallography. Single-crystal X-ray diffraction analyses of 1-6 were carried out on a Bruker SMART APEX II CCD diffractometer equipped with graphite monochromated Mo KR radiation (λ ) 0.71073 Å) by using the φ/ω scan technique at room temperature. The structures were solved by direct methods with SHELXS-97. The hydrogen atoms were assigned with common isotropic displacement factors and were included in the ﬁnal reﬁnement by use of geometrical constraints. A full-matrix leastsquares reﬁnement on F 2 was carried out using SHELXL-97. The crystallographic data and selected bond lengths and angles for 1-6 are listed in Table 1 and Tables S1-S6, Supporting Information.Crystallographic data for the structural analysis have been deposited with the Cambridge Crystallographic Data Center. CCDC reference numbers: 694013-694018. | [] | [] | ["{[Co 2 (tbip) 2 (bpa) 2 ] · 2.5H 2 O} n"] | [] | [] | ["1,2-bis(4-pyridyl)ethane--NaN"] | [] | [] | []
b307604k | Found C, 67.61; H, 6.14; N, 12.16%. IR (KBr, cm 21 ): 3387m, 3092m, 3046m, 3003m, 2928w, 1688w, 1489s, 1452m, 1228s, 1109w, 1034w, 857m, 818w, 760m, 723w, 648w, 561w. 1 H NMR (300 MHz, D 2 O): d 7.97–8.00 (4H, m, py-2,6), 7.24 (4H, d, J = 6.6Hz, py-3,5), 2.56 (4H, t, J = 7.5Hz, py–CH 2 –), 1.803–1.853 (2H, m, py–C–CH 2 –C–py). | [] | [] | [] | [] | [] | [] | [] | [] | []
j.poly.2018.11.050 | 4 2.2. Synthesis of the coordination compounds 2.2.1. Synthesis of {[Cu(L 1 )]·(ClO 4 )·2H 2 O} (1) An aqueous solution (3 ml) of HL 1 ·4HCl (0.0165 g, 0.05 mmol) was added to an aqueous solution (3 ml) of Cu(ClO 4 ) 2 ·6H 2 O (0.0186 g, 0.05 mmol), and the resulted solution was adjusted to pH ca. 9 with 0.5 M NaOH while stirring, and acetonitrile (3 ml) was added to dissolve the blue precipitate. The solution was filtered about 15 min later, and the filtrate was evaporated slowly in air for several days, blue plate crystals were obtained. Yield: (55%). Anal. Calc. for C 8 H 20 ClCuN 5 O 6 : C 25.20, H 5.29, N 18.37; found: C 25.41, H 5.15, N 18.52. IR: (KBr, cm -1 ): 3439 (s), 2929 (w), 2885 (w), 1621 (s), 1470 (w), 1384 (m), 1315 (m), 1145 (m), 1120 (s), 1081 (s), 985 (m), 952 (w), 771 (w), 626 (m). 2.2.2. Synthesis of [Cu 2 (L 2 ) 2 ]·(ClO 4 ) 2 (2) The single crystal of 2 was obtained by the same method for 1 except HL 2 ·4HCl was used. Yield: (58%). Anal. Calc. for C 16 H 32 Cl 2 Cu 2 N 10 O 8 : C 27.83, H 4.67, N 20.29; found: C 27.59, H 4.82, N 20.21. IR: (KBr, cm -1 ): 3451 (s), 3338 (sh), 3253 (sh), 2959 (w), 2920 (w), 1621 (s), 1474 (w), 1384 (m), 1315 (m), 1145 (m), 1120 (s), 1078 (s), 982 (m), 892 (w), 791 (w), 626 (m). Caution! Perchlorate salts of metal coordination compounds with organic ligands are potentially explosive. Only small amounts of materials should be prepared, and the samples should be handled with caution. 2.3. Physical measurements All commercially available chemicals are of reagent grade and used as received without further purification. Elemental analyses for C, H and N were made on a Perkin-Elmer 240C elemental analyzer. Powder X-ray diffraction (PXRD) measurements were performed on a Bruker D8 X-ray diffractometer using Cu Kα radiation (λ = 1.5406 Å), in which the X-ray | [] | [] | ["{[Cu(L 1 )]·(ClO 4 )·2H 2 O}", "C 8 H 20 ClCuN 5 O 6"] | ["Cu(ClO 4 ) 2 ·6H 2 O--0.0186 g, 0.05 mmol"] | [] | ["HL 1 ·4HCl--0.0165 g, 0.05 mmol"] | [] | [] | ["water--3 ml", "acetonitrile--3 ml"]
ejic.200600887 | Preparation of 9-Ethyl-3,6-diimidazolylcarbazole (L 2 ): L 2 was obtained by a similar method to L 1 . Yield: 1.72 g (79 %). M.p. 221– 221.6 °C. | [] | [] | ["9-Ethyl-3,6-diimidazolylcarbazole"] | [] | [] | [] | [] | [] | []
00958970701366268 | 2.3. Preparation of {[Cd(AAP)(NIP)(H 2 O)](H 2 O)} n (2) Complex 2 was synthesized by similar procedure to 1 only using Cd(NO 3 ) 2  4H 2 O (61.7 mg, 0.2 mmol) instead of Co(CH 3 COO) 2  4H 2 O. After the mixture was slowly evaporated at room temperature, orange strip crystals were obtained within five days in 56% yield (based on AAP). IR (KBr, cm 1 ): 3452w, 3310w, 3248w, 1618vs, 1551m, 1456m, 1372vs, 1085m, 988w, 928w, 766m, 734s. Anal. Calcd for C 19 H 20 CdN 4 O 9 :C, 40.69; H, 3.59; N, 9.99%. Found: C, 40.50; H, 3.40; N, 10.22%. | [] | [] | ["{[Cd(AAP)(NIP)(H 2 O)](H 2 O)} n", "C 19 H 20 CdN 4 O 9"] | ["Cd(NO 3 ) 2 \n4H 2 O--61.7 mg, 0.2 mmol"] | [] | ["AAP--not provided", "NIP--not provided"] | [] | ["five days"] | []
polym12091868 | Single crystals of 4·3CH 2 Cl 2 suitable for X-ray diﬀraction were obtained after 4 days by slow diﬀusion of hexane into a solution of the compound in 4 mL of dichloromethane.2.4.5. Synthesis of (PPh 4 ) n [Rh 2 (µ–O 2 CCH 2 OEt) 4 Au(CN) 2 ] n (5) The synthesis was analogous to that of 3 using 8 mL of a THF solution of 0.07 mmol (0.06 g) of [Rh 2 ( µ –O 2 CCH 2 OEt) 4 (HO 2 CCH 2 OEt) 2 ] and 0.10 mmol (0.06 g) of PPh 4 [Au(CN) 2 ] in 12 mL of THF. | [] | [] | ["(PPh 4 ) n [Rh 2 (µ–O 2 CCH 2 OEt) 4 Au(CN) 2 ] n", "4·3CH 2 Cl 2"] | ["[Rh 2 ( µ –O 2 CCH 2 OEt) 4 (HO 2 CCH 2 OEt) 2 ]--0.07 mmol (0.06 g)", "PPh 4 [Au(CN) 2 ]--0.10 mmol (0.06 g)"] | [] | [] | [] | [] | ["THF--8 mL", "dichloromethane--4 mL"]
c4ce02019g | Compound 2m. A similar procedure to that for 1p was followed to prepare crystals of 2m except that Na 2 ppda was replaced by Na 2 mpda (0.1 mmol, 0.026 g). Colorless block crystals of 2m in a yield of 45% were obtained. Element analysis (%) calc. for C 12 H 12 CdO 6 : C 39.5, H 3.3; found: C 39.0, H 3.5. IR (KBr, cm −1 ): 3370s, 3222sh, 3030sh, 2925sh, 2854sh, 1640s, 1516vs, 1440s, 1398vs, 1298m, 1273m, 1240m, 1165m, 1093w, 977s, 874m, 822w, 798m, 760m, 678m, 592m, 542w. | [] | [] | ["2m", "C 12 H 12 CdO 6"] | [] | [] | ["Na 2 mpda--0.1 mmol, 0.026 g"] | [] | [] | []
ejic.201402094 | 1 H NMR [600 MHz, (CD 3 ) 2 SO]: δ = 12.96 (s, 4 H), 7.73 (s, 2 H), 7.49 (d, 2 H), 6.11 (s, 2 H), 4.19 (s, 4 H), 2.25 (s, 12 H) ppm. IR (KBr): ν ˜ = 3409 (b), 2923 (w), 1711 (w), 1682 (m), 1606 (s), 1508 (w), 1428 (w), 1382 (w), 1297 (w), 1262 (m), 1210 (w), 1096 (w), 992 (w), 798 (w), 762 (m), 674 (m) cm –1 .[Zn 2 (L)(H 2 O)]·3DMF·1.5H 2 O (1): A mixture of Zn(NO 3 )·6H 2 O (0.059 g, 0.2 mmol), H 4 L (0.052 g, 0.1 mmol), H 2 O (2 mL), and DMF (10 mL) was stirred for 30 min in air. The solution was placed in a Teflon-lined stainless steel vessel (25 mL), which was sealed and heated to 100 °C for 24 h. Cooling the vessel to room temperature gave colorless crystals (0.031 g), yield 34% (based on Zn). C 37 H 51 N 5 O 13.5 Zn 2 (912.64): calcd. C 48.69, H 5.63, N 7.67; found C 48.45, H 5.54, N 7.79. IR (KBr): ν ˜ = 3424 (b), 2927 (w), 1659 (s), 1578 (s), 1497 (w), 1420 (m), 1384 (m), 1282 (w), 1249 (w), 1142 (w), 1099 (m), 1064 (w), 1024 (w), 997 (w), 840 (w), 780 (s), 727 (s), 662 (w) cm –1 . | [] | [] | ["Zn 2 (L)(H 2 O)]·3DMF·1.5H 2 O", "C 37 H 51 N 5 O 13.5 Zn 2 "] | ["Zn(NO 3 )·6H 2 O--0.059 g, 0.2 mmol"] | [] | ["H 4 L--0.052 g, 0.1 mmol"] | ["100 °C"] | ["24 h"] | ["H 2 O--2 mL", "DMF--10 mL"]
acs.inorgchem.0c01733 | Synthesis of [(CuL) 2 Mn(nic) 2 ]·2CH 3 OH (3) and [(CuL) 2 Cd(nic) 2 ]·2CH 3 OH (4). Complexes 3 and 4 were prepared by a method similar to that of complexes 1 and 2, respectively, except that the amount of nicotinic acid used was twice (0.246 g, 2 mmol) the previous amount in both cases. The nicotinic acid was deprotonated with triethylamine (280 μL, 2 mmol) as before. The methanolic solutions were kept in beakers in a desiccator. Small light green single crystals for both complexes started to form at the bottom of the beakers after a few days. The crystals were separated by ﬁltration. | [] | [] | ["[(CuL) 2 Mn(nic) 2 ]·2CH 3 OH", "[(CuL) 2 Cd(nic) 2 ]·2CH 3 OH"] | [] | [] | ["nicotinic acid--0.246 g, 2 mmol", "triethylamine--280 μL, 2 mmol"] | [] | [] | ["methanol--NA"]
acs.cgd.8b00421 | 4.99; Found: C 38.92, H 4.99, N 5.09. IR (KBr, cm -1 ): 3060(s), 3035(m), 2985(m), 2785(m), 2526(m), 2418(w), 1614 (m), 1494 (m), 1456 (m), 1456 (w), 1384 (w), 1274 (m), 1163 (s), 1120 (s), 1020 (s), 989 (s), 763 (m), 702 (m), 565 (m), 536 (m), 509(m), 481(m). For S-1: Yield: 58.2% based on Er. Elemental analysis (%) calcd for C 108 H 156 N 12 O 36 P 12 Er 4 ·7H 2 O: C 38.54, H 5.09, N 4.99; Found: C 38.04; H, 5.04; N, 5.03. IR (KBr, cm -1 ): 2985(s), 1614(w), 1456(m), 1384(m), 1296(m), 1163(s), 1120(s), 1082(s), 1020(s), 989(s), 763(s), 536(m), 426(w). Synthesis of R- or S-[Er 3 (pempH) 7 (pempH 2 ) 2 ](NO 3 ) 2 ·2H 2 O (R-2 or S-2 ). Compounds R-2 and S-2 were synthesized under similar experimental conditions except that the R-pempH 2 and S-pempH 2 were used, respectively, as the starting material. A typical procedure for the preparation of R-2 is described as below. A mixture of Er(NO 3 ) 3 ·6H 2 O (0.1 mmol, 0.0461 g) and R-pempH 2 (0.5 mmol, 0.1080 g) in 9 mL of H 2 O, adjusted to pH 3.0 with 0.5 mol/L NaOH, was kept in a Teflon-lined autoclave at 120 °C for 2 days. After cooling to room temperature, colorless block-like crystals were obtained. Yield: 35.3% based on Er. Elemental analysis calcd (%) for C 81 H 119 N 11 O 33 P 9 Er 3 ·2H 2 O: C 37.54, H 4.78, N 5.95; Found: C 37.13, H 4.79, N 5.77. IR (KBr, cm-1): 3357(s), 3060(m), 2985(m), 2783(m), 2524(m), 2414(w), 1614(m), 1494(m), 1456(m), 1427(w), 1384(w), 1296(m), 1163(s), 1120(s), 1020(s), 989(s), 763(m), 702(m), 565(m), 536(m), 505(m), 474(m). For S-2: Yield: 39.2% based on Er. Elemental analysis (%) calcd for C 81 H 119 N 11 O 33 P 9 Er 3 ·2H 2 O: C 37.54, H 4.78, N 5.95; Found: C, 37.28; H, 4.78; N, 5.81. IR (KBr, cm -1 ): 3060(s), 2985(w), 2785(m), 2526(m), 1614(m), 1456(w), 1384(w), 1296(w), 1163(s), 1082(s), 1020(s), 989(s), 763(s), 702(s), 565(m), 536 (m). Synthesis of R- or S-[Er 2 (pempH) 4 (NO 3 )(Cl)] (R-3 or S-3). Compounds R-3 and S-3 were synthesized under similar experimental conditions except that the R-pempH 2 and S-pempH 2 were used, respectively, as the starting material. A typical procedure for the preparation of R-3 is described as below. A mixture of Er(NO 3 ) 3 ·6H 2 O (0.1 mmol, 0.0461 g), R-pempH 2 (0.5 mmol, 0.1080 g) and NaCl (2 mmol, 0.1168 g) in 9 mL of H 2 O, adjusted to pH 3.7 with 0.5 mol/L NaOH, was kept in a Teflon-lined autoclave at 120 °C for 2 days. After cooling to room temperature, colorless rectangle-like crystals suitable for single crystal structural analysis were obtained as a major phase together with a small amount of R-2, confirmed by the PXRD measurements. A pure phase of R-3 can be isolated when the amount of NaCl increases to 5 mmol. Yield: 35.7% based on Er. Elemental analysis (%) calcd for C 36 H 52 N 5 O 15 P 4 ClEr 2 : C 33.55, H 4.07, N 5.43; found: C 33.03, H 4.12, N 5.44. IR (KBr, cm -1 ): 3384(s), 3116(m), 2987(m), 2785(m), 2511(m), 2405(w), 1589 (m), 1494 (m), 1452 (m), 1384(w), 1311(w), 1265 (m), 1193 (s), 1128 (s), 1082 (s), 1018 (s), 756 (s), 702 (m), 574 (m), 504 (m), 476 (m). For S-3: Yield: 38.1% based on Er. Elemental analysis (%) calcd for C 36 H 52 N 5 O 15 P 4 ClEr 2 : C 33.55, H 4.07, N 5.43; Found: C, 33.24; H, 4.16; N, 4.48. IR (KBr, cm -1 ): 3388(s), 3118(m), 2991(m), 2802(m), 2515(m), 2360(w), 1589(m), 1492(m), 1452(m), 1384(w), 1311(w), 1267 (m), 1191(s), 1128(s), 1082(s),1020(s), 754(s), 702(m), 574(m), 513(m), 476(m). Synthesis of R- or S-[Er 2 (pempH) 4 (Cl) 2 ] (R-4 or S-4). Compounds R-4 and S-4 were synthesized under similar experimental conditions except that the R-pempH 2 and S-pempH 2 were used, respectively, as the starting material. A typical procedure for the preparation of R-4 is as follows. A mixture of ErCl 3 ·6H 2 O (0.1 mmol, 0.0381 g), R-pempH 2 (0.5 mmol, 0.1080 g) and NaCl (2 mmol, 0.1168 g) in 9 mL of H 2 O, adjusted to pH 3.7 with 0.5 Page 4 of 19 ACS Paragon Plus Environment Crystal Growth & Design 1 2 3 4 5 6 7 8 9 10 11 12 13 14 15 16 17 18 19 20 21 22 23 24 25 26 27 28 29 30 31 32 33 34 35 36 37 38 39 40 41 42 43 44 45 46 47 48 49 50 51 52 53 54 55 56 57 58 59 60 | [] | [] | [] | ["samarium(III) nitrate hexahydrate --22.2 mg, 0.050 mmol", "Er(NO 3 ) 3 ·6H 2 O--0.1 mmol, 0.0461 g", "Er(NO 3 ) 3 ·6H 2 O--0.1 mmol, 0.0461 g", "Er(NO 3 ) 3 ·6H 2 O--0.1 mmol, 0.0461 g", "ErCl 3 ·6H 2 O--0.1 mmol, 0.0381 g"] | ["NaOH--0.5 mol/L", "NaOH--0.5 mol/L", "NaOH--0.5 mol/L", "NaOH--0.5 mol/L", "NaOH--0.5 mol/L"] | ["H 2 L--10.1 mg, 0.025 mmol", "R-pempH 2--0.5 mmol, 0.1080 g", "S-pempH 2--0.5 mmol, 0.1080 g", "R-pempH 2--0.5 mmol, 0.1080 g", "S-pempH 2--0.5 mmol, 0.1080 g"] | ["708C", "120 °C", "120 °C", "120 °C", "120 °C"] | ["48 h", "2 days", "2 days", "2 days", "2 days"] | ["DMF--2 mL", "water--0.5 mL", "H 2 O--9 mL", "H 2 O--9 mL", "H 2 O--9 mL", "H 2 O--9 mL"]
c0dt01810d | [HgI 2 (1)]. Reactants: 1 (44.7 mg, 0.1 mmol), HgI 2 (45.4 mg, 0.1 mmol). Work-up: Hexane (10 mL) was added to the reaction mixture. The precipitate was isolated by ﬁltration, washed with hexane (5 mL) and dried in vacuo. This procedure afforded [HgI 2 (1)]· 1 4 C 6 H 14 . Yield: 72 mg (80%). Single-crystals suitable for an X-ray diffraction analysis were obtained by recrystallisation from chloroform.1 HNMR(CDCl 3 ): d 4.23 (m, 2H, fc), 4.37 (m, 2H,fc),4.44(m,2H,fc),4.98(m,2H,fc),7.18(m,1H,Py),7.24 (m, 1H, Py), 7.45–7.55 (m, 6H, Ph), 7.57 (m, 1H, Py), 7.66 (m, 4H, Ph), 8.89 (m, 1H, Py).13 C{ 1 H} NMR (CDCl 3 ): d 70.03, 70.30, 71.71, 74.44 (d, J PC = 8 Hz), 75.43 (d, J PC = 13 Hz), 86.39, 121.57, 122.12, 129.5 (d, J PC = 12 Hz), 131.95, 133.68 (d, J PC = 12 Hz), 136.93, 151.72, 156.85. 31P{ 1 H} NMR (CDCl 3 ): d 19.74 (br).MS/ESI(+): m/z (%) 776 (33) [M - I] + , 448 (100) [C 27 H 22 FeNP] + .Calc. for C 27 H 22 NFeHgI 2 P· 1 4 C 6 H 14 (923.2): C, 37.08; H, 2.78; N, 1.52. Found: C, 37.65; H, 2.61; N, 1.62%. | [] | [] | ["[HgI 2 (1)]"] | ["1--44.7 mg, 0.1 mmol", "HgI 2--45.4 mg, 0.1 mmol"] | [] | [] | [] | [] | ["hexane--10 mL", "chloroform--recrystallisation"]
cg200547k | General Procedure for Preparation of the 1,2-Bis(chloromercurio) tetrafluorobenzene (II) Adducts with Esters 14.Liquid at room temperature ester was added to compound II. The mixture was heated to give a homogeneous solution, from which colorless single crystals of complex were obtained upon cooling to room temperature. Crystals of complex were filtered, washed with Et 2 O(3 5 mL), and air-dried. All complexes were obtained with quantitative yield. Freshly obtained crystals were used for single crystal X-ray diffraction analysis. On air transparent crystals of adducts were rapidly transformed to a white powder.Preparation of {[C 6 F 4 Hg 2 Cl 2 ] 2 [EtOAc] 2 } (II 3 1). Adduct II 3 1 was prepared from ethyl acetate (0.5 mL) and compound II (65 mg, 0.1 mmol). Needle-like single crystals of complex II 3 1 were formed. For II 3 1: IR(cm 1 ) 1686 (m), 1617 (w), 1588 (w), 1421(s), 1374(m), 1285(m), 1005(m), 824(m), 794(w). | [] | [] | ["{[C 6 F 4 Hg 2 Cl 2 ] 2 [EtOAc] 2 } (II 3 1)"] | ["compound II--65 mg, 0.1 mmol"] | [] | ["ethyl acetate--0.5 mL"] | [] | [] | []
a708959g | [Ag(dptpf) 2 ]ClO 4 3. To a dichloromethane solution (20 cm 3 ) of AgClO 4 (0.021 g, 0.1 mmol) was added dptpf (0.124 g, 0.2 mmol) and the mixture stirred for 1 h. Evaporation of the solvent to ca. 5 cm 3 and addition of diethyl ether (10 cm 3 ) gave 3 as a yellow solid. Yield 62%. Λ M 129 Ω 21 cm 2 mol 21 (Found: C, 54.48; H, 4.13; S, 7.58. Calc. for C 44 H 56 AgClFe 2 O 4 P 4 S 4 : C, 54.97; H, 3.95; S, 8.38%). NMR data, 1 H: δ 4.38 (m, 8 H, C 5 H 4 ), 4.53 (m, 8 H, C 5 H 4 ), 7.4–7.8 (m, 40 H, Ph); 31 P-{ 1 H}: δ 46.1 (s, dptpf). | [] | [] | ["[Ag(dptpf) 2 ]ClO 4", "C 44 H 56 AgClFe 2 O 4 P 4 S 4"] | ["AgClO 4--0.021 g, 0.1 mmol"] | [] | ["dptpf--0.124 g, 0.2 mmol"] | [] | ["1 h"] | ["dichloromethane--20 cm 3", "diethyl ether--10 cm 3"]
cg050249y | Synthesis of {(Bpybc) 3 [M 2 (H 2 O) 6 ](OH) 4 ‚15H 2 O} n (M ) Mn 1, Ni 2, Co 3). The general procedures for preparations of the complexes were as follows: H 2 BpybcCl 2 (0.099 g, 0.2 mmol) was dissolved in 30 mL of water, and the pH value of the solution was adjusted to 7 with 1.0 mol/L NaOH solution. | [] | [] | ["{(Bpybc) 3 [M 2 (H 2 O) 6 ](OH) 4 ‚15H 2 O} n", "Mn, Ni, Co"] | [] | [] | ["H 2 BpybcCl 2--0.099 g, 0.2 mmol"] | [] | [] | ["water--30 mL"]
c2ce26958a | Synthesis of [Zn 2 (btec)(L) 2 ]?H 2 O (6). A mixture of ZnCO 3 (0.050 g, 0.40 mmol), H 4 btec (0.051 g, 0.20 mmol), L (0.036 g, 0.1 mmol) and water (10 mL) was sealed in a Teflon-lined stainless steel autoclave. The mixture was heated at 150 uC for 3 days, and then it was gradually cooled to room temperature.Colorless crystals were obtained in a 20% yield. Anal. Calcd for C 46 H 46 Zn 2 N 18 O 9 (M r = 1125.75): C, 49.08; H, 4.12; N, 22.40%.Found: C, 50.14; H, 4.17; N, 22.25%. IR data (KBr, cm 21 ): 3445 m, 3105 m, 1617 s, 1554 s, 1436 s, 1364 s, 1281 m, 1213 w, 1134 m, 996 m, 924 w, 893 m, 860 m, 823 m, 759 w, 723 w, 672 w, 644 m, 598 m, 566 m, 503 m. | [] | [] | ["[Zn 2 (btec)(L) 2 ]?H 2 O", "C 46 H 46 Zn 2 N 18 O 9"] | ["ZnCO 3--0.050 g, 0.40 mmol"] | [] | ["H 4 btec--0.051 g, 0.20 mmol", "L--0.036 g, 0.1 mmol"] | ["150 uC"] | ["3 days"] | ["water--10 mL"]
s10870-010-9700-3 | 1595(s),1416(s), m(C=N) 1542(s). Anal. Calc. for C 18 H 16 ErN 3 O 8 : C, 37.92%; H, 2.81%; N, 7.37%. Found: C, 37.83%; H, 2.60%; N, 7.51%. | [] | [] | ["C 18 H 16 ErN 3 O 8"] | [] | [] | [] | [] | [] | []
acs.cgd.5b01575 | Synthesis of [Ca 4 (L 135 ) 4 (H 2 O) 8 ]·(H 2 O) 9.5 (DMF) 2.6 (1). H 2 L 135 (0.520 g, 1.44 mmol) was added to a solution of calcium hydroxide (0.120 g, 1.60 mmol) in a 1:1 mixture of water and methanol (100 mL) and heated under reﬂuxing conditions for 1 h. The heat was removed and the yellow solid was collected and washed with water and dried in vacuo to collect 0.487 g of product. A 9 mL thick walled glass tube with a Teﬂon screw top was charged with a sample of this solid (0.050 g), dimethylformamide (1.5 mL) and water (1.5 mL) and heated in an oil bath at 120 °C. Over the course of 1 day colorless block crystals grew on the walls of the reaction vessel above the solvent line. The heat was removed and the crystals were collected from the tube and dried over ﬁlter paper to provide 0.043 g of 1 in a 55% yield. Anal. | [] | [] | ["[Ca 4 (L 135 ) 4 (H 2 O) 8 ]\b7(H 2 O) 9.5 (DMF) 2.6", "H 2 L 135"] | ["calcium hydroxide--0.120 g, 1.60 mmol"] | [] | ["H 2 L 135--0.520 g, 1.44 mmol"] | ["refluxing conditions", "120 \b0C"] | ["1 h", "1 day"] | ["water--100 mL", "methanol--100 mL", "dimethylformamide--1.5 mL"]
c3ce26874h | Thermogravimetric analysis (TGA) was performed on a Perkin-Elmer TG-7 analyzer heated from room temperature to 600 uC under nitrogen atmosphere. PXRD patterns of the samples were collected on a Rigaku Dmax 2000 X-ray diffractometer with graphite monochromatized Cu Ka radiation (l = 0.154 nm) and 2h ranging from 5 to 50u at room temperature. The experimental PXRD patterns are in good agreement with the corresponding simulated ones (Fig. S5 and S6 in ESI 3 ).Synthesis of [Zn 2 (Htrb) 0.5 (L1)(SO 4 )]?H 2 O (1). A mixture of Htrb (18.8 mg, 0.03 mmol), ZnSO 4 (28.7 mg, 0.1 mmol), H 2 L1 (16.6 mg, 0.1 mmol), NaOH (2 mg, 0.05 mmol), ethanol (4 mL) and water (4 mL) was placed in a Teflon reactor (15 mL) and heated at 140 uC for 3 d. After the mixture had been cooled to room temperature at a rate of 10 uCh 21 , pale yellow crystals of 1 were obtained with a yield of 30%. Anal. calcd for C 20 H 18 N 9 O 9 SZn 2 (M r = 691.23): C, 34.75; H, 2.62; N, 18.24.Found: C, 34.69; H, 2.68; N, 18.16. IR data (KBr, cm 21 ): 3617(s), 3529(s), 3120(w), 3014(m), 1500(m), 1473(s), 1382(w), 1289(w), 916(s), 849(s), 751(m), 739(w), 664(w), 621(m), 487(m). | [] | [] | ["[Zn 2 (Htrb) 0.5 (L1)(SO 4 )]?H 2 O", "C 20 H 18 N 9 O 9 SZn 2"] | ["ZnSO 4--28.7 mg, 0.1 mmol"] | ["NaOH--2 mg, 0.05 mmol"] | ["Htrb--18.8 mg, 0.03 mmol", "H 2 L1--16.6 mg, 0.1 mmol"] | ["140 uC"] | ["3 d"] | ["ethanol--4 mL", "water--4 mL"]
ic200821f | Syntheses. CuSCN(2MePy) 2 , 1a. While stirring, 5 mL of 2MePy were added to solid CuSCN (0.182 g, 1.50 mmol), and the resulting suspension was sealed in a vial under Ar and stirred at ambient temperature for 4 d. The suspended solid was collected by means of filtration, washed with diethyl ether, and then air-dried. An off-white powder was isolated (0.409 g, 1.33 mmol, 88.6%). IR (KBr pellet, cm 1 ) 2112, 801, 761, 727. Ligand loss was too rapid to allow for CHN analysis. TGA Calcd for CuSCN(2MePy): 69.8. Found: 68.6 (2545 °C). Calcd for CuSCN: 39.5. Found: 37.7 (6095 °C). | [] | [] | ["CuSCN(2MePy) 2"] | ["CuSCN--0.182 g, 1.50 mmol"] | [] | ["2MePy--5 mL"] | [] | ["4 days"] | []
acs.cgd.9b01317 | 6 minimum quantity of crystalline powder was obtained. 1 H NMR (400 MHz; DMSO-d 6 ; Me 4 Si; 298 K): δ = 7.54 [2H, dd, 3 J = 8.1 Hz, 4 J = 1.6 Hz, O 2 C-CH-CH], 7.38 [2H, d, 4 J = 1.5 Hz, O 2 C-CH-CO], 6.90 [2H, d, 3 J = 8.1 Hz, O 2 C-CH-CH], 6.06 [4H, s, O-CH 2 -O], 3.11 [6H, s, NH 3 ]. | [] | [] | ["NaN"] | [] | [] | [] | [] | [] | []
ejic.201200998 | [Zn(L)(bbmb) 0.5 ] (8): A mixture of Na 2 L (2 mL, 0.1 mmol), Zn(CH 3 COO) 2 ·2H 2 O (0.022 g, 0.1 mmol), bbmb (0.032 g, 0.1 mmol), and water (6 mL) was sealed in a Teflon reactor (15 mL) and heated at 140 °C for 3 d. After the mixture had been cooled to room temperature at a rate of 10 °C h –1 , yellow block crystals of 8 were obtained in 64% yield based on Zn(CH 3 COO) 2 ·2H 2 O.C 18 H 16 N 3 O 5 Zn (419.71): calcd. C 51.51, H 3.84, N 10.01; found C 51.63, H 3.99, N 10.20. IR (KBr): ν ˜ = 3066 (w), 3028 (w), 2950 (w), 2933 (w), 2867 (w), 2321 (w), 1677 (s), 1651 (s), 1586 (s), 1562 (s), 1541 (s), 1463 (s), 1352 (s), 1229 (m), 914 (m), 830 (m), 558 (m) cm –1 .[Co(L)(bbmb) 0.5 (H 2 O)] (9): The preparation of 9 was similar to that of 8 except that Co(CH 3 COO) 2 ·4H 2 O (0.025 g, 0.1 mmol) was used instead of Zn(CH 3 COO) 2 ·2H 2 O. Purple crystals of 9 were collected in 60% yield based on Co(CH 3 COO) 2 ·4H 2 O. C 18 H 18 CoN 3 O 6 (431.28): calcd. C 50.13, H 4.21, N 9.74; found C 50.01, H 4.33, N 9.62. IR (KBr): ν ˜ = 3219 (m), 3059 (m), 2943 (w), 1656 (s), 1611 (s), 1560 (s), 1538 (s), 1506 (s), 1390 (s), 1232 (m), 998 (w), 868 (w), 747 (s), 443 (m) cm –1 .[Zn(L)(biim-6) 0.5 ]·2H 2 O (10): The preparation of 10 was similar to that of 7 except that biim-6 (0.022 g, 0.1 mmol) was used instead of bbtz. Colorless block crystals of 10 were collected in 49 % yield based on ZnCl 2 .C 14 H 18 N 3 O 7 Zn (405.68): calcd. C 41.45, H 4.47, N 10.36; found C 41.52, H 4.60, N 10.52. IR (KBr): ν ˜ = 3647 (w), 3446 (s), 3129 (w), 2947 (w), 2862 (w), 1654 (s), 1560 (s), 1459 (s), 1385 (s), 1290 (s), 1230 (m), 812 (w), 767 (m), 671 (m) cm –1 .[Cd(L)(biim-6) 0.5 ]·2H 2 O (11): The preparation of 11 was similar to that of 10 except that CdCl 2 ·2.5H 2 O (0.023 g, 0.1 mmol) was used instead of ZnCl 2 . Colorless block crystals of 11 were collected in 69% yield based on CdCl 2 ·2.5H 2 O. C 14 H 18 CdN 3 O 7 (452.71): calcd.C 37.14, H 4.01, N 9.28; found C 37.26, H 4.11, N 9.15. IR (KBr): ν ˜ = 3647 (w), 3547 (m), 3483 (m), 3250 (w), 3125 (m), 3073 (w), 3019 (w), 2943 (m), 2860 (w), 1656 (s), 1557 (s), 1392 (s), 1302 (s), 946 (m), 710 (w), 594 (s) cm –1 .[Cd(L)(biim-4) 0.5 ]·2H 2 O (12): A mixture of Na 2 L (2 mL, 0.1 mmol), Cd(CH 3 COO) 2 ·2H 2 O (0.027 g, 0.1 mmol), and biim-4 (0.019 g, 0.1 mmol) in EtOH/H 2 O (1:2, 6 mL) was sealed in a Teflon reactor (15 mL) and heated at 120 °C for 3 d. After the mixture had been cooled to room temperature at a rate of 10 °Ch –1 , colorless block crystals of 12 were obtained in 55% yield based on Cd(CH 3 COO) 2 · 2H 2 O. C 13 H 16 CdN 3 O 7 (438.69): calcd. C 35.59, H 3.68, N 9.58; found C 35.72, H 3.41, N 9.75. IR (KBr): ν ˜ = 3667 (w), 3445 (m), 3234 (m), 3121 (s), 3000 (m), 2948 (m), 2874 (w), 1648 (s), 1587 (s), 1552 (s), 1433 (s), 1406 (s), 928 (m), 779 (s), 596 (m), 481 (w) cm –1 .X-ray Crystallography: Single-crystal X-ray diffraction data for compounds 1–12 were recorded with an Oxford Diffraction Gemini R diffractometer with graphite-monochromated Mo-K α radiation (λ = 0.71073 Å) at 293 K. Multiscan absorption corrections were applied. All the structures were solved by direct methods (SHELXS-97) and refined by full-matrix least-squares techniques using the SHELXL-97 program within WINGX.[16] All non-hydrogen atoms were easily found from the difference Fourier maps and refined with anisotropic temperature parameters. The hydrogen atoms attached to carbon atoms were generated geometrically. The www.eurjic.org FULL PAPER Table 2. Crystal data and structure refinement details for 1–12.123456 Formula C 8 H 5 NO 5 Pb C 16 H 12 Mn 2 N 2 O 11 C 8 H 7 MnNO 6 C 16 H 18 N 2 O 14 Zn 3 C 15 H 15 N 3 O 6.5 Zn C 15 H 16 N 3 O 7 Cd M r 402.32 518.16 268.09 658.43 406.67 462.71 Space group P1 ¯ Pna2 1 P2 1 /cP2 1 /nP1 ¯ P1 ¯ a [Å] 4.6475(4) 18.1173(13) 8.0560(4) 11.0970(5) 9.4220(8) 9.4000(4) b [Å] 9.6512(7) 4.7442(3) 10.2870(4) 5.0980(2) 9.5150(6) 9.7290(5) c [Å] 10.1539(8) 19.4159(13) 10.5660(4) 18.1260(8) 9.9770(7) 10.3490(5) α [°] 81.228(6) 90 90 90 90.163(5) 76.301(4) β [°] 80.549(7) 90 93.923(4) 106.305(4) 100.941(6) 89.453(4) γ [°] 76.106(7) 90 90 90 112.843(7) 66.915(4) V [Å 3 ] 433.06(6) 1668.84(19) 873.57(6) 984.19(7) 806.41(10) 842.21(7) Z244222 Reflections col- 2707/1529 5742/2476 3092/1543 5649/1732 4858/2841 5327/2971 lected/unique D c [gcm -3 ] 3.085 2.062 2.038 2.222 1.675 1.825 GOF on F 2 1.010 1.065 1.051 1.070 1.066 1.069 R 1 [I ⬎ 2σ(I)] 0.0533 0.0563 0.0250 0.0248 0.0336 0.0303 wR 2 (all data) 0.1217 0.1683 0.0635 0.0653 0.0830 0.0774 R int 0.0852 0.0487 0.0176 0.0272 0.0286 0.0283 789101112 Formula C 14 H 13 N 4 O 6 Zn C 18 H 16 N 3 O 5 Zn C 18 H 18 N 3 O 6 Co C 14 H 18 N 3 O 7 Zn C 14 H 18 N 3 O 7 Cd C 13 H 16 N 3 O 7 Cd M r 398.65 419.71 431.28 405.68 452.71 438.69 Space group P1 ¯ P2 1 /nP2 1 /nP1 ¯ P1 ¯ C2/c a [Å] 9.1970(4) 13.4040(5) 13.4730(4) 9.4180(5) 9.4020(5) 13.0090(5) b [Å] 9.5290(4) 8.8800(3) 9.1850(2) 9.5090(5) 9.7100(4) 13.9830(5) c [Å] 9.8160(4) 13.8250(5) 13.5230(3) 10.3100(5) 10.5130(5) 18.5070(6) α [°] 92.381(4) 90 90 101.798(4) 102.863(4) 90 β [°] 112.995(4) 100.921(3) 94.744(2) 92.845(4) 91.907(4) 105.133(4) γ [°] 96.681(4) 90 90 113.185(5) 113.241(4) 90 V [Å 3 ] 782.95(6) 1615.75(10) 1667.73(7) 822.09(7) 851.86(7) 3249.8(2) Z244228 Reflections col- 5077/2744 6021/2854 6190/2920 5287/2888 5329/2998 6171/2864 lected/unique D c [gcm 3 ] 1.691 1.725 1.718 1.639 1.765 1.793 GOF on F 2 1.054 1.048 1.103 1.061 1.047 1.054 R 1 [I ⬎ 2σ(I)] 0.0444 0.0367 0.0462 0.0371 0.0346 0.0245 wR 2 (all data) 0.1250 0.0937 0.1367 0.0985 0.0888 0.0631 R int 0.0336 0.0288 0.0180 0.0276 0.0339 0.0210 disordered atoms (C14 and C14⬘ for 10, C13, C13⬘, C14, and C14⬘ for 11) were split over two sites with a total occupancy of 1. In 2, the two water O atoms, O1W and O2W, were assigned to occupancies of 0.5 and 0.5. In 5, the occupancy of O2W was assigned to 0.5. The hydrogen atoms of the disordered C atoms could not be positioned geometrically. Some hydrogen atoms from the water molecules in 2, 5–7,and10–12 were not included in the model. The topologies of 2–5, 8 and 12 were analyzed by using the OLEX program.[17] The detailed crystallographic data and structure refinement parameters for 1–12 are summarized in Table 2. Selected bond lengths and angles and hydrogen-bonding parameters for them are given in Tables S1a–S12b. CCDC-891271 (for 1), -891272 (for 2), -891273 (for 3), -891274 (for 4), -891275 (for 5), -891276 (for 6), -891277 (for 7), -891278 (for 8), -891279 (for 9), -891280 (for 10), -891281 (for 11), and -891282 (for 12) contain the supplementary crystallographic data for this paper. These data can be obtained free of charge from The Cambridge Crystallographic Data Centre via www.ccdc.cam.ac.uk/data_request/cif.Supporting Information (see footnote on the first page of this article): Selected bond lengths and angles, ORTEP plots of 6–9, 11, PXRD patterns, and TGA curves.Eur. J. Inorg. Chem. 2013, 280–292 © 2013 Wiley-VCH Verlag GmbH & Co. KGaA, Weinheim291 Acknowledgments We thank the National Natural Science Foundation of China (Grant No. 21071028, 21001023), the Science Foundation of Jilin Province (201215005, 20100109), the Fundamental Research Funds for the Central Universities, the Specialized Research Fund for the Doctoral Program of Higher Education, the Training Fund of NENU’s Scientific Innovation Project, and the Analysis and Testing Foundation of Northeast Normal University for support.[1] a) J. R. Li, R. J. Kuppler, H. C. Zhou, Chem. Soc. Rev. 2009, 38, 1477; b) D. J. Tranchemontagne, J. L. Mendoza-Cortes, M.O’Keeffe, O. M. Yaghi, Chem. Soc. Rev. 2009, 38, 1257; c) L.Pan, D. H. Olson, L. R. Ciemnolonski, R. Heddy, J. Li, Angew.Chem. 2006, 118, 632; Angew. Chem. Int. Ed. 2006, 45, 616; d) S. I. Noro, R. Kitauta, M. Kondo, S. Kitagawa, T. Ishii, H.Matsuzaka, M. Yamashita, J. Am. Chem. Soc. 2002, 124, 2568; e) H. Gudbjartson, K. Biradha, K. M. Poirier, M. J. Zaworotko, J. Am. Chem. Soc. 1999, 121, 2599; f) V. A. Blatov, L.Carlucci, G. Ciani, D. M. Proserpio, CrystEngComm 2004, 6, 378; g) L. Carlucci, G. Ciani, D. M. Proserpio, Chem. Commun.1999, 449; h) X. L. Wang, C. Qin, E. B. Wang, Y. G. Li, Z. M.Su, L. Xu, L. Carlucci, Angew. Chem. 2005, 117, 5974; Angew.Chem. Int. Ed. 2005, 44, 5824; i) J. Yang, B. Li, J. F. Ma, Y. Y. www.eurjic.org FULL PAPER Liu, J. P. Zhang, Chem. Commun. 2010, 46, 8383; j) H. Wu, H. Y. Liu, Y. Y. Liu, J. Yang, B. Liu, J. F. Ma, Chem. Commun.2011, 47, 1818; k) H. Wu, J. Yang, Z. M. Su, S. R. Batten, J. F.Ma, J. Am. Chem. Soc. 2011, 133, 11406.[2] a) M. Munakata, L. P. Wu, T. Kuroda-Sowa, M. Maekawa, K.Moriwaki, S. Kitagawa, Inorg. Chem. 1997, 36, 5416; b) X.Meng, Y. Song, H. Hou, H. Han, B. Xiao, Y. Fan, Y. Zhu, Inorg. Chem. 2004, 43, 3528; c) K. A. Hirsch, S. R. Wilson, J. S.Moore, Inorg. Chem. 1997, 36, 2960; d) T. L. Hennigar, D. C.MacQuarrie, P. Losier, R. D. Rogers, M. J. Zaworotko, Angew.Chem. 1997, 109, 1044; Angew. Chem. Int. Ed. Engl. 1997, 36, 972; e) L. Carlucci, G. Ciani, D. M. Proserpio, Coord. Chem.Rev. 2003, 246, 247.[3] a) O. M. Yaghi, H. Li, C. Davis, D. Richardson, T. L. Groy, Acc. Chem. Res. 1998, 31, 474; b) B. Chen, M. Eddaoudi, T. M.Reineke, J. W. Kampf, M. O’Keeffe, O. M. Yaghi, J. Am. Chem.Soc. 2000, 122, 11559; c) N. W. Ockwig, O. Delgado-Friedrichs, M. O’Keeffe, O. M. Yaghi, Acc. Chem. Res. 2005, 38, 176; d) C. Janiak, Dalton Trans. 2003, 2781; e) S. R. Batten, CrystEngComm 2001, 18,1.[4] a) A. Dorfman, S. Koser, F. Saunders, J. Am. Chem. Soc. 1938, 60, 3099; b) T. Paternoster, U. Vrhovsek, I. Pertot, B. Duffy, C.Gessler, F. Mattivi, J. Agric. Food Chem. 2009, 57, 10038; c) Y. S. Lin, S. H. Chen, W. J. Huang, C. H. Chen, M. Y. Chien, S. Y. Lin, W. C. Hou, Food Chem. 2012, 132, 2074; d) W. Chen, S. Fukuzumi, Inorg. Chem. 2009, 48, 3800.[5] a) J. Yang, J. F. Ma, Y. Y. Liu, S. L. Li, G. L. Zheng, Eur. J.Inorg. Chem. 2005, 2174; b) H. D. Guo, D. F. Qiu, X. M. Guo, G. L. Zheng, X. Wang, S. Dang, H. J. Zhang, CrystEngComm 2009, 11, 2425; c) X. Z. Song, S. Y. Song, C. Qin, S. Q. Su, S. N. Zhao, M. Zhu, Z. M. Hao, H. J. Zhang, Cryst. Growth Des. 2012, 12, 253.[6] a) L. P. Zhang, J. Yang, J. F. Ma, Z. F. Jia, Y. P. Xie, G. H. Wei, CrystEngComm 2008, 10, 1410; b) Y. Y. Liu, Y. Y. Jiang, J.Yang,J.F.Ma,CrystEngComm 2011, 13, 6118.[7] a) Q. Yang, J. P. Zhao, B. W. Hu, X. F. Zhang, X. H. Bu, Inorg.Chem. 2010, 49, 3746; b) X. D. Chen, H. F. Wu, X. H. Zhao, X. J. Zhao, M. Du, Cryst. Growth Des. 2007, 7, 124; c) G. Yang, H. G. Zhu, B. H. Liang, X. M. Chen, J. Chem. Soc., Dalton Trans. 2001, 580; d) J. Zhang, J. Huang, J. Yang, H. J. Chen, Inorg. Chem. Commun. 2012, 17, 163; e) C. H. Chen, J. Cai, X. L. Feng, X. M. Chen, Polyhedron 2002, 21, 689; f) C. H.Zhan, M. X. Jiang, Y. L. Feng, J. W. Cheng, CrystEngComm 2010, 12, 420; g) M. X. Jiang, Y. L. Feng, Y. H. He, H. Su, Inorg. Chim. Acta 2009, 362, 2856.Eur. J. Inorg. Chem. 2013, 280–292 © 2013 Wiley-VCH Verlag GmbH & Co. KGaA, Weinheim292 [8] a) C. H. Zhan, M. X. Jiang, Y. L. Feng, Y. H. He, Polyhedron 2010, 29, 2250; b) M. X. Jiang, C. H. Zhan, Y. L. Feng, Y. Z.Lan, Cryst. Growth Des. 2010, 10, 92.[9] a) Q. Wu, M. Esteghamatian, N. X. Hu, Z. Popovic, G. Enright, Y. Tao, M. D’Iorio, S. Wang, Chem. Mater. 2000, 12, 79; b) J. E. McGarrah, Y. J. Kim, M. Hissler, R. Eisenberg, Inorg.Chem. 2001, 40, 4510; c) G. D. Santis, L. Fabbrizzi, M. Licchelli, A. Poggi, A. Taglietti, Angew. Chem. 1996, 108, 224; Angew. Chem. Int. Ed. Engl. 1996, 35, 202.[10] a) S. L. Li, Y. Q. Lan, J. F. Ma, J. Yang, G. H. Wei, L. P. Zhang, Z. M. Su, Cryst. Growth Des. 2008, 8, 675; b) Y. Yang, P. Du, J. F. Ma, W. Q. Kan, B. Liu, J. Yang, Cryst. Growth Des. 2011, 11, 5540; c) W. L. Zhang, Y. Y. Liu, J. F. Ma, H. Jiang, J. Yang, Polyhedron 2008, 27, 3351.[11] a) X. J. Zhang, L. P. Jin, S. Gao, Inorg. Chem. 2004, 43, 1600; b) A. Thirumurugan, S. Natarajan, Dalton Trans. 2004, 2923; c) J. Yang, Q. Yue, G. D. Li, J. J. Cao, G. H. Li, J. S. Chen, Inorg. Chem. 2006, 45, 2857.[12] a) S. L. Zheng, J. H. Yang, X. L. Yu, X. M. Chen, W. T. Wong, Inorg. Chem. 2004, 43, 830; b) H. Y. Liu, H. Wu, J. F. Ma, Y. Y.Liu, B. Liu, J. Yang, Cryst. Growth Des. 2010, 10, 4795; c) L.Wen, Z. Lu, J. Lin, Z. Tian, H. Zhu, Q. Meng, Cryst. Growth Des. 2007, 7, 93.[13] a) H. Li, G. H. Lee, S. M. Peng, J. Mol. Struct. 2004, 707 , 179; b) K. P. Strotmeyer, I. O. Fritsky, H. Pritzkow, R. Krämer, Chem. Commun. 2004, 28.[14] a) J. G. Lin, S. Q. Zang, Z. F. Tian, Y. Z. Li, Y. Y. Xu, H. Z.Zhu, Q. J. Meng, CrystEngComm 2007, 9, 915; b) H. Yersin, A. Vogler, Photochemistry and Photophysics of Coordination Compounds; Springer: Berlin, 1987.[15] a) J. Yang, J. F. Ma, Y. Y. Liu, J. F. Ma, H. Q. Jia, N. H. Hu, Eur. J. Inorg. Chem. 2006, 6, 1208; b) Y. Y. Liu, J. F. Ma, J.Yang,Z.M.Su,Inorg. Chem. 2007, 46, 3027.[16] a) G. M. Sheldrick, SHELXS-97, A Program for Automatic Solution of Crystal Structure, University of Göttingen, Germany, 1997; b) G. M. Sheldrick, SHELXL-97, A Program for Crystal Structure refinement, University of Göttingen, Germany, 1997.[17] a) O. V. Dolomanov, A. J. Blake, N. R. Champness, M. J.Schroder, Appl. Crystallogr. 2003, 36, 1283; b) O. V. Dolomanov, OLEX, http://www.ccp14.ac.uk/ccp/web-mirrors/lcells/ index.htm.Received: August 31, 2012 Published Online: November 20, 2012 | [] | [] | ["[Zn(L)(bbmb) 0.5]", "[Co(L)(bbmb) 0.5 (H 2 O)]", "[Zn(L)(biim-6) 0.5]·2H 2 O", "[Cd(L)(biim-6) 0.5]·2H 2 O", "[Cd(L)(biim-4) 0.5]·2H 2 O"] | ["Zn(CH 3 COO) 2 ·2H 2 O--0.022 g, 0.1 mmol", "Co(CH 3 COO) 2 ·4H 2 O--0.025 g, 0.1 mmol", "CdCl 2 ·2.5H 2 O--0.023 g, 0.1 mmol", "Cd(CH 3 COO) 2 ·2H 2 O--0.027 g, 0.1 mmol"] | [] | ["Na 2 L--2 mL, 0.1 mmol", "BBI4PY--0.032 g, 0.1 mmol", "H 3 BTC--4.2 mg, 0.02 mmol", "bbmb--0.032 g, 0.1 mmol", "biim-6--0.022 g, 0.1 mmol", "biim-4--0.019 g, 0.1 mmol"] | ["140 °C", "N/A", "N/A", "N/A", "120 °C"] | ["3 d", "3 d", "3 d", "3 d", "3 d"] | ["water--6 mL", "EtOH/H 2 O (1:2, 6 mL)"]
c4dt00832d | Synthesis of [{Cu(µ-I)(py)} 2 {C 6 H 5 N{P(OC 6 H 3 (OMe-o)(C 3 H 5 -p)) 2 } 2 }] (7) Pyridine (5 mL) was added to compound 6 (0.03 g, 0.0126 mmol) dropwise and allowed to stir at room temperature for 4 h. The resulting yellow solution was evaporated to dryness under vacuum; the residue was dissolved in dichloromethane (2 mL), layered with petroleum ether (3 mL) and stored at − 20 °C for a day to give a white crystalline solid. | ["-20 °C"] | ["1 day"] | ["{Cu(µ-I)(py)} 2 {C 6 H 5 N{P(OC 6 H 3 (OMe-o)(C 3 H 5 -p)) 2 } 2 }", "NaN"] | [] | [] | ["compound 6--0.03 g, 0.0126 mmol", "Pyridine--5 mL"] | [] | ["4 h"] | ["dichloromethane--2 mL", "petroleum ether--3 mL"]
zkri-2014-1746 | Syntheses [Ba(trien) 2 ] 3 [SbSe 4 ] 2 ·trien (1): 500mg of an alloy of the nominal composition K 2 (Sb/Pb)Se 2 and 2mL of trien were reacted under solvothermal conditions as mentioned to yield 1 as yellow blocks. | [] | [] | ["[Ba(trien) 2 ] 3 [SbSe 4 ] 2 ·trien", "K 2 (Sb/Pb)Se 2"] | [] | [] | ["trien--2 mL"] | [] | [] | []
00958972.2018.1485899 | 5 Found: C, 44.05; H, 2.02; N, 3.89. IR (KBr, cm -1 ): 3419(w), 3091(w), 3065(w), 2924(w), 2855(w), 1954(m), 1854(m), 1610(s), 1583(s), 1543(s), 1421(s), 1376(s), 1250(w), 1196(m), 1167(m), 1129(w), 1099(m), 1064(w), 1010(m), 925(m), 860(m), 819(m), 777(s), 696(s), 651(m), 528(m), 465(m), 426(m). | [] | [] | [] | [] | [] | [] | [] | [] | []
c7dt02736b | [Dy(INNO)(Bza) 2 (H 2 O) 2 ]·(H 2 O) (5). Yellow rod-shaped crystals of 5 were obtained. Yield: 0.2459 g (82.4% based on the Dy III ion). Anal. (%) calcd for C 20 H 20 NO 10 Dy: C, 40.25; H, 3.38; N, 2.35. Found: C, 40.39; H, 3.31; N, 2.28. IR (cm −1 , KBr pellet): 3641 (m), 3296 (vs), 3110 (s), 2458 (w), 2308 (w), 1969 (w), 1919 (w), 1593 (vs), 1538 (vs), 1493 (s), 1415 (vs), 1307 (m), 1229 (s), 1176 (s), 1151 (s), 1105 (m), 1071 (m), 1024 (m), 1002 (w), 941 (w), 869 (m), 829 (w), 784 (m), 721 (vs), 687 (m), 641 (s), 550 (m), 464 (w). | [] | [] | ["[Dy(INNO)(Bza) 2 (H 2 O) 2 ]·(H 2 O)", "C 20 H 20 NO 10 Dy"] | [] | [] | ["INNO--NaN", "Bza--NaN"] | [] | [] | []
00958972.2019.1617416 | For 2, a mixture of Cd(NO 3 ) 2 4H 2 O (0.030 g, 0.1 mmol), H 2 L (0.038 g, 0.1 mmol), DMA (2 mL), and EtOH (3 mL) was placed in a small vial at 90  C for 96 h and then cooled to room temperature slowly. Yellow block crystals were collected by filtration, washed with EtOH and dried under ambient conditions. The yield was 22 mg (36%) based on Cd(NO 3 ) 2 4H 2 O. Elemental Anal. Calcd for C 28 H 26 N 2 O 6 Cd (598.91): C, 56.10%; H, 4.34%; N, 4.68%. Found: C, 56.15%; H, 4.32%; N, 4.63%. IR data (KBr pellet): 3450(s), 3179(m), 1652(m), 1626(m), 1550(s), 1478(s), 1431(m), 1182(s), 1135(m), 1034(m), 826(w), 807(m), 787(w), 610(m), 550(m), 519(m), 486(w). | [] | [] | ["[Cd(H 2 L)(DMA)(EtOH)] n", "C 28 H 26 N 2 O 6 Cd"] | ["Cd(NO 3 ) 2 4H 2 O--0.030 g, 0.1 mmol"] | [] | ["H 2 L--0.038 g, 0.1 mmol"] | ["90 \nC"] | ["96 h"] | ["DMA--2 mL", "EtOH--3 mL"]
c1dt11179e | Synthesis Synthesis of C 16 H 10 O 9 . The ligand was prepared according to the literature method. | [] | [] | ["C 16 H 10 O 9"] | [] | [] | [] | [] | [] | []
c7ce00589j | a. SION-2 crystalline powder was immersed in DMF:H 2 O and packed in a quartz capillary. The reaction was heated at 120 o C for over a period of 6 hrs and as can be seen, the golden color of SION-2 changed to red upon heating, indicating that SION-1 is formed. b. PXRD patterns collected throughout the reaction evolution. SION-2 could be fully transformed to SION-1 within 6 hours. c. | [] | [] | ["SION-1"] | [] | [] | [] | ["120 o C"] | ["6 hrs"] | ["DMF--immersed", "H 2 O--immersed"]
jccs.201300152 | Synthesis of silver ethynide complexes. (AgL1)·3AgCF 3 CO 2 (1). Silver salts AgCF 3 CO 2 (880 mg, 4 mmo1) and AgBF 4 (382 mg, 2 mmo1) were first dissolved together in a mixture of MeOH (2 mL), MeCN (0.1 mL) and deionized water (1 mL). Complex 10 (~9 mg) was then added to the solution. After stirring for about 30 minutes, the solution was filtered and left to stand in the dark at room temperature. After several days, colorless block crystals of 1 were deposited in ca. 50% yield. IR (KBr) n = 2042 (CºC, w), 2168 (-NºC) cm -1 ; Anal. Calc. (%) for C 15 H 4 Ag 4 F 9 NO 6 : C 20.09, H 0.45, N 1.56; found: C 19.95, H 0.43, N 1.40. (AgL1)· 3AgCF 3 CO 2 ·MeOH (2). The preparation was repeated as previous without the addition of MeCN to yield colorless block crystals of 2 in ca. 65% yield. IR (KBr) n = 2041 (CºC, w), 2169 (-NºC) cm -1 ; Anal. Calc. (%) for C 16 H 7 Ag 4 F 9 NO 7 : C 20.72, H 0.76, N 1.51; found: C 20.45, H 0.68, N 1.55. (AgL1) 2 ·8AgCF 3 CO 2 ·(4,4¢bpy) 2 (3). Silver salts AgCF 3 CO 2 (880 mg, 4 mmo1) and AgBF 4 (382 mg, 2 mmol) were first dissolved in MeOH (1.5 mL) and deionized water (1 mL). Complex 10 (~14 mg) was then added to the solution. After dissolution, 4,4¢-dipyridyl (~3 mg) was added to the mixture. The solution was then filtered and left to stand in the dark at room temperature. After several days, colorless block crystals of 3 were deposited in ca. 35% yield. IR (KBr) n = 2037 (CºC, w), 2169 (-NºC) cm -1 ; Anal. Calc. (%) for C 54 H 24 Ag 10 F 24 N 6 O 17 : C 25.30, H 0.94, N 3.28; found: C 25.24, H 0.88, N 3.25. (AgL1) 3 ·12AgCF 3 CO 2 ·4H 2 O·(2,2¢-bpy) 4 (4). The previous procedure was repeated with 2,2¢-dipyridyl replacing isomeric 4,4¢-dipyridyl to yield colorless block crystals of 4 in ca. | [] | ["several days"] | ["(AgL1)·3AgCF 3 CO 2 (1)", "(AgL1)· 3AgCF 3 CO 2 ·MeOH (2)", "(AgL1) 2 ·8AgCF 3 CO 2 ·(4,4¢bpy) 2 (3)", "(AgL1) 3 ·12AgCF 3 CO 2 ·4H 2 O·(2,2¢-bpy) 4 (4)"] | ["AgCF 3 CO 2--880 mg, 4 mmo1", "AgBF 4--382 mg, 2 mmo1"] | [] | ["Complex 10--~9 mg", "4,4¢-dipyridyl--~3 mg", "2,2¢-dipyridyl--not specified"] | [] | ["30 minutes"] | ["MeOH--2 mL", "MeCN--0.1 mL", "deionized water--1 mL", "MeOH--1.5 mL", "deionized water--1 mL"]
zaac.201200339 | Cu(ctpy) 2 ·4H 2 O (6): Complex 6 was synthesized by a method similar to that of 4, except using Cu(CH 3 COO) 2 (0.06 g, 0.3 mmol) instead of Co(CH 3 COO) 2 . Blue block-shaped crystals were obtained. Yield 35% (18.0 mg) based on Hctpy. IR (KBr): ν ˜ = 3388.4 (b), 3238.0 (b), 1619.6 (vs), 1553.4 (s), 1468.6 (m), 1411.9 (m), 1370.0 (s), 1330.0 (s), 1297.5 (m), 1242.2 (m), 1159.5 (m), 1091.2 (m), 1048.0 (w), 1013.5(m), 905.5 (w), 781.6 (s), 752.2 (s), 686.9 (m), 655.2 (w) cm –1 . Elem. analysis for Cu(ctpy) 2 ·4H 2 O: calcd. C 55.85; H 4.10; N 12.21%; found: C 54.91; H 4.18; N 11.45%. | [] | [] | ["Cu(ctpy) 2 \n4H 2 O"] | ["Cu(CH 3 COO) 2--0.06 g, 0.3 mmol"] | [] | [] | [] | [] | []
zaac.201500268 | Synthesis of Zn 3 (bdc) 3 (DMA)(DMPU) (2): Zn(NO 3 ) 2 ·6H 2 O (0.1681 g, 0.54 mmol), pyrazine (0.0150 g, 0.18 mmol), 1H-tetrazolyl5-acetic acid (0.0400 g, 0.31 mmol), H 2 bdc (0.0400 g, 0.24 mmol), tetraethylammonium bromide (TEA, 0.0225 g, 0.11 mmol) were dissolved in DMPU (2 mL) and DMA (4 mL). The mixture was placed in a 23 mL Teflon reactor and heated at 120 °C for 72 h. The solution was cooled to room temperature, to yield a crystalline product 2 in 65% yield based on zinc. C 34 H 32 N 3 O 14 Zn 3 : calcd. C 45.20; H 3.54; N 4.65; O 24.81%; found: C 45.24; H 3.52; N 4.69; O 24.84%. | [] | [] | ["Zn 3 (bdc) 3 (DMA)(DMPU)", "C 34 H 32 N 3 O 14 Zn 3"] | ["Zn(NO 3 ) 2 \n6H 2 O--0.1681 g, 0.54 mmol"] | ["tetraethylammonium bromide (TEA)--0.0225 g, 0.11 mmol"] | ["H 2 bdc--0.0400 g, 0.24 mmol", "1H-tetrazolyl5-acetic acid--0.0400 g, 0.31 mmol", "pyrazine--0.0150 g, 0.18 mmol"] | ["120 °C"] | ["72 h"] | ["DMPU--2 mL", "DMA--4 mL"]
c0dt00796j | Synthesis of [Me 4 N] 2n {Co 2 [Cu(dmopba)] 3 } n ·4nDMSO·nH 2 O (3). A solution containing Co(NO 3 )·6H 2 O (185 mg, 0.64 mmol) in dimethylsulfoxide (25 mL) was added dropwise under continuous stirring to a solution containing (Me 4 N) 2 [Cu(opba)]·H 2 O (500 mg, 0.99 mmol) in DMSO (50 mL). The well-shaped very small crystals obtained after ten days were collected by ﬁltration, washed with DMSO and dried into a desiccator (194.1 mg, 20%). | [] | [] | ["[Me 4 N] 2n {Co 2 [Cu(dmopba)] 3 } n ·4nDMSO·nH 2 O"] | ["Co(NO 3 )·6H 2 O--185 mg, 0.64 mmol", "(Me 4 N) 2 [Cu(opba)]·H 2 O--500 mg, 0.99 mmol"] | [] | [] | [] | ["ten days"] | ["dimethylsulfoxide--25 mL", "DMSO--50 mL"]
chem.200305602 | General procedure for the preparation of the ligands: 2,3-Dihydroxybenzaldehyde (2 mmol) and the appropriate diamine (1 mmol) were dissolved in methanol (20 mL). After a few minutes an orange material precipitated which, after being left to stand overnight, was isolated by filtration and dried in vacuum. | [] | ["overnight"] | [] | [] | [] | [] | [] | [] | ["methanol--20 mL"]
c1ce05299c | Synthesis of {[Cd(ADC)(btmb)(H 2 O)]$H 2 O} n (3). The same synthetic method as that for 1 was used except that Zn (NO 3 ) 2 $6H 2 O was replaced by Cd(NO 3 ) 2 $4H 2 O (0.0308 g, 0.1mmol). Block shaped crystals of 3 were collected in a 69% yield (based on Cd). Anal. Calcd. (%) for C 30 H 34 CdN 6 O 6 :C 52.45, H 4.99, N 12.23; found: C 52.28, H 5.21, N 12.50. IR (KBr, cm 1 ): 3637 (w), 3435 (s), 3119 (w), 2904 (m), 1798 (m), 1534 (s), 1406 (s), 1309 (s), 1279 (m), 1132 (m), 1075 (w), 1013 (m), 997 (w), 890 (w), 808 (m), 757 (m), 672 (w), 642 (w), 548 (w), 502 (w). | [] | [] | ["{[Cd(ADC)(btmb)(H 2 O)]$H 2 O} n", "C 30 H 34 CdN 6 O 6"] | ["Cd(NO 3 ) 2 $4H 2 O--0.0308 g, 0.1mmol"] | [] | ["ADC--not available", "btmb--not available"] | [] | [] | []
j.ica.2013.04.035 | 12 h at 100 °C to yield a clear solution. White solid of H 2 hppa (1) was obtained by evaporation of the solution and recrystallized from water. Mp. 258–260 °C. Main IR absorption bands (cm 1 ): 3451 vs 1627 s, 1547 m, 1397 s, 1355 m, 1214 m, 1153 s, 1096 s, 940 s, 813 m, 729 m, 682 m, 545 s, 510 s. Elemental Anal. Calc. | [] | [] | ["H 2 hppa (1)"] | [] | [] | [] | ["100 \n°C"] | ["12 h"] | []
chem.201405235 | After stirring for 2 h at room temperature, a clear reddish-orange solution was obtained. Slow vapor diffusion of diethyl ether into this solution provided yellow crystals of complex 2 within 3 days (67 mg, 85%). M.p. 158 8C. Anal. calcd (%) for C 165 H 236 K 6 N 30 O 69 P 2 : C 49.05, H 5.89, N 10.40; found: C 48.82, H 5.73, N 9.98. | [] | ["3 days"] | ["complex 2", "C 165 H 236 K 6 N 30 O 69 P 2"] | [] | [] | [] | ["room temperature"] | ["2 h"] | []
chem.201200251 | Macrocycle 5: N 1 ,N 3 -bis(3-azidopropyl)isophthalamide 4 (100 mg, 0.303 mmol) and dialkyne 2 (220 mg, 0.303 mmol) were dissolved in dry dichloromethane (100 mL). To this were added tetrabutylammonium chloride (84 mg, 1 equiv), tris[(1-benzyl-1H-1,2,3-triazol-4-yl)methyl]amine (TBTA; 2 mg, 1 mol %), [Cu I ACHTUNGTRENNUNG(MeCN) 4 PF 6 ] (57 mg, 0.5 equiv) and diisopropylethylamine (158 mL, 3 equiv). The reaction mixture was stirred at room temperature under a N 2 atmosphere for 3 days. Crude TLC in 4% EtOH/CH 2 Cl 2 showed full consumption of the starting materials. | [] | [] | ["N 1 ,N 3 -bis(3-azidopropyl)isophthalamide"] | ["Cu I ACHTUNGTRENNUNG(MeCN) 4 PF 6--57 mg, 0.5 equiv"] | ["tetrabutylammonium chloride--84 mg, 1 equiv", "tris[(1-benzyl-1H-1,2,3-triazol-4-yl)methyl]amine (TBTA)--2 mg, 1 mol %", "diisopropylethylamine--158 mL, 3 equiv"] | ["dialkyne 2--220 mg, 0.303 mmol"] | ["room temperature"] | ["3 days"] | ["dry dichloromethane--100 mL"]
00958972.2010.529904 | Analysis calculated for C 41 H 40 O 6 Sn 2 : C, 56.85; H, 4.65; Sn, 27.41%. Found: C, 56.80; H, 4.55; Sn, 26.37%. | [] | [] | ["C 41 H 40 O 6 Sn 2"] | [] | [] | [] | [] | [] | []
b100390i | [(Cu 2 (CN) 2 (phenz)] (5). A mixture of CuCN (0.316 g, 4.03 mmol), KCN (0.064 g, 0.98 mmol), and phenazine (0.179 g, 0.993 mmol), in H 2 O (5.00 mL, 0.278 mol) was heated for 72 h at 175±5⬚C. After cooling at room temperature, dark red crystals of 5 were collected in 60% yield. | [] | [] | ["(Cu 2 (CN) 2 (phenz))", "NaN"] | ["CuCN--0.316 g, 4.03 mmol", "KCN--0.064 g, 0.98 mmol"] | [] | ["phenazine--0.179 g, 0.993 mmol"] | ["175±5⬚C"] | ["72 h"] | ["H 2 O--5.00 mL, 0.278 mol"]
ejic.201900722 | The white precipitate dissolves after the addition of few drops of DMSO.Colourless crystals were obtained after 2 weeks by the slow evaporation of the solvents. Yield 70% (65 mg). CCDC: 1906122 3: BDF-H 2 (50 mg, 0.15 mmol) and AgCF 3 SO 3 (77 mg, 0.30 mmol) are suspended in DCM/EtOH and stirred for 4 hrs. The reaction mixture was filtered and kept for crystallization. Colourless crystals were obtained in one week by the slow evaporation of the solvents. Yield 65% (165 mg) CCDC: 1906125 4: BDF-H 2 (50 mg, 0.15 mmol) and AgPF 6 (25 mg, 0.10 mmol) are suspended in 10 ml DCM & 0.5 ml MeCN. The suspension slowly dissolves and is continued to stir overnight. Slow evaporation over 2 days of all volatiles afforded single crystalline 4 in quantitative yields. The material is insoluble in non-coordinating solvents, while strongly coordinating solvents lead to dissociation of the network. Yield 75% (56 mg). CCDC: 1906124 5: 4 (50 mg) Acknowledgments The authors thank the COST action SIPs (Smart Inorganic Polymers, CM1302), The Olle-Engkvist foundation, and the Swedish research Council (Vetenskapsrådet). | [] | ["1 week"] | ["BDF-H 2", "BDF-H 2", "BDF-H 2"] | ["AgCF 3 SO 3--77 mg, 0.30 mmol", "AgPF 6--25 mg, 0.10 mmol"] | [] | [] | [] | ["4 hrs", "overnight", "2 days"] | ["DCM/EtOH--suspended", "DCM & MeCN--10 ml DCM & 0.5 ml MeCN"]
j.poly.2019.02.021 | 5 2.2. Syntheses {[Co( 3 -ipa)(-dptztz)]DMF} n (1) A mixture of Co(NO 3 ) 2 ∙6H 2 O (0.07 g, 0.24 mmol), H 2 ipa (0.04 g, 0.24 mmol) and dptztz (0.064 g, 0.24 mmol) was sonicated at room temperature for 30 min in a mixture of DMF and H 2 O (10:3, v:v). The resulting mixture was then transferred into a 25 mL glass bottle and heated at 85 °C for 3 days to obtain red crystals (yield: 0.084 g, 59% based on H 2 ipa). Anal. Calcd. for C 25 H 19 CoN 5 O 5 S 2 : C, 50.68; H, 3.23; N, 11.82; S, 10.82%. Found: C, 50.12; H, 2.88; N, 11.61; S, 10.21%. FT-IR (ATR, cm -1 ): 3059 w, 1675 s, 1605 s, 1578 m, 1544 m, 1447 m, 1404 vs, 1317 m, 1211 m, 1028 m, 833 m, 823 m, 741 vs, 722 vs, 703 vs. {[Co( 3 -fdc)(-dptztz)(H 2 O)]·DMF} n (2) and {[Co( 3 -tdc)(-dptztz)]·G} n (3) The synthetic procedures for 2 and 3 were similar to that for 1, except that H 2 fdc (0.037 g, 0.24 mmol) and H 2 tdc (0.041 g, 0.24 mmol) were used instead of H 2 ipa, respectively. For 2, yield: 0.110 g, 76.4% based on H 2 fdc. Anal. Calcd. for C 23 H 19 CoN 5 O 7 S 2 : C, 46.00; H, 3.19; N, 11.66; S, 10.68%. Found: C, 45.83; H, 3.08; N, 11.54; S, 10.36%. FT-IR (ATR, cm 1 ): 3350 m, 3114 m, 3085 m, 2989 m, 2973 m, 2902 m, 1679 m, 1609 m, 1576 s, 1522 m, 1419 m, 1348 s, 1015 m, 841 m, 803 s, 776 vs, 729 m. For 3, yield: 0.115 g, 79% based on H 2 tdc. Anal. Calcd. for C 23 H 18 CoN 5 O 5.5 S 3 : C, 45.47; H, 2.99; N, 11.53; S, 15.83%. Found: C, 45.41; H, 2.47; N, 11.51; S, 14.98%. FT-IR (ATR, cm 1 ): 3660 m, 3343 m, 3091 m, 3071 m, 2989 m, 2973 m, 2902 m, 1682 s, 1671 m, 1600 s, 1562 s, 1522 s, 1383 vs, 1343 s, 1030 m, 827 s, 816 s, 776 s, 706 s. 3. Results and Discussion 3.1. Synthesis and characterization Compounds 1-3 were obtained by the reaction of Co(NO 3 ) 2 ·6H 2 O, dptztz and V-shaped dicarboxylic acids in a mixture of DMF and H 2 O. They were characterized by elemental analysis, IR spectroscopy and single crystal X-ray diffractions studies. The elemental analysis | [] | [] | ["{ [Co( 3 -ipa)(-dptztz)]DMF} n", "C 25 H 19 CoN 5 O 5 S 2"] | ["Co(NO 3 ) 2 ∙6H 2 O--0.07 g, 0.24 mmol"] | [] | ["H 2 ipa--0.04 g, 0.24 mmol", "dptztz--0.064 g, 0.24 mmol"] | ["85 °C"] | ["3 days"] | ["DMF--10:3, v:v", "H 2 O--10:3, v:v"]
ejic.201201012 | Na 6 K 8 [(SiW 9 O 34 ) 2 (OH) 6 Ni 8 (C 10 H 8 O 4 ) 3 ]·45H 2 O (3): Ni(NO 3 ) 2 · 6H 2 O (0.220 g, 0.75 mmol) and Na 10 [A-α-SiW 9 O 34 ]·nH 2 O (0.500 g, ca. 0.20 mmol) were stirred in water (20 mL). p-phenylenediacetic acid (0.502 g, 2.58 mmol) was then added, and the pH was adjusted to 6.5 with aqueous KOH (4 m). The solution was heated to 80 °C for 1 h in a beaker covered with a watch glass and then cooled down to room temperature. NaCl (700 mg) was then added, and after three days, green crystals were filtered off, washed with aqueous KCl (1 m, 5 mL), and left to dry in air (190 mg, 29 % yield with respect to Ni). FTIR: ν ˜ = 1602 (s), 1560 (s), 1517 (w), 1431 (m), 1399 (s), 1310 (w), 1211 (w), 981 (m), 937 (s), 879 (s), 857 (s), 809 (s), 763 (s), 667 (s), 514 (s), 489 (s), 452 (s) cm –1 .C 30 H 120 K 8 Na 6 Ni 8 O 131 Si 2 W 18 (6924.9): calcd. C 5.20, H 1.75, Ni 6.78, Si 0.81,W 47.79, Na 2.32, K 5.08; found C 5.21, H 1.71, Ni 6.68, Si 0.80, W 47.99, Na 2.21, K 4.86.X-ray Diffraction: Intensity data collections were carried out with a Bruker Nonius X8 APEX 2 diffractometer equipped with a CCD bidimensional detector using Mo-K α monochromatized radiation (λ = 0.71073 Å) (for data collection and refinement parameters see Table 1). For 1, the intensity data collection was performed at room temperature, whereas for 2 and 3, intensity data collections were performed at low temperature (at 100 and 150 K, respectively) because of their instability in the crystalline form at room temperature. The absorption was corrected on the basis of multiple and symmetry-equivalent reflections in the data sets by using the SADABS program [21] on the basis of the method of Blessing.[22] The structures were solved by direct methods and refined by fullmatrix least-squares methods by using the SHELX-TL package.[23] In the three reported structures, there is a discrepancy between the formulae determined by elemental analyses and that deduced from the crystallographic atom list because of the difficulty in locating all the disordered water molecules and alkali counterions. Disordered water molecules and counterions were thus refined with partial occupancy factors. The hydrogen atoms were theoretically located on the basis of the conformation of the supporting atoms. www.eurjic.org FULL PAPER CCDC-893240 (for 1), -820997 (for 2), and -893241 (for 3) contain the supplementary crystallographic data for this paper. These data can be obtained free of charge from The Cambridge Crystallographic Data Centre via www.ccdc.cam.ac.uk/data_request/cif.Magnetic Measurements: Magnetic measurements on powder samples were carried out with a Quantum Design SQUID Magnetometer with an applied field of 1000 G by using powder samples pressed in pellets to avoid preferential orientation of the crystallites.The independence of the susceptibility value with regard to the applied field was checked at room temperature. The susceptibility data were corrected for diamagnetic contributions, as deduced by using the Pascal constant tables. A TIP (temperature-independent magnetism) value of 250⫻ 10 –6 cm 3 mol –1 per Ni II center was taken into account. The curve for the product of susceptibility and temperature as a function of temperature was simulated by using MAGPACK.[24] The parameter ρ is defined as the ratio between the isolated Ni II centers and the Ni II ions embedded in the POM matrix.Supporting Information (see footnote on the first page of this article): IR and NMR spectra of the compounds.Acknowledgment We thank the CNRS, the Ministère de l’Enseignement Supérieur et de la Recherche and the ANR-PNANO project MolNanoSpin (No.ANR-08-NANO-002).[1] a) M. T. Pope, Heteropoly and Isopoly Oxometalates, SpringerVerlag, Berlin, 1983; b) D.-L. Long, R. Tsunashima, L. Cronin, Angew. Chem. 2010, 122, 1780; Angew. Chem. Int. Ed. 2010, 49, 1736; c) B. S. Bassil, U. Kortz, Z. Anorg. Allg. Chem. 2010, 636, 2222; d) P. Kögerler, B. Tsukerblat, A. Müller, Dalton Trans. 2010, 39, 21; e) A. Dolbecq, P. Mialane, F. Sécheresse, B. Keita, L. Nadjo, Chem. Commun. 2012, 48, 8299; f) A.Proust, B. Matt, R. Villanneau, G. Guillemot, P. Gouzerh, G.Izzet, Chem. Soc. Rev. 2012, 41, 7605.[2] a) J. M. Clemente-Juan, E. Coronado, Coord. Chem. Rev. 1999, 193–195, 361; b) O. Oms, A. Dolbecq, P. Mialane, Chem. Soc.Rev. 2012, 41, 7497; c) S. T. Zheng, G.-Y. Yang, Chem. Soc.Rev. 2012, 41, 7623.[3] T. J. R. Weakley, H. T. Evans Jr., J. S. Showell, G. F. Tourné, C. M. Tourné, J. Chem. Soc., Chem. Commun. 1973, 139.[4] a) B. S. Bassil, M. Ibrahim, R. Al-Oweini, M. Asano, Z. Wang, J. van Tol, N. S. Dalal, K.-Y. Choi, R. N. Biboum, B. Keita, L.Nadjo, U. Kortz, Angew. Chem. Int. Ed. 2011, 50, 5961; b) X.Fang, P. Kögerler, Y. Furukawa, M. Speldrich, M. Luban, Angew. Chem. Int. Ed. 2011, 50, 5212; c) A. M. Todea, A. Merca, H. Bögge, T. Glaser, J. M. Pigga, M. L. K. Langston, T. Liu, R. Prozorov, M. Luban, C. Schöder, W. H. Casey, A. Müller, Eur. J. Inorg. Chem. 2013, 1793–1798 © 2013 Wiley-VCH Verlag GmbH & Co. KGaA, Weinheim1798 Angew. Chem. 2010, 122, 524; Angew. Chem. Int. Ed. 2010, 49, 514.[5] S.-T. Zheng, J. Zhang, X.-X. Li, W.-H. Fang, G.-Y. Yang, J.Am. Chem. Soc. 2010, 132, 15102.[6] G. Rousseau, O. Oms, A. Dolbecq, J. Marrot, P. Mialane, Inorg.Chem. 2011, 50, 7376.[7] B. Botar, A. Ellern, P. Kögerler, Dalton Trans. 2009, 5606.[8] C. Pichon, P. Mialane, A. Dolbecq, J. Marrot, E. Rivière, B. S.Bassil, U. Kortz, B. Keita, L. Nadjo, F. Sécheresse, Inorg.Chem. 2008, 47, 11120.[9] N. E. Brese, O. O’Keefe, Acta Crystallogr., Sect. B 1991, 47, 192.[10] see for example a) L. Chen, J. Zhao, P. Ma, Q. Han, J. Wang, J. Niu, Inorg. Chem. Commun. 2010, 13, 50; b) S.-T. Zheng, D.Q. Yuan, H.-P. Jia, J. Zhang, G.-Y. Yang, Chem. Commun.2007, 1858; c) P. Mialane, J. Marrot, E. Rivière, J. Nebout, G.Hervé, Inorg. Chem. 2001, 40, 44.[11] C. Piguet, G. Bernardinelli, G. Hopfgartners, Chem. Rev. 1997, 97, 2005.[12] See for example a) C. Qin, X.-L. Wang, L. Yuan, E.-B. Wang, Cryst. Growth Des. 2008, 8, 2093; b) L. Xu, C. Qin, X. Wang, Y. Wei, E.-B. Wang, Inorg. Chem. 2003, 42, 7342.[13] See for example R. Yu, X.-F. Kuang, X.-Y. Wu, C.-Z. Lu, J. P.Donahue, Coord. Chem. Rev. 2009, 253, 2872.[14] J.-P. Wang, P.-T. Ma, J. Li, H.-Y. Niu, J. Y. Niu, Chem. Asian J. 2008, 3, 822.[15] R =[Σ(χ M T calc – χ M T obs ) 2 /Σ(χ M T obs ) 2 ].[16] See for example a) J. M. Clemente-Juan, B. Chansou, B. Donnadieu, J.-P. Tuchagues, Inorg. Chem. 2000, 39, 5515; b) M.Moragues-Cánovas, M. Helliwell, L. Ricard, E. Rivière, W.Wernsdorfer, E. Brechin, T. Mallah, Eur. J. Inorg. Chem. 2004, 2219, and references therein.[17] Note that for this complex the exchange parameters have been determined by using anH=–2 兺 i,j J ij S ˆ i S ˆ j Hamiltonian and not anH=– 兺 i,j J ij S ˆ i S ˆ j one, as indicated in the ref.[8] [18] a) W.-L. Chen, H. Q. Tan, E. Wang, J. Coord. Chem. 2012, 65, 1; b) B. Hasenknopf, K. Micoine, E. Lacôte, S. Thorimbert, M. Malacria, R. Thouvenot, Eur. J. Inorg. Chem. 2008, 5001.[19] H. El Moll, A. Dolbecq, J. Marrot, G. Rousseau, M. Haouas, F. Taulelle, G. Rogez, W. Wernsdorfer, B. Keita, P. Mialane, Chem. Eur. J. 2012, 18, 3845.[20] Inorganic Syntheses (Ed.: A. P. Ginsbergh), John Wiley and sons, vol. 27, 1990.[21] G. M. Sheldrick, SADABS, program for scaling and correction of area detector data, University of Göttingen, Ger many, 1997.[22] R. Blessing, Acta Crystallogr., Sect. A 1995, 51, 33.[23] G. M. Sheldrick, SHELX-TL version 5.03, Software Package for the Crystal Structure Determination, Siemens Analytical X-ray Instrument Division, Madison, WI USA, 1994.[24] J. J. Borras-Almenar, J. M. Clemente-Juan, E. Coronado, B. S.Tsukerblat, J. Comput. Chem. 2001, 22, 985.Received: September 3, 2012 Published Online: November 29, 2012 | [] | ["three days"] | ["Na 6 K 8 [(SiW 9 O 34 ) 2 (OH) 6 Ni 8 (C 10 H 8 O 4 ) 3 ]·45H 2 O", "Ni(NO 3 ) 2 · 6H 2 O"] | ["Ni(NO 3 ) 2 · 6H 2 O--0.220 g, 0.75 mmol", "Na 10 [A-α-SiW 9 O 34 ]·nH 2 O--0.500 g, ca. 0.20 mmol"] | ["aqueous KOH (4 m)--adjust pH to 6.5", "NaCl--700 mg"] | ["p-phenylenediacetic acid--0.502 g, 2.58 mmol"] | ["80 °C"] | ["1 h"] | ["water--20 mL"]
cg500030k | {[Pb 3 (L) 2 (O)(EtOH)]·(EtOH)} n (2). When the solvent was changed from pure water to aqueous ethanol (1:1, v/v) with everything else kept the same as in 1, colorless block-shaped crystals of 2 were formed. These were collected by ﬁltration, washed with H 2 O followed by EtOH, and dried in air. Yield ∼47%. Anal. Calcd for C 36 H 24 F 12 O 11 Pb 3 : C, 29.17; H, 1.63. Found: C, 29.26; H, 1.71. IR (cm −1 ): 3441 (broad), 3073 (m), 2974 (m), 1613 (s), 1582 (s), 1520 (s), 1420 (s), 1305 (s), 776 (s), 696 (s). | [] | [] | ["[Pb 3 (L) 2 (O)(EtOH)] n "] | [] | [] | ["L--not provided"] | [] | [] | ["aqueous ethanol--1:1, v/v"]
ejoc.200901175 | Sodium Salt of N-Salicylidene para-Aminobenzenesulfonate (Nasalsulfo): Prepared as a precursor for single-crystals growing of Hsaltrz. Sulfanilic acid (5 g, 28.8 mmol, 1 equiv.) was suspended in methanol (50 mL) and deprotonated by adding solid sodium hydroxide (1.16 g, 28.8 mmol, 1 equiv.) under reflux for 1 h. Afterwards, salicylaldehyde (3 mL, 28.8 mmol, 1 equiv.) was added to the white suspension to give a yellow solution. The mixture was stirred for 2 h at room temperature and then concentrated. The resulting solution was filtered to give 11.94 g of a crystalline yellow product that was washed with methanol (10 mL) and dried under vacuum. The pure product (7.44 g, 86%) was obtained after recrystallization in hot methanol (100 mL).1 H NMR (300 MHz, [D 6 ]DMSO, 298 K): δ = 13.06 (s, 1 H, OH), 9.00 (s, 1 H, CH=N), 7.70 (m, 3 H, CH-C-CH=N and CH-CSO 3 ), 7.42 (m, 3 H, CHCH-OH and CH-CH-SO 3 ), 7.00 (m, 2 H, CH-OH and CH-CHCH-OH) ppm. | [] | [] | ["Sodium Salt of N-Salicylidene para-Aminobenzenesulfonate (Nasalsulfo)"] | [] | ["sodium hydroxide--1.16 g, 28.8 mmol, 1 equiv."] | ["Sulfanilic acid--5 g, 28.8 mmol, 1 equiv.", "salicylaldehyde--3 mL, 28.8 mmol, 1 equiv."] | ["reflux", "room temperature"] | ["1 h", "2 h"] | ["methanol--50 mL"]
chem.201503877 | Synthesis of 1 Amixture of MgNO 3 ·6H 2 O(0.256 g, 1mmol), 2-NDCH (0.346 g, 2mmol), 1,10-phen (0.198 g, 1mmol), and NaOH (0.080 g, 2mmol) in CH 3 OH (2 mL) and H 2 O(2mL) was sealed in a20mLTeflon-lined stainless-steel autoclave at 433 Kfor 4d.Light-yellow block-like crystals of 1 were obtained (0.180 g, yield:36% based on magnesium). Elemental analysis calcd (%) for 1:C72.29, H4.28, N4.96; found:C71.85, H4.36, N4.90. | [] | [] | ["1"] | ["MgNO 3 \n6H 2 O--0.256 g, 1mmol"] | [] | ["2-NDCH--0.346 g, 2mmol", "1,10-phen--0.198 g, 1mmol", "NaOH--0.080 g, 2mmol"] | ["433 K"] | ["4d"] | ["CH 3 OH--2 mL", "H 2 O--2 mL"]
zaac.200900452 | Syntheses [Ln 2 (PDA) 3 (H 2 O)]·2H 2 O[Ln = Nd (1),Sm (2)]: Compounds 1 and 2 were prepared in similar procedures. Ln(NO 3 ) 3 ·6H 2 O (0.2 mmol), H 2 PDA (0.163 mmol), water (10 mL) and ethanol (1 mL) were placed in a Teflon-lined Parr bomb, which was subsequently sealed and heated at 170 °C for 3 d. Afterwards, it was cooled down over a period of 48 h to give brown crystals in a yield of 60 % for [Nd 2 (PDA) 3 (H 2 O)]·2H 2 O(1) and yellow crystals in a yield of 70 % for [Sm 2 (PDA) 3 (H 2 O)]·2H 2 O(2). For 1: C 30 H 30 Nd 2 O 15 (919.02): calcd. C 39.21, H 3.29; found C 39.36, H 3.17. IR (KBr pellet): ν ˜ max = 3436 (s), 1585 (s), 1547 (s), 1425 (s), 1396 (vs), 1386 (vs), 1280 (m), 1205 (w), 1160 (w), 951 (w), 857 (w), 719 (m), 619 (w), 589 cm –1 (w). For 2: C 30 H 30 Sm 2 O 15 (931.24): calcd. C 38.69, H 3.25; found C 38.78, H 3.15. IR (KBr pellet): ν ˜ max = 3437 (s), 1587 (s), 1549 (s), 1425 (s), 1399 (vs), 1385 (vs), 1281 (m), 1205 (w), 1161 (w), 952 (w), 857 (w), 720 (m), 620 (w), 591 cm –1 (w). | [] | ["48 h"] | ["[Nd 2 (PDA) 3 (H 2 O)]·2H 2 O", "[Sm 2 (PDA) 3 (H 2 O)]·2H 2 O", "C 30 H 30 Nd 2 O 15", "C 30 H 30 Sm 2 O 15"] | ["Ln(NO 3 ) 3 ·6H 2 O--0.2 mmol"] | [] | ["H 2 PDA--0.163 mmol"] | ["170 \nC"] | ["3 d"] | ["water--10 mL", "ethanol--1 mL"]
ic011124v | Synthesis of [{Cu(bpy)} 2 (Mo 4 O 12 )(H 2 O) 2 (O 3 PCH 2 CH 2 PO 3 )]‚ 2H 2 O(3‚2H 2 O). A solution of CuSO 4 ‚5H 2 O (0.036 g, 0.144 mmol), 2,2′-bipyridine (0.044 g, 0.282 mmol), Na 2 MoO 4 ‚2H 2 O (0.084 g, 0.347 mmol), 1,2-ethylene diphosphonic acid, and water (10.24 g, 568 mmol) in the mole ratio 1.00:1.96:2.41:1.79:3944 was heated to 180° C for 39 h. Upon cooling, blue needles of 3 were collected in 35% yield. IR (KBr pellet, cm -1 ): 1602 (s), 1445 (s), 1192 (s), (75) Hagrman, D.; Warren, C. J.; Haushalter, R. C.; Seip, C.; O’Connor, C. J.; Rarig, R. S., Jr.; Johnson, K. M., III.; LaDuca, R. L., Jr.; Zubieta, J. Chem. Mater. 1998, 10, 3294. | [] | [] | ["{Cu(bpy)} 2 (Mo 4 O 12 )(H 2 O) 2 (O 3 PCH 2 CH 2 PO 3 )‚ 2H 2 O", "C 10 H 8 ClCuN 2 O 2"] | ["CuSO 4 ‚5H 2 O--0.036 g, 0.144 mmol", "Na 2 MoO 4 ‚2H 2 O--0.084 g, 0.347 mmol"] | [] | ["2,2′-bipyridine--0.044 g, 0.282 mmol", "1,2-ethylene diphosphonic acid--not specified"] | ["180° C"] | ["39 h"] | ["water--10.24 g, 568 mmol"]
cg100060p | {[Cu 3 (μ 3 -OH)(μ-pz) 3 (μ-4,4 0 -bpy) 1.5 ](CF 3 SO 3 ) 2 3 1.5H 2 O} n (4). A solution of 4,4 0 -bpy (49.6 mg, 0.31 mmol) in 25 mL of MeOH was added dropwise to a solution of Cu(CF 3 SO 3 ) 2 (225.2 mg, 0.60 mmol), pzH (38.6 mg, 0.56 mmol), and NaOH (37.6 mg, 0.94 mmol), also dissolved in 25 mL of MeOH. The mixture was stirred for 24 h at ambient temperature. A brown solid was filtered out under, the filtrate volume was reduced to 10 mL, and the solution was filtered again. Suitable crystals for X-ray diffraction were grown from slow evaporation of the filtrate (163.0 mg, 92.8%). | [] | [] | ["{[Cu 3 (μ 3 -OH)(μ-pz) 3 (μ-4,4 0 -bpy) 1.5 ](CF 3 SO 3 ) 2 3 1.5H 2 O} n"] | ["Cu(CF 3 SO 3 ) 2--225.2 mg, 0.60 mmol"] | [] | ["4,4 0 -bpy--49.6 mg, 0.31 mmol", "pzH--38.6 mg, 0.56 mmol", "NaOH--37.6 mg, 0.94 mmol"] | [] | ["24 h"] | ["MeOH--25 mL"]
j.jinorgbio.2009.12.006 | 2.2.5. Triphenyltin 3-aminobenzoate (1c) Yield: 86.0%, m.p 105 °C. Calcd. for C 25 H 21 NO 2 Sn: C, 61.76; H, 4.35; N, 2.88. Found: C, 61.39; H, 4.60; N, 2.64%. IR (KBr): 3450, 3380 ( m (NY)), 1610 ( m (COO  ) as ), 1350 ( m (COO  ) s ), 379 ( m (SnO)) cm 1 .1 H NMR (300 MHz, CDCl 3 ) d: 7.41 (1Y, s, H-2), 6.79 (1Y,d, J = 7.8 Hz, H-4), 7.71 (1Y, dd, J = 7.8 Hz, 7.8 Hz, H-5), 7.35 (1Y,d, J = 7.8 Hz, H-6), 7.89–7.41 (15 Y, m, Ph).1 H NMR (300 MHz, DMSO-d 6 ) d: 7.16 (1Y, s, H-2), 6.67 (1Y,d,J = 6.6 Hz, H-4), 7.02 (1Y, dd, J = 6.6 Hz, 6.6 Hz, H-5), 7.06 (1Y,d,J = 6.6 Hz, H-6), 7.91– 7.41 (15 Y, m, Ph). | [] | [] | ["Triphenyltin 3-aminobenzoate (1c)"] | [] | [] | [] | [] | [] | []
s11243-006-0025-1 | Finally, 309 mg solid K[Cu(CN) 2 ] (2.42 mmol) and 1 M aqueous KCN (3 cm 3 , 3 mmol) were added to this mixture and the solution was left aside for crystallization. Instead of compou nd (8), green crystals of Cu II ðNH 3 ÞðpyÞAg 3x Cu I x ðCNÞ 5  py, x=1.243 (9) and dark-green crystals of new Cu(py) 6 Cu 2 Ag 2 (CN) 6 (11) compound were obtained after 2 days. The crystals were ﬁltered oﬀ, washed with a small portion of cold water, dried in air and then separated under the microscope. The crystals of (11) are unstable in air and decompose within 2–3 days. (11) (Found: C, 41.6; H, 3.0; N, 16.1; Ag, 20.55; Cu, 18.6. C 36 H 30 N 12 Ag 2 Cu 3 calcd.: C, 41.7; H, 2.9; N, 16.2; Ag, 20.8; Cu, 18.4 %).Crystals of the new Cu(3-Mepy) 2 Ag 2 (CN) 4 (12) compound were prepared by successive addition of 2 M aqueous 3-Mepy (1 cm 3 ; 2 mmol) and 0.2 M aqueous K[Ag(CN) 2 ] (10 cm 3 ; 2 mmol) to 0.1 M aqueous CuSO 4 (10 cm 3 ; 1 mmol). The precipitate thus formed was dissolved by addition of concentrated ammonia solution (26%, 1.5 cm 3 ). The dark-blue crystals of (12) appeared within 2–3 days. The crystals were ﬁltered oﬀ, washed with a small amount of cold water and dried in air. (12) (Found: C, 4.0; H, 2.2; N, 14.4; Ag, 38.5; Cu, 11.45. C 16 H 14 N 6 Ag 2 Cu calcd.: C, 33.7; H, 2.5; N, 14.75; Ag, 37.9; Cu, 11.2%). | [] | [] | [] | ["K[Cu(CN) 2 ]--309 mg, 2.42 mmol", "1 M aqueous KCN--3 cm 3 , 3 mmol"] | [] | ["NH 3 --NaN", "py--NaN", "3-Mepy--NaN"] | [] | ["2 days", "2-3 days"] | ["water--NaN", "concentrated ammonia solution (26%)--1.5 cm 3"]
c4dt01931h | Na(Btt Ph )(4). 1-Phenyl-5-thiotetrazole (20.0 mmol, 3.56 g) and NaBH 4 (10.0 mmol, 0.375 g) were ground, mixed and then dissolved in 20 mL of freshly distilled thf. The resulting solution was heated to 55 °C for 8 h. Evolution of hydrogen gas was observed through the gas bubbler. The clear solution obtained was filtered, concentrated under vacuum and then cooled in a refrigerator overnight. A colourless precipitate formed which was filtered, washed with small amounts of toluene, diethyl ether and finally dried under vacuum. The solid was further re-crystallized from hot toluene. Yield 2.52 g, 66%; m.p. 224–226 °C (with decomposition); Anal. calcd for C 14 H 12 BN 8 NaS 2 ·H 2 O (found): C 41.19 (41.91), H 3.46 (3.20), N 27.45 (27.70); 1 H NMR (dmso-d6) δ = 7.89–7.92 (dd, 2H, C2H, C6H), 7.48–7.60 (m, 3H, C3H–C5H); 13 C{ 1 H} NMR (dmso-d6) δ = 166.8 (CvS), 135.6 (C1), 129.4 (C2, C6), 129.1 (C3, C5), 124.7(C4); 11 B{ 1 H} NMR (dmso-d6) δ = −12.1 (br)); 1 H NMR (dmso-d6) δ = 8.02–8.06 (dd, 2H, C2H, C6H), 7.49–7.63 (m, 3H, C3H–C5H); 13 C{ 1 H} NMR (dmso-d6) δ = 166.9 (CvS), 136.1 (C1), 129.0 (C2, C6), 128.6 (C3, C5), 124.2 (C4); ESI-MS (negative mode) m/z = 367.0 [(Btt Ph ) − ]. Crystals suitable for diﬀraction were obtained by slow evaporation of 4 from a mixture of THF in a refrigerator. | [] | [] | ["C 14 H 12 BN 8 NaS 2 ·H 2 O"] | [] | [] | ["1-Phenyl-5-thiotetrazole--20.0 mmol, 3.56 g", "NaBH 4--10.0 mmol, 0.375 g"] | ["55 \nC"] | ["8 h"] | ["thf--20 mL"]
c5ce00548e | 8 2.2 Synthesis of complexes A mixture of Ln(NO 3 ) 3 ·6H 2 O (0.1 mmol) (Ln = Eu 1, Tb 2 and Yb 3 ), 1,3- benzenedicarboxylate (0.2 mmol), oxalate (0.1 mmol), 1,10-phenanthroline (0.2 mmol), 10 mL H 2 O and an aqueous solution of NaOH (2 mol/L, 0.20 mL) was sealed in a 25 mL Teflon-lined stainless steel autoclave. The mixture was heated at 140 ºC for 3 days. The synthetic scheme is listed in Scheme S1a. Yield: 60% for 1 , 66% for 2 , and 65% for 3 based on the Ln(III). | [] | [] | [] | ["Ln(NO 3 ) 3 \n6H 2 O--0.1 mmol"] | [] | ["1,3-benzenedicarboxylate--0.2 mmol", "oxalate--0.1 mmol", "1,10-phenanthroline--0.2 mmol"] | ["140 ºC"] | ["3 days"] | ["H 2 O--10 mL", "NaOH (2 mol/L)--0.20 mL"]
b501782c | Syntheses [Cu(HL)(H 2 O) 2 ] n ·2.5nH 2 O1. The reaction of H 3 L(87mg, 0.5 mmol) and Na 2 CO 3 (26 mg, 0.25 mmol) in 5 mL water gave rise to a pale-yellow solution, to which Cu(NO 3 ) 2 ·3H 2 O (121 mg, 0.5 mmol) was added. The resulting bluish-green solution was ﬁltered and the ﬁltrate was placed in a vacuum desiccator charged with P 2 O 5 . Blue prismatic crystals of 1 were obtained in about 2 weeks (ca. 85% yield based on copper) (Found: C, 22.71; H, 4.18. Calc. for C 6 H 13 CuO 10.5 : C, 22.76; H, 4.14%). IR (KBr)/cm −1 : 3349m, 3160m, 1615m, 1598m, 1571m, 1465m, 1381s, 1315m, 1265m, 1227m, 1106w, 987w, 953w, 906w, 876w, 809w, 791w, 749w, 691m, 617w, 574m, 551w, 530w. | [] | [] | ["[Cu(HL)(H 2 O) 2 ] n ·2.5nH 2 O", "C 6 H 13 CuO 10.5"] | ["Cu(NO 3 ) 2 ·3H 2 O--121 mg, 0.5 mmol"] | [] | ["H 3 L--87 mg, 0.5 mmol"] | [] | ["2 weeks"] | ["water--5 mL"]
chem.201400285 | Molecular square 10 A solution of Pt(dppp)(OTf) 2 (100 mg, 110 mmol) and complex 9 (125 mg, 110 mmol) in DMSO (10 mL) was stirred for 1 h. CHCl 3 (20 mL) was then added, which caused the precipitation of a paleyellow amorphous powder. The product was isolated by centrifugation, washed with CHCl 3 (35 mL) and Et 2 O (3 5 mL), and dried under vacuum. Yield: 133 mg, 68%; 1 H NMR (600 MHz, [D 6 ]DMSO): d =1.10 (s, 108 H, CH 3 ), 1.98 (br, 8H, CH 2 ), 3.26 (br, 16 H, CH 2 ), 7.25 (s, 24H, Ar-H), 7.30 (d, 16 H, Ar-H), 7.47 (t, 32H, Ar-H), 7.60 (t, 16 H, Ar-H), 7.73 (t, 32H, Ar-H), 8.26 (s, 24 H, CH), 8.49 ppm (d, 16H, ArH); 13 C NMR (150 MHz, [D 6 ]DMSO): d =17.3 (CH 2 ), 21.5 (CH 2 ), 31.1 (CH 3 ), 33.3 (C q ), 118.0 (C q ), 125.0 (C q ), 125.4 (C q ), 129.2 (CH), 129.3 (CH), 132.4 (CH), 132.6 (CH), 132.9 (CH), 137.1 (C q ), 147.1 (CH), 154.7 (CH), 162.4 ppm (C q ); 31 P NMR: d = 12.7 (t, 1 J PtP = 1512 Hz); HRMS (ESI + ): m/z calcd for [C 292 H 292 B 8 N 32 O 36 P 8 Pt 4 Zn 8 ] 4+ : 1615.5895; found: 1615.5914 [M(OTf) 4 ] 4+ ; elemental analysis: calcd (%) for C 296 H 292 B 8 F 12 N 32 O 48 P 8 Pt 4 S 4 Zn 8 (7059.6 gmol 1 ): C 50.36, H 4.17, N 6.35; found: C 50.50, H 4.12, N 6.33. | [] | [] | ["Molecular square 10", "NaN"] | ["Pt(dppp)(OTf) 2--100 mg, 110 mmol", "complex 9--125 mg, 110 mmol"] | [] | [] | [] | ["1 h"] | ["DMSO--10 mL", "CHCl 3--20 mL", "Et 2 O--3-5 mL"]
d0dt03565c | 1 mL). The mixture was stirred vigorously for 30 min at room temperature and then heated in a 10 mL Teflon-lined autoclave at 100 °C for 3 days. After it was slowly cooled to room temperature at 10 °C h −1 , orange block-shaped crystals of MOF2 were collected. The yield was ∼52% based on the organic ligands. Elemental analysis calc. for C 47 H 38.5 N 12.5 O 10.5 Co 2 (M = 1064.26): C, 53.04; H, 3.65; N, 16.45. Found: C, 52.77; H, 3.99; N, 17.02%. IR (KBr, cm −1 ): 3444(br), 2848(m), 1729(w), 1618 (vs), 1520(vs), 1458(m), 1431(m), 1370(vs), 1315(m), 1267(w), 1244(m), 1158(m), 1086(m), 1055(s), 1019(w), 937(w), 882(m), 801(s), 771(m) (see Fig. S1†). | [] | [] | ["MOF2", "C 47 H 38.5 N 12.5 O 10.5 Co 2 "] | [] | [] | [] | ["100 °C"] | ["3 days"] | ["ethanol--1 mL"]
s10904-015-0323-1 | 2.2 Preparation of {[Co 3 (DBA) 3 (dmbpy)](DMF)(H 2 O) 4 } n (1) A mixture of Co(NO 3 ) 2 6H 2 O (0.146 g, 0.5 mmol), H 2 DBA (0.128 g, 0.5 mmol) and dmbpy (0.046, 0.25 mmol ) in 12 mL DMF. The resulting solution was sealed in a 23 mL Teﬂon-lined stainless steel autoclave and heated at 130 °C for 3 days under autogenous pressure.Purple single crystal were obtained (yield: 68 %, based on DBA) upon cooling the solution to room temperature at 5 °C/h. Anal. calcd for C 60 H 57 Co 3 N 3 O 17 : C, 56.75; H, 4.49; N, 3.31. Found: C, 56.62; H, 4.58; N, 3.40. IR (KBr, cm -1 ): 3438(s), 3066(w) , 2995(w), 2933(m), 1670(m), 1617(vs), 1559(s), 1533(m), 1391(vs), 1302(s), 1174(s), 1099(m), 1019(m), 965(w), 881(m), 859(m), 819(m), 766(vs), 717(s), 695(m), 646(w), 633(w), 562(m), 518(m), 474(w), 429(s). | [] | [] | ["{[Co3(DBA)3(dmbpy)]\n(DMF)\n(H2O)4}n", "C60H57Co3N3O17"] | ["Co(NO3)2\n6H2O--0.146 g, 0.5 mmol"] | [] | ["H2DBA--0.128 g, 0.5 mmol", "dmbpy--0.046, 0.25 mmol"] | ["130 °C"] | ["3 days"] | ["DMF--12 mL"]
c4qi00077c | Synthesis of [Cd( L-tart)(bpy)(H 2 O)] n ·9n(H 2 O) (1). An aqueous solution of (10 mL) L-Na 2 tart of (0.3 mmol, 57 mg) was mixed with an ethanol solution (12 mL) of bpy (0.3 mmol, 45 mg) and the resulting solution was stirred for 1 h to mix well. Cd(NO 3 ) 2 ·4H 2 O (0.2 mmol, 60 mg) was dissolved in 15 mL of water in a separate beaker. 2 mL of the above mixed ligand solution was slowly and carefully layered above 2 mL of metal solution in a narrow glass tube using 2 mL of buﬀer solution (1 : 1 H 2 O and EtOH). Colourless plate shaped single crystals were obtained from the junction of the layers after two weeks. The crystals were separated and washed with EtOH and air-dried (yield 80%). Elemental analysis: Calcd for C 28 H 46 Cd 2 N 4 O 23 (%). C, 32.6; N, 5.4; H, 4.4; Found (%): C, 32.4; N, 5.1; H, 3.9; FT-IR (KBr pellet, cm −1 ) 3396 (b), 1670 (s), 1599 (s), 1385 (s), 1112 (s), 1073 (s), 529 (b). | [] | [] | ["[Cd(L-tart)(bpy)(H 2 O)] n \n9n(H 2 O)", "C 28 H 46 Cd 2 N 4 O 23"] | ["Cd(NO 3 ) 2 \n4H 2 O--0.2 mmol, 60 mg"] | [] | ["L-Na 2 tart--0.3 mmol, 57 mg", "bpy--0.3 mmol, 45 mg"] | [] | ["1 h", "two weeks"] | ["water--15 mL", "ethanol--12 mL"]
j.poly.2012.04.031 | 2.2. Synthesis 2.2.1. [Mn(phen) 2 (VO 3 ) 2 ] 1 (1) Mn(NO 3 ) 2 4H 2 O (0.2510 g, 1 mmol), 1,10-phenantroline (0.1982 g, 1 mmol), Na 2 HPO 4 (0.3549 g, 2.5 mmol), NaVO 3 (0.2438 g, 2 mmol) and H 2 O (10 mL, 0.55 mol) in 1:1:2.5:2:550 molar ratio were mixed in a teﬂon-lined Parr reactor and heated at 160 °C for 5 days. The initial pH value of the reaction mixture was 7.2. After the reaction solution had been cooled down to room temperature the products were ﬁltered off and dried at 40 °C. Red hexagonal crystals, corresponding to [Mn(phen) 2 (VO 3 ) 2 ] 1 were separated manually under a microscope. These proved to be suitable for single crystal X-ray diffraction. (Yield: 35% based on V.) IR, cm 1 : 940.7(s), 789.3 (s), 722.0 (m), 520.2 (w) corresponding to terminal V@O and O–V–O bridge stretching modes; 1630.5(m), 1575.8(m), 1426.6 (s) corresponding to the organic ligand 1,10phenthroline. Anal. Calc. for C 24 H 16 MnN 4 O 6 V 2 : C, 46.15; H, 2.61; N, 9.19%. Found C, 46.1; H, 2.8; N, 9.7%. | ["40 \nC"] | [] | ["[Mn(phen) 2 (VO 3 ) 2 ] 1", "C 24 H 16 MnN 4 O 6 V 2"] | ["Mn(NO 3 ) 2 4H 2 O--0.2510 g, 1 mmol", "NaVO 3--0.2438 g, 2 mmol"] | [] | ["1,10-phenantroline--0.1982 g, 1 mmol", "Na 2 HPO 4--0.3549 g, 2.5 mmol"] | ["160 \nC"] | ["5 days"] | ["H 2 O--10 mL, 0.55 mol"]
c0dt01584a | b wR2 = {  [w(F o 2 - F c 2 ) 2 ]/  [w(F o ) 2 ]} 1/2 (0.04 mmol, 8.4 mg), NiL (0.05 mmol, 19.6 mg), H 2 O(10mL) and CH 3 OH (3 mL) was stirred for 40 min at room temperature, and the pH value of the solution was adjusted to about 6–7 with triethylamine. After stirring, the mixture was transferred to an 18 ml Teﬂon-lined reactor, and heated at 150 ◦ C for 72 h. Then the reaction system was cooled to room temperature during 36 h, and brown–red crystals of the compound 5 were isolated (yield = 73.5% based on Cd) by ﬁltering and washing with water. Calcd for C 103 H 82 Cd 4 N 16 Ni 4 O 30 5: C, 45.64; H, 3.03; N, 8.27%. Found: C, 45.66; H, 3.07; N, 8.28%. Main IR bands: 3416 s (br), 1718 m, 1629 s, 1588 s, 1565 s, 1478 m, 1433 s, 1368 s, 1319 m, 1278 m, 1162 w, 1099 w, 1074 w, 976 w, 914 w, 813 w, 767 s, 730 s. | [] | ["36 h"] | [] | ["NiL--0.05 mmol, 19.6 mg"] | [] | [] | ["150 ◦ C"] | ["72 h"] | ["H 2 O--10 mL", "CH 3 OH--3 mL"]
aoc.773 | IR (KBr) ˜ v max : 3089 (w), 2962 (m), 2927 (m), 2864 (m), 1651 (s), 1609 (s), 1585 (m), 1461 (m), 1390 (s), 1353 (s), 1272 (m), 1226 (m), 1149 (w), 1101 (m), 1029 (w), 968 (w), 878 (m), 846 (m), 782 (w), 735 (w), 703 (m), 673 (m), 615 (w), 561 (w), 464 (m) cm −1 .1 H NMR (400 MHz, DMSO-d 6 ) δ = 0.74 (br, 6H, CH 3 ), 1.20 (br, 8H, β-CH 2 , γ -CH 2 ), 1.58 (br, 4H, α-CH 2 ), 7.89 (br, s, 1H, H5), 8.06 (br, s, 1H, H4), 8.98 (br, s, 1H, H6) ppm. | [] | [] | [] | [] | [] | [] | [] | [] | []
cg401935z | Synthesis. Synthesis of Na 3 L. The ligand (S)-(−)-5-(1-carboxyethoxymethyl)-isophthalic acid trisodium salt (Na 3 L) was synthesized by reaction of 5-bromomethyl-isophthalic acid dimethyl ester 20 with methyl (s)-(−)-lactate (Scheme 1). A mixture of 5-bromomethylisophthalic acid dimethyl ester (1.43 g, 5 mmol) and (s)-(−)-lactate (1.0 mL, 10 mmol), and Ag 2 O (1.16 g, 5 mmol) in CH 2 Cl 2 (20 mL) was stirred for 48 h at rt. After ﬁltration, the solution was evaporated under reduced pressure, and the residue was chromatographed on silica gel with CH 2 Cl 2 . The ester was dissolved in 15 mL of methanol with stoichiometric CH 3 ONa and reﬂuxed until the solution turned clear.The reaction mixture was then removed by evaporation, and the resulting oﬀ-white solid Na 3 L was dried under vacuum overnight. Yield: 1.25 g, 75%. Anal. Calcd for C 12 H 9 O 7 Na 3 (%): C, 43.13; H, 2.71; found: C, 44.01; H, 2.30. | [] | ["overnight"] | ["Na 3 L", "C 12 H 9 O 7 Na 3"] | ["Ag 2 O--1.16 g, 5 mmol"] | [] | ["5-bromomethylisophthalic acid dimethyl ester--1.43 g, 5 mmol", "(s)-(−)-lactate--1.0 mL, 10 mmol"] | ["rt"] | ["48 h"] | ["CH 2 Cl 2--20 mL", "methanol--15 mL"]
cg700979r | 16d {[Cd 5 (IDC) 3 (bpy) 2 (H 2 O) 2 ] · NO 3 · 3.5H 2 O} n (3). A mixture of Cd(NO 3 ) 2 · 4H 2 O (0.308 g, 1.0 mmol), H 3 IDC (0.078 g, 0.50 mmol), bpy (0.078 g, 0.50 mmol), KOH (0.084 g, 1.5 mmol), and water (10 mL) was sealed in a 25 mL Teﬂon-lined stainless steel vessel and heated at 170 °C for 7 days, and then cooled to room temperature at a rate of 10 °C/h. The pH values of the solution before and after reactions remain ca. 6. Pale cuboid crystals of 3 were collected, washed with distilled water, and dried in air. Yield: 0.190 g, 63% based on Cd(NO 3 ) 2 · 4H 2 O (the ﬂake-shaped crystals of 4 were simultaneously formed with a yield less than 2%, which were separated by hand). Anal. Calcd for C 35 H 30 Cd 5 N 11 O 20.5 : C, 28.12; H, 2.02; N, 10.31%. Found: C, 27.89; H, 1.74; N, 10.54%. IR data (KBr, cm -1 ): 3427m, 1599s, 1468s, 1414m, 1369s, 1287s, 1070w, 834m, 810m, 666m, 631m, 543w. | [] | [] | ["{ [Cd 5 (IDC) 3 (bpy) 2 (H 2 O) 2 ] · NO 3 · 3.5H 2 O} n", "C 35 H 30 Cd 5 N 11 O 20.5"] | ["Cd(NO 3 ) 2 · 4H 2 O--0.308 g, 1.0 mmol"] | ["KOH--0.084 g, 1.5 mmol"] | ["H 3 IDC--0.078 g, 0.50 mmol", "bpy--0.078 g, 0.50 mmol"] | ["170 \nC"] | ["7 days"] | ["water--10 mL"]
ch09473 | Synthesis of Coordination Polymers by Grinding All the reactions were carried out by simple grinding of the precursors in an agate mortar and pestle for a specific time. After 2 min of grinding, a spatula was used to remove the compounds in the pestle and to mix thoroughly. Elemental analysis of the compounds obtained by grinding (whose PXRD patterns matched the respective simulated PXRD patterns) was carried out to confirm the purity of the products. A representative procedure is given below. | [] | [] | [] | [] | [] | [] | [] | ["2 min"] | []
j.ica.2019.119172 | 2.2.4. Synthesis of Me 3 SnHL 2 (2) The tri-methyl tin (IV) compound 2 was synthesized by reacting the ligand 4-(2-hydroxynaphthylazo) benzoic acid (H 2 L 2 ) with tri-methyl tin (IV) chloride using triethylamine as a base under reﬂuxing condition with (1:1) molar ratio to produce red crystalline compound. Yield: 0.57 g, 83.2%; m.p.: 221–222 °C. Anal.Calcd. for C 20 H 20 N 2 O 3 Sn: C, 52.78; H, 4.43; N, 6.16%. Found: C, 52.64; H, 4.27; N, 5.95%.UV–visible (DMF) λ max (nm): 305, 366, 484. IR (KBr, cm −1 ): 3443 ν(OH), 2923 ν(CeH str. of Sn-CH 3 ), 1595 ν(COO) asy , 1498 ν(N]N), 1440 ν(COO) sym 1160 ν(CeO), 671 ν(Sn-C), 485 ν(Sn-O).1 H NMR (CDCl 3 , 400.13 MHz) δ H , Ligand skeleton: 8.47 [d, 1H, H-9, J = 8.4 Hz], 8.14 [d, 2H, H-3′, H-5′, J = 7.2 Hz], 7.68–7.65 [m, 3H, H4, H-2′, H-6′], 7.56–7.52 [m, 2H, H-6, H-8], 7.38 [t, 1H, H-7, J = 7.6 Hz], 6.75 [d, 1H, H-3, J = 9.6 Hz ]; Sn-CH 3 Skeleton: 0.66 [s, 9H (Sn-CH 3 )] 2 J [ 119 Sn1 H (57.2 Hz)] ppm. | [] | [] | ["Me 3 SnHL 2", "C 20 H 20 N 2 O 3 Sn"] | ["tri-methyl tin (IV) chloride--1:1 molar ratio"] | [] | ["4-(2-hydroxynaphthylazo) benzoic acid (H 2 L 2 )--1:1 molar ratio"] | [] | [] | ["triethylamine--NaN"]
j.poly.2004.09.025 | The colorless single crystals of 2 were obtained after the mixture was allowed to stand for two weeks. Yield: 0.101 g, 56%. Anal. Calc. C 12 H 20 CdN 14 O 8 (600.82): C, 23.99; H, 3.36; N, 32.65. Found: C, 24.01; H, 3.39; N, 32.71%. IR data (cm 1 ): 3383m, 3113m, 1628w, 1528s, 1385vs, 1335s, 1285s, 1219w, 1138s, 1022w, 1007w, 899w, 833w, 675w, 656m.2.2.3.{ [Cd(bte)(NO 2 ) 2 ] } n (3) An aqueous solution (2 ml) KNO 2 (0.077g, 0.9 mmol) was added to an aqueous solution (2 ml) of Cd(ClO 4 ) 2 Æ 6H 2 O (0.126 g, 0.3 mmol) with stirring. | [] | [] | ["[Cd(bte)(NO 2 ) 2 ] n", "C 12 H 20 CdN 14 O 8"] | ["Cd(ClO 4 ) 2 Æ 6H 2 O--0.126 g, 0.3 mmol"] | [] | ["bte--NaN", "KNO 2--0.077g, 0.9 mmol"] | [] | [] | ["water--2 ml"]
acs.inorgchem.9b00940 | ∞ 3 [Ba(HdF-BTC)(H 2 O) 2 ]· 1 / 2 H 2 O(5). 39.1 mg (0.15 mmol, 1.0 equiv) Ba(NO 3 ) 2 were dissolved in 1 mL of H 2 O and added to a solution of 42.7 mg of K(H 2 dF-BTC) (1) (0.15 mmol, 1.0 equiv) in 17 mL of H 2 O. The combined solutions (pH ∼4) were transferred to a Petri dish, which was covered with a perforated foil. After 1 week, colorless needle-shaped crystal were obtained, which were washed with H 2 O and dried. These crystals were suitable for an X-ray single-crystal structure analysis. The resulting PXRD pattern is given in the Supporting Information (Figure S13). Elemental analysis for C 9 H 7 BaF 2 O 8.5 (426.49): Calcd − C, 25.35%, H, 1.65%; Found − C, 25.47%, H, 1.52%. | [] | [] | ["[Ba(HdF-BTC)(H 2 O) 2 ]\n1 / 2 H 2 O"] | ["Ba(NO 3 ) 2--39.1 mg (0.15 mmol, 1.0 equiv)"] | [] | ["K(H 2 dF-BTC)--42.7 mg (0.15 mmol, 1.0 equiv)"] | [] | ["1 week"] | ["H 2 O--1 mL", "H 2 O--17 mL"]
b311007a | [Mn(dpp)(H 2 O) 2 ] n (ClO 4 ) 2n ⴢ1.5nH 2 O (3). An aqueous solution (5 cm 3 ) containing 0.1 mmol of Mn(ClO 4 ) 2 ⴢ6H 2 O was added to an ethanolic solution (2 cm 3 ) containing 0.1 mmol of dpp.Yellow needle-shaped crystals of 3 were grown after a couple of days from the resulting solution on standing at room temperature. The yield is about 70%. Anal. Calc. for C 14 H 17 Cl 2 MnN 4 O 11.5 (3): C, 30.50; H, 3.10; N, 10.16. Found: C, 30.15; H, 3.01; N, 10.50%. | [] | [] | ["[Mn(dpp)(H 2 O) 2 ] n (ClO 4 ) 2n ⴢ1.5nH 2 O", "C 14 H 17 Cl 2 MnN 4 O 11.5"] | ["Mn(ClO 4 ) 2 ⴢ6H 2 O--0.1 mmol"] | [] | ["dpp--0.1 mmol"] | ["room temperature"] | ["couple of days"] | ["aqueous solution--5 cm 3", "ethanolic solution--2 cm 3"]
chem.201405089 | [Zn(NO 3 ) 2 (1)] (2) Single crystals were grown by heating Zn(NO 3 ) 2 ·6H 2 O (10 mg, 0.03 mmol) and 1 (1 mg, 2 mmol) in a 1:1 MeCN:DMF solution (5 mL) at 120 8C for 72 h, followed by cooling to room temperature over 12 h. Heating 1 (40 mg, 0.063 mmol) and Zn(NO 3 ) 2 ·6H 2 O (40 mg, 0.15 mmol) in the same solvent system (15 mL) at 120 8C for 48 h with stirring yielded a yellow powder of 2 (34 mg, 66 %). | [] | [] | ["[Zn(NO 3 ) 2 (1)]", "NaN"] | ["Zn(NO 3 ) 2 ·6H 2 O--10 mg, 0.03 mmol", "Zn(NO 3 ) 2 ·6H 2 O--40 mg, 0.15 mmol"] | [] | ["1--1 mg, 2 mmol", "1--40 mg, 0.063 mmol"] | ["120 8C", "120 8C"] | ["72 h", "48 h"] | ["MeCN:DMF solution--1:1, 5 mL", "MeCN:DMF solution--15 mL"]
cg9006839 | Synthesis of [Ag 2 (bpy)] 2 3 (dpa) 3 6(H 2 O)(6). To an aqueous solution (15.0 mL) containing Ag 2 O (0.061 g, 0.263 mmol), H 2 dpa (0.107 g, 0.442 mmol) and 4,4 0 -bpy (0.033 g, 0.211 mmol) was added 5 drops of aqueous ammonia solution (25%, about 0.25 mL). The final mixture was treated as described for other compounds in this work. After reaction, some uncharacterized yellow amorphous solids were filtered off and the yellow filtrate was left undisturbed to evaporate. About 3 weeks later, yellow block-like crystals of 6 were grown from the filtrate (yield, 63% based on Ag). Anal. calcd for C 38 H 66 Ag 4 N 8 O 17 (1698.77): C, 48.08; H, 3.92; N, 6.60%.Found: C, 47.95; H, 3.87; N, 6.72%. IR data (KBr pellet): 3672 (br, m), 3447 (w), 3122 (br, s), 1661 (w), 1601 (m), 1554 (br, m), 1453 (w), 1399 (s), 1218 (w), 1161 (w), 1068 (w), 1004 (w), 806 (m), 764 (w), 723 (w), 627 (w). | [] | ["3 weeks"] | ["[Ag 2 (bpy)] 2 3 (dpa) 3 6(H 2 O)(6)"] | ["Ag 2 O--0.061 g, 0.263 mmol"] | [] | ["H 2 dpa--0.107 g, 0.442 mmol", "4,4 0 -bpy--0.033 g, 0.211 mmol"] | [] | [] | ["aqueous ammonia solution (25%)--5 drops", "H 2 O--15.0 mL"]
acs.inorgchem.5b00834 | [Fe(1)] 2+ . Yellow crystals suitable for single-crystal X-ray diﬀraction were grown from a mixture of CH 2 Cl 2 /pentane.Complex 4, [FeCl 2 (2)] 2 . The same procedure was used with anhydrous FeCl 2 (0.075 g, 0.59 mmol) and ligand 2 (0.300 g, 0.59 mmol), aﬀording orange crystals of complex 4. Yield: 0.320 g (85%).Anal. Calcd for C 62 H 54 Cl 4 Fe 2 N 2 P 4 S 2 (1268.63): C, 58.70; H, 4.29; N, 2.21. Found: C, 58.36; H, 4.04; N, 1.97%. FTIR: ν max (solid)/cm −1 : 1589w, 1492m, 1480w, 1434m, 1310w, 1255s, 1182w, 1162s, 1096s, 1071w, 997w, 952s, 907vs, 855w, 823m, 749s, 737s. MS (ESI): m/z (ranked by decreasing intensity) = 598.0 [FeCl(2)] + or [M-2Cl] 2+ , 1071.2 [Fe(2) 2 +H] + , 1105.2 [FeCl(2) 2 ] + , 1233.0 [M-Cl] + , 1291.6 [M +Na] + . Orange crystals suitable for single-crystal X-ray diﬀraction were grown from a mixture of CH 2 Cl 2 /pentane. | [] | [] | ["[Fe(1)] 2+", "[FeCl 2 (2)] 2", "C 62 H 54 Cl 4 Fe 2 N 2 P 4 S 2"] | ["FeCl 2--0.075 g, 0.59 mmol"] | [] | ["ligand 2--0.300 g, 0.59 mmol"] | [] | [] | ["CH 2 Cl 2 /pentane--mixture"]
c2ce06176g | Anal. Calcd for C 27 H 26 CuN 4 O 7 (M r ¼ 582.06): C, 55.71; H, 4.51; N, 9.63. Found: C, 55.78; H, 4.41; N, 9.71%. IR (cm 1 ): 3413(w), 3212(w), 3137(w), 2925(w), 1673(s), 1618(s), 1574(s), 1518(w), 1448(m), 1408(m), 1370(s), 1288(m), 1265(m), 1220(w), 1088(w), 1104(m), 1036(m), 951(w), 928(w), 858(w), 798(w), 781(m), 727(m), 654(w), 624(w), 580(w), 457(w). | [] | [] | ["C 27 H 26 CuN 4 O 7"] | [] | [] | [] | [] | [] | []
c8dt04474k | Synthesis of {[Cd 2 (tdz) 2 (4,4’-bpy) 2 ] .6.5H 2 O} n (1) In a 10 mL RBF, 19.5 mg (0.125 mmol) of 4,4’-bpy was dissolved in 1 mL of ethanol. To this was added 1.25 mmol of Na 2 tdz (clear solution containing 10 mg of sodium hydroxide and 22 mg of H 2 tdz in 1 mL water), followed by 1 mL ethanolic solution of 33 mg (0.125 mmol) of Cd(OAc) 2 . | [] | [] | ["{[Cd 2 (tdz) 2 (4,4’-bpy) 2 ] .6.5H 2 O} n"] | ["Cd(OAc) 2--33 mg (0.125 mmol)"] | [] | ["4,4’-bpy--19.5 mg (0.125 mmol)", "Na 2 tdz--1.25 mmol"] | [] | [] | ["ethanol--1 mL", "water--1 mL"]
c2ce25953b | Found: C, 58.66; H, 3.84; N, 7.73. IR data (KBr, cm 21 ): 3627 (s), 3396 (w), 3234 (m), 3080 (w), 3053 (w), 1660 (w), 1529 (w), 1470 (w), 1214 (m), 1102 (s), 953 (s), 854 (w), 772 (w), 740 (m), 647 (m).Synthesis of [Cd(L)(phen)] (7). The preparation of 7 was similar to that of 5 except that Cd(CH 3 COO) 2 ?2H 2 O (0.014 g, 0.05 mmol) was used instead of Zn(CH 3 COO) 2 ?2H 2 O. Colorless block crystals of 7 were collected in a 61% yield based on Cd( II). | [] | [] | ["[Cd(L)(phen)]", "NaN"] | ["Cd(CH 3 COO) 2 ?2H 2 O--0.014 g, 0.05 mmol"] | [] | ["L--NaN", "phen--NaN"] | [] | [] | []
cg801282r | 100%). Diethyl ether was dried with sodium/benzophenone and preserved under nitrogen atmosphere. All other solvents were used as obtained. The aromatic dicarboxylic acids terephtalic acid (Fluka, 99%), isophthalic acid (Sigma-Aldrich, 99%), and 5-hydroxy-isophthalic acid (Acros, 99%) as well as the metal acetates were used as obtained from the distributors stated above. | [] | [] | [] | [] | [] | [] | [] | [] | ["diethyl ether--NaN"]
00958970902849807 | 2.2. Hydrothermal synthesis 2.2.1. Tb(pydc)(ox) 1/2 (H 2 O) 2 (1). A mixture of Tb(NO 3 ) 3 (690 mg, 0.2 mmol), pydc (668 mg, 0.4 mmol), and oxalic acid (270 mg, 0.3 mmol) in H 2 O (10 mL) was sealed in a 25-mL Teflon-lined autoclave at 150  C for 3 days, and then slowly cooled to room temperature at a cooling rate of 5  Ch 1 . Colorless crystals of 1 were obtained by filtration, and air dried, with yield of 78%. Elem. Anal. Calcd for C 8 H 7 NO 8 Tb (404.07): C, 23.78; H, 1.75; N, 3.47. Found: C, 23.68; H, 1.79; N, 3.45%. IR(KBr): (O–H) 3388 s,  as (CO 2 ) 1676 s,  as (CO 2 ) 1610 vs,  s (CO 2 ) 1429 m,  s (CO 2 ) 1357 s. | [] | [] | ["Tb(pydc)(ox) 1/2 (H 2 O)", "C 8 H 7 NO 8 Tb"] | ["Tb(NO 3 ) 3--690 mg, 0.2 mmol"] | [] | ["pydc--668 mg, 0.4 mmol", "oxalic acid--270 mg, 0.3 mmol"] | ["150 \nC"] | ["3 days"] | ["H 2 O--10 mL"]
c2dt12059c | Synthesis of {[Zn 5 (dmtrz) 3 (OH-IPA) 3 (OH)]·DMF·5H 2 O} n (MAC-4-OH) The synthesis procedure was similar to that of MAC-4, except for replacing H 2 IPA by OH-H 2 IPA. Colorless block crystal products were collected by ﬁltration (yields: 41% based on H 2 IPA-OH). Elemental analysis calcd for MAC-4-OH (C 39 H 48 N 10 O 22 Zn 5 , 1335.72): C, 35.07%; H, 3.62; N, 10.49%. | [] | [] | ["{[Zn 5 (dmtrz) 3 (OH-IPA) 3 (OH)]\b7DMF\b75H 2 O} n", "MAC-4-OH"] | [] | ["H 2 IPA--OH-H 2 IPA"] | [] | [] | [] | []
ejic.200600878 | Isolation of [3-(2-Pyridylamino)phenyl]azopyridine (HL 3 )from [Co(L 3 ) 2 ]ClO 4 : The cobalt complex [Co(L 3 ) 2 ]ClO 4 (0.15 g, 0.21 mmol) was dissolved in ethanol (30 mL), and hydrazine hydrate (5 mL) and yellow ammonium sulfide (5 mL) were added.The mixture was then stirred for 30 min at room temperature. The resulting orange-yellow solution was evaporated to dryness, and the product was extracted with dichloromethane and loaded on a preparative TLC plate (silica gel) for purification. An orange-yellow band was eluted with a toluene/chloroform mixture (2:1), which on evaporation yielded orange crystals of HL 3 . Yield: 0.075 g, 65 %. M.p. 98 °C. ESI-MS: m/z = 276.10. pK a = 8.7⫾0.1. | [] | [] | ["[3-(2-Pyridylamino)phenyl]azopyridine"] | ["[Co(L 3 ) 2 ]ClO 4--0.15 g, 0.21 mmol"] | [] | [] | ["room temperature"] | ["30 min"] | ["ethanol--30 mL", "hydrazine hydrate--5 mL", "yellow ammonium sulfide--5 mL", "dichloromethane--NA", "toluene/chloroform mixture--NA"]
c2ce06372g | N, 7.07. Found: C, 54.61; H, 3.22; N, 6.92%. IR (KBr, cm 1 ): 3552w, 3498w, 3106w, 3071w, 1614s, 1485m, 1418s, 1385w, 1342s, 1228m, 1196w, 1151m, 1074m, 1041m, 6923w, 872m, 832m, 777m, 708m, 644w, 594m, 536w, 494m. | [] | [] | [] | [] | [] | [] | [] | [] | []
ejic.201402536 | The resulting solution was crystallized from MeOH/Et 2 O to give pale green crystals of [Ni 4 (HL 1 ) 2 (OAc) 6 (MeOH) 2 ] (210 mg, 0.20 mmol, 78%). C 38 H 62 N 2 Ni 4 O 18 (1069.75): calcd. C 42.67, H 5.84, N 2.62; found C 42.59, H 5.71, N 2.67. IR (KBr): ν ˜ = 1591 (s), 1558 (s), 1408 (s), 1344 (m), 677 (m) cm –1 .[Ni 4 (HL 2 ) 2 (OAc) 6 (MeOH) 2 ] (1b): By a procedure similar to that for 1a with Ni(OAc) 2 ·4H 2 O (64 mg, 0.26 mmol), H 2 L 2 (25 mg, 0.26 mmol), and pyridine (25 mg, 0.31 mmol) in MeOH (3 mL), pale green crystals of [Ni 4 (HL 2 ) 2 (OAc) 6 (MeOH) 2 ] were obtained (52 mg, 0.05 mmol, 76 %). C 40 H 68 N 2 Ni 4 O 18 (1099.82): calcd. C 43.69, H 6.23, N 2.55; found C 43.53, H 6.12, N 2.55. IR (KBr): ν ˜ = 1581 (s), 1417 (s), 1340 (m), 1344 (m), 1049 (m), 681(m) cm –1 . | [] | [] | ["[Ni 4 (HL 1 ) 2 (OAc) 6 (MeOH) 2 ]", "[Ni 4 (HL 2 ) 2 (OAc) 6 (MeOH) 2 ]"] | ["Ni(OAc) 2 ·4H 2 O--64 mg, 0.26 mmol"] | [] | ["H 2 L 2--25 mg, 0.26 mmol", "pyridine--25 mg, 0.31 mmol"] | [] | [] | ["MeOH--3 mL", "Et 2 O--NaN"]
c6tc00723f | In a typical experiment, 10 ml of an aqueous solution containing 2 mmol of FeCl 2 4H 2 OorM(NO 3 ) 2 6H 2 O(M:Co 2+ and Ni 2+ ), was placed at the bottom of a glass tube. This solution was layered by a mixture of a solution of (TPrA)Br (2 mmol) in 10 ml of ethanol and a solution of Na(dca) (6 mmol) in 10 ml of water. | [] | [] | [] | ["FeCl 2 4H 2 O--2 mmol", "M(NO 3 ) 2 6H 2 O (M:Co 2+ and Ni 2+ )--2 mmol"] | [] | ["(TPrA)Br--2 mmol", "Na(dca)--6 mmol"] | [] | [] | ["aqueous solution--10 ml", "ethanol--10 ml", "water--10 ml"]
c3dt51108a | A mixture of 1·HCl·H 2 O (0.1 mmol, 0.0294 g) and 5 mL of water was kept in a Teflon-lined autoclave at 140 °C for 24 hours. After slowly cooling to room temperature, yellow needle-like crystals were collected as a monophasic material based on the X-ray pattern (Fig. S4, ESI†). Yield: 15.2 mg (59%). Anal. found (calcd) for C 10 H 12 O 5 NP: C, 46.37 (46.70); H, 4.91 (4.70); N, 5.60 (5.45)%. IR (KBr, cm −1 ): 3321(w, br), 3092(w), 2635(w, br), 1598(s), 1557(m), 1407(m), 1379(m), 1325(m), 1286(w), 1252(w), 1221(s), 1158(m), 1126(m), 1083(s), 1063(m), 1038(m), 970(m), 917(s), 852(w), 818(m), 781(m), 771(m), 680(m), 639(m), 612(w), 570(w), 531(m), 489(m), 418(w). Thermal analysis showed a weight loss of 6.9% in the temperature range of 62–175 °C, in agreement with one lattice water (calcd, 7.0%) (Fig. S9, ESI†). There is no weight loss in the temperature range of 175–243 °C. Above 243 °C, the weight loss suggests the decomposition of the organic molecules and the collapse of the structure. | [] | [] | ["[1·HCl·H 2 O] n"] | [] | [] | ["1--0.1 mmol, 0.0294 g"] | ["140 \nC"] | ["24 hours"] | ["water--5 mL"]
c4ce00236a | IR data (KBr, cm −1 ): 3835(w), 3739(w), 3433(w), 3088(w), 1716(w), 1594(m), 1506(w), 1367(s), 1279(m), 1227(m), 1098(w), 1003(w), 756(m), 692(w), 431(w).Synthesis of [Ag 3 (hpyb) 0.5 (L3)(NO 3 )] (3). The preparation of compound 3 was similar to that of compound 1 except that H 2 L1 was replaced by H 2 L3 (0.20 mM, 23.2 mg) and the weight of NaOH was changed to 16.0 mg (0.40 mM).Colorless block crystals of 3 were obtained in 58% yield based on Ag( I). Anal. calcd for C 34 H 26 N 10 O 7 Ag 3 (M r =1010.24): C, 40.42; H, 2.59; N, 13.86. Found: C, 40.33; H, 2.71; N, 13.74. | [] | [] | ["[Ag 3 (hpyb) 0.5 (L3)(NO 3 )]"] | [] | [] | ["H 2 L3--0.20 mM, 23.2 mg"] | [] | [] | []
chem.201501526 | Synthesis of {[Tb 2 (L) 3 (H 2 O) 2 ] n ·2nCH 3 OH·2nH 2 O} (2) Complex 2 was prepared by following the same procedure as for complex 1with Tb(NO 3 ) 3 ·6H 2 O(43 mg, 0.1 mmol) instead of Gd(NO 3 ) 3 ·6H 2 O. Yield:162 mg (45%). Elemental analysis (%) calcd for C 20 H 34 Tb 2 O 18 :C27.29, H3.89;found:C27.21, H3.92;selected IR data (4000–400 cm ¢1 ,KBr pellet): 3352 (br), 2961 (s), 1611(s), 1457 (m), 1423 (m), 1377 (m), 123 7(m), 1165 (m), 1119 (m), 923 (m), 757 (m), 703 (s), 568 cm ¢1 (s). | [] | [] | ["{[Tb 2 (L) 3 (H 2 O) 2 ] n ·2nCH 3 OH·2nH 2 O}", "C 20 H 34 Tb 2 O 18"] | ["Tb(NO 3 ) 3 \n6H 2 O--43 mg, 0.1 mmol"] | [] | ["L--not provided"] | [] | [] | []
j.molstruc.2012.03.027 | Yield: 0.487 g (75%). Anal. Calc. for C 26 H 22 N 4 Br 4 Hg 2 (1) C, 28.1; H, 1.9; N, 5.0. Found: C, 28.3; H, 1.8; N, 5.3%. IR (KBr, cm 1 ): 2926 (m), 2874 (w), 1655 (vw), 1626 (s), 1592 (m), 1466 (w), 1436 (s), 1322 (s), 1296 (w), 1258 (s), 1185 (vw), 1108 (w), 1076 (vw), 1056 (vw), 1038 (vw), 1010 (s), 953 (w), 906 (vw), 796 (s), 764 (s), 748 (s), 726 (m), 698 (s), 682 (w), 666 (m), 636 (w), 486 (m), 415 (m). UV–Vis (DMF, k max /nm): 272. Anal. Calc. for C 26 H 22 N 4 I 4 Hg 2 (2) C, 24.0; H, 1.7; N, 4.3. Found: C, 24.1; H, 1.8; N, 4.4%. IR (KBr, cm 1 ): 2948 (w), 2927 (w), 2868 (w), 1624 (s), 1590 (m), 1459 (w), 1433 (s), 1320 (s), 1255 (s), 1180 (w), 1152 (w), 1106 (m), 1076 (vw), 1054 (vw), 1036 (vw), 1021 (m), 1008 (s), 912 (vw), 850 (vw), 798 (s), 763 (s), 746 (m), 724 (m), 703 (s), 678 (s), 666 (s), 633 (m), 518 (vw), 484 (m), 418 (vw). UV– Vis (DMF, k max /nm): 271. | [] | [] | ["C 26 H 22 N 4 Br 4 Hg 2 (1)", "C 26 H 22 N 4 I 4 Hg 2 (2)"] | [] | [] | [] | [] | [] | []
ic3011458 | Synthesis of H 2 CPMA. H 2 CPMA was prepared by modifying the methods reported in the previous study.15 N-Methyldiphenylamine (6 mL, 33.6 mmol) was dissolved in chloroform (100 mL), to which a chloroform solution (70 mL) of dibromine (1.8 mL, 34.9 mmol) was slowly added at 0 °C. After stirring at 0 °C for 3 h, the solution was evaporated under reduced pressure, which resulted in a pale-yellowish oily residue. Methanol (MeOH) was added to the residue until white microcrystals of bis(4-bromophenyl)-N-methylamine were formed. | [] | [] | ["H 2 CPMA"] | [] | [] | ["N-Methyldiphenylamine--6 mL, 33.6 mmol", "dibromine--1.8 mL, 34.9 mmol"] | ["0 °C"] | ["3 h"] | ["chloroform--100 mL", "methanol--added until white microcrystals formed"]
cg400801s | Anal. found/calcd.: N, 0.8/1.3; C, 43.2/43.3; H, 2.6/3.5% for 2.IR (KBr, cm −1 ): 3426(br), 1668(w), 1560(m), 1375(w ), 1293(m), 1163(s), 1100(s ), 1010 (w), 870(w), 833(w), 780(w), 682(w), 609(s), 572(w), 458(w), 411(w).Synthesis of [Rb 2 (SBA)] (3). Reaction mixture of H 2 SBA (0.153 g, 0.5 mmol), RbCl (0.06 g, 0.5 mmol), DMF (7.0 mL), EtOH (2.0 mL), and H 2 O (1.0 mL) was heated at 90 °C for 2 days. The colorless crystals of 3 were ﬁltered oﬀ, washed with EtOH, dried at room temperature, and collected with the yield of 0.0725 g (41.26%, based on the H 2 SBA). Anal. found/calcd.: C, 43.1/42.8; H, 2.1/2.5% for 3. | [] | [] | ["[Rb 2 (SBA)]"] | ["RbCl--0.06 g, 0.5 mmol"] | [] | ["H 2 SBA--0.153 g, 0.5 mmol"] | ["90 \nC"] | ["2 days"] | ["DMF--7.0 mL", "EtOH--2.0 mL", "H 2 O--1.0 mL"]
ic5007814 | [(UO 2 )Cu I (C 6 NO 2 ) 3 ](2). Uranyl acetate (saturated aqueous solution, 1.2 mL), Cu(II) chloride (0.5 M, 0.1 mL), isonicotinic acid (0.2 mmol, 0.0247 g), and 0.8 mL of water were heated at 180 °C in a 23 mL Teﬂon-lined stainless steel reaction vessel for 4 days, followed by cooling to room temperature at a rate of 0.1 °C min −1 . Dark red octahedral crystals of 2 (100 mg of product, in ca. 29.1% yield based on Cu) and a small amount of black powder were collected by ﬁltration and were washed using distilled water. The initial and ﬁnal pH values were 3.04 and 3.23, respectively. Comparison of the simulated and observed powder X-ray diﬀraction patterns demonstrated phase purity (Figure S2). | [] | [] | ["(UO 2 )Cu I (C 6 NO 2 ) 3"] | ["Uranyl acetate--saturated aqueous solution, 1.2 mL", "Cu(II) chloride--0.1 mL"] | [] | ["isonicotinic acid--0.2 mmol, 0.0247 g"] | ["180 \nC"] | ["4 days"] | ["water--0.8 mL"]
s0108270108028722 | Experimental A mixture of CuSO 4 5H 2 O (0.50 mmol, 0.14 g), bix (1.00 mmol, 0.24 g) and water (15 ml) was stirred vigorously while the pH value was adjusted to 6 by the addition of 10% NaOH. The mixture was then heated at 433 K for 3 d in a sealed 25 ml Teﬂon-lined stainless steel vessel under autogenous pressure. After cooling to room temperature at a rate of 50 K h 1 , blue prismatic crystals were isolated, which were washed with ethanol and dried in air (yield 42%, based on Cu). Elemental analyses found: C 50.45, H 5.72, N 16.21%; calculated: C 50.47, H 5.55, N 16.23%. IR (KBr, cm 1 ): 3415 (m), 3102 (m), 1645 (m), 1566 (s), 1521 (w), 1442 (m), 1386 (m), 1300 (m), 1245 (m), 1090 (m), 1024 (m), 952 (w), 878 (w), 848 (w), 742 (w), 718 (w), 659 (m), 622 (w), 517 (w), 466 (w). | [] | [] | ["Cu(bix)(H 2 O) 2 "] | ["CuSO 4 5H 2 O--0.50 mmol, 0.14 g"] | ["NaOH--10%"] | ["bix--1.00 mmol, 0.24 g"] | ["433 K"] | ["3 d"] | ["water--15 ml"]
ejic.200200540 | Syntheses [Cd(dadpm)(I) 2 ] n (1): Ligand dadpm (0.10 g, 0.5 mmol) was added to an aqueous solution (30 mL) of CdI 2 (0.09 g, 0.25 mmol). After stirring the mixture for about 30 min, a DMF (5 mL) solution of sodium dicyanamide (0.03 g, 0.25 mmol) was added. The above mixture was stirred and heated for 1 h and then filtered while still hot. The filtrate was allowed to stand at room temperature. On concentration for about one week, colorless block crystals of 1 were obtained. Yield: 0.10 g (72%). C 13 H 14 CdI 2 N 2 (564.48): calcd. C 27.64, H 2.48, N 4.96; found C 28.45, H 2.57, N 5.06. | [] | ["about one week"] | ["[Cd(dadpm)(I) 2 ] n", "C 13 H 14 CdI 2 N 2"] | ["CdI 2--0.09 g, 0.25 mmol"] | [] | ["dadpm--0.10 g, 0.5 mmol", "sodium dicyanamide--0.03 g, 0.25 mmol"] | [] | ["1 h"] | ["aqueous solution--30 mL", "DMF solution--5 mL"]
c9ce01087d | Synthesis of Cd-MOF A mixture of Cd(NO 3 ) 2 · 4H 2 O (0.1 mmol, 0.031 g), H 3 cpnc ( 0.1 mmol, 0.029 g), and DMF/H 2 O (6 mL V/V, 3/3) was vigorously stirred for 30 min and then transferred to a Teflon-lined stainless steel reactor (25 mL volume) for 3 days at 120 °C. And then slowly cool to ambient temperature (cooling rate: 5 °C/h), colorless block crystals of Cd-MOF were obtained, which were separated from the reaction mixture and washed with mother liquor, dried in air. The yield is 64% based on Cd. Anal. (%) calcd. for Cd-MOF: C, 41.44%; H, 5.35%; N, 7.25%. Found: C, 41.45%; H, 5.37%; N, 7.23%. FT-IR (KBr, cm -1 ): 3453(m), 2934(w), 1655(m), 1580(m), 1495(w), 1430(m), 1388(m), 1300(w), 1259(w), 1160(w), 1104(w), 1052(w), 930(w), 850(w), 773(w), 721(w), 663(w), 603(w). | [] | [] | ["Cd-MOF"] | ["Cd(NO 3 ) 2 \n4H 2 O--0.1 mmol, 0.031 g"] | [] | ["H 3 cpnc--0.1 mmol, 0.029 g"] | ["120 \nC"] | ["3 days"] | ["DMF/H 2 O--6 mL V/V, 3/3"]
s0108768112043996 | 2.3.5. MnBr 2 (DL-proline) 2 (H 2 O) 2 (2b). Analogously to the synthesis of (2a), dl-proline has been reacted with MnBr 2 xH 2 O (46 mg, 0.2 mmol, 1 equiv.).2.3.6. MnI 2 (DL-proline) 2 (H 2 O) 2 (2c). Analogously to the synthesis of (2a), dl-proline has been reacted with MnI 2 4H 2 O (75 mg, 0.2 mmol, 1 equiv.).After 1 week the yellow solution formed a brown oil.Suitable crystals for single-crystal X-ray diffraction grew from the oil after 1 month as yellow needles. | [] | ["1 month"] | ["MnBr 2 (DL-proline) 2 (H 2 O) 2", "MnI 2 (DL-proline) 2 (H 2 O) 2"] | ["MnBr 2 xH 2 O--46 mg, 0.2 mmol, 1 equiv.", "MnI 2 4H 2 O--75 mg, 0.2 mmol, 1 equiv."] | [] | ["DL-proline--not specified"] | [] | ["1 week"] | []
cg800827a | 300 mm and the diffraction angle was calibrated by the standard powders of Ag-Behenate and Si powder (NBS640b). The onedimensional XRD proﬁle was converted using the FIT2D program.[Cu(en) 2 ][Mn(C 5 O 5 ) 2 (H 2 O) 4 ] · 2H 2 O (1). To a 2.0 mL aqueous solution of MnCl 2 · 4H 2 O (9.9 mg, 0.05 mmol) was added a 2.0 mL of Na 2 C 5 O 5 (0.1 mmol). While stirring, a 0.20 mL deep blue aqueous solution of [Cu(en) 2 ]Cl 2 (0.05 mmol) was added dropwise to this solution. The resulting brown solution was covered and left undisturbed to yield X-ray quality, brown crystals of [Cu(en) 2 ][Mn(C 5 O 5 ) 2 (H 2 O) 4 ] · 2H 2 O(1) over one week. Yield: 0.0210 g (69%) Anal. Calcd for C 14 H 28 N 4 O 16 CuMn: C, 27.61; H, 4.30; N, 9.20. Found: C, 26.95; H 3.91; N, 9.00. IR (KBr) IR (KBr pellet): ν ) 3371, 3260, 1671, 1626, 1588, 1538, 1454, 1377, 1325, 1041, 706, 532 cm -1 . | [] | [] | ["[Cu(en) 2 ][Mn(C 5 O 5 ) 2 (H 2 O) 4 ] · 2H 2 O", "C 14 H 28 N 4 O 16 CuMn"] | ["MnCl 2 \n4H 2 O--9.9 mg, 0.05 mmol"] | [] | ["Na 2 C 5 O 5--2.0 mL, 0.1 mmol", "[Cu(en) 2 ]Cl 2--0.20 mL, 0.05 mmol"] | [] | ["one week"] | ["aqueous solution--2.0 mL"]
acs.inorgchem.7b02450 | [{Cu 5 Tb 2 (L) 2 (μ 3 -OH) 4 (ClO 4 )(NO 3 ) 3 (OH 2 ) 5 }(ClO 4 ) 2 (H 2 O) 4.25 ] ∞ (1).Yield: 0.078 g, 47.7% (based on Cu). Mp: >220 °C. IR (KBr) cm −1 : 3419 (b), 2954 (w), 1649 (s), 1609 (m), 1562 (w), 1464 (s), 1442 (w), 1293 (m), 1242 (w), 1225 (s), 1096 (s), 1069 (s), 1041 (w), 985 (s), 947 (w), 855 (w), 740 (w). Anal. Calcd for C 38 H 60 Cl 3 Cu 5 N 7 O 44 Tb 2 [corresponds to {Cu 5 Tb 2 (L) 2 (μ 3 OH) 4 (ClO 4 )(NO 3 ) 3 (OH 2 ) 5 }(ClO 4 ) 2 (H 2 O) 4 ]: C, 22.10; H, 2.97; N, 4.75. Found: C, 22.15; H, 2.71; N, 4.86. | [] | [] | ["{Cu 5 Tb 2 (L) 2 (μ 3 -OH) 4 (ClO 4 )(NO 3 ) 3 (OH 2 ) 5 }(ClO 4 ) 2 (H 2 O) 4.25 ] ∞", "C 38 H 60 Cl 3 Cu 5 N 7 O 44 Tb 2"] | ["Cu--NaN", "Tb--NaN"] | [] | ["L--NaN"] | [] | [] | ["H 2 O--NaN"]
c3ce41974f | Syntheses of [Cd(btd)(L2)(H 2 O)]·H 2 O (6) and [Cd 4 (btd) 3 (L5) 4 ]·H 2 O (7). A mixture of btd (0.057 g, 0.2 mmol), Cd(CH 3 COO) 2 ·2H 2 O (0.080 g, 0.3 mmol), H 2 L2 (0.054 g, 0.3 mmol), and water (10 mL) was placed in a Teflon reactor (18 mL) and heated at 170 °C for 3 days. | [] | [] | ["[Cd(btd)(L2)(H 2 O)]·H 2 O", "[Cd 4 (btd) 3 (L5) 4 ]·H 2 O"] | ["Cd(CH 3 COO) 2 \b2H 2 O--0.080 g, 0.3 mmol"] | [] | ["btd--0.057 g, 0.2 mmol", "H 2 L2--0.054 g, 0.3 mmol"] | ["170 \b2C"] | ["3 days"] | ["water--10 mL"]
ic8002492 | Anal. Calcd for 2 (C 35 H 39 Mn 3 N 6 O 9 , 1.5(CH 4 O)): C, 48.68; H, 5.04; N, 9.33. Found: C, 48.44; H, 4.16; N, 10.67. IR (cm -1 ): 1599(m), 1558(m), 1532(m), 1496(m), 1456(s), 1405(m), 1297(vs), 1269(s), 1246(s), 1126(s), 1090(w), 1060(m), 1037(m), 864(s), 792(m), 748(vs), 725(vs), 668(vs), 648(vs), 604(vs), 580(s), 418(s), 412(s), 384(vs), 318(s). ESI-MS (m/z, %): 442 (100) [Mn(HphpzMe) 2 (MeCN)] + , 871 (34) [Mn 3 (µ 3 -O)(phpzMe) 2 (HphpzMe)(OAc) (MeOH) 3 (H 2 O)] + , 738 (22) [Mn 3 (µ 3 -O)(phpzMe) 3 (MeCN)] + . | [] | [] | ["2 (C 35 H 39 Mn 3 N 6 O 9 , 1.5(CH 4 O))"] | [] | [] | [] | [] | [] | []
s11243-013-9722-8 | 1 HNMR (400 MHz, DMSO-d 6 ): d = 5.98 (s, 2H, –NH 2 ), 2.98–2.92 (m, 2H, –CH), 1.91–1.23 (m, 20H, –CH 2 –) ppm.Synthesis of {Ag 4 [4-NH 2 -3,5(C 6 H 11 ) 2 tz] 4 (ClO 4 ) 2 }(ClO 4 ) 2 (2) An ethanol solution (2 mL) of AgClO 4 H 2 O (0.025 mmol, 5.6 mg) was mixed with an ethanol (2 mL) solution of 4-NH 2 -3,5-(C 6 H 11 ) 2 tz (0.025 mmol, 6.2 mg). The resulting mixture was allowed to evaporate for one day to yield colorless block crystals of 2. Yield: 60 %.C 56 H 96 Ag 4 Cl 4 N 16 O 16 (1,914.90) Found C 37.38, H 5.68, N 11.72; Calcd. C 37.00, H 5.33, N 12.34. IR (KBr pellet, cm -1 ): 3,357 s (–NH 2 ), 3,293 s (–NH 2 ), 3,232 w, 2,931 s, 2,853 s, 1,629 w, 1,535 w, 1,449 m, 1,302 s, 1,116 s (ClO 4 ), 1,093 s (ClO 4 ), 996 m, 922 w, 893 w, 828 w, 772 w, 736 w, 624 w, 580 w.1 HNMR (400 MHz, CD 3 CN): d = 5.11 (s, 2H, –NH 2 ), 3.02 (m, 2H, –CH), 1.88–1.28 (m, 20H, –CH 2 –) ppm. Molar conductivity (MeCN): K m = 502 Scm 2 mol -1 .Synthesis of {Ag[4-NH 2 -3,5-(C 6 H 11 ) 2 tz] 3 }(ClO 4 )(3) A solution containing AgClO 4 H 2 O (0.025 mmol, 5.6 mg) and 25 % aqueous ammonia (0.5 mL) was mixed with a methanol solution (2 mL) of 4-NH 2 -3,5-(C 6 H 11 ) 2 tz (0.025 mmol, 6.2 mg). The resulting mixture was allowed to evaporate slowly for three weeks to yield colorless block crystals of 3. Yield: 30 %.C 42 H 72 AgClN 12 O 4 (988.47) Found C 52.56, H 7.71, N 17.66; Calcd. C 53.04, H 7.63, N 17.68. IR (KBr pellet, cm -1 ): 3,364 s (–NH 2 ), 3,289 m (–NH 2 ), 2,962 s, 2,869 m, 1,616 m, 1,488 m, 1,463 m, 1,269 w, 1,097 s (ClO 4 ), 997 w, 928 w, 839 w, 752 w, 706 w, 624 m, 562 w.Synthesis of {Ag 3 [3,5-(C 6 H 11 ) 2 tz] 2 (NO 3 )} n (4) An acetonitrile solution (2 mL) of AgNO 3 (0.025 mmol, 4.2 mg) was mixed with an ethanol solution (2 mL) of 3,5(C 6 H 11 ) 2 tzH (0.025 mmol, 5.8 mg). The resulting mixture was allowed to evaporate for six weeks to yield colorless block crystals of 4. Yield: 37 %.C 28 H 44 Ag 3 N 7 O 3 (850.31) Found C 39.55, H 5.22, N 11.53; Calcd. C 39.48, H 5.26, N 11.47. IR (KBr pellet, cm -1 ): 2,930 s, 2,854 s, 1,575 m, 1,522 m, 1,449 m, 1,386 w (NO 3 ), 1,232 w, 1,182 w, 1,135 w, 1,067 w, 1,040 w, 993 w, 894 w, 826 w, 767 w, 707 w, 523 w.X-ray crystallography Diffraction data were collected on a Bruker SMART APEX II diffractometer, with graphite-monochromated Mo-Ka radiation (k = 0.71073 A ˚ ). Absorption corrections were applied by using the multiscan program. The structures were solved by direct methods and reﬁned by least square techniques using the SHELXS-97 and SHELXL-97 programs [29]. All non-hydrogen atoms were reﬁned with anisotropic displacement parameters; hydrogen atoms were generated geometrically. Crystallographic data for complexes 1–4 are summarized in Table 1.Transition Met Chem 123 CCDC 930792–930795 contain the supplementary crystallographic data for 1, 2, 3 and 4. These data can be obtained free of charge from The Cambridge Crystallographic Data Centre via www.ccdc.cam.ac.uk/data_request/cif.Acknowledgments This work has been supported by the NSF of China (21071126 and J1210060).References 1. Zhang JP, Zhang YB, Lin JB, Chen XM (2012) Chem Rev 112:1001–1033 2. Ouellette W, Jones S, Zubieta J (2011) CrystEngComm 13:4457–4485 3. Demessence A, D’Alessandro DM, Foo ML, Long JR (2009) J Am Chem Soc 131:8784–8786 4. Zhang JP, Chen XM (2008) J Am Chem Soc 130:6010–6017 5. Yang C, Wang X, Omary MA (2007) J Am Chem Soc 129:15454–15455 6. Zhang JP, Chen XM (2006) Chem Commun 16:1689–1699 7. Zhang JP, Lin YY, Huang XC, Chen XM (2005) J Am Chem Soc 127:5495–5506 8. Huang ZD, Chen JX, Wang DL, Yang G (2013) J Clust Sci 24:61–71 9. Liu YM, Chen JH, Yang G, Ng SW (2012) Acta Crystallogr E68:m9731 10. Zhang WH, Wang YH, Li YW, Yang G (2012) J Clust Sci 23:411–420 11. Wang QL, Xu H, Hou HW, Yang G (2009) Z Naturforsch 64b:1143–1146 12. Yang G, Wang YL, Liu LL, Ng SW (2009) Transition Met Chem 34:751–755 13. Yang G, Wang YL, Li JP, Zhu Y, Wang SM, Hou HW, Fan YT, Ng SW (2007) Eur J Inorg Chem 714–719 14. Yang G, Duan PC, Shi KG, Raptis RG (2012) Cryst Growth Des 12:1882–1889 15. Zhang WH, Wei XB, Jin PN, Kou JF, Yang G (2011) Transition Met Chem 36:459–463 16. Wang YH, Xu H, Yang G, Hou HW (2011) J Chem Crystallogr 41:434–437 17. Yang G, Zhang PP, Liu LL, Kou JF, Hou HW, Fan YT (2009) CrystEngComm 11:663–670 18. Wang Y, Yi L, Yang X, Ding B, Cheng P, Liao DZ, Yan SP (2006) Inorg Chem 45:5822–5829 Table 1 Crystallographic data 12 32H 2 O4 Formula C 28 H 48 Ag 2 N 10 O 6 C 60 H 108 Ag 4 C l4 N 16 O 18 C 42 H 76 Ag Cl N 12 O 6 C 28 H 44 Ag 3 N 7 O 3 Mr 836.50 1,914.90 988.47 850.31 Crystal size (mm 3 ) 0.35 9 0.24 9 0.21 0.35 9 0.28 9 0.21 0.30 9 0.24 9 0.21 0.2160 9 0.1810 9 0.0970 Crystal system Monoclinic Monoclinic Monoclinic Tetragonal Space group P2 1 /c P2 1 /n C2/c I4 1 /a a (A ˚ ) 8.4206(11) 18.365(5) 29.3439(17) 15.089(2) b (A ˚ ) 12.0349(16) 19.365(5) 14.1079(8) 15.089(2) c (A ˚ ) 16.782(2) 22.606(5) 29.7692(17) 29.031(6) a (°)9090 90 90 b (°) 91.1530(10) 91.293(4) 114.2410(10) 90 c (°)9090 90 90 V (A ˚ 3 ) 1,700.4(4) 8,038(3) 11,237.2(11) 6,610.1(19) Z 24 8 8 T (K) 296(2) 296(2) 296(2) 296(2) D calcd (Mg/m 3 ) 1.634 1.582 1.169 1.709 l (mm -1 ) 1.207 1.165 0.456 1.799 F(000) (e) 856 3,920 4,192 3,408 hkl range -11 B h B 11, -15 B k B 16, -22 B l B 22 -22 B h B 20, -23 B k B 22, -25 B l B 27 -39 B h B 37, -18 B k B 18, -39 B l B 39 -20 B h B 13, -20 B k B 12, -39 B l B 12 Reﬂ. collected 15,309 34,980 51,400 9,323 Reﬂ. unique 4,191 (R int = 0.0209) 14,529 (R int = 0.0669) 13,929 (R int = 0.0435) 4,331 (R int = 0.0257) Param. reﬁned 208 905 559 187 Restraints 0 1 24 12 Final R indices R 1 = 0.0388 R 1 = 0.0891 R 1 = 0.0732 R 1 = 0.0583 [I [2r(I)] wR 2 = 0.0968 wR 2 = 0.2177 wR 2 = 0.2267 wR 2 = 0.1199 GoF (F 2) 1.041 1.039 1.013 1.083 Dq ﬁn (max, min) e A ˚ -3 0.810, -0.630 2.215, -1.413 1.636, -0.537 1.618, -1.401 Transition Met Chem 123 19. O’Keeffe M, Yaghi OM (2012) Chem Rev 112:675–702. More details can be found at http://rcsr.anu.edu.au/ and http://www.gavrog.org/ 20. Herbst RM, Garrison JA (1953) J Org Chem 18:872–877 21. Bentiss F, Lagrenee M, Vezin H, Bouanis M, Mernari B (2002) J Heterocyclic Chem 39:93–96 22. Geary WJ (1971) Coord Chem Rev 7:81–122 23. Schmidbaur H, Mair A, Mu ¨ ller G, Lachmann J, Gamper S (1991) Z Naturforsch 46:912–918 24. Liu JC, Guo GC, Ma HW, Yang C, Zhou GW, Zheng FK, Lin SH, Wang MS, Huang JS (2002) Chinese J Struct Chem 21:371–373 25. La Monica G, Ardizzoia GA (1997) Prog Inorg Chem 46:151–238 26. Yang G, Raptis RG (2007) Inorg Chim Acta 360:2503–2506 27. Echeverrı ´ a J, Aullo ´ n G, Danovich D, Shaik S, Alvarez S (2011) Nat Chem 3:323–330 28. Iremonger SS, Southon PD, Kepert CJ (2008) Dalton Trans 6103–6105 29. Sheldrick GM (2008) Acta Crystallogr A64:112–122 Transition Met Chem 123 | [] | [] | ["{Ag 4 [4-NH 2 -3,5(C 6 H 11 ) 2 tz] 4 (ClO 4 ) 2 }(ClO 4 ) 2", "C 56 H 96 Ag 4 Cl 4 N 16 O 16", "{Ag[4-NH 2 -3,5-(C 6 H 11 ) 2 tz] 3 }(ClO 4)", "C 42 H 72 AgClN 12 O 4", "{Ag 3 [3,5-(C 6 H 11 ) 2 tz] 2 (NO 3) } n", "C 28 H 44 Ag 3 N 7 O 3"] | ["AgClO 4 ?H 2 O--0.025 mmol, 5.6 mg", "AgClO 4 ?H 2 O--0.025 mmol, 5.6 mg", "AgNO 3--0.025 mmol, 4.2 mg"] | ["NaOH--0.002 g, 0.05 mmol", "25 % aqueous ammonia--0.5 mL"] | ["4-NH 2 -3,5-(C 6 H 11 ) 2 tz--0.025 mmol, 6.2 mg", "4-NH 2 -3,5-(C 6 H 11 ) 2 tz--0.025 mmol, 6.2 mg", "3,5-(C 6 H 11 ) 2 tzH--0.025 mmol, 5.8 mg"] | [] | ["one day", "three weeks", "six weeks"] | ["ethanol--2 mL", "ethanol--2 mL", "methanol--2 mL"]
b309410c | Experimental L (1). Isonicotinic acid (15 g, 0.122 mol) was stirred in SOCl 2 (40 mL) in presence of DMF at 60 uC for 12 h. Excess thionyl chloride was removed in vacuo. Dried ethylene glycol (4 mL) was added. After the end of evolution of hydrogen chloride the mixture was heated at 150 uC for few hours. The mixture was dissolved in water. NH 4 OH was added. After ﬁltration, recrystallisation in ethyl acetate gave white crystals of L suitable for single-crystal X-ray analysis. Yield 6 g (39%). | [] | [] | ["L"] | [] | [] | ["Isonicotinic acid--15 g, 0.122 mol"] | ["60 \nC", "150 \nC"] | ["12 h", "few hours"] | ["SOCl 2--40 mL", "DMF--presence", "ethylene glycol--4 mL", "water--dissolved in", "NH 4 OH--added", "ethyl acetate--recrystallisation"]
zaac.201200479 | C 9 H 9 CdN 3 S 2 (335.72): calcd. C 32.20, H 2.70, N 12.52, S 19.10 %; found C 32.31, H 2.81, N 12.51, S 18.63%. IR (ATR): ν ˜ = 2977 (w), 2134 (s), 2124 (s), 2107 (s), 1615 (s), 1556 (w), 1504 (w), 1428 (m), 1227 (m), 1068 (w), 1021 (m), 828 (s), 786 (m), 569 (m), 447 (m) cm –1 . | [] | [] | ["C 9 H 9 CdN 3 S 2 "] | [] | [] | [] | [] | [] | []
ic051044h | Synthesis of [NEt 4 ][(Tp*)Fe(CN) 3 ]‚H 2 O(3‚H 2 O). Dropwise treatment of a 4:1 CH 2 Cl 2 /i-PrOH (50 mL) solution of 2 (2.00 g, 2.82 mmol) with aqueous 30% H 2 O 2 (15 mL) rapidly afforded a red mixture. After 3 h, the aqueous phase was decanted and the organic layer was dried over anhydrous MgSO 4 and 4 Å molecular sieves. Caution: EVacuating the mixture to dryness can cause detonation when magnetically stirred. The red-brown solution was concentrated under vacuum (20 mL) and was layered with Et 2 O (50 mL). The orange-red crystals that deposited after 3 days were isolated by filtration and dried in air overnight. Yield: 1.44 g (88.2%). Anal. Calcd for C 26 H 46 N 10 BO 2 Fe: C, 52.23; H, 7.78; N, 23.44. Found: C, 52.04; H, 8.01; N, 23.21. IR (Nujol, cm -1 ): 3458 (s), 2528 (s), 2119 (s), 1628 (m), 1545 (vs), 1490 (s), 1416 (vs), 1394 (s), 1377 (vs), 1205 (s), 1184 (s), 1173 (s), 1061 (vs), 1001 (62) Barra, A.-L.; Caneschi, A.; Corina, A.; Fabrizi de Biani, F.; Gatteschi, D.; Sangregorio, C.; Sessoli, R.; Sorace, L. J. Am. Chem. Soc. 1999, 121, 5302-5310. | [] | ["3 days"] | ["[NEt 4 ][(Tp*)Fe(CN) 3 ]‚H 2 O(3‚H 2 O)"] | [] | [] | [] | [] | ["3 h"] | ["CH 2 Cl 2--4:1 CH 2 Cl 2 /i-PrOH (50 mL)", "i-PrOH--4:1 CH 2 Cl 2 /i-PrOH (50 mL)", "Et 2 O--50 mL"]
j.poly.2012.11.045 | 2.2.9. Synthesis of [Cd(L)(phen)] (8) The preparation of 8 was similar to that of 3 except that phen was used instead of pytp. Colorless crystals of 8 were collected in a 56% yield. Anal. Calc. for C 32 H 21 CdN 3 O 5 (Mr = 639.92): C, 60.06; H, 3.31; N, 6.57. Found: C, 60.18; H, 3.20; N, 6.69%. IR data (KBr, cm 1 ): 3050 (s), 2936 (s), 1652 (w), 1607 (w), 1576 (w), 1547 (w), 1450 (s), 1400 (m), 1365 (m), 774 (s), 746 (m), 707 (s). | [] | [] | ["[Cd(L)(phen)]", "C 32 H 21 CdN 3 O 5"] | [] | [] | [] | [] | [] | []
j.jinorgbio.2019.110801 | 0.347%; Found 0.320%). During the pyrolysis of the organic ligands H 2 O, CO 2 , CO, N-oxide gases (N 2 O, NO and NO 2 ), as well as, traces amounts of ammonia, are evolved, yielding a ﬁnal CuO·Cu(OH) 2 residue (460 °C, Calc. 48.78; Found 47.22%).2.3.1.2. [Cu(CBIDA)(1Meade)(H 2 O)]·3H 2 O (2). In four months, suitable needle-like blue crystals were collected for XRD purposes. | [] | [] | ["[Cu(CBIDA)(1Meade)(H 2 O)]·3H 2 O"] | [] | [] | [] | [] | ["four months"] | []
cg401804e | After one day, pale yellow single crystals were separated by ﬁltration, washed with DMF, and dried in air. Yield: 162 mg (49%). Elemental analysis (%): Calcd (found) for C 78 H 67 Dy 2 N 3 O 23 : C, 53.86(53.32); H, 3.88(3.57); N, 2.42(2.16). Selected IR data (4000−400 cm −1 , KBr pellet): 3415(b), 1642(s), 1383(s), 1346(m), 1327(w), 1300(w), 1237(s), 1204(s), 1153(w), 1094(s), 957(m), 880(m), 758(s), 680(w), 601(s), 439(w). | [] | [] | ["C 78 H 67 Dy 2 N 3 O 23"] | [] | [] | [] | [] | ["one day"] | ["DMF--washed"]
j.inoche.2009.01.006 | The crystals of 1 and 2 were obtained from the same methanol/ water solution of tpy and [Cu(fum)] in a 1:1 stoichiometry after slow evaporation of solvent [5]. Two complexes were characterized by X-ray single-crystal diffraction [6], elemental analysis, vibrational spectroscopy, thermal analysis and magnetic measurement. | [] | [] | [] | ["Cu(fum)--NaN"] | [] | ["tpy--NaN"] | [] | [] | ["methanol--NaN", "water--NaN"]
j.ica.2009.06.023 | 2.2.4. Preparation of [Ni(bipy) 2 (Hdpa)(H 2 O) 2 ](4) The procedure is similar to that of 2 except that 4,4’-bipyridine (0.039 g, 0.25 mmol) was used instead of hmt (yield 80%). IR data (KBr, cm 1 ): 3570 m, 1730 m, 1617s, 1519 m, 1399s, 754 m, 712 m, 645 m. Anal. Calc. for C 19 H 15 Ni 0.50 NO 5 : C, 71.39; H, 4.73; N, 2.19. Found: C, 71.42; H, 4.75; N, 2.15%. | [] | [] | ["[Ni(bipy) 2 (Hdpa)(H 2 O) 2 ]", "C 19 H 15 Ni 0.50 NO 5"] | [] | [] | ["4,4’-bipyridine--0.039 g, 0.25 mmol"] | [] | [] | []
s10904-010-9441-y | (Hdipa) 3 [Sm(L) 3 ](6): Light yellow block crystals. Yield: 81%. Anal., Calcd. (%) for C 39 H 57 N 6 O 12 Sm (M r = 951.40): C, 49.19; H, 5.99; N, 8.82; Sm, 15.81; Found: C, 49.23; H, 5.90; N, 8.89; Sm, 15.87. IR data (KBr pellet, m[cm -1 ]): 3,030, 2,985, 2,866, 2,737, 2,508, 1,599, 1,436, 1,396, 1,380, 1,278, 1,191, 1,146, 1,105, 1,075, 1,019, 915, 862, 826, 773, 730, 696, 662, 581, 517, 413, 383. | [] | [] | ["(Hdipa) 3 [Sm(L) 3 ]"] | [] | [] | [] | [] | [] | []
j.ica.2007.01.015 | In order to facilitate the synthetic application of potassium NCASs, a large scale synthesis of 1b is given. In a 500 ml round-bottom ﬂask equipped with a mechanical stirrer, 150 ml of H 2 O and 42.8 g (0.764 mol) of KOH are charged. The resulting solution is cooled to RT and 55 g (0.229 mol) of TosNCl 2 is added in small portions over a period of ca. 45 min. The white slurry is further agitated for 15 min then the ﬂask is cooled externally with crushed ice. The precipitate is isolated by ﬁltration, washed with chilled water (2 · 10 ml) and dried in air to yield 43.6 g (72.8%) of CH 3 C 6 H 4 SO 2 NClK Æ xH 2 O. The product can be recrystallized by preparing a saturated solution of the salt at 40–45 C in a dilute (ca. 10 3 M) KOH solution from which, upon cooling to 0 C, bright, snow-white crystals are separated. | [] | [] | ["CH 3 C 6 H 4 SO 2 NClK Æ xH 2 O"] | ["KOH--42.8 g (0.764 mol)", "TosNCl 2--55 g (0.229 mol)"] | [] | [] | [] | [] | ["H 2 O--150 ml"]
acs.chemmater.0c03984 | [Ppg-HMTA]Cl. Hexamine (0.196 g, 1.40 mmol) was dissolved in MeOH (1 mL) and propargyl chloride (0.30 g, 4.0 mmol) was added dropwise over 15 min. The reaction mixture was stirred at ambient temperature, with the exclusion of light for 24 h. The white precipitate formed was dried in vacuo. Yield is 90%.[Cu 4 I 6 (Me-HMTA) 2 ] n (1). To a mixture of [Me-HMTA]I (30 mg, 0.11 mmol) and CuI (40 mg, 0.21 mmol), CH 3 CN (1 mL) was added. | [] | [] | ["[Ppg-HMTA]Cl", "[Cu 4 I 6 (Me-HMTA) 2 ] n"] | ["CuI--40 mg, 0.21 mmol"] | [] | ["Me-HMTA--30 mg, 0.11 mmol"] | [] | ["24 h"] | ["MeOH--1 mL", "CH 3 CN--1 mL"]
ejic.201300676 | Synthesis of [CuBr(κ 2 -N,S-C 3 H 4 S 2 N-C 3 H 4 SN)] (2): To a solution of copper(I) bromide (0.025 g, 0.17 mmol) in acetonitrile was added a solution of I (0.021 g, 0.25 mmol) in acetonitrile. The reaction mixture was left undisturbed. After 2–3 d, the color of the solution changed to yellow. Slow evaporation of the solution at room temperature led to red-violet plates of 2 along with light blue crystals of CuSO 4 ·5H 2 O (0.008 g, 18%), which were manually separated.Datafor2: yield 0.031 g, 68%, m.p. 187–190 °C. | [] | [] | ["[CuBr(κ 2 -N,S-C 3 H 4 S 2 N-C 3 H 4 SN)]"] | ["copper(I) bromide--0.025 g, 0.17 mmol"] | [] | ["I--0.021 g, 0.25 mmol"] | [] | ["2-3 d"] | ["acetonitrile--not specified"]
anie.200703008 | 4: d-Camphoric acid (0.1081 g) and Co(NO 3 ) 2 ·6H 2 O (0.1623 g) in a solvent mixture of DMF (1.5223 g), butanol (1.5921 g), and pyridine (0.0672 g) were placed in in a 23-mL teflon cup. The vessel was then sealed and heated at 1608C for 7 days. The autoclave was subsequently allowed to cool to room temperature. After washing with ethanol and distilled water, purple crystals were obtained in 89% yield. | [] | [] | ["Co(d-Camphorate) 2 "] | ["Co(NO 3 ) 2 ·6H 2 O--0.1623 g"] | [] | ["d-Camphoric acid--0.1081 g"] | ["1608C"] | ["7 days"] | ["DMF--1.5223 g", "butanol--1.5921 g", "pyridine--0.0672 g"]
ejic.200600546 | 119 Sn NMR (CDCl 3 ): δ = –124.8 ppm.Synthesis of {(CH 3 ) 2 Sn[2,5-F 2 C 6 H 3 (O)C=NO]} n (2): Dimethyltin dichloride (0.220 g, 1.0 mmol) in methanol (10 mL) was added dropwise to an aqueous methanol solution (water/methanol, 1:3, v/v, 30 mL) of 2,5-difluorobenzohydroxamic acid (0.173 g, 1.0 mmol) and KOH (0.112 g, 2.0 mmol). The solution was stirred under N 2 at room temperature overnight. Water (30 mL) was added to form a white precipitate, which was separated by filtration. The white solid was then recrystallized from methanol/water. Colorless sheetshaped crystals of 2 were slowly formed at room temperature.Yield: 0.10 g, 28.2%. M.p. 262 °C dec. C 9 H 9 F 2 NO 2 Sn (319.86): calcd. C 33.79, H 2.84, N 4.38; found C 33.52, H 2.96, N 4.29. IR (KBr): ν ˜ = 1665 s, 1616 s (CO/NC), 926 s (N–O), 586 w (Sn–C), 528 s (Sn–O) cm –1 . | [] | [] | ["{(CH 3 ) 2 Sn[2,5-F 2 C 6 H 3 (O)C=NO]} n", "C 9 H 9 F 2 NO 2 Sn"] | ["Dimethyltin dichloride--0.220 g, 1.0 mmol"] | [] | ["2,5-difluorobenzohydroxamic acid--0.173 g, 1.0 mmol", "KOH--0.112 g, 2.0 mmol"] | ["room temperature"] | ["overnight"] | ["methanol--10 mL", "water--30 mL"]
c7ra02063e | Compound 2 was synthesized in a similar way but by using a mixture of CdCl 2 , with H 3 L1, phen, and water solution of NaOH as a base in a 3000 : 2000 : 3000 : 6 molar ratio. | [] | [] | ["Compound 2"] | ["CdCl 2--3000"] | [] | ["H 3 L1--2000", "phen--3000"] | [] | [] | ["water solution of NaOH--6"]
15533174.2014.988804 | 74% (based on H 2 aip). Anal. Calcd. for C 20 H 23 CoN 7 O 8 (%): C, 43.80; H, 4.23; N, 17.88% ; Found: C, 43.64; H, 4.35; N, 18.11%. IR (KBr, cm ¡1 ): 3403b, 3278b, 3158b, 1544vs, 1476w, 1414s, 1372s, 1197w, 1000w, 710m. | [] | [] | ["C 20 H 23 CoN 7 O 8"] | [] | [] | [] | [] | [] | []
j.ica.2009.10.017 | Green plates of 6 suitable for X-ray diffraction were isolated in 30% yield. IR (KBr pellet, cm 1 ): 3395(b), 3203(w), 3113(w), 3081(w), 2306(w), 1965(w), 1682(m), 1655(m), 1601(m), 1580(w), 1462(m), 1444(m), 1293(m), 1252(m), 1180(w), 1141(s), 1081(s), 1055(m), 928(s), 864(w), 774(s), 714(m), 570(m), 531(m).2.8. Synthesis of [Cu(bpa)(O 2 CC 6 H 4 PO 3 H)]3H 2 O(73H 2 O) The solution of cupric acetate hydrate (0.208 g, 1.15 mmol), 2,2 0 bipyridyl amine (0.084 g, 0.49 mmol), 1,4-carboxy-phenyl phosphonic acid (0.050 g, 0.25 mmol), and H 2 O (5.00 mL, 277.47 mmol) in the mole ratio 4.66:1.99:1.00:1123.36 was heated to 180 °C for 60 h to give green blocks of 7 in 80% yield (initial pH 3.0; ﬁnal pH 3.0). IR (KBr pellet, cm 1 ): 3462(b), 3300(w), 3197(w), 3045(w), 1699(w), 1649(m), 1587(m), 1534(m), 1485(s), 1437(s), 1277(w), 1237(m), 1148(m), 1123(m), 11069(m), 1012(m), 945(m), 864(w), 771(m), 738(m), 704(w), 593(m), 531(w), 489(m), 466(m). | [] | [] | ["[Cu(bpa)(O 2 CC 6 H 4 PO 3 H)] ?3H 2 O"] | ["cupric acetate hydrate--0.208 g, 1.15 mmol"] | [] | ["2,2 0 bipyridyl amine--0.084 g, 0.49 mmol", "1,4-carboxy-phenyl phosphonic acid--0.050 g, 0.25 mmol"] | ["180 \nC"] | ["60 h"] | ["H 2 O--5.00 mL, 277.47 mmol"]
j.ica.2012.06.034 | 2.3.4. [Cd 3 L 2 (titb) 2 ]2H 2 O2.5DMF (3) To the solution of H 3 L (0.029 g, 0.050 mmol) and titb (0.036 g, 0.10 mmol) in 4 mL of DMF was added the solution of Cd(NO 3 ) 2 4H 2 O (0.078 g, 0.25 mmol) in 2 mL of H 2 O to give a turbid mixture. One drop of aqueous HCl (1:1 volume) was added to the mixture to obtain a clear solution with pH 5. | [] | [] | ["[Cd 3 L 2 (titb) 2 ]2H 2 O2.5DMF"] | ["Cd(NO 3 ) 2 4H 2 O--0.078 g, 0.25 mmol"] | ["HCl--one drop"] | ["H 3 L--0.029 g, 0.050 mmol", "titb--0.036 g, 0.10 mmol"] | [] | [] | ["DMF--4 mL", "H 2 O--2 mL"]
j.ica.2007.06.005 | Microcrystals of the same composition were obtained from hydrothermal reactions in the temperature range 120–160 C.Crystals suitable for single-crystal X-ray diﬀraction were obtained by using Cu(SO 4 ) Æ 5H 2 O in the place of Cu(CH 3 COO) 2 Æ H 2 O, in the above reaction. In this case (more acid solution), the precipitation of the crystals is slower, allowing the formation of large needles of the title compound, even if mixed with thin platelets of [Cu(pcp)(H 2 O) 2 ] Æ H 2 O [12] as a by-product. | [] | [] | ["[Cu(pcp)(Hmph)] n"] | ["Cu(SO 4 ) Æ 5H 2 O--Nan"] | [] | ["pcp--Nan", "H 2 hmph--Nan"] | [] | [] | []
ja010825o | Zn 2 (ATC)‚(C 2 H 5 OH) 2 (H 2 O) 2 , MOF-35. A mixture of adamantanetetracarboxylic acid (H 4 ATC) (0.047 g, 0.15 mmol) and Zn(NO 3 ) 2 ‚ 6H 2 O (0.089 g, 0.30 mmol) in ethanol (10 mL) was placed in a 20-mL vial that was heated until all starting materials dissolved. This vial was inserted in a larger vial containing triethylamine (0.15 mL) and ethanol (4 mL). The larger vial was sealed and left undisturbed for 14 days to crystallize. The colorless crystals were filtered and washed with 3 × 10 mL ethanol and left to air-dry, yielding 0.068 g (78% based on H 4 ATC). This material is insoluble in water and common organic solvents such as methanol, ethanol, acetone, acetonitrile, DMF, and dimethyl sulfoxide. Anal. Calcd for C 18 H 28 O 12 Zn 2 ) MOF-35: C, 38.12; H, 4.98; N, 0.00. Found: C, 38.18; H, 4.64; N, 0.10. FT-IR (KBr, 3500-400 cm -1 ): 3401 (br), 2967 (m), 2868 (w), 1703 (sh), 1572 (s), 1460 (sh), 1407 (s), 1348 (s), 1216 (w), 1157 (w), 1091 (w), 1045 (w), 940 (w), 716 (m), 683 (sh), 565 (w), 505 (w). | [] | [] | ["Zn 2 (ATC)‚(C 2 H 5 OH) 2 (H 2 O) 2", "MOF-35", "C 18 H 28 O 12 Zn 2"] | ["Zn(NO 3 ) 2 ‚ 6H 2 O--0.089 g, 0.30 mmol"] | ["triethylamine--0.15 mL"] | ["adamantanetetracarboxylic acid (H 4 ATC)--0.047 g, 0.15 mmol"] | [] | ["14 days"] | ["ethanol--10 mL"]
d0ce01456g | Preparation of [Sr(H 2 O) 4 (Q[6]) 0.5 (1,5-NDA) 0.5 ]·(1,5NDA) 0.5 ·4H 2 O (2). Compound 2 was prepared by the same procedure used for the preparation of 1 except that SrCl 2 ·6H 2 O (26.6 mg, 0.1 mmol) was used instead of CaCl 2 . Yellow block crystals of 2 were obtained in 42% yield based on Q[6]·10H 2 O. Anal. calcd for 2 (C 28 H 40 N 12 O 20 S 2 Sr): C, 33.08; H, 3.97; N, 16.54%. Found: C, 33.01; H, 4.09; N, 16.48%. | [] | [] | ["[Sr(H 2 O) 4 (Q[6]) 0.5 (1,5-NDA) 0.5 ]·(1,5NDA) 0.5 ·4H 2 O", "C 28 H 40 N 12 O 20 S 2 Sr"] | ["SrCl 2 ·6H 2 O--26.6 mg, 0.1 mmol"] | [] | [] | [] | [] | []
s11243-014-9855-4 | The concentration of methyl orange solution was measured with a TU-1901 UV–Vis spectrophotometer.Synthesis of {[Cd(mbix)(mip)]H 2 O} n (1) A mixture of Cd(OAc) 2 2H 2 O (0.1 mmol, 26.7 mg), mbix (0.1 mmol, 23.6 mg) and H 2 mip (0.1 mmol, 18.2 mg) was prepared in H 2 O (15 mL), and the pH was adjusted to about 6.5 by the addition of 0.1 mol/dm 3 NaOH. The solution was stirred for 1 h, and then, the resulting mixture was sealed in a Teﬂon-lined stainless steel vessel (25 mL) and heated to 140 °C for 3 days under autogenous pressure, followed by cooling to room temperature at a rate of 5 °Ch -1 . Colorless block crystals of 1 were obtained. | [] | [] | ["{[Cd(mbix)(mip)]\nH 2 O} n"] | ["Cd(OAc) 2 \n2H 2 O--0.1 mmol, 26.7 mg"] | [] | ["mbix--0.1 mmol, 23.6 mg", "H 2 mip--0.1 mmol, 18.2 mg"] | ["140 °C"] | ["3 days"] | ["H 2 O--15 mL"]
cg501647r | (b). Synthesis of [Cu 3 (μ 3 -OH) (μ-pz) 3 (CH 3 COO) 2 (μ-bpy) 2 (H 2 O)]· bpy·4H 2 O·4MeOH, 3. To a solution of 1b (220 mg, 0.37 mmol) in 80 mL of MeOH, 240 mg of bpy (1.55 mmol) in 20 mL of MeOH was added. The obtained solution was stirred for some minutes, and slow evaporation in the air yielded well-shaped prismatic blue crystals of compound 3. By standing in the air, compound 3 quickly turned into a green powder upon loss of solvent, and thus the crystals were kept in their mother liquors and a SC-XRD determination was carried out on a wet crystal covered by mineral oil. The elemental analysis was instead carried out on the dried sample, 3′, and it ﬁts quite well with the [Cu 3 (OH)(pz) 3 (CH 3 COO) 2 (bpy) 3 (H 2 O)] formulation. Also IR and XRPD determinations were carried out on the dried, green powder 3′. | [] | [] | ["[Cu 3 (μ 3 -OH) (μ-pz) 3 (CH 3 COO) 2 (μ-bpy) 2 (H 2 O)]· bpy·4H 2 O·4MeOH", "[Cu 3 (OH)(pz) 3 (CH 3 COO) 2 (bpy) 3 (H 2 O)]"] | [] | [] | ["1b--220 mg, 0.37 mmol", "bpy--240 mg, 1.55 mmol"] | [] | [] | ["MeOH--80 mL"]
s0277-5387(03)00022-6 | 2.2. Preparation of polymeric [Cd(4-Brpy) 2 (NCS) 2 ] n (2) This complex was prepared by mixing 3CdSO 4 ×/8H 2 O (0.5 g, 1.95 mmol) in water (15 ml) with 4-Brpy (1.00 g, 6.33 mmol) in ethanol (10 ml), followed by a dropwise addition of 5 ml aqueous solution of NaNCS (0.40 g,  /5 mmol). Colorless crystals were obtained by allowing the final mixture to stand over several days in open air.Yield: approximately 50%. C 12 H 8 Br 2 CdN 4 S 2 (544.56).Analytical data: Found (Calc.): C, 26.4 (26.5); H, 1.5 (1.5); Cd, 20.8 (20.6); N, 10.2 (10.3)%.2.3. Physical measurements The experimental procedures and instruments used for physical measurements were described previously [18]. | [] | ["several days"] | ["[Cd(4-Brpy) 2 (NCS) 2 ] n", "C 12 H 8 Br 2 CdN 4 S 2"] | ["CdSO 4 \times/8H 2 O--0.5 g, 1.95 mmol"] | [] | ["4-Brpy--1.00 g, 6.33 mmol", "NaNCS--0.40 g, ?/5 mmol"] | [] | [] | ["water--15 ml", "ethanol--10 ml"]
00958972.2010.500376 | 2.2. Synthesis of [Cd(2-mBIM)(NCS)(SCN)] n (1) Ethanol solution (5 mL) of 2-mBIM (89 mg, 0.5 mmol) was slowly diffused into an aqueous solution (5 mL) of Cd(NO 3 ) 2  4H 2 O (77 mg, 0.25 mmol) and NH 4 SCN (38 mg, 0.5 mmol) in a test tube. Colorless crystals of [Cd(2-mBIM)(NCS)(SCN)] n were formed at the interface of the solvent in 2 weeks in 62% yield. Anal. Calcd for C 22 H 24 Cd 2 N 12 S 4 (%): C, 32.64; H, 2.99; and N, 20.76; Found (%): C, 31.94; H, 2.79; and N, 20.92; infrared (IR) (KBr, cm 1 ):  ¼ 3123 w, 3106 w, 2920 w, 2118 s, 2098 s, 2076 s, 2048 s, 1627 s, 1504 s, 1422 m, 1385 w, 1364 w, 1266 s, 1139 m, 865 w, 748 s, 652 s, and 416 w. | [] | [] | ["[Cd(2-mBIM)(NCS)(SCN)] n", "C 22 H 24 Cd 2 N 12 S 4"] | ["Cd(NO 3 ) 2 \n4H 2 O--77 mg, 0.25 mmol"] | [] | ["2-mBIM--89 mg, 0.5 mmol", "NH 4 SCN--38 mg, 0.5 mmol"] | [] | ["2 weeks"] | ["Ethanol--5 mL", "Aqueous solution--5 mL"]
s1387-7003(03)00137-0 | 2.2. Synthesis of Zn 4 ðLÞ 4 Cl 2 ðl 3 -OHÞ 2 4CH 3 CN ð1Þ syn-Pyridin-2-aldoxim (0.13 g, 1.0 mmol) and ZnCl 2 (0.14 g, 1.0 mmol) were dissolved in a mixed solvent of alcohol (10 ml) and acetonitrile (10 ml) at room temperature and then stirred for about 6 h. The resultant solution was ﬁltered oﬀ and the ﬁltrate was allowed to evaporate slowly at room temperature. Colorless crystals of complex 1 were obtained after 3 days in ca 50% yields. Elemental analysis for C 16 H 17 Zn 2 ClN 6 O 3 :C, 37.52%; H, 3.51%; N, 16.13%. Calcd: C, 37.86%; H, 3.38%; N, 16.56%. IR (KBr, cm 1 ) 3061(w), 3026(w), 1605(vs), 1547(s), 1479(s), 1342(w), 1121(w), 1155(w), 1076(vs), 1063(vs), 897(m), 777(m), 688(m), 638(m), 553(w), 519(w), 447(m), 411(w). | [] | ["3 days"] | ["Zn 4 ðLÞ 4 Cl 2 ðl 3 -OHÞ 2 4CH 3 CN", "C 16 H 17 Zn 2 ClN 6 O 3"] | ["ZnCl 2--0.14 g, 1.0 mmol"] | [] | ["syn-Pyridin-2-aldoxim--0.13 g, 1.0 mmol"] | ["room temperature"] | ["6 h"] | ["alcohol--10 ml", "acetonitrile--10 ml"]
ejic.200900326 | One-Dimensional Coordination Polymers of Mn II ,Cu II , and Zn II lected by filtration and dried in vacuo. Recrystallization from a mixture of H 2 O/CH 3 OH (v/v, 1:1) by slow evaporation afforded pale yellow crystals, suitable for structural studies; yield 0.17 g (55%). C 16 H 24 ClMnN 3 O 9 (492.43): calcd. C 38.99, H 4.87, N 8.53; found C 38.76, H 4.91, N 8.61. IR (KBr; selected peaks): ν ˜ = 3405 [ν(OH)]; 1606 [ν asymm (CO)], 1444 [ν symm (CO)]; 1091 and 624 [ν(ClO 4 – )]. UV/Vis spectra [λ max /nm (ε/ –1 cm –1 )]: 259 (8200). | [] | [] | ["C 16 H 24 ClMnN 3 O 9"] | [] | [] | [] | [] | [] | ["H 2 O/CH 3 OH--1:1"]
ic302725v | Synthesis of {[K(18-crown-6)] 3 [M II 3 (H 2 O) 4 {Ru(ox) 3 } 3 ]} n (M II = Mn (1), Fe (2), Co (3), Cu (4), Zn (5)). The synthesis process was performed in accordance with a previously published procedure 10a,b for the {[(K-18-crown-6) 3 ][M 3 II (H 2 O) 4 (M III (ox) 3 ) 3 ]} n (M III = Cr, Fe; M II = Mn, Fe, Ni, Co, Cu; ox = C 2 O 4 ) series of compounds introducing [Ru(ox) 3 ] 3‑ moiety instead of [Cr(ox) 3 ] 3‑ or [Fe(ox) 3 ] 3‑ . | [] | [] | ["{[K(18-crown-6)] 3 [M II 3 (H 2 O) 4 {Ru(ox) 3 } 3 ]} n"] | [] | ["18-crown-6--NaN"] | [] | [] | [] | []
ic300940k | (±)-2,7,12-Trimethoxy-3,8,13-tris(2-N-oxide-pyridylmethoxy)10,15-dihydro-5H- tribenzo[a,d,g]cyclononatriene L3. Tris(2pyridylmethyl)cyc lotriguaiacy lene (250 mg, 0.367 mmol) was dissolved in dichloromethane (50 mL). m-CPBA (380 mg, 2.2 mmol) was added to the reaction mixture at −78 °C. After 24 h, sodium hydrogen carbonate was added to quench the reaction. The organic layer was removed, washed with water (2 × 75 mL) and potassium carbonate (2 × 50 mL), dried over MgSO 4 and solvent removed in vacuo. The resulting cr ude solid was puriﬁed by recrystallization in acetone (50 mL) and diethyl ether (30 mL), where pure-white crystals of L3 were obtained after 48 h. Yield 110 mg: 41.1%. M.pt 142−145 °C; HR MS (ES + ): m/z 730.2759 (MH + ); calculated for C 42 H 39 N 3 O 9 729.2680; 1 H NMR (500 MHz, d 6 -DMSO) δ (ppm) = 3.54 (d, 3H, endo-C H 2 , J = 13.7 Hz), 3.67 (s, 9H, OCH 3 ), 4.68 (d, 3H, exo-C H 2 , J = 13.7 Hz), 5.22 (m, 6H, O−CH 2 ), 7.08 (s, 3H, arylH), 7.23 (s, 3H, aryl- H), 7.36 (t, 3H, Py-H 4 , J = 7.69 Hz), 7.42 (t, 3H, PyH 5 , J = 7.69 Hz), 7.48 (d, 3H, Py-H 3 , J = 7.69 Hz), 8.34 (d, 3H, PyH 6 , J = 5.98 Hz); 13 C{ 1 H} NMR (75 MHz, CDCl 3 ) δ (ppm) = 147.8, 147.6, 145.9, 139.3, 133.6, 132.3, 125.7, 125.3, 123.9, 115.6, 114.3, 65.2, 56.2, 35.2; Analysis for C 42 H 40 N 3 O 9 ·(H 2 O) 1.5 (% calculated, found) C (66.66, 66.95), H (5.59, 5.55), N (5.55, 5.40). | [] | ["48 h"] | ["C 42 H 39 N 3 O 9"] | [] | ["m-CPBA--380 mg, 2.2 mmol"] | ["Tris(2pyridylmethyl)cyc lotriguaiacy lene--250 mg, 0.367 mmol"] | ["-78 \nC"] | ["24 h"] | ["dichloromethane--50 mL"]
acs.inorgchem.8b00078 | The KOH solution was slowly dropped to the solution containing Cd(NO 3 ) 2 . Colorless product was ﬁltered oﬀ, washed several times with H 2 O, and dried in oven at 60 °C and 500 mbar for 2 h. Yield: 1.21 g (82.9%).Guest Exchange. Synthesis of {[Cd 2 (sdb) 2 (pcih) 2 ]·9H 2 O} n (1H 2 O).{[Cd 2 (sdb) 2 (pcih) 2 ]·2DMF·H 2 O} n (1) (100 mg) was immersed in 5 mL of water for 24 h at room temperature. Yellow crystals were ﬁltered oﬀ, washed with H 2 O, and dried in ambient conditions in air for 0.5 h. Anal. Calcd for C 52 H 54 N 8 O 23 S 2 Cd 2 : C 43.13, H 3.57, N 7.74, S 4.43%. Found: C 44.23, H 3.39, N 7.39, S 4.90%.Synthesis of {[Cd 2 (sdb) 2 (pcih) 2 ] · 9H 2 O} n ( 1H 2 O ).{Cd 2 (sdb) 2 (pcih) 2 ]·2DMF·H 2 O} n (1) (100 mg) was conditioned in an environmental chamber (RH = 90%; T =50°C). Anal. Calcd for C 52 H 54 N 8 O 23 S 2 Cd 2 : C 43.13, H 3.57, N 7.74, S 4.43%. Found: C 43.82, H 3.69, N 7.77, S 4.40%. | [] | [] | ["{[Cd2(sdb)2(pcih)2]·9H2O}n", "{[Cd2(sdb)2(pcih)2]·2DMF·H2O}n", "C52H54N8O23S2Cd2"] | ["Cd(NO3)2--NaN"] | [] | ["sdb--NaN", "pcih--NaN"] | [] | [] | ["H2O--NaN", "DMF--NaN"]
j.jorganchem.2008.08.034 | UV–Vis (THF) nm ( e ,M 1 cm 1 ): 218(58505), 312(3634), 359(9596), 750(31). Anal. Calc. for C 6 H 12 Fe 2 N 6 O 6 S 2 : C, 16.38; H, 2.75; N, 19.10. Found: C, 16.25; H, 3.05; N, 18.85%. | [] | [] | ["C 6 H 12 Fe 2 N 6 O 6 S 2"] | [] | [] | [] | [] | [] | []
cg060583+ | Preparation of Co(L2) 2 (4). L1 (40.3 mg, 0.10 mmol), Co(OAc) 2 ‚ 2H 2 O (94.6 mg, 0.2mmol) and water (5 mL) were placed in an acid digestion bomb (20 mL). The mixture was heated at 190 °C for 40 h, cooled to 154 °C at a rate of 6 °Ch -1 , and cooled to room temperature at a rate of 10 °Ch -1 . The mixture was held at room temperature for an additional 6 h. Red-purple block crystals (82 mg, 0.18 mmol) were isolated from the bomb in 84% yield (based on L2). IR (KBr pellet, cm -1 ): 3114(s), 2991(w), 1623(s), 1568(m), 1365(s), 789(m), 738(m). Anal. Calcd. for C 20 H 16 CoN 6 O 4 : C 51.85, H 3.48, N 18.14; Found: C 51.40, H 3.55, N 18.91. In addition, compound 4 could also be generated directly by combination of L2 and CoCl 2 ‚6H 2 O under the same hydrothermal conditions in lower yield.Preparation of Zn(L2) 2 (5). L1 (40.0 mg, 0.10 mmol), Zn(OAc) 2 ‚ 2H 2 O (95.6 mg, 0.2 mmol), and water (5 mL) were placed in an acid digestion bomb (20 mL). The mixture was heated at 190 °C for 40 h, cooled to 154 °C a rate of at 6 °Ch -1 , and cooled to room temperature at a rate of 10 °Ch -1 . The mixture was held at room temperature for an additional 6 h. Red-purple block crystals (85 mg, 0.18 mmol) were isolated from the bomb in 87% yield (based on L2). IR (KBr pellet, cm -1 ): 3115(s), 2991(w), 1623(s), 1568(m), 1365(s), 1135(m), 789(m), 738(m). Anal. Calcd. for C 20 H 16 ZnN 6 O 4 : C 51.14, H 3.43, N 17.89; Found: C 50.49, H 3.37, N 18.46. In addition, compound 5 could also be generated directly by combination of L2 and Zn(OAc) 2 ‚2H 2 O under the same hydrothermal conditions but in a lower yield. | [] | ["6 h"] | ["Co(L2) 2", "Zn(L2) 2", "C 20 H 16 CoN 6 O 4", "C 20 H 16 ZnN 6 O 4"] | ["Co(OAc) 2 ?2H 2 O--94.6 mg, 0.2mmol", "Zn(OAc) 2 ?2H 2 O--95.6 mg, 0.2 mmol"] | [] | ["L1--40.3 mg, 0.10 mmol", "L2--40.0 mg, 0.10 mmol"] | ["190 \nC"] | ["40 h"] | ["water--5 mL"]
j.poly.2013.04.056 | 2.2.2. Synthesis of Cd(Hdmpz) 4 (L2) 2 (2) A solution of Cd(CH 3 COO) 2 2H 2 O (0.0270 g, 0.1 mmol) in 6 mL of MeOH was added to an EtOH solution (8 mL) containing Hdmpz (0.0192 g, 0.2 mmol) and 1,3-benzodioxole-5-carboxylic acid (HL2) (0.0664 g, 0.4 mmol), under continuous stirring. The solution was stirred for about 2 h at room temperature and the solution became turbid. Afterwards, a few drops of conc. ammonia were added until the solution became clear. The solution was ﬁltered into a test tube and after several days colorless crystals were formed, which were ﬁltered off, washed with EtOH and dried under vacuum to afford 0.0330 g of the product. Yield 79.79% (based on Hdmpz). Elemental analysis performed on crystals exposed to the atmosphere: Calc for C 36 H 42 CdN 8 O 8 (827.18): C, 52.23; H, 5.08; N, 13.54. Found: C, 52.19; H, 4.99; N, 13.45%. IR (KBr): 3417w ( m as (NH)), 3243w ( m s (NH)), 2932m, 2668m, 2554m, 2519m, 2335m, 1716m, 1623s ( m as (COO)), 1575m, 1534m, 1476m, 1440m, 1415s ( m s (COO)), 1372m, 1313m, 1258m, 1155m, 1095m, 1027m, 888m, 849m, 806m, 767m, 668m, 622m. | [] | ["several days"] | ["Cd(Hdmpz) 4 (L2) 2"] | ["Cd(CH 3 COO) 2 \n2H 2 O--0.0270 g, 0.1 mmol"] | ["conc. ammonia--a few drops"] | ["Hdmpz--0.0192 g, 0.2 mmol", "1,3-benzodioxole-5-carboxylic acid (HL2)--0.0664 g, 0.4 mmol"] | ["room temperature"] | ["about 2 h"] | ["MeOH--6 mL", "EtOH--8 mL"]
s10876-014-0807-0 | The salen (0.084 g, 0.25 mmol) was dissolved in 20 mL absolute methanol.Then, 0.064 g Mn(CH 3 COO) 2 4H 2 O was added to above solution. After this, solid NaClO 4 (0.01 g, 0.25 mmol) was added in the reaction system with vigorously stirring. The resulting mixture was heated at 50 °C for 2 hours, after this, 0.05 g, b-Na 8 [HPW 9 O 34 ]24H 2 O was dropped to above methanol solution. The dark-brown reaction mixture was sealed and stirred in a conical ﬂask at 55 °C for 2 days. After 2 weeks, brown block crystals suitable for X-ray diffraction were obtained (Yields: 36 % based on Mn). Anal. Found (%): C, 43.07; H, 4.18; Mn, 11.18; N, 5.40; W, 18.96; Calcd: C, 42.13; H, 3.75; Mn, 11.51; N, 5.30; W, 19.25.X-ray Crystallography The crystallographic data were collected at 150 K on the Bruker D8 SMART APEX II CCD diffractometer with kappa geometry and Mo-Ka radiation (k = 0.71073 A ˚ ). | [] | [] | ["salen", "Mn(CH 3 COO) 2 4H 2 O", "NaClO 4", "b-Na 8 [HPW 9 O 34 ]24H 2 O"] | ["Mn(CH 3 COO) 2 4H 2 O--0.064 g"] | [] | ["salen--0.084 g, 0.25 mmol", "NaClO 4--0.01 g, 0.25 mmol", "b-Na 8 [HPW 9 O 34 ]24H 2 O--0.05 g"] | ["50 °C", "55 °C"] | ["2 hours", "2 days"] | ["absolute methanol--20 mL"]
c3dt51691a | Yield: 1.50 g (68%).1 H NMR (CDCl 3 ) δ: 8.80 (s, 1H, H2), 8.66 (d, 1H, H3*), 8.25 (s, 1H, H8), 7.60 (d, 1H, H5*), 7.40 (d, 2H, arom., DMT), 7.29 (m, 4H, arom., DMT), 7.25 (t, 1H, H4*), 7.25 (m, 2H, arom., DMT), 7.19 (t, 1H, arom., DMT), 6.78 (m, 4H, arom., DMT), 6.52 (t, 1H, H1′), 4.71 (m, 1H, H3′), 4.19 (m, 1H, H4′), 3.75 (s, 6H, OCH 3 ), 3.42 (m, 2H, H5′/H5″), 2.89 (m, 1H, H2′ or H2″), 2.59 (m, 1H, H2′ or H2″) ppm.13 C NMR (CDCl 3 ) δ: 158.5 (arom., DMT), 152.3 (C2), 151.4 (C4), 150.1 (C6), 142.8 (C8), 139.9 (C2*), 135.6 (arom., DMT), 132.8 (C3*), 130.7 (C5*), 128.8 (C4*), 130.0 (arom., DMT), 129.5 (C5), 128.1 (arom., DMT), 127.9 (arom., DMT), 126.9 (arom., DMT), 113.2 (arom., DMT), 84.5 (C1′), 40.2 (C2′), 72.3 (C3′), 86.2 (C4′), 63.7 (C5′), 86.6 (DMT), 55.2 (OCH 3 ) ppm. ESI-MS m/z: 621.2166 (M + H) + (calcd 621.2172), (M + Na) + 643.1986 (calcd 643.1991).Elemental analysis (%): found: C 67.54, H 5.27, N 9.68; calcd for C 35 H 32 N 4 O 5 S: C 67.72, H 5.20, N 9.03. | [] | [] | ["C 35 H 32 N 4 O 5 S"] | [] | [] | [] | [] | [] | []
j.jssc.2010.01.027 | [Zn 3.5 ( l 3 -OH)L 2 (BTEC)(H 2 O)] .H 2 O (5). To 10 mL of distilled water was added Zn(OAc) 2  2H 2 O (0.2 mmol), H 4 BTEC (0.1 mmol) and L (0.1 mmol) while stirring. When the pH value of the mixture was adjusted to about 6.0 with NaOH solution (1.0 mol L  1 ), then the mixture was placed in a 23 mL Teﬂon-lined stainless steel vessel, and heated at 150 1C for 72 h, and then the reaction system was cooled to room temperature at a rate of 5 1C/h. Crystals of 5 were obtained in yield (based on Zn): 56%. Anal. Calcd. for Scheme 1. Conformation of ﬂexible ligand L. | [] | [] | ["[Zn 3.5 (? 3 -OH)L 2 (BTEC)(H 2 O)] .H 2 O", "Scheme 1"] | ["Zn(OAc) 2 \n2H 2 O--0.2 mmol"] | [] | ["H 4 BTEC--0.1 mmol", "L--0.1 mmol"] | ["150 1C"] | ["72 h"] | ["distilled water--10 mL"]
ejic.200400449 | Synthesis of 1: N,N-Dimethylethylenediamine (5.5 mL, 50 mmol) in methanol (10 mL) was mixed with salicylaldehyde (7.605 g, 50 mmol) in methanol (10 mL). CuCl 2 ·2H 2 O (8.525 g, 50 mmol) in water (50 mL) was then added slowly and the mixture was heated to reflux for 0.5 h. The resultant dark green solution was reduced to 50 mL by rotary evaporation. Dark green needle-shaped single crystals suitable for X-ray analysis separated after several days. | [] | ["several days"] | [] | ["CuCl 2 ·2H 2 O--8.525 g, 50 mmol"] | [] | ["salicylaldehyde--7.605 g, 50 mmol", "N,N-Dimethylethylenediamine--5.5 mL, 50 mmol"] | ["reflux"] | ["0.5 h"] | ["methanol--10 mL", "water--50 mL"]
ejic.200800222 | [{Cd 2 (trans-1,4-e,e-chdc)(trans-1,4-a,a-chdc)(4,4⬘-bpe) 2 } n ] (2).Method A: trans-1,4-Cyclohexanedicarboxylic acid (0.080 g, 0.46 mmol) was dissolved in ethanol (8 mL) in the presence of 2 equiv. of potassium hydroxide (0.052 g, 0.93 mmol), and a solution of cadmium(II) nitrate tetrahydrate (0.143 g, 0.46 mmol) and (E)-1,2-bis(4-pyridyl)ethylene (0.084 g, 0.46 mmol) in ethanol and water (7:1, 8 mL) was added. Crystals suitable for X-ray analysis formed after 4 d upon slow evaporation of the solvent at room temperature. Yield: 0.094 g (44 %). Method B: For the reaction under hydrothermal conditions, trans-1,4-cyclohexanedicarboxylic acid (0.080 g, 0.46 mmol), potassium hydroxide (0.052 g, 0.93 mmol), cadmium(II) nitrate tetrahydrate (0.143 g, 0.46 mmol) and (E)-1,2-bis(4-pyridyl)ethylene (0.084 g, 0.46 mmol) were suspended homogeneously in water (12 mL). The suspension was then transferred to a pressure tube with PTFE bushing and heated to 120 °C for 4 d, after which time compound 1 had precipitated as colourless crystalline material. Yield: 0.150 g (70%). IR (KBr): ν ˜ = 3434 (m), 3051 (m), 2941 (w), 2857 (w), 1607 (s), 1571 (s), 1416 (s), 1290 (m), 1214 (w), 1016 (w), 981 (w), 836 (m), 777 (w), 732 (w), 554 (m), 468 (w) cm –1 .C 20 H 20 CdN 2 O 4 (464.78): calcd. C 51.68, H 4.33, N 6.02; found C 51.57, H 4.03, N 6.25. | [] | [] | ["[{Cd 2 (trans-1,4-e,e-chdc)(trans-1,4-a,a-chdc)(4,4⬘-bpe) 2 } n ]"] | ["cadmium(II) nitrate tetrahydrate --0.143 g, 0.46 mmol"] | ["potassium hydroxide --0.052 g, 0.93 mmol"] | ["trans-1,4-Cyclohexanedicarboxylic acid --0.080 g, 0.46 mmol", "(E)-1,2-bis(4-pyridyl)ethylene--0.084 g, 0.46 mmol"] | [] | ["4 d"] | ["ethanol--8 mL", "water --8 mL"]
j.micromeso.2008.02.029 | 2.2. Synthesis of three crystals Synthesis of Eu[(C 8 H 10 O 4 ) 1.5 (H 2 O)]  0.5(H 2 O) 1: A mixture of 1,4-cyclohexanedicarboxylic acid (0.0325 g), NaOH (0.016 g) and distillated water (20 ml) was heated till boiling. When it was cooled, the solution was put into a 30-ml bomb added Eu(NO 3 ) 3 (0.071 g). After the bomb was sealed and heated at 140 °C for 50 h., it was cooled to room temperature and placed for 1 day.The product was ﬁltered and washed by distillated water. Colorless single-crystals 1 suitable for X-ray diffraction were yielded. IR (KBr pellet cm 1 ): 3403 (w), 2944 (s), 2865 (s),1560 (s), 1508 (s), 1431 (s), 1277 (m), 1216 (m), 1141 (w), 1044 (w), 789 (m), 735 (m), 650 (m), 531 (m), 473 (m). Elemental analysis (%) Calcd for 1: C 33.19, H 4.18; found: C 33.10, H 4.12. | [] | ["1 day"] | ["Eu[(C 8 H 10 O 4 ) 1.5 (H 2 O)] ? 0.5(H 2 O)", "1"] | ["Eu(NO 3 ) 3--0.071 g"] | ["NaOH--0.016 g"] | ["1,4-cyclohexanedicarboxylic acid--0.0325 g"] | ["140 \nC"] | ["50 h"] | ["distillated water--20 ml"]
cg1015934 | To this, 5-nitroisophthalic acid (0.084 g, 0.4 mM) and melamine (0.038 g, 0.3 mM) were added under continuous stirring. The mixture was homogenized for 30 min at room temperature. The ﬁnal mixture was transferred, sealed in a 23 mL PTFE-lined stainless steel autoclave, and heated at 125 °C for 3 days under autogenous pressure. For the preparation of II, Cu(CH 3 COO) 2 3 H 2 O (0.118 g, 0.6 mM), 5-nitroisophthalic acid (0.127 g, 0.6 mM), and tetrazole (0.05 mL of 30% tetrazole in acetonitrile) were used. For the preparation of III, Cu(CH 3 COO) 2 3 H 2 O (0.079 g, 0.4 mM), 5-nitroisophthalic acid (0.063 g, 0.3 mM), and aminotetrazole (0.026 g, 0.3 mM) were employed. During the preparation of compounds II and III, all of the other synthetic conditions were kept similar to that followed for I. The ﬁnal products contained large quantities of green block (I), blue rod (II), and blue rod (III) type single crystals, were ﬁ ltered under vacuum, were washed with deionized water, and were dried at ambient conditions. | [] | [] | ["NaN"] | ["Cu(CH 3 COO) 2 3 H 2 O--0.118 g, 0.6 mM", "Cu(CH 3 COO) 2 3 H 2 O--0.079 g, 0.4 mM"] | [] | ["5-nitroisophthalic acid--0.084 g, 0.4 mM", "5-nitroisophthalic acid--0.127 g, 0.6 mM", "5-nitroisophthalic acid--0.063 g, 0.3 mM", "melamine--0.038 g, 0.3 mM", "tetrazole--0.05 mL of 30% tetrazole in acetonitrile", "aminotetrazole--0.026 g, 0.3 mM"] | ["125 \nC"] | ["3 days"] | []
ejic.200500999 | Synthesis of trans-[Sm(H 2 O) 4 (terpy)(µ-CN) 2 Fe(CN) 4 ] n (1), and trans-[La(H 2 O) 4 (terpy)(µ-CN) 2 Fe(CN) 4 ] n (3): The two [Ln–Fe] n complexes were obtained by adding a solution of Ln(NO 3 ) 3 ·nH 2 O (0.2 mmol) in water (50 mL) to an equimolar solution of K 3 [Fe(CN) 6 ] in water (50 mL). To this mixture an ethanolic solution (20 mL) of 2,2⬘:6⬘,2⬘⬘-terpyridine (0.3 mmol) was added. The solution was left undisturbed, and well-formed crystals (orange for both complexes) were obtained after several days. | [] | ["several days"] | ["trans-[Sm(H 2 O) 4 (terpy)(µ-CN) 2 Fe(CN) 4 ] n", "trans-[La(H 2 O) 4 (terpy)(µ-CN) 2 Fe(CN) 4 ] n"] | ["Ln(NO 3 ) 3 ·nH 2 O--0.2 mmol", "K 3 [Fe(CN) 6 ]--equimolar"] | [] | ["2,2⬘:6⬘,2⬘⬘-terpyridine--0.3 mmol"] | [] | [] | ["water--50 mL", "ethanol--20 mL"]
c5ce01901j | Synthesis of {[Eu(Bcpi) 2 (H 2 O)]Br 0.5 Cl 0.5 ·(H 2 O)} n (2). The procedure was the same as that for 1 except that H 2 Bcpi + Cl was replaced by H 2 Bcpi + Br - (0.0156g, 0.04 mmol). Yield: 56% based on Eu 3+ . IR (KBr pellet, cm -1 ): 520 (m), 553 (w), 620 (m), 692 (m), 782 (s), 854 (w), 1022 (w), 1066 (m), 1253 (m), 1404 (vs), 1544 (vs), 1608 (vs), 2924 (vw), 3145 (w), 3440 (m). Figure 4 . Structural fragments of 6. (a) View of the 2D metal-organic layer along the a axis direction. (b) 1D channel of 1 along the b axis direction. (c) 1D Tb chain motif showing coordination polyhedra of Tb atoms (view paralleled to the 1D channel. (d) Packing diagram along the b axis showing three adjacent 2D layers. (e) Topological representation (made by topos 4.0 software) of the underlying 2D layer displaying a binodal 3,6-connected network with the kgd topology; rotated view along the b axis; colour codes: 6-connected Tb nodes (green) and centroids of 3-connected Bcpi nodes (grey). Elemental analysis (%): Found: N 6.34, C 47.32, H 2.89; calculated for C 68 H 52 N 8 O 20 Eu 2 BrCl: N 6.51, C 47.47, H 2.81. Synthesis of {[Eu(Bcpi) 2 (H 2 O)]Br·(H 2 O)} n (3). The procedure was the same as that for 1 except that EuCl 3` 6H 2 O and H 2 Bcpi + Cl were replaced by EuBr 3` 6H 2 O (0.0300g, 0.1 mmol) and H 2 Bcpi + Br - (0.0156g, 0.04 mmol), respectively. Yield: 65% based on Eu 3+ . IR (KBr pellet, cm -1 ): 511 (m), 550 (w), 617 (m), 694 (m), 781 (s), 858 (w), 1020 (w), 1063 (m), 1252 (m), 1404 (vs), 1547 (vs), 1608 (vs), 1944 (vw), 2931 (w), 3086 (w), 3153 (w), 3446 (m). Elemental analysis (%): Page 3 of 10 CrystEngComm CrystEngComm Accepted Manuscript Published on 30 December 2015. Downloaded by UNIVERSITY OF NEBRASKA on 05/01/2016 03:11:19. View Article Online DOI: 10.1039/C5CE01901J | [] | [] | ["{[Eu(Bcpi) 2 (H 2 O)]Br 0.5 Cl 0.5 ·(H 2 O)} n", "C 68 H 52 N 8 O 20 Eu 2 BrCl"] | ["EuCl 3` 6H 2 O--NaN", "EuBr 3` 6H 2 O--0.0300g, 0.1 mmol"] | [] | ["H 2 Bcpi + Cl--NaN", "H 2 Bcpi + Br ---0.0156g, 0.04 mmol"] | [] | [] | []
ic049453l | Preparations of Ni 2 (O 3 PC 6 H 4 OC 6 H 4 PO 3 )‚3H 2 O (VII) and Ni 2 (O 3 PC 6 H 4 OC 6 H 4 PO 3 )‚2H 2 O (VIII). Several different syntheses led to the same stoichiometry but with different water contents.Ni(CH 3 COO) 2 ‚4H 2 O (Fluka, >99%, 0.543 g (2.18 mmol)) was mixed with a suspension of 0.34 g (1.03 mmol) of II. A first experiment was carried out for 5 days at 150 °C giving VII.A second preparation was carried out at 200 °C for 5 days giving VIII. If the initial pH was increased up to 5.5, by adding dropwise 25 wt % water solution of [(CH 3 ) 4 N]OH, VIII was again formed but with higher yield. When the Ni 2+ source was NiSO 4 ‚6H 2 O, pH 1.8, VIII was also obtained but with very low crystallinity and yield, 11%.Preparation of Cu 2 (O 3 PC 6 H 4 OC 6 H 4 PO 3 ) (IX). This compound was hydrothermally prepared from a mixture of 0.4234 g (2.1 mmol) of Cu(CH 3 COO) 2 H 2 O and 0.33 g (1 mmol) of II in 40 mL of water. | [] | [] | ["Ni 2 (O 3 PC 6 H 4 OC 6 H 4 PO 3 )‚3H 2 O (VII)", "Ni 2 (O 3 PC 6 H 4 OC 6 H 4 PO 3 )‚2H 2 O (VIII)", "Cu 2 (O 3 PC 6 H 4 OC 6 H 4 PO 3 ) (IX)"] | ["Ni(CH 3 COO) 2 ‚4H 2 O--0.543 g (2.18 mmol)", "NiSO 4 ‚6H 2 O--pH 1.8", "Cu(CH 3 COO) 2 H 2 O--0.4234 g (2.1 mmol)"] | ["[(CH 3 ) 4 N]OH--25 wt % water solution"] | ["II--0.34 g (1.03 mmol)"] | ["150 °C", "200 °C"] | ["5 days", "5 days"] | ["water--40 mL"]
s205252061501584x | 2.2. Synthesis of PCN-426(Ni) and PCN-427(Cu) To synthesize PCN-426(Ni), Ni(NO 3 ) 2 6H 2 O (30 mg), H 4 TMQPTC (10 mg), a solution of DMF, EtOH and H 2 O (v:v:v = 4:1:1) 3 ml were homogeneously mixed in a Pyrex vial.The mixture was heated in a 368 K oven for 24 h, and the resulting green crystals were harvested.The synthetic recipe to obtain PCN-427(Cu) is similar to that of PCN-426(Ni), except 30 mg Cu(NO 3 ) 2 2.5H 2 O was used instead of Ni(NO 3 ) 2 6H 2 O. | [] | [] | ["PCN-426(Ni)"] | ["Ni(NO 3 ) 2 \n6H 2 O--30 mg"] | [] | ["H 4 TMQPTC--10 mg"] | ["368 K"] | ["24 h"] | ["DMF--3 ml", "EtOH--3 ml", "H 2 O--3 ml"]
d0qi01257b | Syntheses of SCNU-Z4 A mixture of H 2 BTPP‧HCl (0.1 mmol), Cu(NO 3 )∙3H 2 O (0.1 mmol), NH 3 ‧H 2 O (1 M, 0.1 mL) and DMF (6 mL) was put into a teflon-lined stainless-steel autoclave. The mixture was heated at 90 ℃ for 3 days, cooled to room temperature at 3℃/h and stand for 20h. The dark green crystals of SCNU-Z4 were filtered. Yield 80% (based on the Cu). IR (KBr, /cm-1): 3618(m), 3449(m), 1674(s), 1617(m), 1495(m), 1446(m), 1406(s), 1389(s), 1251(m), 1089(m), 1072(m), 1031(w), 901(w), 845(m), 787(s), 755(m), 657(m), 503(m), 438(m).X-ray Data Collection and Structure Refinement Data collections were performed at 298 K on a CrysAlisPro 1.171.38.43f (Rigaku OD, 2015) with SuperNova (Cu) X-ray Source (λ = 1.54184 Å) for SCNU-Z4. Multi-scan Empirical absorption correction using spherical harmonics, implemented in SCALE3 ABSPACK scaling algorithm.31 Structural solutions and refinements based on F 2 were performed with the SHELXS-2016 32 and SHELXL2016 32 program packages, respectively. The contributions of solvent and cations in the channels or cages were removed by SQUEEZE. | [] | ["20h"] | ["SCNU-Z4"] | ["Cu(NO 3 )∙3H 2 O--0.1 mmol"] | [] | ["H 2 BTPP‧HCl--0.1 mmol"] | ["90 ℃"] | ["3 days"] | ["DMF--6 mL", "NH 3 ‧H 2 O--1 M, 0.1 mL"]
b706781j | Syntheses AgL?ClO 4 ?2CH 3 OH (1). 104 mg (0.5 mmol) of AgClO 4 .xH 2 O dissolved in 5 ml of methanol was added dropwise to 141 mg (0.5 mmol) of L dissolved in 20 ml of methanol with stirring. A white compound started precipitating immediately. The reaction mixture was stirred for 30 min and then the precipitate was filtered, washed with few drops of methanol and dried in air. Yield 170 mg (70%). Single crystals suitable for X-ray analysis were grown by slow aerial evaporation of the filtrate. Anal. Calc. for C 22 H 22 N 2 AgClO 6 : C, 47.67; H, 4.00; N, 5.05 Found: C, 47.23; H, 3.89; N, 4.91%. FTIR (KBr) n/cm 21 : 627 s, 700 vs, 771 vs, 977 m, 1091 vs, split, 1143 vs. | [] | [] | ["AgL?ClO 4 ?2CH 3 OH (1)", "C 22 H 22 N 2 AgClO 6"] | ["AgClO 4 .xH 2 O--104 mg, 0.5 mmol"] | [] | ["L--141 mg, 0.5 mmol"] | [] | ["30 min"] | ["methanol--5 ml"]
cg800592y | (l) [Ag 2 (L)(NO 3 ) 2 ] ∞ , 12. Prepared as described for 9 except that 15 mL of THF was used. Attempts to carried out the experiments in acetone and 1,4-dioxane led to the formation of the same product. Yield: 0.48 g (77% based on Ag). Anal. Calcd for C 20 H 14 Ag 2 N 4 O 6 (MW ) 622.09): C, 38.61; H, 2.27; N, 9.01%. Found: C, 38.77; H, 2.39; N, 9.04%. IR (cm -1 ): 3055(w), 2933(br), 1719(s), 1652(w), 1589(m), 1497(w), 1477(m), 1440(w), 1391(s), 1292(s), 1057(m), 1023(w), 801(s). | [] | [] | ["[Ag 2 (L)(NO 3 ) 2 ] ∞", "C 20 H 14 Ag 2 N 4 O 6"] | [] | [] | [] | [] | [] | ["THF--15 mL"]
c2dt12382g | Synthesis of [Cu(H 2 L) 2 (γ-Mo 8 O 26 )]·(Mo 6 O 19 )·2H 2 O (1) A mixture of (NH 4 ) 6 Mo 7 O 24 ·4H 2 O (0.124 g, 0.1 mmol), L (0.046 g, 0.1 mmol), Cu(NO 3 ) 2 ·3H 2 O (0.072 g, 0.3 mmol), and H 2 O (12 mL) was adjusted to pH ≈ 3.5 with HNO 3 (1 M) and NaOH (1 M), stirred for 0.5 h, and then transferred and sealed in a18mLTeﬂon-lined stainless steel container, which was heated at 170 °C for 72 h and then cooled to room temperature at a rate of 10 °C h −1 . Green crystals of 1 were collected in 31% yield based on Mo. Elemental analyses calcd for C 58 H 58 CuMo 14 N 12 O 47 (3081.86): C, 22.60; H, 1.90; N, 5.45. | [] | [] | ["[Cu(H 2 L) 2 (γ-Mo 8 O 26 )]·(Mo 6 O 19 )·2H 2 O", "C 58 H 58 CuMo 14 N 12 O 47"] | ["(NH 4 ) 6 Mo 7 O 24 ·4H 2 O--0.124 g, 0.1 mmol", "Cu(NO 3 ) 2 ·3H 2 O--0.072 g, 0.3 mmol"] | ["HNO 3--1 M", "NaOH--1 M"] | ["L--0.046 g, 0.1 mmol"] | ["170 °C"] | ["72 h"] | ["H 2 O--12 mL"]
j.ultsonch.2015.06.020 | Anal. calcd for C 22 H 16 Cl 2 HgN 4 : C, 43.47; H, 2.65; N, 9.22. Found: C, 41.58; H, 2.43; N, 8.98.2.5. Preparation of [Hg(L)Br 2 ] n (2) The compound 2 was prepared analogously to compound 1 by layer diffusion. A methanolic solution (5.0 ml) of HgBr 2 (37.0 mg, 0.1 mmol) was allowed to diffuse slowly into a DMF solution (5.0 ml) of L (34.0 mg, 0.1 mmol). After 7 days, the resulting brown needle crystals were collected by ﬁltration, washed with DMF (5 ml  3), and then air-dried to give polymer 2 (yield = 78%).mp: 268–270 °C. IR (KBr, cm 1 ): 2359 (m), 1614 (s), 1590 (m), 1422 (s), 1251 (s), 1039 (m), 973 (m), 784 (s), 695 (s). Anal. calcd for C 22 H 16 Br 2 HgN 4 : C, 37.92; H, 2.31; N, 8.04. Found: C, 38.12; H, 2.18; N, 8.12. | [] | [] | ["[Hg(L)Br 2 ] n", "C 22 H 16 Br 2 HgN 4"] | ["HgBr 2--37.0 mg, 0.1 mmol"] | [] | ["L--34.0 mg, 0.1 mmol"] | [] | ["7 days"] | ["methanolic solution--5.0 ml", "DMF solution--5.0 ml"]
acs.organomet.7b00057 | Acid-Catalyzed Hydrolysis Study of 3a. 3a (0.0267 g, 0.088 mmol, 1.00 equiv) was dissolved in 0.6 mL of DCM to give a yellowish solution. Addition of a solution of TfOH in DCM (31 μL of a 0.28 M solution, 0.009 mmol, 0.10 equiv) provided a more intensely yellow solution, which was vigorously shaken and kept at room temperature for 1 h. Subsequently, H 2 O (0.8 μ L, 0.044 mmol, 0.50 equiv) was added to the mixture, which then was vigorously shaken and kept at room temperature for 2 days, during which the reaction was monitored using 31 P NMR spectroscopy. Next, excess H 2 O (5.6 μL, 0.310 mmol, 3.52 equiv) was added to the mixture. After vigorous shaking, the mixture was kept at room temperature for 24 days. Observed hydrolysis (% 3a:% Ph 2 PH, time of measurement): (1) 86:1, 17 h; (2) 76:3, 60 h; (3) 74:3, 108 h; (4) 68:5, 248 h; (5) 58:9, 603 h; (6) 49:12, 1251 h. | [] | [] | ["3a"] | [] | ["TfOH in DCM--31 μL of a 0.28 M solution, 0.009 mmol, 0.10 equiv", "H 2 O--0.8 μ L, 0.044 mmol, 0.50 equiv"] | [] | ["room temperature"] | ["1 h", "2 days", "24 days"] | ["DCM--0.6 mL"]
j.ica.2011.02.094 | 2.2.1. Diazotization 0.0250 mol of 2-hydroxyaniline were dissolved in 50.00 mL of water upon addition of 1.000 g of crystalline NaOH. The solution was cooled in an ice bath to 0 °C, and 0.025 mol of NaNO 2 were added with subsequent addition of 5.00 mL HCl in portions of 0.20 mL for 1 h under vigorous stirring. During the reaction the temperature of the mixture must not exceed +5 °C. | [] | [] | [] | [] | ["crystalline NaOH--1.000 g", "NaNO 2--0.025 mol", "HCl--5.00 mL (added in portions of 0.20 mL for 1 h)"] | [] | ["0 °C"] | ["1 h"] | ["water--50.00 mL"]
chem.201002771 | Preparation of L12 C12 : Finely ground ligand L11 (0.10 g, 1.49 10 4 mol) was suspended in dioxane (1 mL) and a large excess of 1-propanethiol (1 mL) was added. The reaction mixture was heated at 75 8 C under a nitrogen atmosphere, and a catalytic quantity of AIBN (5 mg) was added. | [] | [] | ["L12 C12"] | [] | ["AIBN--5 mg"] | ["ligand L11--0.10 g, 1.49 10 4 mol", "1-propanethiol--a large excess"] | ["75 8 C"] | [] | ["dioxane--1 mL"]
acsomega.8b02484 | An acetonitrile solution of CuI (0.008 g, 0.0420 mmol) was layered on the top of a dichloromethane solution of 1 (0.010 g, 0.034 mmol) and was allowed to diﬀuse at room temperature.Colorless crystals of 4 were obtained within a week. Yield: 71% (0.011 g). mp: 240 °C. HRMS (ESI): m/z: calcd for [C 17 H 16 N 3 PCu 2 I] + ([M − I − CH 3 CN] + ): 545.8713; found: 545.8717.1 H NMR (500 MHz, CDCl 3 ) δ: 8.43 (s, ArH, 2H), 7.92−7.46 (m, ArH, 10H), 6.72 (s, ArH, 1H), 5.76 (br s, NH, 1H), 4.05 (s, CH 2 , 2H), 2.07 (s, MeCN, 3H).31 P{ 1 H} NMR (202 MHz, DMSO-d 6 ) δ: −20.7 (br, s). Anal. Calcd for Figure 11. Solid-state ﬂuorescence spectra of copper complexes 2−4 before (left) and after grinding (right). | [] | [] | ["CuI", "1", "4"] | ["CuI--0.008 g, 0.0420 mmol"] | [] | [] | ["room temperature"] | ["within a week"] | ["acetonitrile--not specified", "dichloromethane--not specified"]
c3ce41070f | Yield: 45%. Anal. Calcd. for [Cs{Cu(C 13 H 18 O 3 N) 2 }Cl (H 2 O)]·2H 2 O: C, 41.21; H, 5.59; N, 3.70; found C, 41.15; H, 5.13; N, 3.93. IR (KBr, cm −1 ): υ(OH) 3453 (b), υ(COO) asym 1615 (s), 1604 (s), 1592 (s), other peaks 1457 (s), 1384 (m), 1244 (m), 1063, 959, 752 (s), 542. μ eff (powder, 298 K): 1.71 μ B /Cu. | [] | [] | ["[Cs{Cu(C 13 H 18 O 3 N) 2 }Cl (H 2 O)]·2H 2 O"] | ["Cu--NaN"] | [] | ["C 13 H 18 O 3 N--NaN"] | [] | [] | ["H 2 O--NaN"]
zaac.201500768 | [Fe(L 1 ) 2 (NCS) 2 (H 2 O) 2 ] (3): A mixture of methanol and water (3:1, 4 mL) was layered on the top of an aqueous solution (10 mL) of Fe(ClO 4 ) 2 ·6H 2 O (0.181 g, 0.5 mmol), NH 4 NCS (0.089 g, 1 mmol) and ascorbic acid (10 mg) in a glass tube. A solution of L 1 (34.6 mg, 0.20 mmol) in methanol/water (1:1, 4 mL) was added carefully as a third layer. Yellow block-shaped crystals were obtained after a couple of days. Yield, 23% [based on Fe(ClO 4 ) 2 ·6H 2 O]. C 18 H 18 FeN 12 O 2 S 2 : calcd. C 38.99; H 3.27; N 30.32%; found: C 39.15; H 3.45; N 30.54%. | [] | [] | ["[Fe(L 1 ) 2 (NCS) 2 (H 2 O) 2 ]", "C 18 H 18 FeN 12 O 2 S 2"] | ["Fe(ClO 4 ) 2 ·6H 2 O--0.181 g, 0.5 mmol"] | ["NH 4 NCS--0.089 g, 1 mmol", "ascorbic acid--10 mg"] | ["L 1--34.6 mg, 0.20 mmol"] | [] | ["a couple of days"] | ["methanol--3:1, 4 mL", "water--10 mL", "methanol/water--1:1, 4 mL"]
chem.201302541 | Synthesis of Zn 4 O(L1) 2 ·9DMF·9 H 2 O (1-H) A mixture of Zn(NO 3 )·6H 2 O (0.2 mmol, 0.2 mL; 1 m solution in water), H 3 L1 (0.1 mmol, 40.4 mg), DMF (4.5 mL), and H 2 O (0.5 mL) was sealed in a 20 mL glass vial, which was heated at 80 8C for 1 day and then cooled to room temperature. The resulting colorless block crystals were washed with DMF three times to give 1-H (40.6 mg, yield 42 % based on H 3 L1). Elemental analysis calcd (%) for C 73 H 113 N 11 O 31 Zn 4 : C 46.09, H 5.99, N 8.10; found: C 46.01, H 5.70, N 8.08. | [] | [] | ["Zn 4 O(L1) 2 \n9DMF\n9 H 2 O", "C 73 H 113 N 11 O 31 Zn 4"] | ["Zn(NO 3 )?6H 2 O--0.2 mmol, 0.2 mL; 1 m solution in water"] | [] | ["H 3 L1--0.1 mmol, 40.4 mg"] | ["80 8C"] | ["1 day"] | ["DMF--4.5 mL", "H 2 O--0.5 mL"]
acs.cgd.5b01575 | The precipitate was collected and washed with methylene chloride (2 × 50 mL) to provide a white solid that was dried in vacuo to yield 2.84 g (7.86 mmol, 79% yield) of product. HRMS: ES + (m/z): Calcd for [C 20 H 12 NO 6 ] + 362.0665; found 362.0662.1 H NMR (DMSO-d 6 , 400 MHz) δ 7.92 (t, J = 8.0, 2H, napht), 8.25 (s, 2H, phen), 8.52 (d, J = 8.0, 2H, napht), 8.53 (d, J = 8.0, 2H, napht), 8.56 (s, 1H, phen), 13.22 (s, 2H, −COOH). Anal. Calcd (Found) for C 20 H 11 NO 6 : C 66.49 (66.05); H 3.07 (3.58); N 3.88 (4.15). | [] | [] | ["C 20 H 12 NO 6"] | [] | [] | [] | [] | [] | ["methylene chloride--2 × 50 mL"]
b212148b | [Cu(Pyzca) 2 (H 2 O) 2 Cd 2 Cl 4 (H 2 O) 2 ] n (2). Cu(Pyzca) 2 (730 mg, 2 mmol), CdCl 2 (730 mg, 4 mmol) and water (10 ml) were mixed in a beaker and heated to boiling while stirring for 2 h. The solution was ﬁltered and acetone was carefully layered on the top of the ﬁltrate. Blue transparent crystals grew at the interface of the two layers within two days.[Cu(Pyzca) 2 (H 2 O)Cd 2 Cl 4 (H 2 O) 2 ⴢ3H 2 O] n (3). The procedure is identical to that used for compound 2, except that acetonitrile was used instead of acetone. Blue transparent crystals grew within two days. | [] | [] | ["[Cu(Pyzca) 2 (H 2 O) 2 Cd 2 Cl 4 (H 2 O) 2 ] n", "[Cu(Pyzca) 2 (H 2 O)Cd 2 Cl 4 (H 2 O) 2 ⴢ3H 2 O] n"] | ["Cu(Pyzca) 2--730 mg, 2 mmol", "CdCl 2--730 mg, 4 mmol"] | [] | [] | ["boiling"] | ["2 h", "two days"] | ["water--10 ml", "acetone--not specified", "acetonitrile--not specified"]
cg9011923 | The 15 mL capacity autoclave was filled to ca. 2/3 capacity and heated statically in an oven at 150 °C for 48 h. The average yield for the synthesis using the acid form of ethanedisulfonic acid was 83% (0.73 g) compared to 80% (0.70 g) for the previously reported synthesis which did not use perchlorate.32 The yield was 86% (0.75 g) using the disodium salt of ethanedisulfonate.Pb 2 F 2 [(CH 2 ) 3 (SO 3 ) 2 ] (SLUG-11) was synthesized as SLUG-6 above using PbF 2 ,Na 2 [(CH 2 ) 3 (SO 3 ) 2 ] (99%, Acros), perchloric acid, and water in a 1:2:2.5:200 molar ratio. The mixture was heated at 150 °C for 48 h. The average yield was 80% (0.64 g). Elemental analysis: C: 5.42% (5.50%), H: 0.62% (0.92%), N: < 0.05% (0%). | [] | [] | ["SLUG-11"] | ["PbF 2--NaN"] | ["perchloric acid--NaN"] | ["Na 2 [(CH 2 ) 3 (SO 3 ) 2 ]--NaN"] | ["150 \nC"] | ["48 h"] | ["water--200 mL"]
j.molstruc.2016.04.019 | 2.5. Synthesis of {[Zn 2 (L) (pdp) 2 ].4H 2 O} n (4) H 4 L (0.05 mmol, 23 mg) Zn(NO 3 ) 2 2.5H 2 O (0.1 mmol, 30 mg) and pdp (0.05 mmol, 9 mg) were dissolved in 6 mL H 2 O, 2 mL DMF and 0.15 mL HNO 3 (2M). The mixture was sealed in a Teﬂ on-lined stainless steel vessel (20 mL), which was heated at 120  C for 3 days and then cooled to room temperature at a rate of 10  C/h. | [] | [] | ["{[Zn 2 (L) (pdp) 2 ].4H 2 O} n", "H 4 L"] | ["Zn(NO 3 ) 2 \n2.5H 2 O--0.1 mmol, 30 mg"] | [] | ["H 4 L--0.05 mmol, 23 mg", "pdp--0.05 mmol, 9 mg"] | ["120 \nC"] | ["3 days"] | ["H 2 O--6 mL", "DMF--2 mL", "HNO 3 (2M)--0.15 mL"]
ic034618w | [Cu 2 (Me-L)(N 3 ) 4 ] n (2). This compound was obtained as crystals in a H-shaped tube within 4 weeks, following a procedure similar to that for 1, with a starting molar ratio of 1:1:2 for M:Me-L:N 3 .Yield: 31.9%. Anal. Calcd for C 10 H 11 Cu 2 N 15 : C 25.64, H 2.37, N 44.86. Found: C 25.86, H 2.64, N 44.85%. Main IR (cm -1 ): 2072vs, 1608m, 1522m, 1448m, 1284m, 765m, 721m. When the reaction ratio was 2:1:4, corresponding to the stoichiometry of 2, the same compound was obtained with a similar yield. This compound can also be synthesized by mixing the reactants directly, following a procedure similar to that for 1, with the starting M:MeL:N 3 ratio being either 1:1:2 or 2:1:4. Both the precipitate formed immediately and the crystals crystallizing from the filtrate are 2, confirmed by IR spectra and elemental analytical results. Yield: ca. 70%.[Mn(L)(N 3 ) 2 ] n (3). A mixture of L (0.50 mmol) and manganese(II) perchlorate hexahydrate (0.50 mmol) in 10 mL of methanol was stirred for 15 min, and then a methanolic solution (10 mL) containing sodium azide (1.0 mmol) was added with continuous stirring. Slow evaporation of the resulting orange solution at room temperature yielded orange crystals of 3 within 2 days. Yield: 32%.Anal. Calcd for C 9 H 9 MnN 9 : C 36.25, H 3.04, N, 42.28. Found: C 35.95, H 3.21, N 42.30. Main IR bands: 2079vs, 2075vs, 1441m, 1405m, 1338m, 1279m, 1064m, 1025m, 760m, 708m. | [] | [] | ["Cu 2 (Me-L)(N 3 ) 4", "[Mn(L)(N 3 ) 2 ] n"] | ["NaN--NaN", "manganese(II) perchlorate hexahydrate--0.50 mmol"] | [] | ["Me-L--NaN", "L--0.50 mmol"] | [] | ["4 weeks", "2 days"] | ["NaN--NaN", "methanol--10 mL"]
00958972.2015.1078460 | 2.2. Synthesis of the complexes The investigated chromium complex, NaMg[Cr(C 2 O 4 ) 3 ]·9H 2 O, was obtained by the reaction of an aqueous solution of Na 3 [Cr(C 2 O 4 ) 3 ] (prepared by reaction of CrO 3 ,H 2 C 2 O 4 and Na 2 CO 3 ) with a great excess of MgCl 2 , as described in detail by Frossard [4]. After a few days, well-formed rhombohedric violet crystals of the comple x begin to deposit. Anal. | [] | [] | ["NaMg[Cr(C 2 O 4 ) 3 ]\n9H 2 O"] | ["CrO 3--NaN", "Na 2 CO 3--NaN", "MgCl 2--excess"] | [] | [] | [] | [] | ["water--NaN"]
zaac.201500276 | Synthesis of the Copper Complex [Cu 2 L 2 (μ 1,3 -NCS) 2 ] n ·nMeOH: To a methanol solution (20 mL) of CuCl 2 (0.1 mmol, 87.5 mg), ammonium thiocyanate (0.5 mmol, 38.0 mg) and HL (0.5 mmol, 129 mg) dissolved in methanol (20 mL) were added with stirring. The mixture was stirred for 1 h and filtered. The filtrate was slow evaporated to give plate single crystals. Yield 32%. C 14 H 19 ClCuN 2 O 4 S: calcd. C 49.97; H 4.67; N 6.83%; found: C 49.75; H 4.56; N 6.96%. IR (KBr): ν ˜ = 3290 ν(O–H), 2124 ν(NCS), 1627 ν(C=N) cm –1 .X-ray Crystallographic Data Collection and Refinements: Single crystal X-ray data for the complex were collected with a Bruker SMART APEX CCD diffractometer. Intensity data were collected using graphite-monochromatized Mo-K α radiation (λ = 0.71073 Å) at 298(2) K for HL and 173(2) K for the complex by ω scan mode. The | [] | [] | ["[Cu 2 L 2 (μ 1,3 -NCS) 2 ] n ·nMeOH"] | ["CuCl 2--0.1 mmol, 87.5 mg"] | [] | ["HL--0.5 mmol, 129 mg"] | [] | ["1 h"] | ["methanol--20 mL"]
j.ica.2015.04.028 | To this solution, N 1 -(3-hydroxypropyl)-5-ﬂuorouracil in methanol (0.5 mmol in 15 mL) was slowly added dropwise. The mixture was stirred during 30 min at room temperature and left out for slow evaporation of the solvent. In few days, a crystalline precipitate appeared that was ﬁltered, washed with methanol and air dried (yield of 51%). Crystals suitable for X-ray studies were obtained during the crystallization step, they were picked out from the solution, washed with methanol and air dried.Anal. Calc. for C 14 H 16 F 2 N 4 O 6 Hg: C, 29.25; H, 2.81; N, 9.75.Found: C, 29.22; H, 3.00; N, 9.64%. IR (cm 1 ): 434m, 448s, 511w, 590m, 689w, 689s, 755m, 788m, 862m, 899m, 937s, 954s, 1040s, 1065s, 1089s, 1128s, 1183s, 1226s, 1273s, 1347s, 1366s, 1380s, 1422s, 1448s, 1462s, 1482m, 1621vs(br), 1661vs, 2902s, 2930m, 2952m, 3081m, 3167s(br), 3354 s(br). | [] | [] | ["N1-(3-hydroxypropyl)-5-fluorouracil"] | [] | [] | ["N1-(3-hydroxypropyl)-5-fluorouracil--0.5 mmol in 15 mL"] | [] | ["30 min"] | ["methanol--15 mL"]
c5ra04696c | FTIR selected value: 2496 (w), 2387 (w, B–H), 1608 (s), 1532 (s), 749 (s), 519 (w) cm 1 . Elemental analysis calculated (%) for (C 28 H 36 B 2 N 4 O 2 S 4 Sr) (698.11): C 48.17, H 5.20, N 8.03; found C 47.72, H 4.93, N 7.81.M ¼ Ba (4). Yield 142 mg 68%.1 H NMR (400 MHz, DMSO-d 6 , 25  C): d 8.77 [dd, 4H, 3 J HH ¼ 6.3 Hz, 4 J HH ¼ 1.2 Hz, mp CH-(6)], 7.13 [d, 4H, 3 J HH ¼ 7.9 Hz, mp CH-(3)], 7.01 [d, 4H, 3 J HH ¼ 6.0 Hz, mp CH-(4)], 6.43 [d, 4H, 3 J HH ¼ 5.1 Hz, mp CH-(5)], 3.59 (THF), 3.52 (br, 2H, (BH 2 ))], 1.71 (THF) ppm. | [] | [] | ["(C 28 H 36 B 2 N 4 O 2 S 4 Sr)"] | [] | [] | [] | [] | [] | []
c2ce06176g | Synthesis of [Cd(HL)(biim-3)]$5H 2 O (1). A mixture of H 3 L (0.032 g, 0.1 mmol), Cd(CH 3 COO) 2 $2H 2 O (0.027 g, 0.1 mmol), biim-3 (0.018 g, 0.1 mmol), NaOH (0.008 g, 0.2 mmol) and H 2 O (8 mL) was sealed in a 15 mL Teﬂon reactor and heated at 150  C for 3 days. After gradually cooling to room temperature at a rate of 10  Ch 1 , colorless crystals of 1 were obtained in 35% yield. | [] | [] | ["[Cd(HL)(biim-3)]\n5H 2 O"] | ["Cd(CH 3 COO) 2 \n2H 2 O--0.027 g, 0.1 mmol"] | ["NaOH--0.008 g, 0.2 mmol"] | ["H 3 L--0.032 g, 0.1 mmol", "biim-3--0.018 g, 0.1 mmol"] | ["150 \nC"] | ["3 days"] | ["H 2 O--8 mL"]
j.poly.2005.07.005 | 2.2. Synthesis 2.2.1. [La(anth) 3 ] n (1) Anthranilic acid (0.35 g, 2.6 mmol) was dissolved in 2 mL of MeOH, and the solution added to a stirred aqueous solution of LaCl 3 (5.0 mL, 5.0 mmol) heated to 70 C. The pH of the reaction mixture was raised by the dropwise add ition of 0.5 M NaOH. At a pH of approximately 4, a faint permanent precipitate formed. The reaction mixture was then cooled, and the precipitate ﬁltered oﬀ. Crystal s appeared following the slow evapo ration of the reaction mixture at room temperature.Yield: 0.21 g (45%). Anal . Calc. for C 21 H 18 N 3 O 6 La: C, 46.09; H, 3.32; N, 7.68; La, 25.38. Found: C, 46.23; H, 3.40; N, 7.83; La, 25.40%. Infrared (cm 1 ): 3467 m, 3421 m, 3356 m, 3324 m, 1615 s, 1574 m, 1505 s, 1456 s, 1385 s, 1338 m, 1309 m, 1258 m, 1156 m, 1133 m, 1027 w, 978 w, 946 w, 875 m, 853 w, 811 m, 753 m, 707 m, 669 m. | [] | [] | ["[La(anth) 3 ] n", "C 21 H 18 N 3 O 6 La"] | ["LaCl 3--5.0 mL, 5.0 mmol"] | [] | ["Anthranilic acid--0.35 g, 2.6 mmol"] | ["70 \nC"] | [] | ["MeOH--2 mL"]
s10904-009-9297-1 | 2.3 Synthesis of [Cd(MIM) 2 Br 2 ] n (2) Cd(NO 3 ) 2 4H 2 O (1.5 mmol, 0.463 g) and MIM (0.5 mmol, 0.411 g) were placed in a 25 mL Teﬂon-lined stainless-steel autoclave mixed with [EMIM]Br (1.0 g). The mixtures were kept at 160 °C for 40 h and then slowly cooled to room temperature to get colorless needle-like crystals of 2 (yield: 78% based on Cd). Anal. Calc. for C 8 H 12 N 4 Br 2 Cd(%): C, 22.00; H 2.75; N 12.83. Found (%): C, 22.02; H 2.69; N 12.86. IR data (in KBr, cm -1 ): 3108(s), 2953(w), 1532(s), 1516(s), 1431(w), 1383(m), 1282(w), 1235(s), 1106(vs), 1006(w), 936(w), 838(w), 770(s), 652(w), 618(w), 559(w). | [] | [] | ["[Cd(MIM) 2 Br 2 ] n", "C 8 H 12 N 4 Br 2 Cd"] | ["Cd(NO 3 ) 2 ?4H 2 O--1.5 mmol, 0.463 g"] | [] | ["MIM--0.5 mmol, 0.411 g"] | ["160 \nC"] | ["40 h"] | ["[EMIM]Br--1.0 g"]
ejic.201000555 | Preparation of Guest-Exchanged Solid {[Ni(C 20 H 32 N 8 )] 2 [TCM]}· 12MeCN (1 MeCN ): To exchange DMF guest molecules in 1 with more volatile ones, guest exchange was performed with MeCN. Solid 1 was pulverized and then immersed in MeCN at room temperature for 10 min. The solid was filtered off, washed with MeCN, and dried briefly in air. FTIR (Nujol mull): ν ˜ OH(water) = 3379 (m, br.); ν ˜ NH = 3286 (m), 3140 (m); ν ˜ C⬅N(acetonitrile) = 2250 (m); ν ˜ O–C=O = 1598 (s), 1557 (s) cm –1 .C 97 H 124 N 28 Ni 2 O 12 (1991.62): calcd. C 58.50, H 6.28, N 19.69; found C 55.35, H 6.36, N 19.61. | [] | ["10 min"] | ["{[Ni(C 20 H 32 N 8 )] 2 [TCM]}· 12MeCN"] | [] | [] | [] | [] | [] | ["MeCN--12MeCN"]
cg201556b | Synthesis of [Zn 6 (cpop) 4 (4,4′-bpy) 2 (H 2 O) 2 ] n (4). The preparation of 4 was similar to that of 3 except that the pH value was adjusted to 8.0 by addition of 0.5 M NaOH solution. After being cooled to room temperature, colorless rod-shaped crystals of 4 were filtered in 70% yield based on H 3 cpop. Anal. Calcd for C 80 N 4 O 30 H 44 Zn 6 (M r = 1933.52): C, 49.58; H, 2.50; N, 2.89. Found: C, 49.35; H, 2.54; N, 2.82. Selected IR data (KBr pellet, cm −1 ): 3416 (w), 3055 (m), 2987 (m), 2610 (w), 2485 (w), 1717 (s), 1594 (vs), 1567 (vs), 1423 (vs), 1242 (vs), 1162 (s), 955 (w), 849 (m), 814 (m), 634 (m). | [] | [] | ["[Zn 6 (cpop) 4 (4,4′-bpy) 2 (H 2 O) 2 ] n", "C 80 N 4 O 30 H 44 Zn 6"] | [] | ["0.5 M NaOH solution--NaN"] | ["H 3 cpop--NaN"] | [] | [] | []
00958972.2017.1280603 | Sodium 7-ethoxy-4′,5-dihydroxyisoavone-3′-sulfonate (L3) was synthesized according to the method of literature [11(c)]. Yield: 78%. M.p.: 321.5–322.3 °C. IR(KBr) v: 3422s, 2989m, 1664s, 1610m, 1576m, 1506.4m, 1441w, 1402w, 1360m, 1264s, 1186s, 1099s, 1038 m cm −1 . 1 H NMR(DMSO-d 6 ) δ ppm: 12.89(s, 1H, HO–C 5 ), 10.66(s, 1H, HO–C 4′ ), 8.43(s, 1H, H–C 2 ), 7.70(d, 1H, J = 2.1 Hz, H–C 2′ ), 7.41(dd, 1H, J = 2.1 Hz, J = 8.4 Hz, H–C 6′ ), 6.84(d, 1H, J = 8.4 Hz, H–C 5′ ), 6.65 (d, 1H, J = 1.8 Hz, H–C 8 ), 6.39 (d, 1H, J = 1.8 Hz, H–C 6 ), 4.15(q, 2H, –OCH 2 CH 3 ), 1.35(t, 3H, –OCH 2 CH 3 ). Anal. Calcd for C 17 H 13 NaO 8 S: C, 51.00; H, 3.27. Found: C, 51.08; H, 3.34. | [] | [] | ["Sodium 7-ethoxy-4′,5-dihydroxyisoavone-3′-sulfonate (L3)", "C 17 H 13 NaO 8 S"] | [] | [] | [] | [] | [] | []
cg7011217 | Found: C 45.70, H 3.93, N 14.25. IR (KBr): ν (cm -1 ) ) 3455(s), 3118(s), 2922(m), 1607(s), 1572(m), 1439(m), 1400(m), 1101(m), 866(m), 657(m).[Co(1,4-BDC)(L)] (6). The process was similar to 1 except that 1,2H 2 BDC was replaced by 1,4-H 2 BDC (0.17 g, 1 mmol). Purple blockshaped crystals of 6 were obtained in 52% yield (based on Co). Anal. | [] | [] | ["Co(1,4-BDC)(L)"] | [] | [] | ["1,4-H 2 BDC--0.17 g, 1 mmol"] | [] | [] | []
anie.200702885 | Yield: 49 mg (71%). Elemental analysis (%) calcd for C 19 H 11 N 7 Ag 2 Pb: C 30.02, H 1.46, N 12.90; found: C 30.21, H 1.55, N 12.65. IR (KBr): n˜ = 3105 (w), 3082 (w), 3073 (w), 3015 (w), 2140 (s), 2131 (m), 1593 (br,m) 1579 (m), 1573 (m), 1566 (w), 1562 (m), 1482 (m), 1480 (m), 1464 (w), 1454 (w), 1449 (m), 1447 (m), 1430 (m), 1428 (w), 1394 (w), 1307 (m), 1293 (w), 1270 (w), 1260 (w), 1242 (m), 1192 (m), 1166 (m), 1155 (w), 1113 (w), 1091 (m), 1074 (w), 1053 (w), 1047 (w), 1006 (m), 978 (w), 902 (w), 833 (w), 825 (w), 802 (m), 776 (s), 737 (w), 727 (w), 722 (w), 667 (w), 655 (m), 650 (m), 635 (m), 523 (w), 501 cm 1 (w). | [] | [] | ["C 19 H 11 N 7 Ag 2 Pb"] | [] | [] | [] | [] | [] | []
j.poly.2009.07.020 | 2.2.3. [Zn 9 (bta) 12 (acac) 6 ]6dmf (36dmf) 2.2.3.1. Method A. A colourless solution of btaH (0.260 g, 2.18 mmol) and pyrazine (0.052 g, 0.65 mmol) in dmf (25 mL) was stirred under heating at 100 °C until solid Zn(acac) 2 (0.287 g, 1.09 mmol) was added. The heating immediately turned off and the stirring continued for 10 min. The ﬁnal colourless solution left for slow evaporation at room temperature and afforded colourless X-ray quality crystals of 36dmf after 4 days (Yield: 0.22 g, 60%). The crystals were collected by ﬁltration and dried in air. Anal. Calc. for (36dmf) (C 120 H 132 N 42 O 18 Zn 9 , fw = 3039.06): C, 47.43; H, 4.38; N, 19.36. Found: C, 47.29; H, 4.40; N, 19.30%. | ["room temperature"] | ["4 days"] | ["[Zn 9 (bta) 12 (acac) 6 ]6dmf", "(36dmf)"] | ["Zn(acac) 2--0.287 g, 1.09 mmol"] | [] | ["btaH--0.260 g, 2.18 mmol", "pyrazine--0.052 g, 0.65 mmol"] | ["100 \nC"] | ["10 min"] | ["dmf--25 mL"]
j.poly.2008.07.035 | 2.2.2. [Ag 2 Gd(nic) 4 (H 2 O) 4  (ClO 4 )  H 2 O] (2) An identical procedure as for 1 was used to prepare 2 except that Eu 2 O 3 was replaced by Gd 2 O 3 . Colorless plate-like single crystals of (2) were obtained (yield: 57% based on Gd) Anal. Calc. for Ag 2 GdC 24 H 26 N 4 O 17 Cl: C, 27.43; H, 2.49; N, 5.33. Found: C, 27.40; H, 2.50; N, 5.35%. IR frequencies (KBr, cm 1 ): 3437, 1614, 1560, 1411, 1203, 1097, 840, 756, 696, 534, 420. | [] | [] | ["[Ag 2 Gd(nic) 4 (H 2 O) 4  (ClO 4 )  H 2 O]", "Ag 2 GdC 24 H 26 N 4 O 17 Cl"] | [] | [] | [] | [] | [] | []
zaac.201400433 | Afterwards, the pH value of the resulting solution was carefully adjusted to about 5.5 by slow addition of NaOH solution (0.1 m). After 10 min of stirring, the solution was filtered. Blue crystals were obtained by slow evaporation of the filtrate for a few weeks. Yield: 84% based on Cu. C 5 H 25 N 2 Cu 4 O 28 Gd: calcd. C 6.17; H 2.59; N 2.88%; www.zaac.wiley-vch.de © 0000 WILEY-VCH Verlag GmbH & Co. KGaA, Weinheim Z. Anorg. Allg. Chem. 0000, 0–02 found: C 6.18; H 2.22; N 3.15%. IR (KBr): ν ˜ = 3417 s, 2882 w, 1567 s, 1394 s, 1352 s, 1050 w, 876 w, 786 m, 661 w, 477 m cm –1 . | [] | ["a few weeks"] | ["C 5 H 25 N 2 Cu 4 O 28 Gd"] | [] | ["NaOH solution--0.1 m"] | [] | [] | ["10 min"] | []
acs.inorgchem.7b00592 | Method 2 (conversion from E): A sample of E was immersed in water for 2 h to give A in quantitative yield. Anal. Calcd (%) for C 14 H 13 CdNO 7 : C 40.07, H 3.12, N 3.34; found: C 41.18, H 3.09, N 3.67. IR (KBr disk): 3210 (m), 1614 (s), 1562 (s), 1444 (s), 1412 (s), 1355 (s), 1241 (w), 1154 (m), 1039 (m), 787 (m), 721 (m), 503 (w) cm −1 . | [] | [] | ["E"] | [] | [] | [] | [] | [] | ["water--immersed for 2 h"]
cg201197k | {[Co(OCPA)(4,4′-bipy) 0.5 (H 2 O)]·H 2 O} n (4). The preparation of 4 was similar to that of 3 except that 0.2 mmol of 4,4′-bipy (38.4 mg) was added. The violet block crystals were obtained in 50% yield based on Co. Elemental analysis, Calc: C, 45.79; H, 3.84; N 3.81. Found: C, 45.04; H, 3.64; N, 3.77. IR (KBr, cm −1 ): 3398 s, 1608 s, 1488 m, 1411 s, 1352 m, 1281 m, 1248 w, 1212 s, 1172 s, 1101 s, 1070 m, 1032 s, 947 s, 838 w, 865 s, 829 w, 811 s, 762 s, 721 m, 657 m, 637 m. | [] | [] | ["{[Co(OCPA)(4,4′-bipy) 0.5 (H 2 O)]·H 2 O} n", "Not Available"] | [] | [] | ["4,4′-bipy--0.2 mmol, 38.4 mg"] | [] | [] | []
acs.inorgchem.7b02927 | [Ag( Ts L*) 2 ](OTf) (1b). A mixture of 0.250 g (0.589 mmol) of Ts L* and 0.0757 g (0.295 mmol) of Ag(OTf) gave 0.289 g (89%) of 1b as a colorless solid. Mp: 201−203 °C (dec). Anal. Calcd (found) for C 43 H 48 N 12 AgF 3 O 7 S 3 : C, 46.70 (46.81); H, 4.37 (4.72); N, 15.20 (15.31). IR (ATR, cm −1 ): ν NH 3154; triﬂate (s to vs), 1268 (ν as ,SO 3 ), 1224 (ν s ,CF 3 ), 1172 (ν as ,CF 3 ), 1032 (ν s ,SO 3 ), 637 (δ s ,SO 3 ). | [] | [] | ["[Ag( Ts L*) 2 ](OTf) (1b)", "C 43 H 48 N 12 AgF 3 O 7 S 3"] | ["Ag(OTf)--0.0757 g (0.295 mmol)"] | [] | ["Ts L*--0.250 g (0.589 mmol)"] | [] | [] | []
cg034011q | [Ag(6) 2 ] n (PF 6 ) n (6a). 0.292 g (1 mmol) of 6 was dissolved in 50 mL of acetonitrile. To this solution 0.253 g (1 mmol) of solid AgPF 6 was added and dissolved with stirring and the reaction mixture was stirred at room temperature for additional 1 h.The reaction mixture was kept in the refrigerator for overnight. White amorphous solid separated out. It was filtered off, washed with few drops of methanol, and dried in vacuo over fused CaCl 2 . Yield, 0.256 g (47%). Anal. Found (calc. for C 18 H 20 N 4 ‚AgPF 6 ): C, 39.56 (39.63); H, 3.59 (3.70); N, 10.39 (10.28)%. FTIR/cm -1 (KBr): 560s, 649m, 845vs (PF 6 ) 994w, 1227m, 1404m, 1560s, 1601vs, 1643vs (CdN), 2862m, 2935s, 3434vb. | [] | [] | ["[Ag(6) 2 ] n (PF 6 ) n", "6a", "C 18 H 20 N 4 ‚AgPF 6"] | ["6--0.292 g (1 mmol)", "AgPF 6--0.253 g (1 mmol)"] | [] | [] | ["room temperature"] | ["1 h", "overnight"] | ["acetonitrile--50 mL", "methanol--few drops"]
jo900706x | The resulting suspension was refluxed for 16 h exposed to air. The reaction mixture was filtered though a silica pad, and the filtrate was concentrated to a green solid. The solid was dissolved in CH 2 Cl 2 (12 mL), and the solution was stirred and treated dropwise with TFA (280 μL, 3.60 mmol). After 3 h the reaction mixture was diluted with CH 2 Cl 2 and washed (saturated aqueous NaHCO 3 , water, and brine). The organic phase was separated, concentrated, and chromatographed [silica, CH 2 Cl 2 /hexanes (1:2)] to afford a green solid (15 mg, 8%): 1 HNMRδ -2.45(brs,2H),2.06 (s, 6H), 4.64 (s, 2H), 8.96-8.99 (m, 4H), 9.06 (d, J = 3.9 Hz, 1H), 9.10 (d, J = 3.9 Hz, 1H), 9.25 (d, J = 4.7 Hz, 1H), 9.85 (s, 1H), 9.92 (s, 1H); LD-MS obsd 417.8; ESI-MS obsd 419.0869 (M + H) + corresponds to 418.0796 (M), calcd 418.0793 (C 22 H 19 BrN 4 ); λ abs 391, 640 nm. | [] | ["3 h"] | [] | [] | ["TFA--280 μL, 3.60 mmol"] | [] | [] | ["16 h"] | ["CH 2 Cl 2--12 mL"]
c3ce40346g | Syntheses of complexes 1–5 Complexes 1–5 were prepared under hydrothermal conditions. A mixture of isonicotinic acid (0.0616 g, 0.5 mmol), H 3 tda (0.157 g, 1 mmol), Eu(NO 3 ) 3 ?6H 2 Ofor1 (0.223 g, 0.5 mmol), Tb(NO 3 ) 3 ?6H 2 O for 2 (0.2265 g, 0.5 mmol), Gd(NO 3 ) 3 ?6H 2 Ofor3 (0.2255 g, 0.5 mmol), Dy(NO 3 ) 3 ?6H 2 Ofor4 (0.2283 g, 0.5 mmol), Ho(NO 3 ) 3 ?6H 2 O for 5 (0.2295 g, 0.5 mmol), CuCN (0.0448 g, 0.5 mmol) and H 2 O(10 mL) was heated to 160 uC for 72 h in a 23 mL Teflon-lined stainless-steel autoclave and then cooled to room temperature at a rate of 5 uCh 21 . The resulting crystals with purple prism were isolated after washing with distilled water and ethanol, and allowed to dry in air.[EuCu(tda)(ina) 2 (H 2 O)]?3H 2 O (1). Yield: 53% based on Eu.Anal. calcd for C 16 H 16 CuEuN 5 O 12 : C, 28.02; H, 2.35; N, 10.21%. | [] | [] | ["[EuCu(tda)(ina) 2 (H 2 O)]\n3H 2 O", "C 16 H 16 CuEuN 5 O 12"] | ["Eu(NO 3 ) 3 ?6H 2 Ofor1--0.223 g, 0.5 mmol", "Tb(NO 3 ) 3 ?6H 2 O for 2--0.2265 g, 0.5 mmol", "Gd(NO 3 ) 3 ?6H 2 Ofor3--0.2255 g, 0.5 mmol", "Dy(NO 3 ) 3 ?6H 2 Ofor4--0.2283 g, 0.5 mmol", "Ho(NO 3 ) 3 ?6H 2 O for 5--0.2295 g, 0.5 mmol", "CuCN--0.0448 g, 0.5 mmol"] | [] | ["isonicotinic acid--0.0616 g, 0.5 mmol", "H 3 tda--0.157 g, 1 mmol"] | ["160 uC"] | ["72 h"] | ["H 2 O--10 mL"]
c8qi01396a | Synthesis and activation of SNNU-5-Ga: Ga(NO 3 ) 3 ·xH 2 O (15 mg, 0.06 mmol) and H 3 DCPB (10 mg, 0.03 mmol ) were mixed in 3 mL of DMF and 0.17 mL of formic acid. The mixture was sealed in a 20 mL vial and ultrasonicated to give a clear solution, and then placed in an oven preheated at 120 o C for 48 h. After that, it was cooled down to room temperature. Then the resulting crystals were washed with DMF and ethanol and dried in air. Prior to gas sorption measurements, the dried samples were directly loaded in sample tubes and activated under high vacuum (10 -3 torr) at 120 °C for 12 h. | ["120 °C"] | ["12 h"] | ["SNNU-5-Ga"] | ["Ga(NO 3 ) 3 \nxH 2 O--15 mg, 0.06 mmol"] | [] | ["H 3 DCPB--10 mg, 0.03 mmol"] | ["120 o C"] | ["48 h"] | ["DMF--3 mL", "formic acid--0.17 mL"]
ic402803s | Then it was cooled to 110 °C at a rate of 2 °Ch −1 and to room temperature at a rate of 1 °Ch −1 . The pH value of the solution was about 2. Crystals of 1 were obtained. Yield 52% based on Tb. Anal.Found: C, 23.56; H, 1.89; N, 3.65%. Calcd for C 25 H 22 N 3 O 28 Tb 3 (fw = 1289.22): C, 23.29; H, 1.71; N, 3.26%. IR (KBr, cm −1 ): ν = 3423s, 1705w, 1600s, 1455s, 1362s, 1336s, 1161s, 887w, 672m.Preparation of {[Yb 2 (ptc)(ox)(H 2 O) 5 ]·7H 2 O} n (2). A mixture of Yb(NO 3 ) 3 ·6H 2 O (0.0934 g, 0.2 mmol), H 4 ptc (0.0510 g, 0.2 mmol), and water (10 mL) was poured into a 25 mL Teﬂon high-temperature kettle and kept at 150 °C for 24 h. Then it was cooled to 110 °Cata rate of 2 °Ch −1 and to room temperature at a rate of 1 °Ch −1 The pH value of the solution was 2−3. Colorless crystals of 2 were obtained.Yield 47% based on Yb. Anal. Found: C, 14.76; H, 2.80; N, 1.55%.Calcd for C 11 H 25 NO 24 Yb 2 (fw = 901.40): C, 14.66; H, 2.77; N, 1.55%. | [] | [] | ["{[Yb 2 (ptc)(ox)(H 2 O) 5 ]\n7H 2 O} n", "C 25 H 22 N 3 O 28 Tb 3"] | ["Yb(NO 3 ) 3 \n6H 2 O--0.0934 g, 0.2 mmol"] | [] | ["H 4 ptc--0.0510 g, 0.2 mmol"] | ["150 \n°C"] | ["24 h"] | ["water--10 mL"]
j.inoche.2011.03.020 | The compounds 1 and 2 were obtained by hydrothermal reactions of corresponding lanthanide nitrates, MnSO 4 ·H 2 O, 5-nitroisophthalic acid (H 2 NIPH) and H 2 O at 170 and 120 °C for 72 h, respectively [11,12].Single crystal X-ray diffraction reveals that compounds 1 and 2 are isostructural [13], thus 1 is taken as an example to discuss in detail. | [] | [] | ["compound 1"] | [] | [] | ["MnSO 4 ·H 2 O--NaN", "5-nitroisophthalic acid (H 2 NIPH)--NaN"] | ["170 °C"] | ["72 h"] | ["H 2 O--NaN"]
s10870-010-9706-x | Next, a 1 mL solution of 0.1 M 2,2 0 :6 0 ,2 00 -terpyridine was layered onto the mixture. The terpyridine solution was prepared using CH 3 CN as the solvent, the [Pt(CN) 4 ] 2solution was made by dissolving K 2 [Pt(CN) 4 ]3H 2 Oina 20%:80% mixture of water:CH 3 CN, and the La(CF 3 SO 3 ) 3 solution was prepared by dissolving La(CF 3 SO 3 ) 3 9H 2 Oina 20%:80% mixture of water:CH 3 CN. Slow evaporation of the solvent over a period of 1–2 weeks resulted in the crystallization of La-1 as colorless single crystals with a yield of 74%. IR(solid, cm -1 ): 3602 (m, br), 2145 (s), 2028 (s), 1976 (s), 1594 (m),1577 (m), 1452 (m), 1432 (m), 1294 (s), 1229 (s), 1218 (s), 1156 (s), 1027 (s), 1009 (s), 771 (s), 768 (s). | [] | ["1–2 weeks"] | ["La-1"] | ["K 2 [Pt(CN) 4 ]3H 2 O--NaN", "La(CF 3 SO 3 ) 3 9H 2 O--NaN"] | [] | ["2,2 0 :6 0 ,2 00 -terpyridine--1 mL of 0.1 M solution"] | [] | [] | ["CH 3 CN--NaN", "20%:80% mixture of water:CH 3 CN--NaN"]
ic060140v | Synthesis of {[Ag(µ-PAnP)(CH 3 CN)(OTf)]‚0.5CH 3 CN} n (1).A5mLCH 3 CN solution of AgOTf (52 mg, 0.20 mmol) was added intoa50mLCH 2 Cl 2 solution of PAnP (110 mg, 0.20 mmol) under N 2 . The mixture was stirred for2hinthedark. The addition of Et 2 O to the concentrated solution precipitated yellow solids.Yield: 73%. Crystals were obtained from CH 3 CN/Et 2 O. Anal. Calcd for C 42 H 32.5 AgF 3 N 1.5 O 3 P 2 S: C, 58.31%; H, 3.79%. Found: C, 57.89%; H, 3.49%. | [] | [] | ["{[Ag(µ-PAnP)(CH 3 CN)(OTf)]‚0.5CH 3 CN} n"] | ["AgOTf--52 mg, 0.20 mmol"] | [] | ["PAnP--110 mg, 0.20 mmol"] | [] | ["2 h"] | ["CH 3 CN--5 mL", "CH 2 Cl 2--50 mL", "Et 2 O--not specified"]
c1ce05156c | [ZnBr 2 (hbbm)] n (2). Compound 2 was prepared as colorless blocks in a similar manner to that described for 1, using ZnBr 2 (6 mg, 0.025 mmol) and hbbm (8 mg, 0.025 mmol) as starting materials. Yield: 65% (based on Zn). Anal. calcd for C 20 H 22 Br 2 N 4 Zn: C, 44.19; H, 4.09; N, 10.31%. Found: C, 44.11; H, 4.18; N, 10.42%. IR (KBr, cm 1 ): 3098 (w), 2927 (w), 2854 (w), 1591 (w), 1511 (s), 1461 (s), 1388 (m), 1297 (m), 1192 (s), 1009 (w), 740 (s), 631 (w), 494 (w), 424 (w). | [] | [] | ["[ZnBr 2 (hbbm)] n", "C 20 H 22 Br 2 N 4 Zn"] | ["ZnBr 2--6 mg, 0.025 mmol"] | [] | ["hbbm--8 mg, 0.025 mmol"] | [] | [] | []
cg100645p | {[Cd(ndc)(4bpy) 0.5 (H 2 O) 2 ](H 2 O)} ¥ (4). The same procedure as that for 1 was used with an exception for the introduction of auxiliary co-ligand 4bpy (0.05 mmol). Colorless cubic single crystals suitable for X-ray analysis appeared at the tube wall after ca. four weeks. Yield: ca. 30% based on H 2 ndc. Anal. Calcd for C 34 H 32 Cd 2 N 2 O 14 : C, 44.51; H, 3.52; N, 3.05%. Found: C, 44.63; H, 3.29; N, 2.89%. IR (cm -1 ): 3390(m, br), 1962(w), 1603(m), 1542(vs), 1467(m), 1395(s), 1225(w), 1141(w), 1107(w), 1068(w), 1044(w), 1014(w), 962(w), 904(w), 860(w), 813(m), 776(w), 690(w), 630(w), 593(w), 536(w), 481(w), 449(w), 419(w). | [] | [] | ["{[Cd(ndc)(4bpy) 0.5 (H 2 O) 2 ](H 2 O)} ¥ (4)"] | [] | [] | ["4bpy--0.05 mmol"] | [] | ["ca. four weeks"] | []
cg300803n | Zn 2 C 40 H 26 N 8 O 9 (4): C, 50.71; H, 3.40; N, 11.83, Found: C, 50.73; H, 3.38; N, 11.80. The IR spectrum of 4 is shown in the Supporting Information (Figure S4). Synthesis of complex [Cd 2 (L1)(1,4-bdc) 2 ]·DMF·(Solvent) x (5): A mixture DMF/H 2 O containing the L1 (43.4 mg, 1 mmol), 1,4-bdc (33.2 mg, 2 mmol) and Cd(NO 3 ) 2 ·6H 2 O (60.2 mg, 2 mmol) were mixed in a Teflon vessel within the autoclave. The vessel was heated at 95 °C for 72 h and then cooled to room temperature. A few of colourless-block crystals were obtained. Synthesis of complex [Co(L2) (trans-chdc)(H 2 O)]·1.5H 2 O (6): A mixture DMF/H 2 O containing the L2 (47.8 mg, 1 mmol), Co(NO 3 ) 2 ·6H 2 O (29.1 mg, 1 mmol) and trans-chdc (17.2 mg, 1 mmol) were mixed in a Teflon vessel within the autoclave. The vessel was heated at 95 °C for 72 h and then cooled to room temperature. The crystals were obtained. The large quantities of purple-block crystals were obtained and crystals were filtered off, washed with quantities of distilled water, and dried under ambient conditions. Yield of the reaction was ca. 55% based on L2 ligand. Elemental analysis calcd. for Co 2 C 80 H 74 N 8 O 15 (6): C, 63.83; H, 4.95; N, 7.44, Found: C, 63.79; H, 5.01; N, 7.48. The IR spectrum of 6 is shown in the Supporting Information (Figure S5). Synthesis of complex [Co(L2) (1,4-bdc) (H 2 O)] · 2H 2 O (7): A mixture DMF/H 2 O containing the L2 (47.8 mg, 1 mmol), Co(NO 3 ) 2 ·6H 2 O (29.1 mg, 1 mmol) and 1,4-bdc (16.6 mg, 1 mmol) were mixed in a Teflon vessel within the autoclave. The vessel was heated at 95 °C for 72 h and then cooled to room temperature. The crystals were obtained. The large quantities of purple-block crystals were obtained and crystals were filtered off, washed with quantities of distilled water, and dried under ambient conditions. Yield of the reaction was ca. 67% based on L2 ligand. Elemental analysis calcd. for CoC 40 H 32 N 4 O 8 (7): C, 63.58; H, 4.27; N, 7.41, Found: C, 63.61; H, 4.23; N, 7.45. The IR spectrum of 7 is shown in the Supporting Information (Figure S6). Page 6 of 25 ACS Paragon Plus Environment Crystal Growth & Design 1 2 3 4 5 6 7 8 9 10 11 12 13 14 15 16 17 18 19 20 21 22 23 24 25 26 27 28 29 30 31 32 33 34 35 36 37 38 39 40 41 42 43 44 45 46 47 48 49 50 51 52 53 54 55 56 57 58 59 60 | [] | [] | ["Zn 2 C 40 H 26 N 8 O 9", "Cd 2 (L1)(1,4-bdc) 2", "Co(L2) (trans-chdc)(H 2 O)", "Co(L2) (1,4-bdc) (H 2 O)"] | ["Cd(NO 3 ) 2 \n6H 2 O--60.2 mg, 2 mmol", "Co(NO 3 ) 2 \n6H 2 O--29.1 mg, 1 mmol", "Co(NO 3 ) 2 \n6H 2 O--29.1 mg, 1 mmol"] | [] | ["L1--43.4 mg, 1 mmol", "1,4-bdc--33.2 mg, 2 mmol", "L2--47.8 mg, 1 mmol", "trans-chdc--17.2 mg, 1 mmol", "L2--47.8 mg, 1 mmol", "1,4-bdc--16.6 mg, 1 mmol"] | ["95 °C", "95 °C", "95 °C"] | ["72 h", "72 h", "72 h"] | ["DMF--not specified", "H 2 O--not specified"]
cg800923g | Synthesis of [Zn(H 2 MDP)(NO 3 ) 2 ] n (10). The preparation was analogous to 1, by using ZnNO 3 · 6H 2 O (0.297 g, 1.0 mmol) in place of ZnCl 2 . Colorless prism shaped crystals of 10 were obtained in 44% yield.Anal. Calcd. (found) for C 22 H 32 N 10 O 6 Zn (10) (%):C, 44.15 (44.21); H, 5.35 (5.33); N, 23.41(23.49). IR (400-4000 cm -1 ): 3184w, 1581s, 1552w, 1483m, 1384w, 1305vs, 1178m, 1087m, 1060m, 1016m, 821w, 767m, 671vs. | [] | [] | ["[Zn(H 2 MDP)(NO 3 ) 2 ] n", "C 22 H 32 N 10 O 6 Zn"] | ["ZnNO 3 · 6H 2 O--0.297 g, 1.0 mmol"] | [] | ["H 2 MDP--NaN"] | [] | [] | []
j.jssc.2016.10.007 | 2538 (w), 1680 (s), 1606 (s), 1561 (w), 1420 (s), 1317 (m), 1288 (s), 1178 (m), 1127 (w), 1102 (w), 1107 (w), 954 (m), 860 (m), 786 (w), 750 (m), 712 (m), 546 (w). 2.7.2. Synthesis of SrL(DMF)(H 2 O)·(CH 3 CN) (1) A mixture of Sr(NO 3 ) 2 (0.0106 g, 0.05 mmol), H 2 L (0.0079 g, 0.025 mmol), acetonitrile (2 mL), H 2 O (2 mL) and DMF (4 mL) was heated at 120 °C in Teflon-lined autoclaves for 3 days, then followed by slow cooling to room temperature. The resulting colorless block crystals of 1 were filtered off (yield: ca. 51% based on H 2 L). Elemental Anal. Found: C, 55.8; H, 4.8; N, 5.0 %. Calcd. for SrC 25 H 24 N 2 O 6 : C, 56.0; H, 4.5; N, 5.2 %. IR (KBr, cm -1 ): 3418 (s), 1664 (m), 1583 (s), 1537 (s), 1411 (s), 1181 (w), 1101 (w), 1006 (w), 854 (m), 793 (m), 758 (m), 731 (w), 714 (w), 665 (w), 629 (w), 557 (m), 501 (w), 470 (w). 2.7.3. Synthesis of BaL(H 2 O) 2 (2) A mixture of Ba(NO 3 ) 2 (0.0065 g, 0.025 mmol), H 2 L (0.0079 g, 0.025 mmol), and DMF (8 mL) was placed in a 15 mL Teflon-lined stainless steel autoclave. The mixture was kept under autogenous pressure at 150 °C for 4 days. Then the mixture was cooled to room temperature, and colorless block crystals of 2 were obtained in a 45 % yield based on H 2 L. Elemental Anal. Found: C, 48.9; H, 3.6 %. Calcd. for BaC 20 H 16 O 6 : C, 49.1; H, 3.3 %. IR (KBr, cm -1 ): 3423 (m), 3059 (w), 1581 (s), 1526 (s), 1405 (s), 1284 (w), 1178 (w), 1098 (w), 1005 (w), 867 (w), 848 (w), 792 (m), 757 (s), 728 (w), 713 (m), 564 (w), 477 (w), 447 (w). 3. Results and discussion 3.1. Crystal Structure of SrL(DMF)(H 2 O)·(CH 3 CN) (1) The crystal of complex 1 belongs to the monoclinic space group P2 1 /c. As shown in Fig. 1 and Table 1, an asymmetric unit consists of one Sr(II) ion, one deprotonated | [] | [] | ["SrL(DMF)(H 2 O)·(CH 3 CN)", "BaL(H 2 O) 2"] | ["Sr(NO 3 ) 2--0.0106 g, 0.05 mmol", "Ba(NO 3 ) 2--0.0065 g, 0.025 mmol"] | [] | ["H 2 L--0.0079 g, 0.025 mmol"] | ["120 \n°C", "150 \n°C"] | ["3 days", "4 days"] | ["acetonitrile--2 mL", "H 2 O--2 mL", "DMF--4 mL", "DMF--8 mL"]
b823370e | Copper methacrylate Cu(CH 2 = C(CH 3 )COO) 2 ·2H 2 O. Basic copper(II) carbonate (9.73 g, 44.02 mmol) was suspended in 30 mL of methacrylic acid and stirred at r.t. After 30 min 10 mL of acetone were added and the mixture was stirred overnight. The solid was ﬁltered off and washed with acetone until the solution was colourless. The dark green solution was left to evaporate in the air obtaining green crystals that were ﬁltered off, washed with cold acetone and dried under vacuum. Yield 17.57 g, 65.1 mmol, 74%, based on starting basic copper carbonate. Elem. Anal. Calcd for C 8 H 14 CuO 6 : C, 35.62; H, 5.23. Found: C, 35.97; H = 5.54. IR (KBr, cm -1 ): 2980, 2963, 2929, 1678, 1647, 1584, 1554, 1498, 1456, 1411, 1393, 1372, 1299, 1240, 1222, 1202, 1006, 934, 915, 855, 826.[Cu 3 (l 3 -OH)(l-pz) 3 (CH 2 = CHCOO) 2 (H 2 O) 2 (Hpz)], 1. To a solution of 918 mg of copper(II) acrylate (4.46 mmol) in 50 mL of water 410 mg of Hpz (6.03 mmol) dissolved in 15 mL of water was added under stirring. The obtained deep blue solution was stirred for 1 h and then left to slowly evaporate in the air. Dark blue crystals were obtained after a week, separated from mother liquors, washed with 5 mL of cold water and dried under vacuum. | [] | ["after a week"] | ["Cu(CH 2 = C(CH 3 )COO) 2 ·2H 2 O", "C 8 H 14 CuO 6"] | ["Basic copper(II) carbonate--9.73 g, 44.02 mmol", "copper(II) acrylate--918 mg, 4.46 mmol"] | [] | ["methacrylic acid--30 mL", "Hpz--410 mg, 6.03 mmol"] | [] | ["overnight", "1 h"] | ["acetone--10 mL", "water--50 mL"]
c4ce00733f | [{Co(μ-L1) 2 (H 2 O) 2 }·H 2 O] ∝ CP1b was synthesized by carefully adding an aqueous solution of L1 (40 mg, 0.15 mmol) to a methanolic solutio n of Co(NO 3 ) 2 ·6H 2 O(44mg,0.15mmol) and the solution was left for slow evaporation at room temperature. After two weeks well formed b lock shaped pink crystals were obtained. The crystals were washed in distilled water and finally with methanol and characterized by elemental analysis, X-ray powder diffraction (PXRD) and FT-IR.Yield:~34.5% (32 mg, 0.052 mmo l). Elemental analysis calcd.for CP1b,C 26 H 26 CoN 4 O 10 (%): C 50.91, H 4.27, N 9.13; found: C 50.76, H 4.24, N 8.86. FT-IR (KBr pellet): 3487, 3047, 1643, 1622s, 1606s, 1527s, 1388s, 1344m, 1195, 1172m, 896, 831, 788m, 698, 644, 533, 507 cm −1 .Thermogravimetric data analyses (Fig. S2, ESI†) revealed a weight loss of 13.77% that occurred within a temperature range of 60–155 °C; this was attributed to the weight loss of 1 coordinated and 1 l attice occluded water molecules ( calculated weight loss 11.73%); this observation was in good agreement with the single crystal structure of CP1b.[{Zn(μ-L1) 2 (H 2 O)}·3H 2 O] ∝ CP1c was synthesized by carefully adding an aqueous solution of L1 (40 mg, 0.15 mmol) to a methanolic solutio n of Zn(NO 3 ) 2 ·6H 2 O(45mg,0.15mmol) and the solution was left for slow evaporation at room temperature. After two weeks well formed block sh aped colorless crystals were obtained. The crystals were washed in distilled water and finally with methanol and characterized by elemental analysis, X-ray powder diffraction (PXRD) and FT-IR. | [] | [] | ["{Co(μ-L1) 2 (H 2 O) 2 }·H 2 O", "{Zn(μ-L1) 2 (H 2 O)}·3H 2 O"] | ["Co(NO 3 ) 2 ·6H 2 O--44mg, 0.15mmol", "Zn(NO 3 ) 2 ·6H 2 O--45mg, 0.15mmol"] | [] | ["L1--40 mg, 0.15 mmol"] | ["room temperature"] | ["two weeks"] | ["methanolic solution--aqueous solution"]
acs.inorgchem.0c00024 | Experimental Details. Preparation of Ni-MOF. A mixture of 1,4H 2 ndc (0.1 mmol, 21.6 mg), Ni(NO 3 ) 2 ·6H 2 O (0.2 mmol, 58.2 mg), EtOH (4.0 mL), H 2 O (4.0 mL), and NaOH (0.2 mmol, 8.0 mg) was placed in a 25 mL Teﬂon-lined stainless steel vessel. The mixture was kept at 160 °C for 3 days and then cooled to room temperature.Green block crystals were synthesized after the mixture was washed with distilled H 2 O and EtOH and dried in air. Yield: 62% (based on Ni). Elem anal. Calcd for C 36 H 28 O 18 Ni 4 : C, 43.97; H, 2.87.Simultaneously, attempts were made to prepare cobalt phases using a similar synthesis strategy; unfortunately, only a handful of pink precipitates were observed, and the composition and structure could not be deﬁned. | [] | [] | ["Ni-MOF", "C 36 H 28 O 18 Ni 4"] | ["Ni(NO 3 ) 2 \n6H 2 O--0.2 mmol, 58.2 mg"] | ["NaOH--0.2 mmol, 8.0 mg"] | ["1,4H 2 ndc--0.1 mmol, 21.6 mg"] | ["160 °C"] | ["3 days"] | ["EtOH--4.0 mL", "H 2 O--4.0 mL"]
j.ica.2004.06.014 | A mixture of the methyl ester from the above (2.5 g) and 4-vinylpyridine (1.17 g), palladium acetate (100 mg), and tris(o-tolyl)phosphine (100 mg) in 15 ml of triethylamine and DMF (15 ml) was reﬂuexed for 12 h. Pure methyl 4-[2-(4-pyridyl)ethenyl]cinnamate was obtained in 88.5% after column chromatography. The spectroscopic data are identical to those reported in the literature. | [] | [] | [] | ["palladium acetate--100 mg"] | [] | ["methyl ester--2.5 g", "4-vinylpyridine--1.17 g", "tris(o-tolyl)phosphine--100 mg"] | [] | ["12 h"] | ["triethylamine--15 ml", "DMF--15 ml"]
cl.2001.678 | The compound 1 24 was prepared by reacting 4,4'-bipyridine with PbI 2 in solution. Slow addition of a methanol solution of 4,4'-bipyridine (0.078 g, 0.5 mmol) to a dimethylformamide (DMF) solution of PbI 2 (0.230 g, 0.5 mmol) gave a yellow precipitate, which was filtered and washed with methanol. The compound 2 24 was prepared by the method similar to that for compound 1. Single crystals of 1 were grown at room temperature using a layered solution approach. The bottom solution layer, contained within a long straight tube, consists of PbI 2 dissolved in DMF. A mixed-solvent layer of methanol/DMF was carefully placed on top of the PbI 2 solution using a syringe. | [] | [] | [] | ["PbI 2--0.230 g, 0.5 mmol"] | [] | ["4,4'-bipyridine--0.078 g, 0.5 mmol"] | [] | [] | ["methanol--N/A", "dimethylformamide (DMF)--N/A"]
j.ica.2013.04.012 | Found: C, 27.23; H, 2.32; N, 9.10%. FTIR cm 1 (KBr): 3462(b), 3450(b), 3267(m), 3223(s), 3119(w), 3045(w), 2903(w), 1626(vs), 1606(s), 1576(m), 1497(w), 1444(w), 1417(s), 1348(w), 1323(m), 1271(w), 1242(m), 1182(w), 1041(s), 1016(m), 814(s), 756(w), 659(w), 590(w), 513(s). | [] | [] | [] | [] | [] | [] | [] | [] | []
c0dt00656d | Found: C, 24.00; H, 2.04; N, 14.03%. IR (cm -1 ): 3109 (w), 1619 (w), 1520 (w), 1476 (w), 1382 (w), 1126 (m), 1003 (w), 926 (m), 883 (s), 837 (s), 634 (s). | [] | [] | [] | [] | [] | [] | [] | [] | []
c2dt31951a | S YNTHESIS OF [CU 5 (2-PYTZ) 6 (H 2 O) 4 ][SIMO 12 O 40 ]·3H 2 O (1). A mixture of H 4 SiMo 12 O 40 (100 mg), CuCl 2 (50 mg), 2-pytz (10 mg) and H 2 O (8 ml) was stirred for 1 h in air. The pH was then adjusted to 2–3 with 1 M HCl and the mixture was transferred to an 18 ml Teflon-lined reactor. After heating at 160 °C for 4 days, the reactor was slowly cooled to room temperature over a period of 16 h. The pH of the solution after the reaction was 4.3. Green block crystals of 1 were filtered, washed with water and dried at room temperature (40% yield based on Cu). | [] | ["16 h"] | ["[Cu 5 (2-PYTZ) 6 (H 2 O) 4 ][SiMo 12 O 40 ]·3H 2 O"] | ["CuCl 2--50 mg"] | [] | ["2-pytz--10 mg"] | ["160 °C"] | ["4 days"] | ["H 2 O--8 ml"]
j.jorganchem.2008.11.002 | 4.2. Synthesis of [Na 2 InCl(OCH(CF 3 ) 2 ) 4 (THF) 4 ](1) To a suspension of NaH (0.50 g, 20 mmol) in THF a solution of HOCH(CF 3 ) 2 (2.10 ml, 20 mmol) in THF was slowly added at 0 °C.The reaction was stirred for 1 h at room temperature. The resulting NaOCH(CF 3 ) was added slowly to InCl 3 (1.46 g, 6.60 mmol) in THF at 78 °C. The reaction was left overnight at room temperature. | [] | [] | ["[Na 2 InCl(OCH(CF 3 ) 2 ) 4 (THF) 4 ]", "NaN"] | ["NaH--0.50 g, 20 mmol", "InCl 3--1.46 g, 6.60 mmol"] | [] | ["HOCH(CF 3 ) 2--2.10 ml, 20 mmol"] | ["0 \nC", "-78 \nC", "room temperature"] | ["1 h", "overnight"] | ["THF--NaN"]
chem.201002135 | Preparation of [Cu 2 ACHTUNGTRENNUNG(bdcppi))] n ACHTUNGTRENNUNG(SNU-50 ’ ): Crystals of SNU-50 Ac (0.2 g) were transferred to a gas adsorption cell and the cell was kept under N 2 flow at room temperature for 30 min to remove loosely bound solvent molecules. The sample was activated on the gas sorption instrument at 60 8 C for 24 h and then at 170 8 C for 4 h under vacuum. The color of the crystals changed from gray–blue to dark purple–blue (the color of the activated compound instantly changes to pale green upon exposure to air).IR (nujol; prepared under Ar in glove bag): n˜ = 1782, 1735 (C=O(pyromellitic diimide)), 1630, 1588 cm 1 (carboxylate); elemental analysis calcd (%) for C 26 H 8 Cu 2 N 2 O 12 : C 46.79, H 1.21, N 4.20; found: C 46.86, H 1.23, N 4.46. | ["room temperature", "60 8 C", "170 8 C"] | ["30 min", "24 h", "4 h"] | ["[Cu 2 ACHTUNGTRENNUNG(bdcppi))] n ACHTUNGTRENNUNG(SNU-50 ’ )"] | [] | [] | [] | [] | [] | []
s0108270103028683 | Experimental All reagents and solvents were used as obtained without further puri®cation. Silver 3-¯uorobenzoate (0.5 mmol, 124 mg) and 1,2-diaminoethane (0.5 mmol, 30 mg) were dissolved in an ammonia solution (10 ml, 30%). The mixture was stirred for about 10 min at room temperature to give a clear colourless solution. The resulting solution was kept in air and, after slow evaporation of the solvent over a period of 2 d, large colourless crystals of (I) formed at the bottom of the vessel. The crystals were isolated, washed three times with water and dried in a vacuum desiccator using CaCl 2 (yield 85.2%). Analysis found: C 33.21, H 4.39, N 8.55%; calculated for C 9 H 14 AgFN 2 O 3 : C 33.25, H 4.34, N 8.62%. | [] | [] | ["Silver 3-¯uorobenzoate", "1,2-diaminoethane", "C 9 H 14 AgFN 2 O 3"] | ["Silver 3-¯uorobenzoate--0.5 mmol, 124 mg"] | [] | ["1,2-diaminoethane--0.5 mmol, 30 mg"] | [] | ["2 d"] | ["ammonia solution--10 ml, 30%"]
ic0491229 | FT-IR (cm -1 , KBr): 3524.7(w, br), 3399.2(w, br), 3053.3(w), 2994.8(w), 2923.8(w), 1646.5(w), 1505.5(m), 1345(w), 1205.3(s), 1181.2(w), 1142.9(s), 1153.9(s), 1056.1(s), 968.5(m), 826.1(w), 800.96(s), 768.4(s), 692.9(s), 614.7(s), 614.7(s), 510.9(s). DSC/ TGA: 41.8-60.2 °C (132.0 J/g endo) -13.56% obsd (-14.10% calcd for loss of 3 MeCN), 108.2-118.3 °C (43.49 J/g endo) -14.78% obsd (-14.10% calcd for loss of 3 MeCN), 214.8-234.7 °C (28.25 J/g) TGA featureless, 245.5-267.7 °C (51.87 J/g) TGA featureless, 265.5 °C decomp of L5. Anal. Calcd for Ag 1 C 10 H 7 O 3 S(H 3 C 2 N): C, 40.47; H, 2.83; N, 3.93. Found: C, 37.14; H, 2.48; N, 3.16. Yield: 1.80 g, 94.1%. Single crystals, which revealed the formulation of this complex as {[AgL3(MeCN) 3 ][Ag(MeCN) 3 ]}L3, 13 were grown by vapor phase diffusion of Et 2 O into a MeCN solution of the product. | [] | [] | ["Ag 1 C 10 H 7 O 3 S(H 3 C 2 N)"] | [] | [] | [] | [] | [] | ["MeCN--3", "Et 2 O--vapor phase diffusion"]
s0020-1693(03)00079-3 | 2. Experiment 2.1. Preparation of [(CuBr) 2 (o-phen)]  (1) A mixture of CuBr 2 (0.335g, 1.5 mmol), Cu (0.032 g, 0.5 mmol), o-phen (0.316 g, 1.6 mmol) and H 2 O (8.0 ml, 445 mmol) in the molar ratio of 1.5:0.5:1.6:445 was stirred for 20 min, sealed in a 15-ml polyfluoroethylenelined stainless steel bomb, and kept at 170 8C under autogenous pressure for 3 days. After cooling to room temperature (r.t.), yellow chunk crystals of 1 were isolated in ca. 45% yield (based on Cu) by mechanical separation from a green amorphous solid. Anal. Calc. | [] | ["3 days"] | ["[(CuBr) 2 (o-phen)] ? (1)"] | ["CuBr 2--0.335g, 1.5 mmol", "Cu--0.032 g, 0.5 mmol"] | [] | ["o-phen--0.316 g, 1.6 mmol"] | ["170 \n8C"] | ["20 min"] | ["H 2 O--8.0 ml, 445 mmol"]
00958970802376257 | 2.2.2. An aqueous solution of KOH (4 M) to give a solution of pH 4.5. The solution was kept in a 60  C water bath for 48 h and light pink crystals precipitated. The product was collected, washed with water three times and air-dried to give light pink crystals of K 2n [Mn 2 (Hcit) 2 (H 2 O) 2 ] n (2) in 70% yield based on manganese (2.18 g). C 6 H 7 O 8 KMn (301.16): Calcd. C, 23.9; H, 2.3. Found: C, H. IR(KBr): 3298m, 3173m, 1631vs, 1601vs, 1435s, 1415s, 1386s, 1370s, 1298m, 1273m, 1250m, 1062m, 842w, 823w, 715w, 627w, 553w. The crystal structure was identified by X-ray diffraction and was found to be identical with a known compound [15]. | [] | [] | ["K 2n [Mn 2 (Hcit) 2 (H 2 O) 2 ] n", "C 6 H 7 O 8 KMn"] | [] | ["KOH--4 M"] | [] | ["60 \nC"] | ["48 h"] | ["H 2 O--aqueous solution"]
ic1023357 | The synthesis of the IL was performed under nitrogen atmosphere.[emim]Cl and Na[dca] were purchased from Io-Li-Tec GmbH & Co. | [] | [] | ["IL"] | [] | [] | ["[emim]Cl--purchased", "Na[dca]--purchased"] | [] | [] | []
c9ce00005d | (m), 1519 (s), 1432 (w), 1362 (m), 1214 (m), 1123 (m), 1061 (m), 964 (w), 837 (w), 780 (m), 735 (m), 649 (m), 530 (m). | [] | [] | [] | [] | [] | [] | [] | [] | []
a905332h | Syntheses [{Mn(HBTC)(BIPY)(H 2 O)} n ] 1. The compounds H 3 BTC (102 mg, 486 µmol), Mn(OAc) 2 ⴢ4H 2 O (119 mg, 486 µmol), 2,2⬘bipyridyl (77 mg, 493 µmol), and water (10 ml) were placed in a 23 ml bomb. The bomb was heated at 10 ⬚C h ⫺1 to 210 ⬚C; after 2 h it was cooled to 180 ⬚C at a rate of 5 ⬚C h ⫺1 , before being cooled at 1 ⬚C h ⫺1 to 20 ⬚C. Compound 1 (199 mg, 94%) was collected as large yellow crystals. Found: C, 51.7; H, 3.1; N, 6.2 [Mn(HBTC)(BIPY)(H 2 O)] = C 19 H 14 MnN 2 O 7 requires C, 52.2; H, 3.2; N, 6.4%. IR 3416s, 1686s, 1655w, 1613s, 1531m, 1560m, 1496w, 1479m, 1444m, 1404w, 1371s, 1336s, 1321s, 1245m, 1185m, 1162w, 1098w, 1064w, 1019w, 1003w, 941w, 893w, 801w, 760m, 737m, 673m, 649w and 534w cm ⫺1 . TGA: no signiﬁcant mass loss up to 230 ⬚C after which decomposition occurred. | [] | [] | ["[{Mn(HBTC)(BIPY)(H 2 O)} n]", "C 19 H 14 MnN 2 O 7"] | ["Mn(OAc) 2 ⴢ4H 2 O--119 mg, 486 µmol"] | [] | ["H 3 BTC--102 mg, 486 µmol", "2,2⬘bipyridyl--77 mg, 493 µmol"] | ["210 \nC"] | ["2 h"] | ["water--10 ml"]
acs.cgd.7b01335 | The bottle was heated at 120 °C for 72 h and then cooled to room temperature at a rate of 5 °C min −1 . Purple block crystals of 1 were obtained in 50.4% yield. Anal. Calcd for C 56 H 61 Co 4 N 3 O 26 : C 47.11, H 4.31, N 2.94%. Found: C 47.23, H 4.22, N 2.99%. IR (KBr, cm −1 ): 3511 (w), 2931 (m), 1614 (s), 1490 (m), 1400 (s), 1267 (m), 1186 (w), 1020 (m), 819 (m), 773 (m), 553 (m).Synthesis of H 3 [Zn 2.5 L 2 ]·NMP·5H 2 O(2). A mixture of ZnSO 4 ·7H 2 O (0.0287 g, 0.1 mmol), H 4 L (0.0203 g, 0.05 mmol), NMP (2 mL), H 2 O (0.5 mL), and CH 3 CN (0.5 mL) was sealed in a 10 mL glass bottle. | [] | [] | ["H 3 [Zn 2.5 L 2 ]·NMP·5H 2 O", "C 56 H 61 Co 4 N 3 O 26"] | ["ZnSO 4 \n7H 2 O--0.0287 g, 0.1 mmol"] | [] | ["H 4 L--0.0203 g, 0.05 mmol"] | ["120 \n°C"] | ["72 h"] | ["NMP--2 mL", "H 2 O--0.5 mL", "CH 3 CN--0.5 mL"]
j.jssc.2017.02.019 | Anal.found(calcd): C,25.09(25.17); H,2.11(2.09);N,4.95(4.89)%.IR(KBr, cm −1 ):3447(vs),3119(v),3081(m),1716(w),1616(vs),1548(w),1423(w), 1385(w),1336(w),1303(w),1266(w),1180(vs),1130(m),994(vs),928(w),857(w),766(m),691(m),672(m),660(w), 584(s),536(s),444(w) (Fig.S1).2.2.2. Zn 3 [OOCC 6 H 3 CH(OH)PO 3 ] 2· 2H 2 O A mixture of 4-HPMB (0.10 mmol,0.0235 g) and ZnSO 4· 7H 2 O (0.10 mmol ,0.0287 g) in 8 mL of distill water and 2 mL of C 2 H 5 OH were stirred till dissolved. The pH value of solution was adjusted to 5.0 with NaOH (2 mol/L), and then the mixture was transferred to aTeﬂon-lined stainless steel vessel(25 mL) and heated at 160 °C for 2 days. After slowly cooling to room temperature, colorless blocky crystals were obtained as a monophasic product, judged by PXRD measurements. (Fig. S3)Yield:74%,basedonZn. | [] | [] | ["Zn 3 [OOCC 6 H 3 CH(OH)PO 3 ] 2· 2H 2 O"] | ["ZnSO 4· 7H 2 O--0.10 mmol ,0.0287 g"] | ["NaOH--2 mol/L"] | ["4-HPMB--0.10 mmol,0.0235 g"] | ["160 °C"] | ["2 days"] | ["distill water--8 mL", "C 2 H 5 OH--2 mL"]
00958972.2011.622753 | 2.2.2. Synthesis of [Co 3 (1,2,4-BTC) 2 (3-bpo) 2 (H 2 O) 12 ] (2). Compound 2 was prepared by hydrothermal reaction of CoCl 2  2H 2 O (0.047 g, 0.2 mmol), 1,2,4-H 3 BTC (0.025 g, 0.12 mmol), 3-bpo (0.023 g, 0.1 mmol), H 2 O (12 mL), and NaOH (0.019 g, 0.47 mmol).The mixture was stirred for 30 min in air, then transferred and sealed in a 25 mL Teflon reactor, which was heated at 120  C for 4 days leading to formation of pink block crystals of 2 (29% yield based on Co). Anal. Calcd for C 42 H 46 N 8 O 26 Co 3 (%): C, 40.14; H, 3.69; N, 8.92. Found (%): C, 40.22; H, 3.52; N, 8.82. IR (KBr, cm 1 ): 3405 s, 3086w, 2364 m, 2335 m, 1705 s, 1614 s, 1537 s, 1482 m, 1434 s, 1357 s, 1246 s, 1170 m, 1103 m, 1052w, 1011w, 845w, 747 m, 705 s, 670 s, 518 m. | [] | [] | ["[Co 3 (1,2,4-BTC) 2 (3-bpo) 2 (H 2 O) 12 ]", "C 42 H 46 N 8 O 26 Co 3"] | ["CoCl 2 ?2H 2 O--0.047 g, 0.2 mmol"] | ["NaOH--0.019 g, 0.47 mmol"] | ["1,2,4-H 3 BTC--0.025 g, 0.12 mmol", "3-bpo--0.023 g, 0.1 mmol"] | ["120  C"] | ["4 days"] | ["H 2 O--12 mL"]
chem.201404109 | Microwave-assisted synthesis: The mixture of 5-methyl-1,3,4-thiadiazole-2-thiol (0.24 g, 1.80 mmol) in ethanol (2.0 mL) and triphenyl bismuth (0.2 g, 0.45 mmol) in toluene (4 mL) was irradiated at 112 8C for 15 min. The resultant pale yellow precipitate was filtered and washed with diethyl ether in order to remove unreacted materials. Yield: 0.14 g (84%). | [] | [] | [] | ["triphenyl bismuth--0.2 g, 0.45 mmol"] | [] | ["5-methyl-1,3,4-thiadiazole-2-thiol--0.24 g, 1.80 mmol"] | ["112 \b0C"] | ["15 min"] | ["ethanol--2.0 mL", "toluene--4 mL", "diethyl ether--NA"]
ejic.201200873 | 1: CuSO 4 ·5H 2 O (9.0 mg, 0.036 mmol), tr 2 ad (11.2 mg 0.041 mmol), H 2 WO 4 ·2H 2 O (10.0 mg, 0.035 mmol) and water (5 mL) were placed in a 20 mL Teflon-lined stainless steel autoclave, which was heated up to 180 °C and kept at that temperature for 40 h, and then cooled down to room temp. during the next 70 h. Large blue needles of 1 were separated from the oxide phase by a flotation method in a CHBr 3 /CHCl 3 solution, then washed and dried. Yield: 6.1 mg, 35%. C 14 H 24 CuN 6 O 7 S (483.99): calcd. C 34.74, H 5.00, N 17.36; found C 34.68, H 5.12, N 17.29. IR (KBr): ν ˜ = 3368 (s), 3154 (s), 3128 (s), 3020 (m), 2924 (s), 2864 (m), 1650 (m), 1552 (s), 1448 (w), 1388 (s), 1348 (s), 1316 (m), 1220 (s), 1152 (s), 1124 (s), 1092 (s), 1028 (s), 954 (s), 862 (m), 790 (w), 736 (w), 684 (w), 642 (s), 612 (s), 464 (w) cm –1 .2: A mixture of CuSO 4 ·5H 2 O (18.5 mg, 0.074 mmol), tr 2 ad (10.0 mg, 0.037 mmol), and water (8 mL) in a 15 mL sealed Pyrex tube was heated at 180 °C for 40 h and then cooled to room temp. | [] | ["70 h"] | ["[Cu(tr 2 ad)(H 2 WO 4 )] "] | ["CuSO 4 ·5H 2 O--9.0 mg, 0.036 mmol"] | [] | ["tr 2 ad--11.2 mg, 0.041 mmol"] | ["180 °C"] | ["40 h"] | ["H 2 WO 4 ·2H 2 O--10.0 mg, 0.035 mmol", "water--5 mL"]
zaac.201800361 | Synthesis of {[Tb(H 2 O)(L)(TPA)]·0.5H 2 O} n (1): A mixture containing TbCl 3 ·6H 2 O (0.3 mmol, 111.9 mg), HTPA (0.2 mmol, 38.0 mg), and H 2 L (0.2 mmol, 23.6 mg) was dissolved in a mixed acetonitrilewater solution (v:v = 2:1, 9.0 mL). The initial pH value of the reactant mixture was adjusted to 6.0 by triethylamine. The resulting mixture was transferred into a 23.0 mL Teflon-lined autoclave and kept at 120 °C for 96 h. After the mixture was cooled to room temperature at a rate of 2.0 K·h –1 , colorless block-shaped single crystals of 1 were obtained and collected manually. Yield: 65% (based on HTPA).C 12 H 12 N 4 O 7.5 Tb: calcd. C 29.34; H 2.46; N 11.41 %; found: C 29.33; H 2.45; N 11.43 %. FT-IR (KBr): ν ˜ = 3541 (br), 3101 (w), 1661 (s), 1567 (s), 1507 (w), 1451 (s), 1421 (s), 1370 (s), 1278 (m), 1216 (w), 1090 (w), 1018 (m), 938 (w), 879 (w), 782 (m), 749 (w), 667 (m), 489 (w) cm –1 . | [] | [] | ["{[Tb(H 2 O)(L)(TPA)]·0.5H 2 O} n", "C 12 H 12 N 4 O 7.5 Tb"] | ["TbCl 3 ·6H 2 O--0.3 mmol, 111.9 mg"] | ["triethylamine--adjust pH to 6.0"] | ["HTPA--0.2 mmol, 38.0 mg", "H 2 L--0.2 mmol, 23.6 mg"] | ["120 \nC"] | ["96 h"] | ["acetonitrile--6.0 mL", "water--3.0 mL"]
j.poly.2015.04.024 | 2.2. Synthesis of the compounds 2.2.1. Synthesis of [Co 2 (cptpy) 2 (ox)] n (1) A mixture of CoCl 2 6H 2 O (27.3 mg, 0.1 mmol), Hcptpy (35.3 mg, 0.1 mmol), H 2 ox (12.6 mg, 0.1 mmol), H 2 O (10 mL) was adjusted to pH = 5 with 0.5 mol L 1 NaOH solution. The mixture were then placed in a Teﬂon-lined stainless steel vessel (25 mL), heated to 180 °C for 72 h. After cooling to room temperature, red block crystals were obtained, yield: 23.67 mg, 52% based on Co. Anal. Calc. for C 46 H 28 N 6 O 8 Co 2 : C, 60.67; H, 3.10; N, 9.23. Found: C, 60.56; H, 2.97; N, 9.28%. IR (KBr pellet, cm 1 ): 3424(s), 3076(w), 1652(s), 1596(s), 1399(s), 1064(s), 832(w), 761(w), 620(w), 501(w).2.2.2. Synthesis of [Co 3 (cptpy) 2 (suc) 2 (H 2 O)] n (2) Compound 2 was synthesized in a similar procedure as 1, except that H 2 suc was used as the auxiliary ligand instead of H 2 ox. Red block crystals of 2 were obtained, yield: 25.68 mg, 67% based on Co. Anal. | ["Nan"] | ["Nan"] | ["[Co 2 (cptpy) 2 (ox)] n", "[Co 3 (cptpy) 2 (suc) 2 (H 2 O)] n"] | ["CoCl 2 \n6H 2 O--27.3 mg, 0.1 mmol"] | ["NaOH solution--0.5 mol L"] | ["Hcptpy--35.3 mg, 0.1 mmol", "H 2 ox--12.6 mg, 0.1 mmol", "H 2 suc--Nan"] | ["180 °C", "Nan"] | ["72 h", "Nan"] | ["H 2 O--10 mL"]
zkri.2012.1518 | Synthesis Synthesis of H 2 tpphz  2H 2 O  2 Cl. (1) Powder tpphz was prepared according to the literature procedure [13] from 5,6-Dioxo-1,10-phenanthroline (2.9 g, 13.8 mmol), ammonium acetate (15 g, 0.19 mol) and sodium hydrosulfite (0.3 g, 1.72 mmol) under argon atmosphere. | [] | [] | ["H 2 tpphz \n2H 2 O \n2 Cl"] | [] | [] | [] | [] | [] | []
s1600536806029400 | Experimental Red block-shaped crystals were synthesized hydrothermally from a mixture of CoCl 2 5H 2 O, H 3 BO 3 ,H 2 O, nicotinic acid and HCl. In a typical synthesis, CoCl 2 5H 2 O (0.0475 g), H 3 BO 3 (0.0420 g) and nicotinic acid (0.267 g) were dissolved in water (8 ml), followed by addition of 36% aqueous HCl (0.165 g). The mixture was kept in a 25 ml Teﬂon-lined steel autoclave at 443 K for 7 d. The autoclave was slowly cooled to room temperature, and the product was ﬁltered off, washed with distilled water and dried in air. | [] | [] | [] | ["CoCl 2 ?5H 2 O--0.0475 g"] | ["36% aqueous HCl--0.165 g"] | ["H 3 BO 3--0.0420 g", "nicotinic acid--0.267 g"] | ["443 K"] | ["7 d"] | ["H 2 O--8 ml"]
ic900621c | Synthesis of γ-[Mn(dpt24) 2 ] 3 0.5C 7 H 8 3 1.5CH 3 OH (3c 3 g). A mixture of Mn(OAc) 2 3 4H 2 O (0.061 g, 0.25 mmol), Hdpt24 (0.112 g, 0.5 mmol), MeOH (4 mL), and toluene (1 mL) was sealed in a 15 mL Teflon-lined reactor, heated at 160 °C for 4 days, and then cooled to room temperature at a rate of 5 °C/h.Large yellowish crystals of 3c 3 0.5C 7 H 8 3 1.5MeOH were isolated in about 63% yield based on Mn. A satisfactory elemental analysis is not available for the as-synthesized sample since it easily loses some guest molecules after filtration. Alternatively, elemental analysis was carried out for the degassed sample. Anal. Calcd (%) for desolvated [Mn(dpt24) 2 ]: C, 57.72; H, 3.23; N, 28.05. Found: C, 57.36; H, 3.30; N, 27.83.IR: 3412m, 1609vs, 1566w, 1508m, 1427m, 1165w, 1103w, 1013m, 845w, 739s, 696w cm -1 .Crystal Structure Determination. The intensity data were collected on a Bruker Apex CCD area-detector diffractometer (Mo KR). Absorption corrections were applied by using multiscan program SADABS. | [] | [] | ["γ-[Mn(dpt24) 2 ]", "desolvated [Mn(dpt24) 2 ]"] | ["Mn(OAc) 2 3 4H 2 O--0.061 g, 0.25 mmol"] | [] | ["Hdpt24--0.112 g, 0.5 mmol"] | ["160 \nC"] | ["4 days"] | ["MeOH--4 mL", "toluene--1 mL"]
ic070167u | Preparation of [Cu 2 (cis,cis-1,3,5-Hchtc) 2 ] (3). Copper(II) nitrate hexahydrate (2.47 g) and cis,cis-1,3,5-cyclohexanetricarboxylic acid (2.21 g) were mixed in distilled water (30 mL). The mixture was placed in the Teflon liner of an autoclave, sealed, and heated to 170 °C for 2 days. The bomb was allowed to cool to room temperature in a water bath. Green crystals were obtained. The crystals were washed with water and acetone and dried in air. (Yield 40%). Anal. Calcd for Cu 2 C 18 H 18 O 12 : C, 39.07; H, 3.28 Found: C, 39.48; H, 3.79. | [] | [] | ["[Cu 2 (cis,cis-1,3,5-Hchtc) 2 ]"] | ["Copper(II) nitrate hexahydrate--2.47 g"] | [] | ["cis,cis-1,3,5-cyclohexanetricarboxylic acid--2.21 g"] | ["170 °C"] | ["2 days"] | ["distilled water--30 mL"]
c4ra05776g | Synthesis of [Cu(cmn) 2 (im) 4 ] (3) This compound was synthesized using a similar procedure used for 1, except applying 1,8-naphthalic anhydride (0.4 g, 2 mmol) in DMF-methanol solvent (1 : 1, v/v) instead of phthalic anhydride in methanol. In this case, a 1 : 2 : 4 ratio of Cu, 1,8naphthalic anhydride and imidazole was used. Blue crystals appeared aer one week. Yield, 67%. For C 38 H 34 CuN 8 O 8 ,%of copper calcd. 7.99, found 8.10. IR (KBr, cm 1 ): 3129 (br), 1740 (s), 1598 (w), 1577 (s), 1541 (s), 1442 (s), 1395 (s), 1303 (s), 1125 (s), 1074 (s), 1014 (s), 849 (m), 759 (m), 659 (s), 455 (m). Solid state UV-visible (nm): 280, 553. | [] | [] | ["[Cu(cmn) 2 (im) 4]", "C 38 H 34 CuN 8 O 8"] | [] | [] | ["1,8-naphthalic anhydride--0.4 g, 2 mmol", "imidazole--1 : 2 : 4 ratio"] | [] | ["one week"] | ["DMF-methanol solvent--1 : 1, v/v"]
00958972.2015.1062093 | 2.4. Synthesis of [(C 4 H 9 ) 4 N]H[PW 11 Cu(H 2 O)O 39 ] Na 2 HPO 4 (1.3 g, 9.1 mmol), Na 2 WO 4 ·2H 2 O (33 g, 100 mmol), and Cu(NO 3 ) 2 (2.88 g, 12 mmol) were dissolved in 200 mL H 2 O. The solution was adjusted to pH 4.8 with acetic acid. A solution of TBAB (14.5 g, 45 mmol) in 20 mL H 2 O was added dropwise at 80– 85 °C. The resulting blue solid was ﬁltered and recrystallized from acetonitrile [ 27]. | [] | [] | ["(C 4 H 9 ) 4 N]H[PW 11 Cu(H 2 O)O 39 ] Na 2 HPO 4"] | ["Na 2 HPO 4--1.3 g, 9.1 mmol", "Na 2 WO 4 ·2H 2 O--33 g, 100 mmol", "Cu(NO 3 ) 2--2.88 g, 12 mmol"] | ["TBAB--14.5 g, 45 mmol"] | [] | ["80– 85 °C"] | [] | ["H 2 O--200 mL", "acetonitrile--recrystallized"]
chem.200900435 | Synthesis of [{Ho ACHTUNGTRENNUNG(H 2 O) 8 }ACHTUNGTRENNUNG{Ho 2 L 4 ACHTUNGTRENNUNG(H 2 O) 2 }]ClO 4 ·H 2 O (2): Ligand L (3.8 mg, 0.010 mmol), HoACHTUNGTRENNUNG(ClO 4 ) 3 ·6H 2 O (22.9 mg, 0.040 mmol), and water (2 mL) were sealed in a 5 mL glass tube. The mixture was heated at 180 8 C for 4 days under autogenous pressure. After the mixture was allowed to cool to room temperature (50 h), light yellow c ubic crystals were isolated in 75% yield. IR (KBr): n˜ = 3376 (s), 3140 (s), 1657 (s), 1616 (s), 1592 (m), 1556 (vs), 1525 (m), 1415 (vs), 1277 (w), 1091 (m), 1079 (m), 1003 (w), 886 (m), 778 (s), 761 (s), 721 (s), 679 (m), 625 (m), 434 cm 1 (m); elemental analysis calcd (%) for Ho 3 C 64 H 62 N 16 O 31 Cl: C 36.93, H 3.00, N 10.77; found: C 37.11, H 2.95, N 11.02. | [] | ["50 h"] | ["[{Ho(H 2 O) 8 }{Ho 2 L 4 (H 2 O) 2 }]ClO 4 ·H 2 O"] | ["Ho(ClO 4 ) 3 ·6H 2 O--22.9 mg, 0.040 mmol"] | [] | ["L--3.8 mg, 0.010 mmol"] | ["180 \nC"] | ["4 days"] | ["water--2 mL"]
j.ica.2016.08.046 | 2.2.4. Synthesis of [Cd(1,2-bdc)(bibp) 0.5 ](4) A mixture of Cd(Ac) 2 2H 2 O (0.108 g, 0.4 mmol), 1,2-H 2 bdc (0.034 g, 0.2 mmol), bibp (0.080 g, 0.2 mmol), Et 3 N (0.3 mL), distilled water (8 mL) and ethanol (2 mL) was stirred about 15 min in air, then transferred and sealed in a 17 mL Teﬂon-lined autoclave, which was heated at 160 °C for 72 h. After slow cooling to room temperature, colorless block crystals of 4 were ﬁltered off, washed with distilled water, and dried at ambient temperature (yield: 31% based on Cd). Elemental analysis (%) calcd for C 20 H 17 CdN 3 O 4 : C, 50.49; H, 3.60; N, 8.83; Cd, 23.63%. Found: C, 50.72; H, 3.32; N, 8.57; Cd, 23.89%. FT/IR data (cm 1 ): 3246(br), 3129(s), 2951(m), 2894(w), 2828(m), 2786(m), 2678(w), 2223(w), 1919 (w), 1970(m), 1614(m), 1526(s), 1492(m), 1469(m), 1433(w), 1308(m), 1268(m), 1219(w), 1190(w), 1179(m), 1062(m), 999 (m), 959(w), 937(w), 916(w), 956(m), 829(m), 809(m), 769(m), 739(m), 661(m), 636(m), 532(m), 434(w). | [] | [] | ["[Cd(1,2-bdc)(bibp) 0.5 ]", "C 20 H 17 CdN 3 O 4"] | ["Cd(Ac) 2 ?2H 2 O--0.108 g, 0.4 mmol"] | ["Et 3 N--0.3 mL"] | ["1,2-H 2 bdc--0.034 g, 0.2 mmol", "bibp--0.080 g, 0.2 mmol"] | ["160 \nC"] | ["72 h"] | ["distilled water--8 mL", "ethanol--2 mL"]
d0nj04179c | [Co 1.5 (L)(bpy)(DMF)]·H 2 O (2): yield 32.4% (based on Co). Elemental analysis calcd (%): C, 50.02; H, 3.89; N, 11.89. Found: C, 49.35; H, 3.45; N, 11.51. IR (KBr, ν/cm -1 ): 3437(s), 1660 (s), 1608 (s), 1584 (s), 1417 (s), 1382 (s), 1219 (m), 1109 (m), 1073 (w), 1022 (w), 928 (w), 888 (m), 817 (m), 788 (m), 752 (s), 736 (s), 720 (s), 685 (m), 637 (w), 571 (w), 466 (w). [Ni 1.5 (L)(bpy)(DMF)]·H 2 O (3): yield 33% (based on Ni). Elemental analysis calcd (%): C, 50.06; H, 3.93; N, 11.96. Found: C, 49.38; H, 3.45; N, 11.52. IR (KBr, ν/cm -1 ): 3391(s), 1660 (s), 1609 (s), 158 (s), 1543 (s), 1491 (m), 1416 (s), 1366 (s), 1219 (m), 1110 (m), 1074 (w), 1023 (w), 927 (w), 894 (m), 818 (m), 788 (m), 751(s), 725 (s), 688 (m), 640 (w), 573 (w), 469 (w). | [] | [] | ["[Co 1.5 (L)(bpy)(DMF)]·H 2 O", "[Ni 1.5 (L)(bpy)(DMF)]·H 2 O"] | ["Co--NaN", "Ni--NaN"] | [] | ["L--NaN", "bpy--NaN"] | [] | [] | ["DMF--NaN"]
cm800403d | 1 H NMR (DMSOd 6 ): 7.13 (s, 2 H), 8.39 (d, 4 J ) 1.54 Hz, 2 H), 8.60 (t, 4 J ) 1.54 Hz, 4 H).2.5. Cu 2 (abtc)(H 2 O) 2 · 3DMA (PCN-10). A mixture of H 4 aobtc (0.010 g, 2.67 × 10 -5 mol) and Cu(NO 3 ) 2 · 2.5H 2 O (0.025 g, 1.07 × 10 -4 mol) in 1.5 mL of DMA was sealed in a Pyrex tube under vacuum and heated at 1 °C/min to 80 °C, kept at the temperature for 2 days, and cooled to room temperature at 0.1 °C/min. The resulting blue block crystals were washed with DMA several times to give PCN-10 with a formula of Cu 2 (C 16 H 6 N 2 O 8 )(H 2 O) 2 · 3C 4 H 9 NO (0.011 g, yield 62%). IR (cm -1 ): 2942 (w), 1601 (s), 1505 (w), 1445 (m), 1398 (m), 1372 (s), 1262 (m), 1188 (m), 1104 (w), 1060 (w), 1014 (m), 963 (w), 924 (w), 847 (w), 796 (w), 776 (s), 748 (w), 726 (s). Anal. Calcd for PCN-10: C, 43.19; H, 4.79; N, 8.99. Found: C, 43.37; H, 4.91; N, 8.72. | [] | [] | ["Cu 2 (abtc)(H 2 O) 2 \b3DMA (PCN-10)", "Cu 2 (C 16 H 6 N 2 O 8 )(H 2 O) 2 \b3C 4 H 9 NO"] | ["Cu(NO 3 ) 2 \b2.5H 2 O--0.025 g, 1.07 × 10 -4 mol"] | [] | ["H 4 aobtc--0.010 g, 2.67 × 10 -5 mol"] | ["80 \bC"] | ["2 days"] | ["DMA--1.5 mL"]
j.poly.2012.02.015 | 2.1.3. Preparation of [Cu 2 (L 3 )]3H 2 O(3) Cu(ClO 4 ) 2 6H 2 O (0.464 g, 1.24 mmol) was mixed with H 2 L (0.210 g, 1.24 mmol) and 1,3-diaminopropane (0.046 g, 0.62 mmol) in methanol (20 ml). After that two equivalents of NaOH (0.099 g) was added and the reaction mixture was boiled for 3 h. The resulting brown-green solution was ﬁltered. After few days of slow solvent evaporation at room temperature the brown needles of 3 formed. | [] | ["few days"] | ["[Cu 2 (L 3 )]3H 2 O", "Cu(ClO 4 ) 2 6H 2 O"] | ["Cu(ClO 4 ) 2 ? 6H 2 O--0.464 g, 1.24 mmol"] | ["NaOH--0.099 g"] | ["H 2 L--0.210 g, 1.24 mmol", "1,3-diaminopropane--0.046 g, 0.62 mmol"] | [] | ["3 h"] | ["methanol--20 ml"]
00958972.2012.713099 | 2.2. Synthesis of terphenyl-2,5,2 0 ,5 0 -tetracarboxylic acid (H 4 qptc) 2.2.1. Synthesis of 2-bromoterephthalic acid (II). Mixture of I (1000 mmol, 18.5 g), KOH (110 mmol, 6.0 g), and 600 mL H 2 O was heated to reflux. KMnO 4 (440 mmol, 70.0 g) was added in portions to the refluxing solution. Refluxing was continued until I was completely oxidized. After cooling to room temperature, the mixture was filtered and residual manganese dioxide was washed with solution of sodium hydroxide. The combined filtrates were acidified with concentrated hydrochloric acid. White solid precipitate was filtered off, washed several times with water, and dried to afford II (82%).3206 X. Zhang et al.Downloaded by [University of Arizona] at 01:06 07 August 2012 EI-MS: m/z [M  H] – 242.9 (Calcd for C 8 H 5 BrO 4 , 243.9. Anal. Calcd for C 8 H 5 BrO 4 (%): C, 39.21; H, 2.06. Found: C, 39.08; H, 2.02. | [] | [] | ["H 4 qptc", "II"] | [] | [] | ["I--18.5 g, 1000 mmol"] | [] | [] | ["H 2 O--600 mL"]
c0dt00903b | (found) for C 68 H 42 N 4 O 18 Zn 5 (1529.91): C, 53.38 (53.29), H, 2.77 (2.92), N, 3.66 (3.81)%. IR (cm -1 ): 3462 (s, br), 3055 (m), 1605 (s), 1466 (s), 1407 (s), 1223 (m), 1142 (m), 1066 (m), 1009 (w), 954 (w), 900 (m), 870 (m), 806 (s), 763 (m), 654 (m), 621 (m), 592 (m), 545 (w), 460 (m), 422 (m).{[Ag(ndc)(abp)][Ag(abp)](H 2 O) 3 } • (5). Thesameprocedureas that for 1 was used except for the introduction of auxiliary coligand abp (0.05 mmol). Yellowy block single crystals suitable for X-ray analysis appeared at the tube wall after ca. two weeks at room temperature. Yield: ~50%basedonH 2 ndc. Calcd. (found) for C 32 H 28 Ag 2 N 8 O 7 (852.36): C, 45.09 (45.17), H, 3.31 (3.24), N, 13.15 (13.36)%. IR (cm -1 ): 3422 (m, br), 3092 (m), 2242 (w), 1598 (s), 1566 (vs), 1447 (w), 1413 (s), 1381 (s), 1348 (s), 1245 (w), 1221 (m), 1141 (w), 1107 (w), 1047 (w), 965 (w), 921 (w), 897 (w), 846 (m), 817 (w), 794 (w), 771 (m), 663 (w), 602 (w), 568 (m), 526 (w), 481 (w), 439 (w). | [] | [] | ["{[Ag(ndc)(abp)][Ag(abp)](H 2 O) 3 } • (5)", "C 32 H 28 Ag 2 N 8 O 7"] | ["Ag--NaN"] | [] | ["ndc--NaN", "abp--0.05 mmol"] | [] | ["ca. two weeks"] | ["NaN--NaN"]
s11243-013-9755-z | Synthesis of [Cu(dtcd) (1,3,5-H 2 BTC) 2 ]2H 2 O(2) A mixture of Cu(NO 3 ) 2 3H 2 O (0.024 g, 0.10 mmol), dtcd (0.030 g, 0.10 mmol), 1,3,5-H 3 BTC (0.040 g, 0.15 mmol), H 2 O (8.0 ml) and NaOH (0.10 mol L -1 , 2.8 mL, pH & 5) was stirred for 1 h in air and then sealed in a 25 ml Teﬂonlined stainless steel autoclave at 120 °C for 72 h. After slowly cooling to room temperature, green block crystals of 2 were obtained. Yield: 10 % (based on Cu). Anal. Calcd. for C 30 H 30 CuN 8 O 16 (822.11): C, 43.83; H, 3.68; N, 13.63 %. | [] | ["72 h"] | ["[Cu(dtcd)(1,3,5-H 2 BTC) 2 ]\n2H 2 O", "C 30 H 30 CuN 8 O 16"] | ["Cu(NO 3 ) 2 \n3H 2 O--0.024 g, 0.10 mmol"] | [] | ["dtcd--0.030 g, 0.10 mmol", "1,3,5-H 3 BTC--0.040 g, 0.15 mmol"] | ["120 \nC"] | ["1 h"] | ["H 2 O--8.0 ml", "NaOH (0.10 mol L -1)--2.8 mL"]
15533174.2013.799493 | Synthesis of 1 All reagents were purchased commercially and used without further puriﬁcation. A mixture of ZnSiF 6 ·6H 2 O (15.7 mg, 0.05 mmol) and L (21.4 mg, 0.1 mmol) in 5 mL H 2 O were placed in a Teﬂon vessel in a steel autoclave, heated at 160 ◦ C for 12 h, and then cooled to room temperature over the period of 72 h. | [] | ["72 h"] | [] | ["ZnSiF 6 \n6H 2 O--15.7 mg, 0.05 mmol"] | [] | ["L--21.4 mg, 0.1 mmol"] | ["160 \nC"] | ["12 h"] | ["H 2 O--5 mL"]
jhet.2940 | Synthesis of ferrous 5,5 0 -bistetrazole-1,1 0 -diolate (1a). 5,5 0 Bistetrazole-1,1 0 -diolate dehydrate (1.18 g, 5.7 mmol) was dissolved in distilled water (30 mL). A solution of ferrous chloride (2 g, 15.7 mmol) in water (30 mL) was added; the suspension was stirred for 30 min at 65°C, then cooled down and ﬁltered. The obtained solid was washed with water then dried in air to a colorless solid (0.9 g, 80.4%).TG-DTA (5°C/min): 298.5, 319.6°C (dec.). IR (KBr, cm 1 ): ν = 1658 (m), 1628 (m), 1434 (w), 1253 (vs), 1183 (m), 1007 (s), 995 (m), 744 (m), 584 (w); 13 CNMR (75 MHz, d 6 -DMSO, 25°C, ppm) δ:135.1; EA (found, calc. for C 2 N 8 O 2 Fe, MW = 224): C (10.63, 10.71), N (49.91, 50)%.Synthesis of cobalt 5,5 0 -bistetrazole-1,1 0 -diolate (1b). 5,5 0 Bistetrazole-1,1 0 -diolate dehydrate (2.06 g, 10 mmol) was a dissolved in distilled water (30 mL). A solution of cobaltous chloride hexahydrate (4 g, 16.8 mmol) in water (30 mL) was added, and the suspension was stirred for 30 min at 65°C, then cooled down and ﬁltered. The obtained solid was washed with water then dried in air to a light pink solid (1.2 g, 58.9%). TG-DTA (5°C/min): 275.8, 317.9°C (dec.). IR (KBr, cm 1 ): ν = 1622 (m), 1534 (m), 1440 (w), 1253 (vs), 1183 (m), 1015 (s), 747 (m), 573 (w); 13 C NMR (75 MHz, d 6 -DMSO, 25°C, ppm) δ: 134.9; EA (found, calc. for C 2 N 8 O 2 Co, MW = 226.9): C (14.17, 14.29), N (65.91, 66.67)%.Synthesis of copper 5,5 0 -bistetrazole-1,1 0 -diolate dehydrate (1c).5,5 0 -Bistetrazole-1,1 0 -diolate dehydrate (2.06 g, 10 mmol) was dissolved in distilled water (30 mL). A solution of cupric nitrate trihydrate (4 g, 16.6 mmol) in water (30 mL) was added, and the suspension was stirred for 30 min at 65°C, then cooled down and ﬁltered. The obtained solid was washed with water then dried in air to a green solid (1.8 g, 62.1%). TG-DTA (5°C/min): 273.1, 318.1°C (dec.). IR (KBr, cm 1 ): ν = 3446 (m), 1627 (m), 1558 (m), 1441 (w), 1257 (vs), 1190 (m), 1010 (s), 748 (m), 662 (w); 13 C NMR (75 MHz, d 6 -DMSO, 25°C, ppm) δ:135.5; EA (found, calc. for C 2 N 8 H 4 O 4 Cu, MW = 268.2): C (11.69, 11.76), H (2.01,1.96), N (53.48, 54.9)%.Synthesis of lead 5,5 0 -bistetrazole-1,1 0 -diolate dehydrate (1d).5,5 0 -Bistetrazole 1,1 0 -diolate dehydrate (2.06 g, 10 mmol) was dissolved in distilled water (30 mL). A solution of lead nitrate (5 g, 15.1 mmol) in water (30 mL) was added, and the suspension was stirred for 30 min at 65°C, then cooled down and ﬁltered. The obtained solid was washed with water then dried in air to a colorless solid (2.2 g, 60.4%). TG-DTA (5°C/min): 289.3, 376.7°C (dec.). IR (KBr, cm 1 ): ν = 3436 (m), 1610 (m), 1553 (m), 1440 (w), 1253 (vs), 1187 (m), 1013 (s), 750 (m); 13 C NMR (75 MHz, d 6 -DMSO, 25°C, ppm) δ:135.2; EA (found, calc. for C 2 N 8 H 4 O 4 Pb, MW = 411.2): C (11.69, 11.76), H (2.01,1.96), N (53.48, 54.9)%.REFERENCES AND NOTES [1] Meyer, R.; Kohler, J.; Homburg, A. Explosive, 5th ed.; WileyVCH: Weinheim, Germany, 2002.[2] Agrawal, J. P.; Hodgson, R. D. Organic Chemistry of Explosive; John Wiley and Sons: Chichester, UK, 2007.[3] R. S. Lee, J. L. Cutting and R. L. Hodgin, The 11th International Detonation Symposium, UCRLJL-127795, 1998.[4] Singh, R. P.; Verma, R. D.; Meshri, D. T. Angew Chem Int Ed 2006, 45, 3584.[5] Jones, D. E.; Armstrong, K.; Parekunnel, T. J Therm Anal Calorim 2006, 86, 641.[6] Shvedenkov, Y.; Bushuev, M.; Romanenko, G. Euro J Inorganic Chem 2005, 167, 1678.[7] Shvedenkov, Y.; Bushuev, M.; Romanenko, G. J Hazard Mater 2011, 197, 199.Month 2017 Energetic Complexes Constructed from Transition Metal Cations (Fe, Co, Cu, and Pb) and BTO 2Journal of Heterocyclic Chemistry DOI 10.1002/jhet [8] Klapötke, T. M. Chemistry of High-Energy Materials; De Gruyter: Berlin, 2011.[9] C. M. Sabate, T. M. Klapötke, Proceedings of the 12th Seminar, New Trends in Research of Energetic Materials, University of Pardubice, Czech Republic, Apr.1–3, 2009, 172.[10] Gao, H.; Shreeve, J. M. J Chem Rev 2011, 111, 7377.[11] Singh, R. P.; Verma, R. D.; Meshri, D. T.; Shreeve, J. M.Angew Chem 2006, 45, 3584.[12] Chavez, D. E.; Hiskey, M. A.; Gilaen, R. D. Angew Chem Int Ed 2000, 139, 1791.[13] Klapötke, T. M. High energy density materials; In Structure and BondingMingos, D. M. P. Ed.; Springer: Berlin, Heidelberg, 2007.[14] Fischer, N.; Izsák, D.; Klapötke, T. M.; Rappenglück, S.; Stierstorfer, J. J Eur Chem 2012, 18, 4051.[15] Klapötke, T. M. Chemistry of High-Energy Materials, 2nd ed.; De Gruyter: Berlin, 2012.[16] Yang, S. Q.; Xu, S. L.; Huang, H. H.; Zhang, W. Prog Chem 2008, 20, 526.[17] Dippold, A. A.; Klapötke, T. M.; Winter, N. J Eur Inorg Chem 2012, 221, 3474.[18] Dippold, A. A.; Klapötke, T. M. J Eur Chem 2012, 18, 16742.[19] Dippold, A. A.; Klapötke, T. M.; Martin, F. A. J Z Anorg Allg Chem 2011, 637, 181.[20] Fischer, N.; Klapotke, T. M.; Reymann, M.; Stierstorfer, J. Eur J Inorg Chem 2013, 12, 2167.[21] Fischer, N.; Fischer, D.; Klapötke, T. M. J Mater Chem 2012, 22, 20418.[22] Altomare, A.; Burla, M. C.; Camalli, M.; Giacovazzo, G. L.C.; Guagliardi, A.; Moliterni, A. G. G.; Polidori, G.; Spagna, R. J Appl Cryst 1999, 32, 115.[23] G. M. Sheldrick. SHELXS-97 program for the reﬁnement of crystal solution, University of Göttingen (Germany), 1997.[24] G. M. Sheldrick. SHELXS-97 program for the reﬁnement of crystal structures. University of Göttingen (Germany), 1997.[25] A. L. Spek, PLATON A Multipurpose Crystallographic Tool, Utrecht University, Utrecht, The Ntrecht, University, Utrecht, The Netherlands, 1999.SUPPORTING INFORMATION Additional Supporting Information may be found online in the supporting information tab for this article.Q. Su, X. J. Wang, Q. H. Shu, S. S. Chen, S. H. Jin, and L. J. Li Vol 000 Journal of Heterocyclic Chemistry DOI 10.1002/jhet | [] | [] | ["ferrous 5,5 0 -bistetrazole-1,1 0 -diolate (1a)", "cobalt 5,5 0 -bistetrazole-1,1 0 -diolate (1b)", "copper 5,5 0 -bistetrazole-1,1 0 -diolate dehydrate (1c)", "lead 5,5 0 -bistetrazole-1,1 0 -diolate dehydrate (1d)"] | ["ferrous chloride--2 g, 15.7 mmol", "cobaltous chloride hexahydrate--4 g, 16.8 mmol", "cupric nitrate trihydrate--4 g, 16.6 mmol", "lead nitrate--5 g, 15.1 mmol"] | [] | ["5,5 0 Bistetrazole-1,1 0 -diolate dehydrate--1.18 g, 5.7 mmol", "5,5 0 Bistetrazole-1,1 0 -diolate dehydrate--2.06 g, 10 mmol", "5,5 0 Bistetrazole-1,1 0 -diolate dehydrate--2.06 g, 10 mmol", "5,5 0 Bistetrazole 1,1 0 -diolate dehydrate--2.06 g, 10 mmol"] | ["65°C"] | ["30 min"] | ["distilled water--30 mL", "water--30 mL", "water--30 mL", "water--30 mL"]
b810479d | General procedure for reaction of 3 with AgX Ligand 3 (20 mg, 0.098 mmol) and an equimolar amount of AgBF 4 (19 mg), AgClO 4 (20 mg), AgPF 6 (25 mg), AgSbF 6 (33 mg), AgCF 3 SO 3 (25 mg), or AgNO 3 (17 mg) were added to a ﬂame-dried Pyrex reaction tube (home-made, approximately 20 mm diameter by 10 cm long). A dried solvent (benzene, toluene, or acetonitrile) was added (20 mL) and the tube subjected to one freeze-pump-thaw cycle before being sealed under vacuum. The tube was heated to 100  C until 3 and the silver(I) salt had dissolved. The tube was then cooled to room temperature in a tube furnace, at a rate of 1  h 1 . Crystals were harvested in the air, but were left in the mother liquor until transferred to oil (for crystallography) or dried under N 2 (for IR or CHN analysis). | ["room temperature"] | [] | [] | ["AgX Ligand 3--20 mg, 0.098 mmol", "AgBF 4--19 mg", "AgClO 4--20 mg", "AgPF 6--25 mg", "AgSbF 6--33 mg", "AgCF 3 SO 3--25 mg", "AgNO 3--17 mg"] | [] | [] | ["100 \n C"] | [] | ["benzene--20 mL", "toluene--20 mL", "acetonitrile--20 mL"]
am800030h | After the ligand dissolves, a quantity of metal hydroxide (0.5 mmol) is slowly added as a solid. The pH is adjusted to ∼5.4 with a 0.1 M NaOH solution and left to stand. After a prolonged period of time (1 day for Ca-CEPA, 30 days for Ca-MAL, and 25 days for Sr-BTCA), single crystals appeared, were isolated by ﬁltration, and were washed with deionized water. Elemental analysis and spectroscopic characterization information are given in the Supporting Information. Ca-CIT was synthesized according to Sheldrick, B. Acta Crystallogr. 1974, B30, 2056-2057. | [] | [] | [] | ["metal hydroxide--0.5 mmol"] | [] | [] | [] | ["1 day for Ca-CEPA", "30 days for Ca-MAL", "25 days for Sr-BTCA"] | []
s1070328418110064 | Synthesis of complex I. A weighed sample of Dy(NCS) 3 · 6H 2 O (0.045 g, 0.100 mol) was dissolved in Н 2 О (2.5 mL), and Terpy (0.0225 g, 0.096 mmol) was dissolved in EtОН (2 mL). A solution of Terpy was introduced into a solution of dysprosium thiocyanate A M n + A M n + A M n + 3 6 M(CN) − | [] | [] | ["Dy(NCS) 3 \n6H 2 O"] | ["Dy(NCS) 3 \n6H 2 O--0.045 g, 0.100 mol"] | [] | ["Terpy --0.0225 g, 0.096 mmol"] | [] | [] | ["H 2 O--2.5 mL", "EtOH--2 mL"]
c2dt30941f | [Pb 2 (DPHKH) 2 (phen) 2 ]·2H 2 O1. The yellow block crystals of 1 were obtained by a simp le hydrothermal self-assembly of Pb(CH 3 COO) 2 ·3H 2 O (190 mg, 0.5 mmol), 4,4′-diphthalic anhydride ketone (dpha hk) (161 mg, 0.5 mmol), N 2 H 4 ·H 2 O (0.16 mL) and phen·H 2 O (99 mg, 0.5 mmol) in a 15 mL aqueous solution (pH = 8 adjusted by dilute N 2 H 4 ) at 170 °C for 4 days. Yield: ca. 25% based on Pb( II). Anal. Calcd C 58 H 40 N 16 O 10 Pb 2 1: C 45.37, H 2.63, N 14.60. Found: C 45.21, H 2.19, N 14.42%. IR (cm −1 ): 1646 s, 1563 s, 1484 m, 1442 s, 1375 m, 1344 m, 1062 w, 834 w, 788 m, 722 m. | [] | [] | ["[Pb 2 (DPHKH) 2 (phen) 2 ]\b2H 2 O", "C 58 H 40 N 16 O 10 Pb 2"] | ["Pb(CH 3 COO) 2 \b3H 2 O--190 mg, 0.5 mmol"] | [] | ["4,4′-diphthalic anhydride ketone (dpha hk)--161 mg, 0.5 mmol", "N 2 H 4 \bH 2 O--0.16 mL", "phen\bH 2 O--99 mg, 0.5 mmol"] | ["170 \bC"] | ["4 days"] | ["aqueous solution (pH = 8 adjusted by dilute N 2 H 4)--15 mL"]
acs.inorgchem.5b02641 | Preparation of [Cu 3 (μ-I) 2 (dpmp) 2 (η 1 -B) 2 ] + [BF 4 ] − (7). 101 mg (2 equiv, 0.2 mmol) of dpmp, 32 mg (1 equiv, 0.1 mmol) of [Cu(MeCN) 4 ][BF 4 ], and 38 mg (2 equiv, 0.2 mmol) of CuI were weighed into a Schlenk ﬂask, and 10 mL of CH 2 Cl 2 was added. The solids dissolved under constant stirring over the course of 5−6hto form a clear colorless solution. After 24 h of stirring at room temperature, 62 mg (2 equiv, 0.2 mmol) of B was added, and the clear yellow solution was stirred for an additional 24 h. The solution was ﬁltered, carefully layered with pristine CH 2 Cl 2 (∼5mL),and subsequently layered with a 5-fold amount of n-pentane. Storage at +4 °Caﬀorded 7 as yellow blocks after some days. The mother liquor was decanted, and the crystals were washed with n-pentane a few times and dried in vacuum. Yield 191 mg (88%). | [] | [] | ["[Cu 3 (μ-I) 2 (dpmp) 2 (η 1 -B) 2 ] + [BF 4 ] −"] | ["[Cu(MeCN) 4 ][BF 4 ]--32 mg (1 equiv, 0.1 mmol)", "CuI--38 mg (2 equiv, 0.2 mmol)"] | [] | ["dpmp--101 mg (2 equiv, 0.2 mmol)", "B--62 mg (2 equiv, 0.2 mmol)"] | [] | ["24 h", "24 h"] | ["CH 2 Cl 2--10 mL"]
cg300541n | Syntheses of Compounds. [Co 2 (L) 2 (BIP) 2 ·3H 2 O] n (1). A mixture of Co(NO 3 ) 2 ·4H 2 O (29.1 mg, 0.1 mmol), BIP (21.2 mg, 0.1 mmol), and H 2 L (25.7 mg, 0.1 mmol) was dissolved in 6 mL of DMF/H 2 O(1:2, v/ v). The ﬁnal mixture was placed in a Parr Teﬂon-lined stainless steel vessel (15 mL) under autogenous pressure and heated at 95 °C for 3 days. Purple crystals were obtained, which were washed with mother liquid, and dried under ambient conditions (yield: 80% based on H 2 L).Anal. Calcd for C 52 H 38 O 8 N 10 Co 2 : C, 56.47, H, 3.44, N, 12.47; found C, 56.57, H, 3.41, N, 12.38. IR (KBr, cm −1 ): 3429(w), 3115(w), 1591(s), 1529(s), 1383(s), 1339(s), 1302(m), 1131(s), 1061(w), 960(w), 934(w), 822(m), 781(s), 729(s), 651(m), 537(m). | [] | [] | ["[Co 2 (L) 2 (BIP) 2 ·3H 2 O] n"] | ["Co(NO 3 ) 2 ·4H 2 O--29.1 mg, 0.1 mmol"] | [] | ["BIP--21.2 mg, 0.1 mmol", "H 2 L--25.7 mg, 0.1 mmol"] | ["95 °C"] | ["3 days"] | ["DMF/H 2 O--6 mL"]
j.inoche.2012.03.005 | 93%), m.p. 218 °C, Elemental Analysis for C 38 H 30 AgAuN 2 P 2 ; Found (calc.): 52.05 (51.78) %C, 3.40 (3.43) %H, 3.18 (3.19) %N ν max cm − 1 (KBr disk) 503 (s), 515 (s) cm − 1 (Au–C), 2170 (m), 2141 (m) cm − 1 (C`N). | [] | [] | ["C 38 H 30 AgAuN 2 P 2"] | [] | [] | [] | [] | [] | []
cg200701j | [Co 6 (AcNTB) 6 ] 3 6ClO 4 3 nH 2 O (Co-ClO 4 ). AsolutionofHAcNTB (0.025 mmol, 12 mg) in ethanol (EtOH, 5 mL) was carefully layered onto a solution of EtOH/CHCl 3 (v/v = 1:2, 9 mL) of Co(ClO 4 ) 2 3 6H 2 O (0.025 mmol, 10 mg) in a glass tube. The resulting solution was left at room temperature for two weeks and bloc k red crystals were obtained. Yield: about 60%. C alcd. for C 156 H 224 N 42 Cl 6 Cu 6 O 82 ([Cu 6 (AcNTB) 6 ] 3 6ClO 4 3 46H 2 O):N 12.88; C 41.04; H 4.94. Found: N Figure 5. Theoretical view of the three diﬀerent coordination models, (a) fragment in hexameric metallacycle (abbreviated as M-H); (b) fragment in dinuclear metallacycle (abbreviated as M-D); and (c) fragment in 1D chain (abbreviated as MC). M = Zn, Ni, Cd. 4882 dx.doi.org/10.1021/cg200701j ¦Cryst. Growth Des. 2011, 11, 4876–4884 Crystal Growth & Design ARTICLE 12.78; C 40.95; H 4.77%. IR (KBr, cm 1 ): 3409(s), 1623(s), 1543(w), 1494(m), 1478(m), 1455(s), 1384(m), 1314(m), 1090(s), 748(m), 627(m).[Co 6 (AcNTB) 6 ] 3 6BF 4 3 Solvents (Co-BF 4 ). A solution of HAcNTB (0.025 mmol, 12 mg) in methanol (MeOH, 5 mL) was added to a solution of Co(BF 4 ) 2 3 6H 2 O (0.025 mmol, 9 mg) in MeOH/CHCl 3 (v/v = 1:2, 5 mL). The resulting mixture was left to the air at room temperature and block red crystals were obtained after two weeks. Yield: about 50%. Calcd. for C 156 H 214 N 42 B 6 F 24 Co 6 O 53 ([Co 6 (AcNTB) 6 ] 3 6BF 4 3 41H 2 O): N 13.91; C 42.58; H 4.90. Found: N 13.14; C 42.37; H 4.49%. IR (KBr, cm 1 ): 3410(m), 2919(m), 1615(m), 1588(m), 1476(w), 1453(m), 1384(m), 1309(w), 1279(w), 1123(m), 1083(s), 1040(m), 914(w), 888(w), 749(m). | [] | [] | ["[Co6(AcNTB)6]36ClO43nH2O", "[Cu6(AcNTB)6]36ClO43nH2O", "[Co6(AcNTB)6]36BF43", "[Co6(AcNTB)6]36BF43"] | ["Co(ClO4)23 6H2O--0.025 mmol, 10 mg", "Co(BF4)23 6H2O--0.025 mmol, 9 mg"] | [] | ["HAcNTB--0.025 mmol, 12 mg"] | [] | ["two weeks", "two weeks"] | ["ethanol--5 mL", "EtOH/CHCl3 (v/v = 1:2)--9 mL", "methanol--5 mL", "MeOH/CHCl3 (v/v = 1:2)--5 mL"]
chem.201001549 | Solvothermal synthesis of {[Zn 2 ACHTUNGTRENNUNG(TCPBDA)ACHTUNGTRENNUNG(bpta)]·20DMF·4H 2 O} n ACHTUNGTRENNUNG(SNU-31):H 4 TCPBDA (32.2 mg, 0.05 mmol) and bpta (13.0 mg, 0.05 mmol) were dissolved in DMF (2 mL), and ZnACHTUNGTRENNUNG(NO 3 ) 2 ·6H 2 O (30.0 mg, 0.1 mmol) was dissolved in DMF (1 mL). The solutions were mixed and placed in a glass seru m bottle, which was tightly capped with Figure 6. Selective CO 2 sorption isotherms of SNU-31 ’ .a)CO 2 ( ^ ) measured up to 1 atm at 195 (black), 273 (blue), and 298 K (pink) relative to adsorption isotherms for N 2 ( ~ ) and H 2 ( * ) measured at 77 K and CH 4 ( & ) measured at 195 K. Filled shapes: adsorption; open shapes: desorption. b) Gas-cycling experiment for SNU-31 ’ at 25 8 C with a flow of 15% CO 2 in N 2 (v/v) followed by a flow of pure N 2 . | [] | [] | ["[Zn 2 (TCPBDA)(bpta)]·20DMF·4H 2 O", "SNU-31"] | ["Zn(NO 3 ) 2 ·6H 2 O--30.0 mg, 0.1 mmol"] | [] | ["H 4 TCPBDA--32.2 mg, 0.05 mmol", "bpta--13.0 mg, 0.05 mmol"] | [] | [] | ["DMF--2 mL"]
s10904-014-0118-9 | 2.3 Preparation of [Cd(C 4 O 4 ) 0.5 (OX) 0.5 (H 2 O)] n (2) A mixture of H 2 C 4 O 4 (11.4 mg, 0.10 mmol), Cd(ClO 4 ) 2 6H 2 O (41.9 mg, 0.10 mmol), H 2 OX (12.61 mg, 0.1 mmol), and H 2 O (6 mL) was stirred at room temperature for 0.5 h.The solution was transferred to a 25 mL stainless steel reactor with Teﬂon liner and heated at 140 °C for 72 h. The reaction system was cooled to room temperature and colorless block crystals of 2 were obtained with a yield of 73 % (16.83 mg) based on Cd. Anal. Calcd. (%) for C 3 H 2 CdO 5 :C, 15.64; O, 34.71; H, 0.87; Found: C, 15.59; O, 34.77; H, 0.91. | [] | [] | ["[Cd(C 4 O 4 ) 0.5 (OX) 0.5 (H 2 O)] n", "C 3 H 2 CdO 5"] | ["Cd(ClO 4 ) 2 \n6H 2 O--41.9 mg, 0.10 mmol"] | [] | ["H 2 C 4 O 4--11.4 mg, 0.10 mmol", "H 2 OX--12.61 mg, 0.1 mmol"] | ["140 \n°C"] | ["72 h"] | ["H 2 O--6 mL"]
j.poly.2014.07.042 | 2.2.3. Synthesis of {[Cd(bbtz)(1,3-bdc)(H 2 O)]H 2 O} n (3) The synthetic procedure for 3 is similar to that for 1 except 1,3H 2 bdc (0.2 mmol) was used instead of 1,2-H 2 bdc. Anal. Calc. for C 20 H 20 CdN 6 O 6 (3): C, 43.45; H, 3.65; N, 15.21. Found: C, 43.38; H, 3.61; N, 15.17%. IR (cm 1 , KBr): 3479m, 3155m, 1600s, 1537vs, 1476w, 1439s, 1383s, 1282m, 1177w, 1123s, 1096w, 990w, 857w, 744m, 723s, 670m. | [] | [] | ["{[Cd(bbtz)(1,3-bdc)(H 2 O)]\nH 2 O} n", "C 20 H 20 CdN 6 O 6"] | [] | [] | ["1,3H 2 bdc--0.2 mmol"] | [] | [] | []
j.poly.2020.114907 | 2.3.3. [Cu 2 (1-methyl-5-methylsulfonyltetrazole) 2 (H 2 O) 2 Cl 4 ] n (3) Yield 75%. C 6 H 16 Cl 4 Cu 2 N 8 O 6 S 2 (629.26): C 11.60 (calc. 11.45); H 2.69 (2.56); N 17.58 (17.81) %. FT-IR (neat) (cm –1 ): 3377 s br, 2995 s, 2912 s, 2361 s, 2341 s, 1668 m, 1473 s, 1433 m, 1394 m, 1328 s, 1258 m, 1203 s, 1156 s, 965 s, 821 w, 773 s, 707 s, 688 m, 561 s, 501 s, 477 s. | [] | [] | ["[Cu 2 (1-methyl-5-methylsulfonyltetrazole) 2 (H 2 O) 2 Cl 4 ] n"] | [] | [] | [] | [] | [] | []
cg0606038 | The dropwise addition of ether (10 mL) to the top of the solution led to some red diamondoid crystals that were filtered several days later (yield 25%). Calcd for C 62 H 96 Br 4 Cu 6 N 8 O 2 S 6 W 2 : C, 33.15; H, 4.31; N, 4.99. Found: C, 33.27; H, 4.42; N, 5.31. IR (KBr, cm -1 ): 3449 (m), 3052 (w), 2925 (w), 1728 (m), 1661 (s), 1602 (s), 1530 (m), 1486 (m), 1411 (s), 1217 (m), 1067 (m), 921 (s), 809 (s), 630 (m), 430 (m).X-ray Crystallography. X-ray intensity data of compounds 1 and 2 were collected on a Bruker Smart APEX CCD diffractometer with graphite-monochromated MoKR radiation (λ ) 0.71073 Å) with the ω scan mode at room temperature. Empirical absorption corrections were applied to the data using the SADABS program.8 The structures were solved by direct methods and refined by the full-matrix method on the basis of F 2 . All calculations were performed using the SHELXTL program.8 The crystallographic and refinement data for compounds 1 and 2 are listed in Table 1.Nonlinear Optical Measurements. The DMF solution of the cluster coordination polymer 1 (4.46 × 10 -5 mol dm -3 )or2 (1.25 × 10 -4 mol dm -3 ) was placed ina2mmquartz cuvette for optical property measurements, which were performed with linearly polarized 8 ns pulses at 532 nm, generated from a Q-switched frequency-doubled Nd:YAG laser. The compound 1 and compound 2 are stable toward air and laser light under the experimental conditions. The spatial profiles of the optical pulses were of nearly Gaussian transverse mode. The pulsed laser was focused onto the sample cell with a 30 cm focal length mirror. | [] | [] | ["NaN"] | [] | [] | [] | [] | [] | ["ether--10 mL"]
cg200389q | Preparation of Complexes 12b. [Zn(hfipbb)(H 2 hfipbb) 0.5 ] n (1). A mixture of Zn(OAc) 2 3 2H 2 O (0.4 mmol, 0.0880 g), H 2 hfipbb (0.4 mmol, 0.1570 g), dps (0.1 mmol, 0.0190 g), H 2 O (12 mL), CH 3 OH (4 mL), and 2.0 M KOH (0.4 mL) solution was stirred under air atmophere for half an hour. The solution was placed in a Teflon-lined stainless steel vessel (25 mL), the vessel was sealed, and the mixture was heated to 140 °C and held at that temperature for 72 h. By slow cooling of the reaction mixture to room temperature, colorless block crystals were obtained with a yield of 53% based on Zn II . Elemental analysis (%): Calcd. for C 25.5 H 13 F 9 O 6 Zn: C, 46.99; H, 2.01. Found: C, 46.75; H, 2.11%. IR (KBr pellet, cm 1 ): 1725w, 1618s, 1562m, 1506w, 1429w, 1375s, 1249s, 1211s, 1169s, 935m, 845s, 781m, 723s, 656w, 572m. | [] | [] | ["[Zn(hfipbb)(H 2 hfipbb) 0.5 ] n", "C 25.5 H 13 F 9 O 6 Zn"] | ["Zn(OAc) 2 3 2H 2 O--0.4 mmol, 0.0880 g"] | ["2.0 M KOH--0.4 mL"] | ["H 2 hfipbb--0.4 mmol, 0.1570 g", "dps--0.1 mmol, 0.0190 g"] | ["140 \nC"] | ["72 h"] | ["H 2 O--12 mL", "CH 3 OH--4 mL"]
zaac.200700235 | C 7 H 9 CuNO 7 requires: C, 29.8; H, 3.2; N, 4.9 %.UV-Vis, λ max (powder/nm): 629(0.20), 295(0.37), 273(0.36), 202(0.27). IR, ν max (KBr/cm ⫺1 ): 3483 m br, 3087 m, 3048 m, 1615 s, 1566 m, 1499 w, 1481 w, 1458 w, 1389 s, 1353 s, 1283 m, 1176 w, 1147 w, 1123 w, 1045 m, 891 w, 838 m, 770 m, 690 m, 540 m, 512 m. Bimetallic Metal-Organic Frameworks Synthesis of [CoCu(2,4-pdc) 2 (OH 2 ) 4 ] (7) To a stirred suspension of pyridine-2,4-dicarboxylic acid monohydrate (185 mg, 1.0 mmol) and benzene dicarboxylic acid (16 mg, 10. mmol) in water (3.0 cm 3 ) were deprotonated (KOH, 1.0 M, 4.5 cm 3 ) and a solution of CuCl 2 (67.0 mg, 0.5 mmol) in water (2.0 cm 3 ) was added drop-wise with rapid stirring. After stirring the slurry for 5 min, CoCl 2 ·6H 2 O (357 mg, 1.5 mmol) was added to give a Cu:Co:2,4-pdc:bdc:OH ratio of 1:3:2:2:4.5 and the Table 2 Selected bond lengths /A ˚ and angles /° for the compounds 1ⴚ7. | [] | [] | ["C 7 H 9 CuNO 7", "[CoCu(2,4-pdc) 2 (OH 2 ) 4 ]"] | ["CuCl 2 --67.0 mg, 0.5 mmol", "CoCl 2 ·6H 2 O--357 mg, 1.5 mmol"] | [] | ["pyridine-2,4-dicarboxylic acid monohydrate--185 mg, 1.0 mmol", "benzene dicarboxylic acid--16 mg, 10. mmol"] | [] | ["5 min"] | ["water--3.0 cm 3"]
ejic.201701429 | shaped, blue-colored crystals, suitable for X-ray crystallography were obtained. The characterization data for these complexes are given below. [{Cu 5 Gd 2 (L) 2 (µ 3 -OH) 4 (NO 3 ) 4 (µ-OH 2 ) 2 }(NO 3 ) 2 ] ∞ (1).Yield: 0.031 g, 60.9% (based on Cu). Mp: >220 ° C. IR (KBr) cm –1 : 3439 (b), 2920 (w), 1647 (s), 1608 (w), 1562 (w), 1462 (s), 1440 (w), 1295 (s), 1241 (w), 1224 (s), 1074 (m), 1043 (m), 947 (w), 855 (w), 788 (w), 743 (s). Anal.Calcd for C 38 H 46 Cu 5 Gd 2 N 10 O 34 : C, 25.09; H, 2.55; N, 7.70. Found: C, 24.81; H, 2.78; N, 7.59. [{Cu 5 Dy 2 (L) 2 (µ 3 -OH) 4 (NO 3 ) 4 (MeOH) 2 }(NO 3 ) 2 ] ∞ (2).Yield: 0.033 g, 64.4% (based on Cu). Mp: >220 ° C. IR (KBr) cm –1 : 3418 (b), 2924 (m), 2680 (w), 1649 (s), 1609 (w), 1563 (w), 1471 (s), 1385 (w), 1292 (s), 1241 (w), 1224 (s), 1070 (m), 947 (w), 853 (w), 742 (s). Anal.Calcd for C 40 H 50 Cu 5 Dy 2 N 10 O 34 : C, 25.86; H, 2.71; N, 7.54. Found: C, 24.91; H, 2.98; N, 7.80. 10.1002/ejic.201701429 Accepted Manuscript European Journal of Inorganic Chemistry This article is protected by copyright. All rights reserved. | [] | [] | ["{[Cu 5 Gd 2 (L) 2 (µ 3 -OH) 4 (NO 3 ) 4 (µ-OH 2 ) 2 }(NO 3 ) 2 ] ∞"] | ["Cu--NaN", "Gd--NaN"] | [] | ["L--NaN"] | [] | [] | []
c9ce01026b | Synthesis of H 2 PPBA The ligand was synthesized by reacting ethyle-2-picolinate and 4-acetylbenzonitrile in 1:1 ratio in presence of potassium tertbutoxide at room temperature in dry diethyl ether medium for 12 hours. The yellow precipitate obtained was acidified with acetic acid in aqueous medium with immediate pale yellow product. This was further treated with hydrazine hydrate and refluxed overnight (Scheme 1). Resulting compound was then hydrolysed in basic medium, a light yellow compound was obtained which was filtered and recrystallized in methanol medium. Yield: 2 g (66%) with respect to ethyle-2-picolinate (3.02 g, 20 mmol); IR (cm −1 , KBr): 3280(br), 3141(br), 1649(s), 1595(s), 1537(s), 1488(w), 1317(s), 1120(w), 1010(w), 800(w). Elemental Analysis: Calculated for C 15 H 11 N 3 O 2 : C 67.64; H 4.13, N 15.78. Found: C 67.51; H 4.09; N 15.68. ESI-MS m/z (M + H): 266.13. 1 HNMR(400MHz,d 6 DMSO,250C.TMS):13.99(s,H,pzNH),13.06(s, H,acidH),7.72(s,2H,benzene ring), 8.2 (s,2H, benzene ring),7.13 (s,H,pz H), 7.59(s,H,pyridine H), 7.92(s,H, pyridine H),8.03(s,H,pyridine H),,8.70(s,H,pyridine H). | [] | [] | ["H 2 PPBA"] | [] | [] | ["ethyle-2-picolinate--3.02 g, 20 mmol", "4-acetylbenzonitrile--not specified", "potassium tertbutoxide--not specified", "hydrazine hydrate--not specified"] | ["room temperature", "refluxed"] | ["12 hours", "overnight"] | ["diethyl ether--not specified", "methanol--not specified"]
acs.inorgchem.5b02188 | [Cu 4 (μ-OH) 4 (Hpz-tr) 4 Mo 8 O 26 ]·6H 2 O(4) was prepared in two ways, as follows.Method A. A mixture of Cu(OAc) 2 ·H 2 O (40.0 mg, 0.200 mmol), Hpz-tr (97.8 mg, 0.600 mmol), and MoO 3 (28.8 mg, 0.200 mmol) in 5 mL of H 2 O (molar ratio Cu II /Hpz-tr/Mo VI = 2:6:2) was placed in a Teﬂon reactor and intensively stirred for 1 min before being sealed. | [] | [] | ["[Cu 4 (μ-OH) 4 (Hpz-tr) 4 Mo 8 O 26 ]·6H 2 O", "NaN"] | ["Cu(OAc) 2 \nH 2 O--40.0 mg, 0.200 mmol", "MoO 3--28.8 mg, 0.200 mmol"] | [] | ["Hpz-tr--97.8 mg, 0.600 mmol"] | [] | [] | ["H 2 O--5 mL"]
s0022-328x(99)00021-2 | 3 .2 . Synthesis of complex 2 To a solution of [{Pd(h 3 -C 4 H 7 )(m-Cl)} 2 ] (0.110 g, 0.280 mmol) in 25 ml of CH 2 Cl 2 , AgCF 3 SO 3 (0.146 g, 0.560 mmol) was added. The solution was stirred at room temperature overnight and protected from light.The white precipitate of AgCl was then ﬁltered off, and to the yellow solution was added [K(PyS)] (0.100 g, 0.670 mmol). The solution was allowed to stir for 6 h and after concentration a white precipitate of KCF 3 SO 3 was formed which was ﬁltered off. The resulting yellow solution was then concentrated and Et 2 O was added to obtain 2 as a yellow solid, which was dried under vacuum. Yield: 0.097 g. (53%). Anal. | [] | [] | [] | ["[{Pd(h 3 -C 4 H 7 )(m-Cl)} 2 ]--0.110 g, 0.280 mmol", "AgCF 3 SO 3--0.146 g, 0.560 mmol", "[K(PyS)]--0.100 g, 0.670 mmol"] | [] | [] | ["room temperature"] | ["overnight", "6 h"] | ["CH 2 Cl 2--25 ml", "Et 2 O--not specified"]
j.jssc.2020.121673 | Complex 4: It was prepared as described for 3, except that 1,3-bcbb (0.20 mmol, 0.080 g) was added, and the reaction solvents were replaced by 8 mL of DMA-H 2 O (v/v ¼ 1:1). Blue block crystals of 4 were obtained in 58% yield based on Cu. Calcd. for C 70 H 52 N 16 O 12 Cu 2 :C, 58.54; H, 2.81; N, 15.60. Found: C, 58.41; H, 2.60; N, 15.32. IR (KBr pellet, cm 1 ): 3095 (m), 1613 (s), 1610 (s), 1505 (vs), 1442 (m), 1380 (w), 1358 (w), 1342 (vs), 1308 (m), 1246 (s), 1138 (w), 1102 (m), 1067 (s), 1044 (m), 1017 (m), 928 (m), 879 (w), 843 (w), 816 (w), 780 (s), 753 (s), 682 (s), 650 (s), 597 (w), 561 (w).Complex 5: It was prepared as described for 3, except that these chemicals were replaced by 4,4 0 -bibp (0.20 mmol, 0.057 g), Cu(NO 3 ) 2 ⋅3H 2 O (0.20 mmol, 0.048 g) and 8 mL of acetonitrile-H 2 O (v/v ¼ 3:1). Blue block crystals of 5 were obtained in 65% yield based on Cu. | [] | [] | ["Complex 4", "Complex 5"] | ["Cu--NaN", "Cu(NO 3 ) 2 ⋅3H 2 O--0.20 mmol, 0.048 g"] | [] | ["1,3-bcbb--0.20 mmol, 0.080 g", "4,4 0 -bibp--0.20 mmol, 0.057 g"] | [] | [] | ["DMA-H 2 O--8 mL", "acetonitrile-H 2 O--8 mL"]
j.jinorgbio.2019.110820 | Data for complex 6: Complex 6 was synthesized, as blue block crystals, with mixture of CuBr 2 (0.1 mmol, 0.0223 g), L 3 (0.1 mmol, 0.0330 g), methanol (0.60 mL) and chloroform (0.20 mL), heated at 60 °C. Yield 65%. ESI-MS: m/z 471.83 [Cu(L 3 )Br] + , m/z 549.84 [Cu (L 3 )Br + DMSO] + ; Selected IR (KBr, cm −1 ): 3081 (v (AreH)); 1572 Fig. 12. (A) Western blot assay was used to determine the expression of cytochrome c, apaf-1 and bcl-2 in HeLa cells treated with complexes 1 (5 μM) and 3 (10.0 μM) for 24 h. (B) Densitometric analysis of cytochrome c, apaf-1 or bcl-2 protein normalized with β-actin. The relative expression of each protein is represented by the density of the protein band/density of β-actin band. | [] | [] | ["Cu(L 3)Br"] | ["CuBr 2--0.1 mmol, 0.0223 g"] | [] | ["L 3--0.1 mmol, 0.0330 g"] | ["60 °C"] | [] | ["methanol--0.60 mL", "chloroform--0.20 mL"]
s2053229619015663 | 2.2.6. Synthesis of 3. L (5.0 mg, 0.016 mmol) was dissolved in dichloromethane (6 ml) and a solution of Cd(NO 3 ) 2 (12.0 mg, 0.051 mmol) in me thanol (7 ml) was layered slowly on top and and the vessel sealed. After standing for 3 d, about 4.5 mg of colourless crystals of 3 were collected (yield 52%).Unfortunately, the crystals of 3 are not stable when taken out of the mother liquid. IR (KBr, pellet, /cm 1 ): 3422 (br), 3133 (w), 1615 (m), 1495 (m), 1427(s), 1315 (vs), 1079 (m), 719 (m).2.3. Refinement Crystal data, data collection and structure reﬁnement details are summarized in Table 1. For CP 1, H atoms on C atoms were placed in geometrically idealized positions and reﬁned using a riding model and included as riding atoms, with aromatic C—H = 0.93 A ˚ and U iso (H) = 1.5U eq (C). For CP 2,a large void space is present in the framework, which contains some signiﬁcant electron-density peaks. The species in this region were too severely disorder ed to be modelled and were treated with the SQUEEZE (Spek, 2015) routine of PLATON (Spek, 2009). The program calculated a solvent-accessible void research papers 1692 Jin et al. | [] | [] | [] | ["Cd(NO 3 ) 2--12.0 mg, 0.051 mmol"] | [] | ["L--5.0 mg, 0.016 mmol"] | [] | ["3 d"] | ["dichloromethane--6 ml", "methanol--7 ml"]
ic4018536 | for 6 h. After the mixture was cooled to room temperature, 150 mL of H 2 O was introduced. The resultant precipitate was ﬁltered and washed with 50 mL of H 2 O twice. The obtained dark red solid was dissolved in CHCl 3 and washed three times with distilled water. The organic layer was then dried over anhydrous magnesium sulfate and evaporated to give red crystals in almost quantitative yield. | [] | [] | [] | [] | [] | [] | [] | ["6 h"] | []
s160053681105495x | Experimental The title complex was obtained by the following method. A methanol solution (10 ml) of 8-hydroxyquinoline (0.145 g, 1 mmol) was added to an aqueous solution (2 ml) of Pb(NO 3 ) 2 (0.331 g, 1 mmol). The mixture was stirred for 10 min. To this solution, was added a DMF solution (5 ml) of isophthalic acid (0.084 g, 0.5 mmol) slowly at room temperature. This mixture was filtered. After keeping the filtrate in air, crystals were formed at the bottom of the vessel upon slow evaporation of the solvents at room temperature. M.pt. 558 K (dec.). Yield: 65%. | [] | [] | [] | ["Pb(NO 3 ) 2 --0.331 g, 1 mmol"] | [] | ["8-hydroxyquinoline--0.145 g, 1 mmol", "isophthalic acid--0.084 g, 0.5 mmol"] | ["room temperature"] | ["10 min"] | ["methanol--10 ml", "aqueous solution--2 ml", "DMF--5 ml"]
j.jssc.2013.08.026 | The residue was dissolved in tetrahydrofuran (5.0 mL), and then 1 M NaOH aqueous solution (5.0 mL) was added. The resulting solution was heated to reﬂux for 24 h, and then was allowed to evaporate in vacuo to obtain a brown solid. The solid was stirred in water for 30 min and the resulting suspension was ﬁltered. The ﬁltrate was acidiﬁed with 1 M HCl (aq). The resulting precipitate was separated by ﬁltration, washed with water then methanol and air-dried. Yield: 0.27 g (30%). | [] | ["30 min"] | [] | [] | ["1 M HCl (aq)--NaN"] | [] | ["reflux"] | ["24 h"] | ["tetrahydrofuran--5.0 mL", "1 M NaOH aqueous solution--5.0 mL"]
j.inoche.2016.03.010 | The synthetical route of the compounds is shown in Fig. 1.2.2. Synthesis of complex {Ag2(tpyz)(L)}_n (1) AgNO3 (34.2 mg, 0.2 mmol), tpyz (38 ml, 0.2 mmol) and H2L (313.6 mg, 0.2 mmol) were took plac e in CH 3 CN-DMF (N,Ndimethylformamide) mixed solvent (6 ml, v/v: 3/3) under stirring. | [] | [] | ["{Ag2(tpyz)(L)}_n", "1"] | ["AgNO3--34.2 mg, 0.2 mmol"] | [] | ["tpyz--38 ml, 0.2 mmol", "H2L--313.6 mg, 0.2 mmol"] | [] | [] | ["CH 3 CN-DMF (N,Ndimethylformamide) mixed solvent--6 ml, v/v: 3/3"]
j.poly.2010.02.032 | 2.2.4. {[Ag 4 (apyz) 2 (pma)(H 2 O) 2 ](H 2 O) 2 } n (4) The synthesis of 4 was similar to that of 3, but with Ag 2 O (232 mg, 1 mmol), apyz (48 mg, 0.5 mmol) and H 4 pma (127 mg, 0.5 mmol). Yellow crystals of 4 were washed by deionized water and dried in air. Yield: Ca. 71% based on Ag. Elemental analysis: Anal. Calc. for Ag 4 C 18 H 20 N 6 O 12 : C, 22.91; H, 2.14; N, 8.90. Found: C, 22.87; H, 2.20; N, 8.82%. Selected IR peaks (KBr, cm 1 ): 3420(s), 3309(s), 1645(m), 1480(m), 1420(m), 1374(s), 1130(m), 865(w), 512(w). | [] | [] | ["{[Ag 4 (apyz) 2 (pma)(H 2 O) 2 ](H 2 O) 2 } n", "4", "Ag 4 C 18 H 20 N 6 O 12"] | ["Ag 2 O--232 mg, 1 mmol"] | [] | ["apyz--48 mg, 0.5 mmol", "H 4 pma--127 mg, 0.5 mmol"] | [] | [] | []
c3ce26905a | [Cd(p-HBDC)(p-BDC) 0.5 (3,49-bpt)] (2). The same synthetic procedure as that for 1 was used except that 4,49-bpt and the solvent was replaced by 3,49-bpt and water (12 mL), giving colorless block X-ray-quality crystals of 2 in a 40% yield (based on Cd( II)). Anal. calcd. (%) for C 24 H 15 CdN 5 O 6 : C, 49.41; H, 2.57; N, 12.01. Found: C, 49.23; H, 2.48; N, 12.05. IR (KBr, cm 21 ): 3067 (m), 1717 (m), 1598 (s), 1557 (vs), 1401 (vs), 1245 (m), 1178 (w), 1150 (w), 1103 (w), 1000 (w), 848 (s), 754 (s), 698 (m). | [] | [] | ["Cd(p-HBDC)(p-BDC) 0.5 (3,49-bpt)"] | [] | [] | ["p-HBDC--NaN", "p-BDC--NaN", "3,49-bpt--NaN"] | [] | [] | ["water--12 mL"]
j.ica.2012.03.004 | 2.4. Synthesis of [TbNiL 2 (LH)(H 2 O)] 1 xH 2 O(2) The synthesis was similar to that described for 1. A mixture of LH 2 (48.6 mg, 0.2 mmol), TbCl 3 (26.5 mg, 0.1 mmol), Ni(OAc) 2 4H 2 O (12.4 mg, 0.05 mmol), Et 3 N (40.5 mg, 0.4 mmol) and H 2 O (5 mL) was heated at 140 °C for 4 days. After the reactant mixture was slowly cooled down to room temperature, two types of crystals were obtained and separated manually in the aid of microscope, pale yellow crystals of 1 (yield: 5.4 mg, 8% based on Tb) and green lamellar crystals of 2 (yield: 23 mg, 24% based on Tb). Elemental Anal. Calc. for TbNiC 39 H 24 N 3 O 13 2H 2 O (996.297): C, 47.02; H, 2.83; N, 4.22. Found: C, 47.35; H, 3.20; N, 4.28%. IR (cm 1 , KBr): 3381 br, 1620 s, 1580 s, 1509 m, 1445 m, 1414 m, 1380 s, 1300 m, 1230 w, 1208 w, 1177 w, 1107 w, 1080 w, 873 w, 837 m, 777 m, 741 sh, 719 m, 646 m, 610 w, 579 w, 548 w, 507 w. | [] | [] | ["[TbNiL 2 (LH)(H 2 O)] 1 \nH 2 O", "TbNiC 39 H 24 N 3 O 13 \n2H 2 O"] | ["TbCl 3--26.5 mg, 0.1 mmol", "Ni(OAc) 2 \n4H 2 O--12.4 mg, 0.05 mmol"] | ["Et 3 N--40.5 mg, 0.4 mmol"] | ["LH 2 --48.6 mg, 0.2 mmol"] | ["140 \n°C"] | ["4 days"] | ["H 2 O--5 mL"]
cg100028y | [{(CuSCN) 2 (prbbm) 2 } 3 2MeCN] n (3b). Compound 3b was prepared as yellow blocks in a manner similar to that described for 2, using CuSCN (12 mg, 0.1 mmol) and prbbm (28 mg, 0.1 mmol) as starting materials in MeCN (2 mL). Yield: 30% (based on Cu).Anal. Calcd for C 20 H 19 CuN 6 S: C, 54.72; H, 4.36; N, 19.14%.Found: C, 54.95; H, 4.11; N, 19.42%. IR (KBr, cm -1 ): 3091 (w), 3050 (w), 2121 (s), 1605 (m), 1502 (s), 1458 (s), 1392 (m), 1330 (m), 1248 (m), 1233 (m), 1009 (w), 873 (w), 747 (s), 434 (w). | [] | [] | ["{(CuSCN) 2 (prbbm) 2 } 3 2MeCN", "C 20 H 19 CuN 6 S"] | ["CuSCN--12 mg, 0.1 mmol"] | [] | ["prbbm--28 mg, 0.1 mmol"] | [] | [] | ["MeCN--2 mL"]
cg070250s | Alternatively, complex 1c can be prepared directly from the ligand by the procedure as follows: Ligand H 2 S-his (0.202 g, 0.771 mmol) was deprotonated with KOH (0.087 g, 1.54 mmol) in 10 mL of dry MeOH. Cu(NO 3 ) 2 ‚3H 2 O (0.186 g, 0.771 mmol) was dissolved in 3 mL of dry MeOH and was added dropwise into the deprotonated ligand solution. The color of the reaction mixture became green with white particles of KNO 3 precipitated out from the solution. To this reaction mixture was added excess imidazole 0.1050 g (1.54 mmol), and the color of the solution turned deep green. The reaction mixture was filtered and kept in an open atmosphere for crystallization. After 3-4 days, green crystals formed. Crystals were filtered and washed with cold MeOH. Yield 0.170 g (57%). The IR of 1c prepared this way was identical with that of prepared from 1b (above). Anal. calcd (%) for Cu(C 13 H 13 N 3 O 3 )‚(C 3 H 4 N 2 )‚2H 2 O(1c): C, 45.01; H, 4.96; N 16.40. | [] | [] | ["Cu(C 13 H 13 N 3 O 3 )‚(C 3 H 4 N 2 )‚2H 2 O(1c)"] | ["Cu(NO 3 ) 2 ‚3H 2 O--0.186 g, 0.771 mmol"] | [] | ["Ligand H 2 S-his--0.202 g, 0.771 mmol", "KOH--0.087 g, 1.54 mmol", "imidazole--0.1050 g, 1.54 mmol"] | [] | ["3-4 days"] | ["dry MeOH--10 mL", "dry MeOH--3 mL"]
chem.200500321 | [{LCu II Gd III (NO 3 ) 3 } 2 (m-4,4’-bipy)] (2): [LCuGd(NO 3 ) 3 ] (1 mmol, 0.74 g) and 4,4’-bipyridine (1 mmol, 0.15 g) were dissolved in a 1:1 acetonitrile/ ethanol mixture (50 mL), and refluxed for an hour. The resulting green solution was left overnight in the refrigerator. The next day, small green crystals appeared. Selected IR bands (KBr): n˜ = 3460 (m, br), 2946 (w), 2845 (w), 1624 (s), 1473 (s), 1384 (vs), 1299 (m), 1233 (m), 1068 (w), 814 (w), 739 cm 1 (m); elemental analysis calcd (%) for C 48 H 48 Cu 2 Gd 2 N 12 O 26 : C 34.9, H 2.9, N 10.2; found: C 35.7, H 3.0, N 10.4. | [] | [] | ["{LCu II Gd III (NO 3 ) 3 } 2 (m-4,4’-bipy)"] | ["LCuGd(NO 3 ) 3--1 mmol, 0.74 g"] | [] | ["4,4’-bipyridine--1 mmol, 0.15 g"] | ["refrigerator"] | ["overnight"] | ["acetonitrile/ethanol mixture--1:1, 50 mL"]
00958972.2014.895822 | 2.3.2. Synthesis of {[Co(bdc)(bibp)]} n (2). Complex 2 was obtained by a similar solvothermal procedure as that for the synthesis of 1 except that 4,4′-bis(imidazolyl)biphenyl (0.1 mM, 0.0286 g) instead of 1,4-bis(1-imidazolyl)benzene was used. After cooling to room temperature, purple block crystals of 2 were collected by ﬁltration, washed with water and DMF several times, and dried in air. Yield: 63% (based on Co). Anal. Calcd for: C, 61.31; N, 3.56; H, 11.00. Found: C, 61.25; N, 3.62; H, 10.95. IR (KBr pellet, cm −1 ): 3127 (s), 1607(m), 1516(m), 1394(s), 1354(s), 1312(s), 1239(s), 1127(s), 1064(s), 829(s), 756(s), 655(s), 561(s), 524(s). | [] | [] | ["{[Co(bdc)(bibp)]} n"] | [] | [] | ["4,4′-bis(imidazolyl)biphenyl--0.1 mM, 0.0286 g"] | [] | [] | []
c0ce00268b | Compound 12 Co(NO 3 ) 2 $6H 2 O (29.1 mg, 0.1 mmol), H 4 L 00 (20 mg, 0.05 mmol) and 4,4 0 -bipyridine (bpy) (8 mg, 0.05 mmol) were mixed in a capped glass vessel and dispersed in 4.5 ml of MeOH : DMF : H 2 O (3 : 1 : 0.5 by volume). The vessel was sealed and heated at 100  C for 48 hours. After cooling to room temperature (0.2  C min 1 ), the pink crystals were collected by ﬁltration. Yield: 26% (based on Co). FT-IR (KBr, cm 1 ): 3437 (bs), 2926 (w, n C–H ), 1710 (m, n C]O ), 1611 (s, n C]C ), 1554 (s, n C]O asymmetric), 1454 (m, n C]C ), 1398 (s, n C]O symmetric), 1278 (m, n C–O ), 1225 (s), 1115 (w), 1071 (m), 1013 (m), 770 (m), 722 (m), 682 (s). | [] | [] | ["12 Co(NO 3 ) 2 $6H 2 O"] | ["Co(NO 3 ) 2 $6H 2 O--29.1 mg, 0.1 mmol"] | [] | ["H 4 L 00--20 mg, 0.05 mmol", "4,4 0 -bipyridine (bpy)--8 mg, 0.05 mmol"] | ["100 \nC"] | ["48 hours"] | ["MeOH : DMF : H 2 O--4.5 ml (3 : 1 : 0.5 by volume)"]
j.poly.2017.05.012 | Yield: 76 %; m.p. 248 ºC. Anal. Found: C, 14.00; H, 1.90; N, 10.90; S, 12.15 %. Calc. for C 6 H 8 Br 2 CdN 4 O 2 S 2 (504.49): C, 14.27; H, 1.58; N, 11.10; S, 12.68 %. IR (KBr, cm -1 ): ν(N-H) 3287, 3186, ν(C=O) 1717, ν(C-N) 1527, ν(C=S) 964 and ν(Cd-Br) 628. 1 H NMR (DMSO-d 6 ; δ ppm): 11.57, 9.61 (NH), 4.01 (CH 2 protons). 13 C NMR (DMSO-d 6 ; δ ppm): 183.15 (>C=S), 172.91 (>C=O), 49.48 (CH 2 carbon). | [] | [] | ["C 6 H 8 Br 2 CdN 4 O 2 S 2"] | [] | [] | [] | [] | [] | []
j.poly.2012.06.081 | 2.2.2. Synthesis of [Cd(btp)(dca) 2 (H 2 O)] n (2) The synthetic procedure was similar to that of 1, except that Na[N(CN) 2 ] (2.0 mmol) was used instead of NaN 3 . The colorless crystals of 2 were obtained after about 3 weeks. Anal. Calc. for C 11 H 12 CdN 12 O(2): C, 29.98; H, 2.74; N, 38.14. Found: C, 29.91; H, 2.71; N, 38.09%. IR data (cm 1 ): 3343m, 2292s, 2260s, 2218s, 2160vs, 1524m, 1458w, 1373m, 1346m, 1327m, 1285m, 1208w, 1127s, 1026w, 998m, 880w, 795w, 671m, 644m, 532w. | [] | [] | ["[Cd(btp)(dca) 2 (H 2 O)] n", "C 11 H 12 CdN 12 O"] | [] | [] | ["btp--not provided", "dca--not provided"] | [] | ["about 3 weeks"] | ["Na[N(CN) 2 ]--2.0 mmol"]
j.poly.2014.11.033 | Green precipitate of 2 was directly obtained in 75% yield in MeOH by stirring a mixture of Cu(NO 3 ) 2 3H 2 O, H 3 L and NEt 3 in same molar ratio which yielded single crystals from slow evaporation of saturated MeCN solution after two weeks in 66% yield. Use of Cu(OOCH) 2 in the reaction provided 3 as dark-green solid product.Dark green needle like single crystals suitable for X-ray analysis were obtained from MeCN solution after two weeks in 53% yield. | [] | ["two weeks", "two weeks"] | ["NaN"] | ["Cu(NO 3 ) 2 ? 3H 2 O--NaN", "Cu(OOCH) 2--NaN"] | ["NEt 3--NaN"] | ["H 3 L--NaN"] | [] | [] | ["MeOH--NaN", "MeCN--NaN"]
ic060372u | Diphenyl[10,20-diphenylporphyrinatozinc(II)-5-yl]phosphine Oxide (15). Porphyrin 10 (60 mg, 0.10 mmol), cesium carbonate (34 mg, 0.10 mmol), catalyst 18 (5 mg, 0.005 mmol), and 17 (29 mg, 0.14 mmol) in toluene (14 mL) gave, after 24 h of stirring, column chromatography (toluene/methanol ) 98:3), and recrystallization from toluene/MeOH/pentane, 44 mg of a dark purple powder (0.061 mmol, 61%).1 H NMR (400 MHz, CDCl 3 + 1 drop pyridine-d 5 ,25°C): δ 10.17 (s, 1H, meso-H), 9.52, 9.27, 8.86, 8.63 (d, 3 J(H,H) ) 4.6 Hz, each 2H, β-H), 8.11-8.09 (m, 4H, o-H 10,20-phenyl), 7.82-7.76 (m, 4H, o-H PPh 2 ), 7.70-7.64 (m, 6H, m,p-H 10,20-phenyl), 7.47-7.43 (m, 2H, p-H PPh 2 ), 7.357.30 (m, 4H, m-H PPh 2 ).31 P NMR (162 MHz, CDCl 3 + 1 drop pyridine-d 5 ,25°C): δ 35.7. IR (ATR): ν˜ [cm -1 ] 1153 (PdO); after addition of pyridine to recrystallization: 1177 (PdO). UV/ vis (CH 2 Cl 2 /5% pyridine): λ max [nm], ( [10 3 mol -1 dm 3 cm -1 ]) 427 (267), 558 (9.4), 589 (4.8). LDI MS: m/z calcd for [C 44 H 29 N 4 OPZn - H] + : 723.13; found: 723.24. | [] | [] | ["Diphenyl[10,20-diphenylporphyrinatozinc(II)-5-yl]phosphine Oxide"] | ["cesium carbonate--34 mg, 0.10 mmol"] | ["catalyst 18--5 mg, 0.005 mmol"] | ["Porphyrin 10--60 mg, 0.10 mmol", "17--29 mg, 0.14 mmol"] | [] | ["24 h"] | ["toluene--14 mL"]
j.ica.2015.04.027 | [Cd(Hcpbda)(4,4 0 -bipy) 0.5 (H 2 O)] n (4). Cd(NO 3 ) 2 4H 2 O (0.1 mmol/ 30.9 mg), H 3 cpbda (0.05 mmol/19.7 mg), 4,4 0 -bipy (0.05 mmol/ 7.8 mg), methanol (MeOH, 4 mL), H 2 O (5 mL) and triethylamine (25%, 0.1 mL) were mixed in a 25 mL Teﬂon-lined stainless steel vessel. The mixture was sealed and heated at 140 °C for 72 h, and then cooled to room temperature at a rate of 5 °C/h. Finally, colorless block-like crystals of 4 were obtained in 68% yield (based on H 3 cpbda). The resulting colorless block-like crystals of 4 were isolated by washing with MeOH/H 2 O, and dried in air. Anal. Calcd for CdC 26 H 18 NO 9 (600.83): C, 51.97; H, 3.02; N, 2.33. Exp.: C, 51.48; H, 2.86; N, 2.27. IR (KBr, cm 1 )(Fig. S4): 3415m, 3078m, 3056m, 2991w, 2925w, 2748vw, 2611vw, 2512vw, 2447vw, 2082vw, Scheme 3. The syntheses of complexes 1–5.54 W.-H. Huang et al. / Inorganica Chimica Acta 433 (2015) 52–62 1953vw, 1920vw, 1857vw, 1602vs, 1554vs, 1494s, 1471s, 1389vs, 1286s, 1218vs, 1164s, 1116s, 1070s, 1037m, 997s, 856m, 811s, 782s, 706vw, 633m, 567vw, 497vw, 426vw. | [] | [] | ["[Cd(Hcpbda)(4,4 0 -bipy) 0.5 (H 2 O)] n"] | ["Cd(NO 3 ) 2 \n4H 2 O--0.1 mmol/ 30.9 mg"] | [] | ["H 3 cpbda--0.05 mmol/19.7 mg", "4,4 0 -bipy--0.05 mmol/ 7.8 mg"] | ["140 \n°C"] | ["72 h"] | ["methanol (MeOH)--4 mL", "H 2 O--5 mL", "triethylamine--25%, 0.1 mL"]
b009542g | Compound 2: The procedures used were identical to those for 1 but using Gd(NO 3 ) 3 ⴢ6H 2 O as starting material. The pale-yellow block crystals (one phase) were harvested with a yield of 85% based on 4-H 2 SB. (Found: C, 23.84; H, 1.87. Calc.: C, 23.90; H, 1.81%). IR (KBr, cm ⫺1 ): 3400(m), 1590(m), 1542(s), 1420(s), 1220(vs), 1180(vs), 1120(m), 1040(m), 1014(m), 865(w), 790(w), 740(m), 708(m), 640(m), 570(w) and 480(m).§ Crystal data for 1: C 20 H 18 Eu 2 O 19 S 4 , M r = 994.50, orthorhombic, space group Pnma, a = 15.90190(19), b = 20.5627(3), c = 8.14890(10) Å, V = 2664.58(5) Å 3 , Z = 4, ρ calc = 2.479 g cm ⫺3 . Mo-Kα radiation (λ = 0.71073 Å), T = 293(2) K, µ = 5.072 mm ⫺1 , R1 = 0.0620, wR2 = 0.1580 for 3482 observed reﬂections from 3576 independent reﬂections, GOF = 1.232. | [] | [] | ["Gd(NO 3 ) 3 ⴢ6H 2 O", "C 20 H 18 Eu 2 O 19 S 4"] | ["Gd(NO 3 ) 3 ⴢ6H 2 O--not provided"] | [] | [] | [] | [] | []
j.molstruc.2012.06.011 | 2.3. Preparation of {[Co(Brip)(H 2 O) 3 (4-bpfp)]6.5H 2 O} n (2) Co(NO 3 ) 2 6H 2 O (81 mg, 0.28 mmol), 4-bpfp (65 mg, 0.22 mmol) and 5-bromoisophthalic acid (68 mg, 0.28 mmol) were placed into 10 mL distilled H 2 O in a 23 mL Teﬂon-lined Parr acid digestion bomb. The bomb was sealed and heated in an oven at 120 °C for 48 h, whereupon it was cooled slowly to 25 °C. Pink blocks of 2 (65 mg, 38% yield based on 4-bpfp) were isolated after washing with distilled water and acetone, and drying in air. Crystals of 2 soon efﬂoresced in the absence of the mother liquor. Anal. Calc. | [] | [] | ["{[Co(Brip)(H 2 O) 3 (4-bpfp)]?6.5H 2 O} n"] | ["Co(NO 3 ) 2 ?6H 2 O--81 mg, 0.28 mmol"] | [] | ["4-bpfp--65 mg, 0.22 mmol", "5-bromoisophthalic acid--68 mg, 0.28 mmol"] | ["120 \nC"] | ["48 h"] | ["distilled H 2 O--10 mL"]
b618015a | {[Ag(L)(BF 4 )]} ‘ (2). Yellow crystals of 2 suitable for X-ray analysis were obtained by the similar method described for 1, except for using AgBF 4 instead of CuI. Yield: y40%. IR (cm 21 , KBr pellets): 3129m, 1622m, 1524s, 1443w, 1333s, 1285m, 1216m, 1139m, 1050s, 994s, 880s, 813m, 795w, 774s, 726w, 674m, 651s, 629m, 600s, 570s. Elemental analysis was satisfactory.{[Zn(L)(NO 3 ) 2 ]} ‘ (3). A solution of Zn(NO 3 ) 2 ?3H 2 O (15 mg, 0.10 mmol) in CH 3 OH (8 mL) was layered onto a solution of L (15 mg, 0.10 mmol) in CHCl 3 (8 mL). The solutions were left for about one week at room temperature, and yellow crystals were collected. Yield: y40%. IR (cm 21 , KBr pellets): 3164m, 3130w, 1773s, 1622w, 1489s, 1375vs, 1300m, 1209m, 1134m, 1023m, 999s, 880s, 812m, 771w, 721s, 668w, 646s, 630s, 600m, 569w, 440s, 407s. Elemental analysis was satisfactory. | [] | ["about one week"] | ["{[Ag(L)(BF 4 )]} '", "{[Zn(L)(NO 3 ) 2 ]} '"] | ["AgBF 4--NaN", "Zn(NO 3 ) 2 ?3H 2 O--15 mg, 0.10 mmol"] | [] | ["L--15 mg, 0.10 mmol"] | [] | [] | ["CH 3 OH--8 mL", "CHCl 3--8 mL"]
c5ce01901j | Synthesis of {[Tb(Bcpi) 2 (H 2 O) 2 ]Br} n (6). The procedure was the same as that for 1 except that EuCl 3` 6H 2 O and H 2 Bcpi + Cl - were replaced by TbBr 3` 6H 2 O (0.0304g, 0.06 mmol) and H 2 Bcpi + Br - (0.0156g, 0.04 mmol), respectively; and the temperature was increased to 90 °C. Yield: 58% based on Tb 3+ . IR (KBr pellet, cm -1 ): 519 (m), 621 (m), 692 (m), 783 (s), 872 (w), 1020 (w), 1061 (m), 1252 (m), 1383 (vs), 1406 (vs), 1545 (vs), 1603 (s), 1944 (vw), 2931 (w), 3142 (m), 3450 (m). Elemental analysis (%): Found: N 6.08, C 46.13, H 2.74; calculated for C 34 H 26 N 4 O 10 TbBr: N 6.32, C 46.12, H2.73. Synthesis of {[Gd(Bcpi) 2 (H 2 O)]Cl·(H 2 O)} n (7). The procedure was the same as that for 1 except that EuCl 3` 6H 2 O was replaced by GdCl 3` 6H 2 O (0.0223g, 0.06 mmol). Yield: 50% based on Gd 3+ . IR (KBr pellet, cm -1 ): 501 (m), 552 (w), 617 (m), 694 (m), 783 (s), 852 (w), 949 (vw), 1020 (w), 1066 (m), 1146 (w), 1255 (m), 1335 (m), 1402 (vs), 1552 (vs), 1610 (vs), 1950 (vw), 2914 (w), 2789 (w), 3091 (w), 3481 (w). Elemental analysis (%): Found: N 6.32, C 48.10, H 2.97; calculated for C 34 H 26 N 4 O 10 GdCl: N 6.64, C 48.42, H 2.87. | [] | [] | ["{[Tb(Bcpi) 2 (H 2 O) 2 ]Br} n", "C 34 H 26 N 4 O 10 TbBr"] | ["TbBr 3` 6H 2 O--0.0304g, 0.06 mmol"] | [] | ["H 2 Bcpi + Br ---0.0156g, 0.04 mmol"] | ["90 °C"] | [] | []
00958972.2011.609277 | 2.2.2. Synthesis of 2. The synthesis of 2 is similar to that of 1 except for 4,4 0 -bipy substituting for phen. Pale-yellow block crystals suitable for X-ray diffraction were obtained in 7 days at room temperature in 45% yield. Anal. Calcd for C 32 H 30 N 4 O 5 Zn (%): C, 62.34; N, 9.09; H, 4.87. Found (%): C, 62.36; N, 9.07; 2924 X. Xue et al. | [] | [] | ["[CdL·H 2 O] n·2nH 2 O", "C 8 H 11 NO 7 Cd"] | ["CdCl 2 ·2.5H 2 O--NaN"] | [] | ["L--NaN"] | [] | [] | ["NaN--NaN"]
s1600536807023082 | Experimental The L ligand was synthesized according to the literature method (Dickeson & Summers, 1970). A N,N-dimethylacetamide solution (15 ml) of L (121 mg, 0.5 mmol) was mixed with an aqueous solution (6 ml) of ClCl 2 ·2H 2 O (86 mg, 0.5 mmol) with stirring at 385 K. Then the 1,3-bdcH 2 was added to the mixture with stirring. The resulting solution was filtered, the filtrate was allowed to stand in air at room temperature for two weeks, and blue crystals of (I) were obtained (yield 29% based on Cu). | [] | ["two weeks"] | ["(I)"] | ["ClCl 2 ·2H 2 O--86 mg, 0.5 mmol"] | [] | ["L--121 mg, 0.5 mmol", "1,3-bdcH 2--NaN"] | [] | [] | ["N,N-dimethylacetamide--15 ml", "aqueous solution--6 ml"]
acs.inorgchem.6b01845 | Synthesis of {[Gd 6 (μ 3 -CNip) 5 (μ 4 -CNip) 3 (μ-formate) 2 (H 2 O) (DMF) 10 ]·∼3DMF·3H 2 O} n (5). Applying an identical solvothermal procedure detailed in the synthesis of 4-Ln but using gadolinium(III) nitrate hexahydrate as metal source led to growth of single crystals of 5. Yield: 75% based on metal. Anal. Calcd for C 110 H 116 Gd 6 N 20 O 51 (%): C, 37.99; H, 3.36; Gd, 28.65; N, 8.06. Found: C, 38.08; H, 3.16; Gd, 28.58; N, 8.38.Synthesis of {[Zn 32 ( μ 4 -CNip) 12 ( μ -CNip) 12 ( μ 4 O) 8 (H 2 O) 24 ]·∼12DMF} n (6). Single crystals of 6 were obtained following the same synthetic procedure of 3 but replacing CdCl 2 by Zn(NO 3 ) 2 ·4H 2 O. Yield: 75 −85% based on metal. A rapid loss of crystallinity was observed for these single crystals after removal from their mother liquors, which rendered an amorphous product associated with the structural collapse as inferred from the powder X-ray diﬀraction (PXRD) analysis. | [] | [] | ["{[Gd 6 (? 3 -CNip) 5 (? 4 -CNip) 3 (?-formate) 2 (H 2 O) (DMF) 10 ]\n~3DMF\n~3H 2 O} n", "C 110 H 116 Gd 6 N 20 O 51", "{[Zn 32 (? 4 -CNip) 12 (? -CNip) 12 (? 4 O) 8 (H 2 O) 24 ]\n~12DMF} n"] | ["gadolinium(III) nitrate hexahydrate--NaN", "Zn(NO 3 ) 2 \n4H 2 O--NaN"] | [] | [] | [] | [] | []
j.ica.2015.12.010 | 3.2.4. Synthesis of [Zn(AcAIP)(m-BIMB)] n 3nH 2 O(4) A mixture of H 2 AcAIP (22 mg, 0.10 mmol), m-BIMB (24 mg, 0.10 mmol) and Zn(CH 3 COO) 2 2H 2 O (55 mg, 0.25 mmol) in DMF (5 mL) and deionized water (5 mL) was placed in a Teﬂon-lined stainless steel vessel (30 mL), and then heated to 120 °C for 3 days. | [] | [] | ["[Zn(AcAIP)(m-BIMB)] n 3nH 2 O", "NaN"] | ["Zn(CH 3 COO) 2 2H 2 O--55 mg, 0.25 mmol"] | [] | ["H 2 AcAIP--22 mg, 0.10 mmol", "m-BIMB--24 mg, 0.10 mmol"] | ["120 °C"] | ["3 days"] | ["DMF--5 mL", "deionized water--5 mL"]
chem.201001549 | a silicon stopper and aluminum seal, and heated at 85 8 C for 24 h. The solution was cooled to room temperature, and the resulting red rod-shaped crystals were filtered and washed briefly with mother liquor. The formation of SNU-31 is independent of the stoichiometry of the reactants (28.6 mg, 22.3%). Solid SNU-31 is insoluble and stable in MeCN, nhexane, n-dodecane, and toluene. Elemental analysis calcd (%) for Zn 2 C 112 H 180 N 28 O 32 : C 52.52, H 7.08, N 15.31; found: C 52.17, H 7.43, N 15.16; FTIR (KBr pellet) : n˜ =3430 (O  H), 2931 (C  H), 1660 (C=O (DMF)), 1595 cm 1 (O-C=O (TCPBDA);. UV/Vis (diffuse reflecta nce): l max = 340, 526 nm. | [] | [] | ["SNU-31"] | [] | [] | [] | ["85 8 C"] | ["24 h"] | []
cg034011q | Syntheses. [Ag(1)] n (NO 3 ) n (1a). 0.21 g (1 mmol) of pyridine4-carbaldehyde azine (1), prepared by a reported literature procedure, 16,17 was dissolved in 30 mL of methanol, and to this yellowish solution 0.170 g (1 mmol) of solid silver nitrate was added. The mixture was stirred at room temperature for 2 h to afford a yellow precipitate. It was filtered out, washed with few drops of methanol, and dried in vacuo over fused CaCl 2 . | [] | [] | ["[Ag(1)] n (NO 3 ) n"] | ["silver nitrate--0.170 g, 1 mmol"] | [] | ["pyridine4-carbaldehyde azine (1)--0.21 g, 1 mmol"] | ["room temperature"] | ["2 h"] | ["methanol--30 mL"]
b817972g | Preparation of {[In 2 (pdc) 2 (bpno)(H 2 O)Cl 2 ]$H 2 O} n (4). An aqueous mixture (6.0 mL) containing InCl 3 $4H 2 O (88.0 mg, 0.3 mmol), 2,5-H 2 pdc (50.0 mg, 0.3 mmol), bpno (36.0 mg, 0.2 mmol) and NaOH (12.0 mg, 0.3 mmol) with a pH value of around 5 was placed in a 30 ml Teﬂon-lined stainless steel autoclave, and the autoclave was sealed, heated to 120  C under autogenous pressure for 96 h, and then cooled to room temperature at 6  Ch 1 . The colorless crystalline product was ﬁltered, washed with distilled water, and dried at ambient temperature to give 93 mg of compound 4 (yield 70% based on InCl 3 ). Anal. | [] | [] | ["{[In 2 (pdc) 2 (bpno)(H 2 O)Cl 2 ]$H 2 O} n"] | ["InCl 3 $4H 2 O--88.0 mg, 0.3 mmol"] | [] | ["2,5-H 2 pdc--50.0 mg, 0.3 mmol", "bpno--36.0 mg, 0.2 mmol"] | ["120 \nC"] | ["96 h"] | ["NaOH--12.0 mg, 0.3 mmol"]
c9nj03974k | Complex 2. A 3 mL methanol solution of copper chloride pentahydrate (54 mg, 0.318 mmol) was added slowly to a solution of ligand B (96 mg, 0.310 mmol) in 5 mL of acetonitrile and the reaction turned blue immediately. The reaction was stirred for 16 h at room temperature and a blue precipitate appeared. A final washing with methanol and vacuum drying yielded the title product as a green solid in 78% yield (0.241 mmol, 115 mg). M.p. = 230–232 1C. FT-IR/ATR n max cm 1 : 3122, 3115, 2998, 2940, 2865, 2841, 2771, 1712, 1541, 1421, 1408, 1417. Found: C, 46.71; H 4.89, N 11.98; calc. for: C 36 H 43 Cl 4 Cu 2 N 8 S 2 C, 46.96; H, 4.71, N 12.17. | [] | [] | ["Complex 2"] | ["copper chloride pentahydrate--54 mg, 0.318 mmol"] | [] | ["ligand B--96 mg, 0.310 mmol"] | ["room temperature"] | ["16 h"] | ["methanol--3 mL", "acetonitrile--5 mL"]
j.jorganchem.2015.04.036 | The reaction of Ph 2 Pb(OAc) 2 and H 2 (X-pspa) (1:1 molar ratio) was carried out in a ethanol/methanol mixture and produced 8e14 in yields ranging from 83% (X ¼ F) to 42% (X ¼ HO), which are higher than those corresponding to the dimethyllead(IV) derivatives. All diphenyllead(IV) compounds are soluble in DMF and DMSO, and melt with decomposition between 200 and 245  C. | [] | [] | ["Ph 2 Pb(OAc) 2 "] | ["Ph 2 Pb(OAc) 2 --NaN"] | [] | ["H 2 (X-pspa)--NaN"] | [] | [] | ["ethanol/methanol mixture--NaN"]
c3ra43405b | {[Ag 4 L 2 (N 3 ) 4 ]?2H 2 O} n (5). The synthetic procedure was similar to that of 1, except that AgNO 3 (23 mg, 0.1 mmol) and NaN 3 (6.5 mg, 0.1 mmol) in acetonitrile, N,Ndimethylformamide, NH 3 ?H 2 O and H 2 O (11 : 19 : 1 : 3) was used instead of CuCl 2 . Crystals of 5 were obtained in 5% yield (1 mg). Anal. (%) calcd. for C 52 H 44 Ag 4 N 24 O 2 : C, 42.53; H, 3.02; N, 22.89. Found: C, 42.45; H, 3.00; N, 22.83. IR (KBr pellet, cm 21 ): 3429 (br, H 2 O), 3167 (w), 2920 (w), 2853 (w), 2520 (w), 2376 (w), 2135 (m), 2055 (w), 1799 (m), 1579 (m), 1492 (m), 1400 (m), 1384 (s), 1306 (m), 1272 (m), 1213 (m), 1147 (w), 1117 (w), 993 (s), 939 (m), 876 (w), 818 (m), 630 (m), 537 (m), 486 (w).{[Co 4 L 2 (SO 4 ) 4 (H 2 O) 12 ]?2CH 3 CN} n (6). The synthetic procedure was similar to that of 1, except that CoSO 4 ?7H 2 O (28.1 mg, 0.1 mmol) in acetonitrile, N,N-dimethylformamide and Scheme 2 A schematic summary of the synthesis of complexes 1–7, showing the coordination structures modulate d by the metal atoms, anions and solvents. | [] | [] | ["[Ag 4 L 2 (N 3 ) 4 ]?2H 2 O} n", "[Co 4 L 2 (SO 4 ) 4 (H 2 O) 12 ]?2CH 3 CN} n"] | ["AgNO 3--23 mg, 0.1 mmol", "CoSO 4 ?7H 2 O--28.1 mg, 0.1 mmol"] | [] | [] | [] | [] | ["acetonitrile, N,Ndimethylformamide, NH 3 ?H 2 O and H 2 O--11 : 19 : 1 : 3", "acetonitrile, N,N-dimethylformamide--not specified"]
ic301187y | Thiophene-2,5-diphosphonic Acid 2. A 9 mL (67.3 mmol) amount of trimethylsilylbromide was added to a solution of tetraethyl thiophene-2,5-diphosphonate 1 (4 g, 11.2 mmol) in dry methylene chloride (80 mL). The mixture was stirred at room temperature for 12 h and concentrated in vaccuo. The residue was recovered in 150 mL of methanol and stirred at room temperature for 1 h. Following evaporation of methanol, diphosphonic acid 2 was quantitatively obta ined (2.7 g) as a white crystalline solid (See Supporting Information, Figure SI1, for X-ray powder diﬀraction).1 H NMR (300.13 MHz, D 2 O): 4.33 (s large, OH), 7.36 (d, 3 J HH = 5.5 Hz, CH), 7.37 (d, 3 J HH = 5.6 Hz, CH). | [] | ["1 h"] | ["Thiophene-2,5-diphosphonic Acid"] | [] | ["trimethylsilylbromide--9 mL, 67.3 mmol"] | ["tetraethyl thiophene-2,5-diphosphonate 1--4 g, 11.2 mmol"] | ["room temperature"] | ["12 h"] | ["dry methylene chloride--80 mL", "methanol--150 mL"]
b912676g | [Fe(salen)(imz)] n (1). Yield: 0.08 g 70% (based on Fe). (Found: C, 58.06; H, 4.01; N, 14.10. FeC 19 H 17 N 4 O 2 requires C, 58.63; H, 4.40; N, 14.40%); l max (nujol)/nm: 572; n max (KBr)/cm -1 : 1627, 1599, 1542, 1467, 1446, 1341, 1304, 1085, 760, 616, 419; CI-MS (m/z, amu): 322 (100%, [Fe(salen)] + ), 69 (10, H 2 imz + ). | [] | [] | ["Fe(salen)(imz)] n", "FeC 19 H 17 N 4 O 2"] | [] | [] | [] | [] | [] | []
j.poly.2015.04.012 | 2.5. Syntheses of complex 2 Complex 2 was synthesized by the in situ [3+2] cycloaddition reaction. 4-nitrophenylacetonitrile (0.648 g, 4.3 mmol), sodium azide (0.39 g, 6 mmol), Zn(NO 3 ) 2.(0.594 g, 2 mmol), H 2 O (9 mL) and CH 3 CH 2 OH (1 mL) were sealed in a 15 mL Teﬂon-lined stainless-steel autoclave, which was heated to 120 °C and held for 3 days. After slowly cooled to room temperature at a rate of 5 °C/ h, yellow transparent plate-like crystals of 2 with 52% yield were obtained. Anal. (wt%) Calc. for C 16 H 12 N 10 O 4 Zn: C, 40.53; H, 2.53; N, 29.55. Found: C, 40.54; H, 2.54; N, 29.53%. IR (KBr, cm 1 ): 3392 (w), 3065 (w), 2129 (w), 1599 (m), 1516 (s), 1439 (m), 1391 (m), 1351 (s), 1221 (m), 1105 (m), 1068 (m), 860 (m), 735 (s), 527 (w), 399 (m). | [] | [] | ["complex 2", "C 16 H 12 N 10 O 4 Zn"] | ["Zn(NO 3 ) 2--0.594 g, 2 mmol"] | [] | ["4-nitrophenylacetonitrile--0.648 g, 4.3 mmol", "sodium azide--0.39 g, 6 mmol"] | ["120 \nC"] | ["3 days"] | ["H 2 O--9 mL", "CH 3 CH 2 OH--1 mL"]
j.molstruc.2007.06.031 | 2.2. Synthesis of Ni{3,5-(NO 2 ) 2 sal}(phen)(H 2 O) 2 (2) The same synthetic procedure as that for 1 was used except that Cd(NO 3 ) 2 Æ4H 2 O was replaced by Ni(OAc) 2 Æ2H 2 O. Yellow chip-like crystals of 2 were synthesized with 30% yield based on Ni. Anal. Found: C, 45.60; H, 2.68; N, 11.12%. Calc. for C 19 H 14 N 4 O 9 Ni (Mr = 501.05): C, 45.55; H, 2.82; N, 11.18%. | [] | [] | ["Ni{3,5-(NO 2 ) 2 sal}(phen)(H 2 O) 2", "C 19 H 14 N 4 O 9 Ni"] | ["Ni(OAc) 2 Æ2H 2 O--NaN"] | [] | [] | [] | [] | []
10610278.2015.1109646 | 6H 2 O (45.3mg, 0.1mmol), H 3 PhIDC (25.0mg, 0.1mmol), H 2 O (7mL) and oxalic acid (12.6mg, 0.1mmol) were sealed in a 25-mL Teon-lined bomb and heated at 160°C for 72h. The reaction mixture was then allowed to cool to room temperature at a rate of 10°C/h. The light-yellow rhombus crystals of 1 were collected, washed with distilled water and dried in air (55% yield based on Tb). Anal. Calcd for C 12 H 12 N 2 O 9 Tb: C, 29.56; H, 2.46; N, 5.75%. Found: C, 29.36; H, 2.98; N, 5.13%. IR (cm −1 , KBr): 3443 (m), 3103 (m), 2946 (w), 2662 (m), 1704 (w), 1628 (s), 1587 (m), 1541 (s), 1469 (s), 1383 (w), 1350 (m), 1223 (m), 1106 (s), 1021 (w), 879 (s), 781 (s), 736 (s), 559 (m), 533 (w), 516 (w), 438 (m). | [] | [] | ["C 12 H 12 N 2 O 9 Tb"] | ["6H 2 O--45.3 mg, 0.1 mmol"] | [] | ["H 3 PhIDC--25.0 mg, 0.1 mmol", "oxalic acid--12.6 mg, 0.1 mmol"] | ["160 \n°C"] | ["72 h"] | ["H 2 O--7 mL"]
ejic.201301324 | [K 4 Dy 8 (FDCA) 14 (H 2 O) 30 ]·2(H 2 FDCA)·DMAC·10(H 2 O) (7): This compound was synthesized by a procedure similar to that of 1 except with Dy(NO 3 ) 3 ·6H 2 O instead of La(NO 3 ) 3 ·6H 2 O. Colourless block crystals were obtained (yield: 40 % based on Dy). FTIR (KBr pellets): ν ˜ = 3396 (b), 2360 (w), 1583 (s), 1409 (s), 1377 (s), 1220 (m), 1018 (m), 970 (m), 783 (s), 617 (m), 509 (s) cm –1 . | [] | [] | ["K 4 Dy 8 (FDCA) 14 (H 2 O) 30", "H 2 FDCA", "DMAC"] | ["Dy(NO 3 ) 3 \n6H 2 O--NaN"] | [] | ["FDCA--NaN"] | [] | [] | ["H 2 FDCA--NaN", "DMAC--NaN", "H 2 O--NaN"]
j.ica.2013.01.004 | Colourless needle crystals of a complex suitable for X-ray investigation were obtained. Crystals were collected by suction ﬁltration and dried in vacuum. The crystals were collected in 86% yield. Anal.Calc. for C 12 H 14 N 4 O 8 Ca: C, 37.90; H, 3.18; N, 14.73. Found: C, 37.70; H, 3.69; N, 14.65%. FT-IR (ATR in solid, cm 1 ): 3422(vb), 3282(b), 3085(w), 3070(w), 3037(vs), 2945(w), 2922(w), 2873(w), 2845(w), 1760(w), 1775(w), 1660(w), 1605(m), 1571(m), 1492(m), 1462(m), 1432(vs), 1410(s), 1345(vs), 1312(s), 1233(s), 1163(m), 1109(w), 1064(m), 1055(vs), 1006(s), 967(w), 892(w), 821(s), 763(vs), 732(m), 651(w), 635(m), 602(s), 556(m), 501(w); Molar conductance: 0.28 S cm 2 mol 1 in water. | [] | [] | ["Ca(C 6 H 7 N 3 O 4 ) 2 "] | [] | [] | [] | [] | [] | []
j.molstruc.2014.12.083 | {Ag(pza)(pma) 1/2 2H 2 O} n (6) The synthesis of 6 was similar to that of 5, but with H 2 pma (50.8 mg, 0.2 mmol) in place of H 2 pna. The resultant solution was allowed to evaporate slowly in darkness at room temperature for several days to afford the product as plate-shaped clear yellow crystals of 6. (Yield: 75%, based on silver). Anal. Calc. (found) for AgC 10 H 10 N 3 O 7 : C, 30.64 (30.75); H, 2.57 (2.62); N, 10.72 (10.95)%.IR (KBr): m (cm 1 ) = 3275 (s), 3020 (s), 1650 (s), 1568 (s), 1479 (s), 1415 (s), 1371 (s), 1313 (s), 1180 (m), 1135 (m), 1053 (m), 1015 (m), 918 (w), 780 (w), 855 (m), 804 (m), 759 (m), 689 (w), 625 (w), 568 (w), 530 (m), 434 (w). | [] | ["several days"] | ["{Ag(pza)(pma) 1/2 2H 2 O} n", "6", "AgC 10 H 10 N 3 O 7"] | [] | [] | ["H 2 pma--50.8 mg, 0.2 mmol"] | [] | [] | []
ic7023082 | Synthesis of [Cu 3 (btx) 5.5 ((P 2 W 18 O 62 )] · 4H 2 O (4). Compound 4 was prepared similarly to compound 3, but the btx ligand was used instead of the btb ligand (0.037 g, 0.17 mmol). Blue block crystals were ﬁltered and washed with distilled water (60% yield based on W). Anal. Calcd for C 220 H 384 Cu 12 N 132 O 264 P 8 W 72 (23348.96): C 11.31, H 1.64, N 7.91. Found: C 11.28, H 1.66, N 7.95. IR (solid KBr pellet, cm -1 ): 3742 (w), 3430 (s), 3131 (w), 2925 (w), 1644 (s), 1588 (w), 1524 (s), 1452 (s), 1381 (w), 1274 (m), 1218 (w), 1128 (m), 1082 (s), 953 (m), 919 (m), 789 (s), 635 (w), 513 (w). | [] | [] | ["[Cu 3 (btx) 5.5 ((P 2 W 18 O 62 )] · 4H 2 O", "C 220 H 384 Cu 12 N 132 O 264 P 8 W 72"] | [] | [] | ["btx--0.037 g, 0.17 mmol"] | [] | [] | []
ic200328q | The activated sample, 2a, was prepared by repeatedly soaking and desolvating 2 in DEF, then vacuum-drying at 150 °C overnight to yield 0.0011 g of product (32.9%, based on the ligand). | ["150 °C"] | [] | [] | [] | [] | [] | [] | [] | ["DEF--NaN"]
c3dt51114f | [Zn(dimb)(tdga)·CH 3 OH] n (8). Synthesis of complex 8 was similar to that of 1 but using H 2 tdga (15.0 mg, 0.10 mmol) instead of H 2 suc. Ammonia (25%, 6 drops) was added to dissolve the mixture. The yellow crystals were collected and washed with EtOH and dried in the air (yield: 64%). Elemental analysis: calc. (%) for 8 (C 15 H 22 N 4 O 5 SZn): C 41.34, H 5.09, N 12.86; found: C 41.79, H 5.21, N 12.58. Selected IR peaks (cm −1 ): 3440 (s), 1615 (s), 1573 (s), 1499 (s), 1393 (m), 1351 (m), 762 (m), 657 (m).X-Ray crystallography Single crystals of the complexes 1–8 with appropriate dimensions were chosen under an optical microscope and quickly coated with high vacuum grease (Dow Corning Corporation) before being mounted on a glass fiber for data collection. Data for them were collected on a Bruker Apex II CCD diﬀractometer with a graphite-monochromated Mo-Kα radiation source (λ = 0.71073 Å). A preliminary orientation matrix and unit cell parameters were determined from 3 runs of 12 frames each, each frame corresponds to a 0.5° scan in 5 s, followed by spot integration and least-squares refinement. For 1–8,data were measured using ω scans of 0.5° per frame for 5 s until a complete hemisphere had been collected. Cell parameters were retrieved using SMART software and refined with SAINT on all observed reflections. | [] | [] | ["[Zn(dimb)(tdga)·CH 3 OH] n", "C 15 H 22 N 4 O 5 SZn"] | ["Zn--NaN"] | [] | ["H 2 tdga--15.0 mg, 0.10 mmol"] | [] | [] | ["CH 3 OH--NaN", "EtOH--NaN"]
acs.inorgchem.7b02620 | Synthesis of [K(2,2,2-crypt)] 6 [Co@Sn 9 Pt(PPh 3 )] 2 . K 5 Co 3 Sn 9 (140 mg, 0.1 mmol) and 2,2,2-crypt (100 mg, 0.406 mmol) were dissolved in en (2 mL) in a test tube and allowed to stir for approximately 30 min before addition of Pt(PPh 3 ) 4 (120 mg, 0.228 mmol). The reaction mixture was stirred for 3 h, after which the resulting dark-red solution was ﬁltered and then layered with toluene to allow for crystallization. Large block-shaped crystals suitable for single crystal X-ray diﬀraction were obtained after 5 days (30% crystalline yield, based on the amount of K 5 Co 3 Sn 9 used). | [] | ["5 days"] | ["[K(2,2,2-crypt)] 6 [Co@Sn 9 Pt(PPh 3 )] 2", "K 5 Co 3 Sn 9"] | ["K 5 Co 3 Sn 9--140 mg, 0.1 mmol", "Pt(PPh 3 ) 4--120 mg, 0.228 mmol"] | [] | ["2,2,2-crypt--100 mg, 0.406 mmol"] | [] | ["3 h"] | ["en--2 mL", "toluene--Nan"]
ejic.200700463 | Synthesis of [Pb 6 (L) 4 (Phen) 10 ]·2H 2 O (4): A mixture of Pb(OAc) 2 (0.3 mmol), H 3 L (0.27 mmol), and phen (0.5 mmol) in 10 mL of distilled water, with its pH adjusted to about 6.0 with 1  NaOH solution, was sealed into a Parr Teflon-lined autoclave (23 mL) and heated at 150 °C for 4 d. The final pH was 5.8. Colorless crystals of compound 4 were collected with some unidentified impurities. Although many experiments were performed under different reaction conditions, compound 4 could not be obtained as a single phase. | [] | [] | ["[Pb 6 (L) 4 (Phen) 10 ]·2H 2 O"] | ["Pb(OAc) 2--0.3 mmol"] | [] | ["H 3 L--0.27 mmol", "phen--0.5 mmol"] | ["150 \n°C"] | ["4 d"] | ["distilled water--10 mL"]
b417251e | The compounds [Fe(bipy) 3 ][NaFe(ox) 3 ] 15 and 5 are obtained from the above solutions by slow evaporation in the daylight when replacing the tetraphenylphosphonium or tetraphenylarsonium cation by the univalent sodium. Single crystals of compound 5 as deep red parallelepipeds were obtained, together with a red powder of formula [Fe II (phen) 3 ] 2 [Fe 2 (ox) 5 ], by slow diffusion using an H-tube glass vessel. Yield ca. 30%. | [] | [] | ["[Fe(bipy) 3 ][NaFe(ox) 3 ]", "5", "[Fe II (phen) 3 ] 2 [Fe 2 (ox) 5 ]"] | ["Fe--not specified", "Na--not specified"] | [] | ["bipy--not specified", "phen--not specified"] | [] | [] | []
j.jorganchem.2006.07.048 | The single crystals of Compound 4 were grown using a similar procedure to that used to prepare Compound 3. | [] | [] | [] | [] | [] | [] | [] | [] | []
c2dt30863k | Synthesis of [Cd(L)(pbib)] (8). The preparation of 8 was similar to that of 3 except that pbib (12.0 mg, 0.05 mmol) was used. Colorless crystals of 8 were collected in 49% yield (based on Cd(OAc) 2 ·2H 2 O). Anal. Calc. for C 31 H 28 N 4 O 6 Cd (M r = 664.97): C, 55.99; H, 4.24; N, 8.43. Found: C, 56.09; H, 4.19; N, 8.34%. IR data (KBr, cm −1 ): 3445 (s), 3050 (s), 2980 (s), 2915 (s), 2869 (s), 1593 (w), 1507 (w), 1453 (w), 1403 (w), 1283 (m), 1223 (w), 1135 (m), 1115 (m), 938 (m), 823 (w), 762 (w), 733 (w), 654 (m), 565 (s), 527 (s), 496 (s). | [] | [] | ["[Cd(L)(pbib)]", "C 31 H 28 N 4 O 6 Cd"] | ["Cd(OAc) 2 \b2H 2 O--NaN"] | [] | ["L--NaN", "pbib--12.0 mg, 0.05 mmol"] | [] | [] | []
ejic.200601213 | Syntheses: Chemicals were obtained from commercial sources and used without further purification. Preparation of single crystals of [Sm(glu)(pic)(H 2 O) 2 ] of an appropriate size and stability for singlecrystal X-ray diffraction studies was carried out in a gel formed from Na 2 SiO 3 ·H 2 O.AsolutionofNa 2 SiO 3 ·5H 2 O (0.1 , 5 mL) was added dropwise to an aqueous solution (10 mL, pH4.3) containing glutaric acid and picolinic acid. The mixture was stirred and each test tube, with 5 mL of solution, was left for 24 h. Afterwards, Sm(COO) 3 ·xH 2 O (0.25 mmol) was added to the gel. White single crystals of [Sm(glu)(pic)(H 2 O) 2 ] were grown over a period of 4 months. | [] | ["4 months"] | ["[Sm(glu)(pic)(H 2 O) 2 ]"] | ["Sm(COO) 3 ·xH 2 O--0.25 mmol"] | [] | ["glutaric acid--pH4.3", "picolinic acid--pH4.3"] | [] | ["24 h"] | ["Na 2 SiO 3 ·5H 2 O--0.1 M, 5 mL", "water--10 mL"]
s10870-012-0381-y | Pale yellow crystals of 1 were collected by ﬁltration and washed with water and ethanol several times with a yield of 60 %. Elemental analysis (%) calcd for C 26 H 24 Cl 4 N 4 O 6 Cd: C, 42.01; H, 3.23; N, 7.54. Found: C, 42.05; H, 3.26; N, 7.59. IR (KBr, cm -1 ): 3130 (w), 2936 (w), 1651 (vs), 1556 (vs), 1444 (vs), 1420 (s), 1239 (m), 1105 (m), 929 (m), 835 (w), 727 (m). | [] | [] | ["C 26 H 24 Cl 4 N 4 O 6 Cd"] | [] | [] | [] | [] | [] | []
c002366c | Preparation of [Co 3 (tib) 2 (CTC) 2 ]$2H 2 O (1). An aqueous solution (10 mL) of H 3 CTC (10.8 mg, 0.05 mmol), tib (13.8 mg, 0.05 mmol), CoCl 2 $6H 2 O (23.7 mg, 0.1 mmol) and NaOH (6 mg, 0.15 mmol) was sealed in a stainless steel vessel and placed in an oven at 180  C for 3 days. Complex 1 was collected by ﬁltration and washed by water and ethanol several times in 63% yield. Anal. Calc. for C 48 H 46 Co 3 N 12 O 14 (%): C, 48.38; H, 3.89; N, 14.10. Found: C, 48.32; H, 3.93; N, 14.12. IR (KBr, cm 1 ): 3406 (m), 1620(s), 1590(s), 1535(m), 1507(s), 1414(m), 1386(s), 1313(m), 1247(m), 1111(m), 1074(s), 1010(s), 927(m), 829(w), 759(m), 722(m), 672(w), 652(w). | [] | [] | ["[Co 3 (tib) 2 (CTC) 2 ]$2H 2 O"] | ["CoCl 2 $6H 2 O--23.7 mg, 0.1 mmol"] | ["NaOH--6 mg, 0.15 mmol"] | ["H 3 CTC--10.8 mg, 0.05 mmol", "tib--13.8 mg, 0.05 mmol"] | ["180 \nC"] | ["3 days"] | ["aqueous solution--10 mL"]
cg300613t | Yellow block crystals were obtained and dried in the air.Complex 6, yield: 32% (based on the Sm). Calc. for C 22 H 13 Ag 3 N 6 O 15 Sm 2 : C, 21.56, H, 1.07, N, 6.86. Found: C, 21.47, H, 1.09, N, 6.91%. IR (KBr, ν/cm −1 ): 3681m, 3311s, 1673s, 1583m, 1530s, 1488w, 1452w, 1407w, 1376s, 1334w, 1267m, 1231s, 1125w, 1105w, 1055w, 1001w, 876w, 859w, 817s, 797w, 727w, 691w, 649w, 607w, 520w, 444w.Complex 7, yield: 28% (based on the Gd). Calc. for C 22 H 13 Ag 3 N 6 O 15 Gd 2 : C, 21.32, H, 1.06, N, 6.78. Found: C, 21.35, H, 1.08, N, 6.74%. IR (KBr, ν/cm −1 ): 3681m, 3300s, 1672s, 1583m, 1529s, 1488w, 1452w, 1404w, 1376s, 1334w, 1267m, 1231s, 1124w, 1105w, 1055w, 1004w, 873w, 859w, 820s, 800w, 730w, 694w, 652w, 610w, 520w, 445w. | [] | [] | ["C 22 H 13 Ag 3 N 6 O 15 Sm 2", "C 22 H 13 Ag 3 N 6 O 15 Gd 2"] | [] | [] | [] | [] | [] | []
s41467-020-16699-3 | Preparation of 11a@2. Well-shaped hexagonal prisms of 11a@2 ((11a)@{Ca IICu II 6 [(S,S)-serimox] 3 (OH) 2 (H 2 O)}. 15H 2 O, where 11a = 6-O-(3′–hydroxy-3′methylglutaryl)-glucopyranose)), suitable for SCXRD, could be obtained by soaking crystals of 2 (which had been treated before through a solvent exchange process for a week, recharging fresh acetonitrile solvent daily) in a saturated acetonitrile solution containing hesperetin 7-(2′′-R-rhamnosyl-6′′-(3′′′′-hydroxy-3′′′′-methylglutaryl)-glucoside) (brutieridin 11) during two weeks. After this period, crystals were isolated by ﬁltration and air-dried. Anal.: calcd for C 36 Cu 6 CaH 74 N 6 O 52 (1844.33): C, 23.44; H, 4.04; N, 4.56%. Found: C, 23.39; H, 4.01; N, 4.57%; IR (KBr): ν = 1637, 1613, 1608 cm −1 (C – O). | [] | [] | ["{Ca IICu II 6 [(S,S)-serimox] 3 (OH) 2 (H 2 O)}. 15H 2 O"] | ["Ca II--NaN", "Cu II--NaN"] | ["hesperetin 7-(2′′-R-rhamnosyl-6′′-(3′′′′-hydroxy-3′′′′-methylglutaryl)-glucoside) (brutieridin 11)--NaN"] | ["6-O-(3′–hydroxy-3′methylglutaryl)-glucopyranose--NaN"] | [] | ["two weeks"] | ["acetonitrile--saturated solution"]
24701556.2019.1706568 | Synthesis of f[Co 2 (btc)(mbtz) 2 ]7H 2 Og n (1) and [Cu 2 (btc)(mbtz) 2 ] n (2) For complex 1, A mixture of Co(NO 3 ) 2 6H 2 O (45 mg, 0.15 mmol), H 4 btc (25 mg, 0.1 mmol), mbtz (48 mg, 0.2 mmol), and CH 3 CN/H 2 O (4 mL, v/v ¼ 1/3) were added to a hard glass tube, pumped into a near-vacuum, heated at 130  C for 3 days, and then cooled to room temperature. | [] | [] | ["f[Co 2 (btc)(mbtz) 2 ]7H 2 Og n", "[Cu 2 (btc)(mbtz) 2 ] n"] | ["Co(NO 3 ) 2 6H 2 O--45 mg, 0.15 mmol"] | [] | ["H 4 btc--25 mg, 0.1 mmol", "mbtz--48 mg, 0.2 mmol"] | ["130  C"] | ["3 days"] | ["CH 3 CN/H 2 O--4 mL, v/v ¼ 1/3"]
c8ce01203b | Synthesis of {[CoĲtmlb)Ĳbibp)ĲH 2 O)]·DMA} n (4) AmixtureofCoĲNO 3 ) 2 ·6H 2 O(0.031g,0.1mmol),H 2 tmlb (0.032g,0.1mmol),bibp(0.029g,0.1mmol),DMA(3mL)and H 2 O (3 mL) was stirred for 0.5 hour in air. And then the solution was transferred into a Teflon-lined stainless steel vessel (15 mL), sealed, and heated to 130 °C for 3 days. Subsequently, the vessel was cooled to room temperature at a rate of 5 °C h −1 . Purple block crystals were collected with a yield of 70.26% (based on CoĲNO 3 ) 2 ·6H 2 O). Anal. calcd for C 78 H 72 Co 2 N 16 O 12 :C, 60.70; H, 4.70; N, 14.52%. Found: C, 60.35; H, 4.63; N, 14.36%.IR (KBr disk, cm −1 ): 3321 (m), 3094 (m), 1595 (s), 1550 (m), 1516 (s), 1386 (s), 1307 (m), 1307 (m), 1286 (m), 1263 (m), 1025 (w), 1064 (m), 961 (m), 818 (s), 779 (w), 681 (w), 656 (w).X-ray crystal structure determination Suitable crystals of the complexes were collected for single crystal X-ray diffraction. The data were collected on a Bruker Apex Smart CCDC diffractometer, using graphitemonochromated Mo-Kα radiation (λ = 0.71073 Å) by using the ω–2θ scan mode at room temperature (296 K). The structure was solved by direct methods using SHELXS-97. | ["room temperature"] | ["3 days"] | ["[Co(tmlb)(bibp)(H2O)]·DMA"] | ["Co(NO3)2·6H2O--0.031g, 0.1mmol"] | [] | ["H2 tmlb--0.032g, 0.1mmol", "bibp--0.029g, 0.1mmol"] | ["130 °C"] | ["0.5 hour"] | ["DMA--3mL", "H2 O--3 mL"]
ic300975s | Physical Data. Mp 198−202 °C (dec.). Elemental analysis (C 32 H 36 CaO 2 P 2 Se 4 , 755.02): calc.: C 44.15, H 4.17; found: C 42.68, H 4.44. IR: 1607 w, 1571 w, 1458 vs, 1377 vs, 1305 m, 1261 m, 1180 w, 1154 w, 1089 s, 1067 w, 1026 s, 918 m, 873 m, 800 m, 743 s, 689 s, 618 m, 543 vs, 518 vs, 472 s.1 H NMR ([D 8 ]THF, 200.13 MHz): δ 7.25 (m, Ph, m- and p-CH), 8.06 (m, Ph, o-CH), 1.74 and 3.62 (THF).13 C NMR (100.65 MHz, [D 8 ]THF): δ = 142 (C i , very broad); δ = 131.8 d (C o , 2 J PC = 11.6 Hz); δ = 130.0 s (C p ), δ = 127.9 d (C m 3 J PC = 12.5 Hz); δ = 67.1, 25.2 (THF). | [] | [] | ["C 32 H 36 CaO 2 P 2 Se 4"] | [] | [] | [] | [] | [] | []
c2ce06529k | Synthesis of Cd 5 (L) 5 (2,2 0 -bpy) 2 (5). The synthesis of complex 5 was carried out as described above for complex 4 except that 2,2 0 bpy (0.05 mmol, 0.008 g) was used instead of phen. The yield of the colorless block crystals is ca. 48% based on Cd. Elemental anal. found: C, 48.15; H, 2.95; N, 2.51%. Calcd for C 90 H 66 Cd 5 N 4 O 30 : C, 48.14; H, 2.96; N, 2.49%. IR (cm 1 ): 3437(s), 2934(w), 1587(s), 1506(s), 1430(s), 1412(s), 1313(w), 1267(s), 1245(m), 1210(m), 1169(m), 1088(s), 1068(s), 1014(w), 920(w), 879(w), 829(w), 773(s), 712(m), 627(m), 542(m). | [] | [] | ["Cd 5 (L) 5 (2,2 0 -bpy) 2", "C 90 H 66 Cd 5 N 4 O 30"] | [] | ["2,2 0 bpy--0.05 mmol, 0.008 g"] | [] | [] | [] | []
c8ce01299g | Anal. calc: C, 57.04; H, 4.79; N, 12.93% found: C, 57.24; H, 4.67; N, 12.72%.Synthesis of [Co 4 ĲBTC) 3 ĲBIm) 6 ]ĳsolvent], 4 Cobalt acetate dihydrate (62 mg) was dissolved in 1.0 mL of dimethylformamide (DMF) followed by the addition of 53 mg of BTC and 30 mg of BIm under constant stirring. The reaction mixture was stirred for 60 minutes to make a homogeneous solution. Finally, the reaction mixture was transferred to a 7 mL Teflon container, sealed in a stainless steel jacket and heated at 120 °C for 2 days. The reaction mixture was cooled down naturally to room temperature and rod-shaped pink crystals of 4 were isolated (yield 64% with respect to Co ion). Anal. calc: C, 52.61; H, 4.10; N, 12.95% found: C, 50.41; H, 3.74; N, 12.74%. | [] | [] | ["[Co 4 ĲBTC) 3 ĲBIm) 6 ]ĳsolvent", "NaN"] | ["Cobalt acetate dihydrate--62 mg"] | [] | ["BTC--53 mg", "BIm--30 mg"] | ["120 °C"] | ["2 days"] | ["dimethylformamide (DMF)--1.0 mL"]
zaac.201800332 | C 28.67 H 32 N 7.33 NiO 4 S 2 (666.1048 g·mol –1 ): calcd. C 51.69, H 4.84, N 15.42, S 9.63 %; found: C 51.97, H 4.79, N 15.80, S 9.34 %.Synthesis of 2: A mixture of Ni(NCS) 2 (43.7 mg, 0.25 mmol) and 4methoxypyridine (25.4 μL, 0.25 mmol) was stirred in 3.0 mL acetonitrile until complete dissolution occurred. The resulting solution was concentrated at ambient conditions until a blue precipitate was observed, which was filtered of and stored under acetonitrile atmosphere. | [] | [] | ["C 28.67 H 32 N 7.33 NiO 4 S 2"] | ["Ni(NCS) 2--43.7 mg, 0.25 mmol"] | [] | ["4methoxypyridine--25.4 μL, 0.25 mmol"] | [] | [] | ["acetonitrile--3.0 mL"]
00958970801968815 | 2.2. Synthesis of [Eu(QYBA) 3 (phen)] 2 .2H 2 O Eu(NO 3 ) 3  6H 2 O (90 mg, 0.2 mmol), QYBA (139 mg, 0.6 mmol) and phen (40 mg, 0.2 mmol) were mixed in 10 mL CH 3 OH. The pH of solution was adjusted to 6–7 with 0.2 M aqueous NaOH, the mixed solution was stirred for 6 h at room temperature, filtered, and the filtrate allowed to stand at room temperature. After five days, wellshaped, colorless, single crystals suitable for analysis were obtained. Anal Calcd for C 102 H 96 Eu 2 N 10 O 22 : C, 57.84; H, 4.57; N, 6.61. Found: C, 57.80; H, 4.58; N, 6.63. The IR spectrum exhibits a complicated pattern of bands in the range 4000–400 cm 1 : 3427 cm 1 (v sO–H ), 1602 and 1582 cm 1 (v sC¼O ).2.3. X-ray crystallography Diffraction data for crystals with dimensions 0.28  0.22  0.16 mm 3 and 0.28  0.26  0.19 mm 3 were performed with graphite-monochromated Mo-Ka radiation ( ¼ 0.71073 A ˚ ) on a Bruker APEX-II area detector. A semiempirical absorption correction was applied to the data. The structure was solved by direct methods using SHELXS-97 and refined against F 2 by full matrix least-squares using SHELXL-97. Hydrogen atoms were placed in calculated positions. | [] | ["five days"] | ["[Eu(QYBA) 3 (phen)] 2 .2H 2 O", "C 102 H 96 Eu 2 N 10 O 22"] | ["Eu(NO 3 ) 3  6H 2 O--90 mg, 0.2 mmol"] | [] | ["QYBA--139 mg, 0.6 mmol", "phen--40 mg, 0.2 mmol"] | ["room temperature"] | ["6 h"] | ["CH 3 OH--10 mL"]
om049509j | 7‚H 2 O: yield 226 mg, 49%. Mp: 131 °C dec. Anal. Calcd for C 39 H 37 Au 2 NOP 2 : C, 47.24; H, 3.76; N, 1.41. Found: C, 47.05; H, 3.41; N, 1.52. IR (cm -1 ): ν(CtC) 2106 (w). | [] | [] | ["C 39 H 37 Au 2 NOP 2"] | [] | [] | [] | [] | [] | []
j.jssc.2012.06.012 | For 2 [1 mmol freshly prepared Pr(OH) 3 was used instead of 0.5 mmol La 2 O 3 ]: light green block-shaped crystals were obtained. Yield: 35% (based on H 3 hma). Calcd for C 24 H 16 AgNO 17 Pr 2 (%): C, 29.41; H, 1.65; N, 1.43. Found: C, 29.49; H, 1.66; N, 1.40. IR (KBr pellet, cm  1 ): 3491 (br), 1587 (vs), 1450 (m), 1418 (m), 1376 (s).For 3 (0.5 mmol Nd 2 O 3 was used instead of 0.5 mmol La 2 O 3 ): light purple crystals were obtained. Yield: 16% (based on H 3 hma). | [] | [] | ["NaN"] | ["Pr(OH) 3--1 mmol", "Nd 2 O 3--0.5 mmol"] | [] | [] | [] | [] | []
j.ica.2019.119088 | 2.3.4. {[Cu(2,2′:5′,4″-terpy)(MeCN)]NO 3 } n (4) Cu(NO 3 ) 2 ·3H 2 O (24.2 mg, 0.10 mmol), Cu turnings and 2,2′:5′,4″terpy (23.3 mg, 0.10 mmol) were reacted in MeOH/MeCN (10.0 mL, v/ v = 9:1) under Ar. After a red solution was ﬁ ltered, the ﬁltrate was sealed in 7 mmϕ glass tubes together with pentane (v/v = 1/1) under Ar. The reaction solution was allowed to stand for 4 weeks at room temperature. Prism red crystals of complex 4 were collected. Yields.9.6 mg (24%). Anal. Calcd. for CuC 17 H 14 N 5 O 3 : C, 51.06; H, 3.53; N, 17.51. Found: C, 51.35; H, 3.76; N, 17.88. IR (cm −1 , Solid, KBr): 1603(m), 1469 m), 1437(m), 1363(s, NO 3 ), 827(m), 793(m), 751(m) and 724(m). UV–VIS (nm, Solid, MgO): λ max = 425.Scheme 1. The possible coordination modes of pprd and 2,2′:5′,4″-terpy.M. Maekawa, et al.Inorganica Chimica Acta 497 (2019) 119088 2 | [] | [] | ["{[Cu(2,2′:5′,4″-terpy)(MeCN)]NO 3 } n"] | ["Cu(NO 3 ) 2 ·3H 2 O--24.2 mg, 0.10 mmol", "Cu turnings--not specified"] | [] | ["2,2′:5′,4″terpy--23.3 mg, 0.10 mmol"] | [] | ["4 weeks"] | ["MeOH/MeCN--10.0 mL, v/v = 9:1", "pentane--v/v = 1/1"]
asia.201402958 | Synthesis Preparation of [Cu I 2 Cu II ACHTUNGTRENNUNG(BBPTZ) 6 ]ACHTUNGTRENNUNG[SiW 12 O 40 ]·12H 2 O(1) The mixture of a-H 4 SiW 12 O 40 ·nH 2 O (0.3 g, 0.1 mmol), CuACHTUNGTRENNUNG(NO 3 ) 2 ·3H 2 O (0.145 g, 0.6 mmol), and BBPTZ (0.1 g, 0.32 mmol) was dissolved in 10 mL of distilled water at room temperature and the pH was adjusted to ca. 3.5 with 1 m NaOH. Then, the suspension was sealed into a Teflonlined autoclave and kept under autogenous pressure at 140 8 C for 5 days. | [] | [] | ["[Cu I 2 Cu II (BBPTZ) 6 ][SiW 12 O 40 ]·12H 2 O"] | ["Cu(NO 3 ) 2 ·3H 2 O--0.145 g, 0.6 mmol"] | [] | ["BBPTZ--0.1 g, 0.32 mmol"] | ["140 \n8 C"] | ["5 days"] | ["distilled water--10 mL"]
cg010015o | The solidproduct wasrecrystallized twice from pyridine to give hta as a white powder. Yield 2.88 g, 9.6 mmol, 41%. Found (calc. for C 8 H 12 S 6 ) %: C, 32.15 (31.95); H, 3.85 (4.05). IR (KBr disk) ν/cm -1 : 2964 m, 2910 w, 1431 m, 1365 s, 1087 s, 1025 s, 716 s. | [] | [] | ["hta"] | [] | [] | [] | [] | [] | ["pyridine--recrystallized twice"]
cplu.201600176 | Synthesis of 3 Pd/C 10 wt% (41 mg, 0.04 mmol) was added to a Schlenk flask and a balloon of D 2 gas was attached to the flask with an adapter that allowed the balloon to be closed off from the reaction flask. The flask was evacuated by vacuum and then back-filled with N 2 . Compound 2 (350 mg, 0.39 mmol) was dissolved in the mixture of MeOH/THF (10 mL/3 mL) and transferred to the flask via syringe. A slight vacuum was applied to the reaction mixture until the solvent began to bubble, at which point the balloon was opened to the flask. The mixture stirred vigorously for 12 h under ambient conditions. The solid was filtered and the filtrate was concentrated under reduced pressure to yield a white solid. Yield: 326 mg, 93 %; M.p. 174 8C. | [] | [] | ["3 Pd/C"] | ["Pd/C 10 wt%--41 mg, 0.04 mmol"] | [] | ["Compound 2--350 mg, 0.39 mmol"] | [] | ["12 h"] | ["MeOH/THF--10 mL/3 mL"]
c9ce01018a | ZJNU-103. To a 20 mL screw-capped glass vial were added H 4 L3 (5.0 mg, 11.9 μmol), CuĲNO 3 ) 2 ·3H 2 O (10.0 mg, 41.4 μmol) and DMF (1.5 mL). After HBF 4 (0.3 mL, 40 wt%) was added, the vial was tightly capped and placed in an isothermal oven at 363 K. After the temperature was maintained for 24 h, the blue block-shaped crystals produced were collected by suction filtration while the mother liquor was still warm, and washed with fresh DMF (yield: 48% based on H 4 L3). According to the combined results of singlecrystal X-ray structural determination, TGA, and microanalyses, the chemical formula of ZJNU-103 is [Cu 2 L3ĲH 2 O) 2 ]·5DMF·H 2 O. Selected FTIR (KBr, cm −1 ): 1664, 1630, 1437, 1414, 1371, 1101, 775, 729, 663, 642; elemental analysis calcd. (%) for C 37 H 52 N 6 O 16 Cu 2 : C, 46.10; H, 5.44; N, 8.72; found: C, 46.21; H, 5.41; N, 8.78.3. Results and discussion The diisophthalate linkers were obtained straightforwardly by the Pd-catalyzed Suzuki cross-coupling reaction of dimethyl 5-(4,4,5,5-tetramethyl-1,3,2-dioxaborolan-2-yl)isophthalate and the corresponding 2-substituted 1,3-dibromobenzene followed by saponification and acidification, and structurally characterized by means of 1 H NMR, 13 C NMR and FTIR spectroscopy. Subsequently, they were subjected to solvothermal reactions with copperĲ II) salts, yielding blue crystalline solids (Fig. S1†) which we termed ZJNU-101 (based on H 4 L1), ZJNU-102 (based on H 4 L2), and ZJNU-103 (based on H 4 L3), respectively, for description convenience. All the MOFs obtained were fully characterized in the solid state by SCXRD, PXRD, TGA, and FTIR. The phase purity of the asprepared crystalline materials was corroborated by the similarities between the experimental and simulated PXRD patterns (Fig. S2†). TGA performed under N 2 shows a weight loss of around 48.4% (calcd. 48.2%) below 595 K for ZJNU101, 49.8% (calcd. 49.5%) below 570 K for ZJNU-102, and 43.2% (calcd. 43.5%) below 510 K for ZJNU-103, corresponding to the release of lattice solvent molecules together with terminally coordinated H 2 O molecules (Fig. | [] | [] | ["[Cu 2 L3ĲH 2 O) 2 ]·5DMF·H 2 O"] | ["CuĲNO 3 ) 2 ·3H 2 O--10.0 mg, 41.4 μmol"] | [] | ["H 4 L3--5.0 mg, 11.9 μmol"] | ["363 K"] | ["24 h"] | ["DMF--1.5 mL", "HBF 4--0.3 mL, 40 wt%"]
ic501149u | 1 H NMR (benzene-d 6 ): 8.19 (8 H), 8.09 (4 H), 7.83 (8 H), 0.91 (54 H), 0.09 (9 H). IR (Nujol mull): 2187 (w), 2081 (w), 1241 (m), 1109 (m), 1026 (w), 999 (w), 951 (s), 838 (s), 774 (w), 754 (w), 723 (m), 689 (m), 662 (m), 607 (w), 526 (m). Elemental analysis found (calculated) for C 45 H 83 N 4 OPSi 7 U: C, 46.36 (46.52); H 7.09 (7.20); N 4.69 (4.82). | [] | [] | ["C 45 H 83 N 4 OPSi 7 U"] | [] | [] | [] | [] | [] | []
zaac.202000057 | Block colorless crystals of complex 2 were synthesized (yield: 54%).C 37 H 24 N 4 O 9 Zn: calcd. C 60.49, H 3.30, N 7.63 %; found: C 60.55, H 3.22, N 7.55 %. IR: ν ˜ = 3341 (m), 3253 (m), 3134 (w), 3067(w), 2378 (w), 1721 (s), 1679 (s), 1612 (s), 1576 (s), 1545 (s), 1519 (m), 1488 (m), 1467 (m), 1425 (s), 1364 (s), 1327 (m), 1306 (m), 1234 (s), 1198 (m), 1165 (s), 1105 (w), 975 (m), 908 (w), 866 (w), 794 (s), 763 (s), 685 (s), 643 (m), 530 (w), 494 (w) cm –1 . | [] | [] | ["complex 2", "C 37 H 24 N 4 O 9 Zn"] | [] | [] | [] | [] | [] | []
b911100j | Found: C, 60.38; H, 2.98; N, 8.33. IR (KBr, cm 1 ): 3438br, 1609s, 1583s, 1530s, 1503m, 1448m, 1430s, 1416s, 1381s, 1206w, 849m, 814m, 773m, 750m, 669m.[Pr(bqdc) 1.5 (phen)] (2). The synthesis of 2 was similar to that of 1 except that PrCl 3 $6H 2 O (0.037 g, 0.1 mmol) was used instead of LaCl 3 $7H 2 O (0.037 g, 0.1 mmol), and the mixture was heated to 120  C for 3 d. The resulting pale-green hexagonal crystals of 2 were ﬁltered off to give a yield of 75.5% (0.021 g). Elemental analysis (%) calcd. for C 42 H 23 N 5 O 6 Pr: C, 60.44; H, 2.78; N, 8.39.Found: C, 59.53; H, 2.91; N, 8.34. IR (KBr, cm 1 ): 3446br, 1610s, 1585s, 1530s, 1504m, 1448m, 1430s, 1417s, 1382s, 1206w, 850m, 812m, 773m, 751m, 670m. | [] | [] | ["[Pr(bqdc) 1.5(phen)] n", "C 42 H 23 N 5 O 6 Pr"] | ["PrCl 3 $6H 2 O--0.037 g, 0.1 mmol"] | [] | ["bqdc--1.5", "phen--1"] | ["120 \n C"] | ["3 d"] | []
j.poly.2009.03.002 | Yield: 70–80%. Anal. Calc. for C 10 H 18 LiN 2 O 10 V, MW = 384.14, Li[VO(O 2 ) 2 (bpy)]  5H 2 O (LibpV): C, 31.3; H, 4.7; N, 7.3; O 2 2 , 16.7; V, 13.3. Found: C, 31.7; H, 4.5; N, 7.2, O 2 2 16.6; V, 13.4%. Anal. | [] | [] | ["Li[VO(O 2 ) 2 (bpy)] \n5H 2 O", "C 10 H 18 LiN 2 O 10 V"] | [] | [] | [] | [] | [] | []
ejic.201200679 | 2,3,5,6-Tetraaminopyridine (tap): A suspension of 2,6-diamino-3,5dinitro-pyridine (2.00 g, 10.05 mmol) in EtOH (75 mL) was added to a solution of SnCl 2 (38.11 g, 200.9 mmol) in concentrated HCl (100 mL). The suspension was stirred for 2.5 h at a temperature of 40 °C. The reaction mixture was then allowed to cool to room temperature. A pale yellow solid precipitated. The solution was removed by filtration, and the solid washed several times with EtOH to yield tap·2SnCl 2 ·3HCl (4.65 g, 7.43 mmol, 74%). | [] | [] | ["tap·2SnCl 2 ·3HCl"] | ["SnCl 2 --38.11 g, 200.9 mmol"] | [] | ["2,6-diamino-3,5dinitro-pyridine--2.00 g, 10.05 mmol"] | ["40 °C"] | ["2.5 h"] | ["EtOH--75 mL", "concentrated HCl--100 mL"]
j.molstruc.2006.08.020 | 2.2.3. Synthesis of Mn 2 (tdc) 2 (H 2 O) 3 (2) The preparation of compound 2 was similar to that of compound 1 except that MnCl 2 Æ4H 2 O (1 mmol, 0.198 g) was used instead of CoCl 2 Æ6H 2 O. The resulting yellow block crystals were ﬁltered oﬀ and washed with water. | [] | [] | ["Mn 2 (tdc) 2 (H 2 O) 3", "NaN"] | ["MnCl 2 Æ4H 2 O--1 mmol, 0.198 g"] | [] | ["tdc--NaN"] | [] | [] | []
j.molstruc.2011.04.022 | 2.4. Preparation of [Cu( l -I)(brdmpzm)] n (3) Compound 3 was prepared as colorless crystals in a similar manner to that described for 1, using CuI (20 mg, 0.1 mmol) and brdmpzm (37 mg, 0.1 mmol) starting materials. Yield: 54 mg, 95% (based on Cu). Anal. Calcd for C 11 H 14 Br 2 CuIN 4 : C, 23.91; H, 2.55; N, 10.14%. Found: C, 23.62; H, 2.46; N, 10.34%. IR (KBr disc): 3014(w), 2961(w), 2923(w), 1654(w), 1547(s), 1478(s), 1434(m), 1424(w), 1386(m), 1370(m), 1279(s), 1231(m), 1162(m), 1102(w), 1076(m), 1011(w), 990(w), 963(w), 835(m), 717(m), 690(s), 658(m), 626(w), 594(w), 524(w) 460(w), 417(w) cm 1 .2.5. Preparation of [Cu( l -CN)(brdmpzm)] n (4) Compound 4 was prepared as colorless crystals in a similar manner to that described for 1, using CuCN (9 mg, 0.1 mmol) and brdmpzm (37 mg, 0.1 mmol) starting materials in DMF (1 mL) and MeCN (1 mL) at 120 °C for 3 days. Yield: 26 mg, 57% (based on Cu). Anal. Calcd for C 12 H 14 Br 2 CuN 5 : C, 31.91; H, 3.12; N, 15.51%. Found: C, 32.17; H, 3.48; N, 15.83%. IR (KBr disc): 3016 (w), 2915 (w), 2096 (s), 1622 (m), 1558 (s), 1477 (m), 1422 (m), 1377 (m), 1268 (s), 1240 (w), 1158 (w), 1104(w), 1077 (m), 949(w), 831(w), 722 (w), 685 (w), 660(w), 606(w), 527(w) cm 1 . | [] | [] | ["[Cu(l-I)(brdmpzm)] n (3)", "[Cu(l-CN)(brdmpzm)] n (4)"] | ["CuI--20 mg, 0.1 mmol", "CuCN--9 mg, 0.1 mmol"] | [] | ["brdmpzm--37 mg, 0.1 mmol", "brdmpzm--37 mg, 0.1 mmol"] | ["NaN", "120 °C"] | ["NaN", "3 days"] | ["NaN--NaN", "DMF--1 mL", "MeCN--1 mL"]
c0ce00690d | Solutions of AgBF 4 (0.028 g, 0.145 mmol) in acetonitrile (5 cm 3 ) and L 14naph (0.050 g, 0.145 mmol) in chloroform (5 cm 3 ) were combined, and the resulting solution was vigorously stirred for 24 h at room temperature with exclusion of light. The solvent was subsequently removed under reduced pressure and the crude solid was washed with methanol and then chloroform to remove any unreacted starting materials. Diethyl ether was allowed to slowly diffuse into a solution of the dried white powder in acetonitrile. X-Ray quality crystals of {[Ag 2 (L 14naph ) 3 ](BF 4 ) 2 } N grew on standing within one week (0.034 g, 49%). Samples for elemental analysis were vacuum dried but showed evidence for rapid uptake of water on exposure to air. Anal. calcd for C 66 H 72 Ag 2 B 2 F 8 N 12 $5H 2 O: C, 48.66; H, 5.07; N, 10.32. Found: C, 48.51; H, 4.99; N, 10.29%. EIMS: m/z 1141.2 {Ag(L 14naph ) 3 } + . | [] | ["within one week"] | ["AgBF 4", "L 14naph", "{[Ag 2 (L 14naph ) 3 ](BF 4 ) 2 } N", "C 66 H 72 Ag 2 B 2 F 8 N 12 $5H 2 O"] | ["AgBF 4--0.028 g, 0.145 mmol"] | [] | ["L 14naph--0.050 g, 0.145 mmol"] | ["room temperature"] | ["24 h"] | ["acetonitrile--5 cm 3", "chloroform--5 cm 3", "methanol--wash", "diethyl ether--diffuse"]
c4dt00837e | [NaTb(C 8 N 2 O 8 )(H 2 O) 3 ]·H 2 O (5). Yield: 9.0 mg, 59%; Anal.Calcd for C 8 N 2 H 8 O 12 NaTb (506.08): C, 18.99; H, 1.59; N, 5.54%. Found: C, 19.01; H, 1.60; N, 6.09%. IR (KBr, cm −1 ): 3439 (s), 1621 (s), 1462 (w), 1409 (w), 1314 (m), 1164 (m), 887 (w), 849 (w), 638 (w). UV-vis [H 2 O, λ]: 296 nm.For the isostructural Eu( III)-doped Gd(III) complexes, the synthetic methods are the same as those mentioned above by using Eu(NO 3 ) 3 ·6H 2 O and Gd(NO 3 ) 3 ·6H 2 O as the starting materials in stoichiometric ratios. | [] | [] | ["[NaTb(C 8 N 2 O 8 )(H 2 O) 3 ]\b1H 2 O", "C 8 N 2 H 8 O 12 NaTb"] | [] | [] | [] | [] | [] | []
s10904-013-0002-z | A mixture of H 2 L 0 (1.615 g, 5 mmol) and NaOH (0.60 g, 15 mmol) in distilled water (40 mL) was reﬂuxed until the solution turned clear. After the pH value of the ﬁltrate was adjusted to about 3-4 with HCl (3.0 mol/L), and the solution was extracted twice with chloroform. The organic layer was washed with water and then dried over anhydrous Na 2 SO 4 . The yellowish solid of H 2 L was afforded by removal of the chloroform in vacuum with a yield of 1.328 g (90 %). | [] | [] | ["H 2 L"] | [] | ["NaOH--0.60 g, 15 mmol", "HCl (3.0 mol/L)--adjust pH to about 3-4", "chloroform--extracted twice", "anhydrous Na 2 SO 4--dried over"] | ["H 2 L 0--1.615 g, 5 mmol"] | ["refluxed"] | [] | ["distilled water--40 mL"]
chem.201601870 | [Ag 4 (O 2 CCF 3 ) 4 (phen) 3 ]·phen·2{(toluene) 0.84 ·(o-xylene) 0.16 }(1·phen· tol·oxyl):A0.05m solution of AgO 2 CCF 3 (92 mg, 0.40 mmol) in methanol (8 mL) was layered on to a0.05 m solution of phenazine (72 mg, 0.40 mmol) in 1:1(v/v) toluene:o-xylene (8 mL). Yield 33 % (56 mg, 0.033 mmol).[Ag 4 (O 2 CCF 3 ) 4 (phen) 3 ]·phen·2{(toluene) 0.91 ·(m-xylene) 0.09 } (1·phen·tol·mxyl):A0.05m solution of AgO 2 CCF 3 (92 mg, 0.40 mmol) in methanol (8 mL) was layered on to a0.05m solution of phenazine (72 mg, 0.40 mmol) in 1:1(v/v) toluene:m-xylene (8 mL). Yield 32%(55 mg, 0.032 mmol).[Ag 4 (O 2 CCF 3 ) 4 (phen) 3 ]·phen·2{(p-xylene) 0.90 ·(o-xylene) 0.10 } (1·phen·pxyl·oxyl):A0.05m solution of AgO 2 CCF 3 (92 mg, 0.40 mmol) in methanol (8 mL) was layered on to a0.05m solution of phenazine (72 mg, 0.40 mmol) in 1:1(v/v) p-xylene:o-xylene (8 mL). Yield 42%(72 mg, 0.042 mmol).[Ag 4 (O 2 CCF 3 ) 4 (phen) 3 ]·phen·2{(p-xylene) 0.96 ·(m-xylene) 0.04 } (1·phen·pxyl·mxyl):A0.05m solution of AgO 2 CCF 3 (92 mg, 0.40 mmol) in methanol (8 mL) was layered on to a0.05m solution of phenazine (72 mg, 0.40 mmol) in 1:1(v/v) p-xylene:m-xylene (8 mL). Yield 45%(77 mg, 0.045 mmol). | [] | [] | ["[Ag 4 (O 2 CCF 3 ) 4 (phen) 3 ]·phen·2{(toluene) 0.84 ·(o-xylene) 0.16 }(1·phen· tol·oxyl)", "[Ag 4 (O 2 CCF 3 ) 4 (phen) 3 ]·phen·2{(toluene) 0.91 ·(m-xylene) 0.09 } (1·phen·tol·mxyl)", "[Ag 4 (O 2 CCF 3 ) 4 (phen) 3 ]·phen·2{(p-xylene) 0.90 ·(o-xylene) 0.10 } (1·phen·pxyl·oxyl)", "[Ag 4 (O 2 CCF 3 ) 4 (phen) 3 ]·phen·2{(p-xylene) 0.96 ·(m-xylene) 0.04 } (1·phen·pxyl·mxyl)"] | ["AgO 2 CCF 3--92 mg, 0.40 mmol"] | [] | ["phenazine--72 mg, 0.40 mmol"] | [] | [] | ["methanol--8 mL", "1:1(v/v) toluene:o-xylene--8 mL", "1:1(v/v) toluene:m-xylene--8 mL", "1:1(v/v) p-xylene:o-xylene--8 mL", "1:1(v/v) p-xylene:m-xylene--8 mL"]
c3ra43421d | [(Hdabco) 2 Cd 3 (SCN) 8 ]4.A solution of dabco (112 mg, 1 mmol) in C 2 H 5 OH (3 mL) was added slowly to an aqueous solution (5 mL) of a mixture of Cd(CH 3 COO) 2 ?2H 2 O (267 mg, 1 mmol) and NH 4 SCN (152 mg, 2 mmol). 0.6 mL 33% HNO 3 solution was added to acidify the solution to pH = 2. The mixture was stirred for 72 h, and then filtered. The colorless needle single crystals of 4 were obtained after 2 days of slow evaporation from the filtrate. Yield: ca. 25% based on Cd( II).Anal. Calcd for C 20 H 26 N 12 S 8 Cd 3 4: C 23.36, H 2.55, N 16.35.Scheme 1 The organic molecules used in this article. | [] | [] | ["[(Hdabco) 2 Cd 3 (SCN) 8 ]4", "C 20 H 26 N 12 S 8 Cd 3 4"] | ["Cd(CH 3 COO) 2 ?2H 2 O--267 mg, 1 mmol"] | ["HNO 3 solution--0.6 mL 33%"] | ["dabco--112 mg, 1 mmol", "NH 4 SCN--152 mg, 2 mmol"] | [] | ["72 h", "2 days"] | ["C 2 H 5 OH--3 mL", "aqueous solution--5 mL"]
1099-0682(200209)2002:9<2502::aid-ejic2502>3.0.co;2-v | [Mn 3 (µ-ClCH 2 COO) 6 (bpy) 2 ] (1): This compound was synthesized by adding an ethanolic solution of 2,2⬘-bipyridine (0.18 g, 1.2 mmol) to a solution of Mn(ClCH 2 COO) 2 ·2H 2 O (0.50 g, 1.8 mmol) in EtOH (30 mL) and H 2 O (1 mL). The resulting mixture was left undisturbed at room temperature for several days. Yellow crystals suitable for X-ray determination were formed. Yield 0.36 g (ca. 58%). C 32 H 28 Cl 6 Mn 3 N 4 O 12 (1038.11): calcd. C 37.02, H 2.72, N 5.40; found C 37.5, H 2.8, N 5.5. IR (cm ⫺1 ): ν ˜ ⫽ 1631 (vs), 1446 (m), 1407 (s), 1249 (m), 1242 (m), 795 (m), 769 (m).[Mn 2 (µ-ClCH 2 COO) 2 (phen) 4 ](ClO 4 ) 2 (2): Mn(ClCH 2 COO) 2 ·2H 2 O (0.42 g, 1.5 mmol) and sodium perchlorate monohydrate (0.21 g, Eur. J. Inorg. Chem. 2002, 2502⫺25102508 1.5 mmol) were mixed in EtOH/CH 2 Cl 2 (1:1, 50 mL). 1,10-Phenanthroline (0.54 g, 3.0 mmol), dissolved in the same solvent mixture, was then added to the solution, which immediately turned yellow. The solution was left undisturbed in a refrigerator for several days. Yellow crystals, stable only at low temperatures, were formed. Yield 0.73 g (ca. 80%). C 52 H 36 Cl 4 Mn 2 N 8 O 12 (1216.58): calcd. C 51.34, H 2.98, N 9.21; found C 50.6, H 3.1, N 9.0 . IR (cm ⫺1 ): ν ˜ ⫽ 1650 (vs), 1624 (vs), 1520 (s), 1430 (vs), 1150 (vs), 1130 (vs), 1095 (vs), 854 (vs), 736 (vs), 643 (s). | [] | [] | ["[Mn 3 (µ-ClCH 2 COO) 6 (bpy) 2 ]", "C 32 H 28 Cl 6 Mn 3 N 4 O 12"] | ["Mn(ClCH 2 COO) 2 ·2H 2 O--0.50 g, 1.8 mmol"] | [] | ["2,2⬘-bipyridine--0.18 g, 1.2 mmol"] | ["room temperature"] | ["several days"] | ["EtOH--30 mL", "H 2 O--1 mL"]
ic301257k | Synthesis of [Cu I 4 (L4) 2 Mo 6 O 18 (O 3 AsPh) 2 ]4.Compound 4 was prepared similar to that of compound 1, but the L4 (110 mg, 0.5 mmol) was used instead of L1. Brown crystals of 4 were obtained in a 32% yield based on Cu. Elemental analysis results for C 16 H 21 AsCu 2 Mo 3 N 6 O 12 : Calcd (%): C 19.63, H 2.16, N 8.58, Cu 12.98, Mo 29.39; Found (%): C 19.61, H 2.19, N 8.91, Cu 12.76, Mo 29.55. FTIR (KBr pellet, cm −1 ): 1529(m), 1474(m), 1435(m), 1298(m), 1200(m), 1143(m), 1047(m), 992(m), 943(w), 891(w), 796(w), 649(w), 583(w), 517(m). | [] | [] | ["[Cu I 4 (L4) 2 Mo 6 O 18 (O 3 AsPh) 2 ]4"] | [] | [] | ["L4--110 mg, 0.5 mmol"] | [] | [] | []
c3ce41385c | For 3, yield: 208 mg, 88 %. Anal. calcd. for C 42 H 48 Cl 4 N 16 S 4 Zn 2 (1177.77): C, 42.83; H, 4.11; N, 19.03; S, 10.89. Found: C, 42.46; H, 3.95; N, 18.75; S, 10.23%. ESI-MS (m/z, %): [Zn(L3)] 2+ (258.1, 22), [Zn(L3) 2 ] 2+ (484.2, 23), [ZnCl(L3)] + (551.1, 100), [Zn 2 Cl 3 (L3)] + (688.9, 17), [Zn(L3) 3 ] 2+ (710.2, 22), [ZnCl(L3) 2 ] + (1005.2, 60), [Zn 2 Cl 3 (L3) 2 ] + (1141.0, 16). | [] | [] | ["3"] | ["NaN--NaN"] | [] | ["NaN--NaN"] | [] | [] | ["NaN--NaN"]
ic0606577 | Anal. Calcd for C 120 H 102 N 16 O 35 P 4 S 4 Zn 6 (M r ) 2972.52): C, 48.49; H, 3.46; N, 7.54. Found: C, 48.40; H, 3.38; N, 7.57. IR data (KBr, cm -1 ): 3392(s), 3061(s), 1625(m), 1582(m), 1519(s), 1428(s), 1188(s), 1156(vs), 1103(vs), 1072(s), 1031(s), 999(s), 987(m), 961(m), 867(m), 850(s), 797(m), 726(vs), 700(m), 619(m), 552(m).Synthesis of [Zn 6 (m-O 3 S-Ph-PO 3 ) 4 (4,4′-bipy) 6 (H 2 O) 4 ]‚18H 2 O (3). A mixture of zinc(II) carbonate (0.4 mmol), m-HO 3 S-Ph-PO 3 H 2 (0.4 mmol), and bipy (0.4 mmol) in 10 mL of distilled water with an initial pH value of about 4.0 was put into a Parr Teflon-lined autoclave (23 mL) and heated at 140 °C for 4 days. Colorless plateshaped crystals of 3 were collected in a ca. 75% yield based on Zn. Its purity was also confirmed by XRD powder diffraction (see Supporting Information). Anal. Calcd for C 84 H 108 N 12 O 46 P 4 S 4 Zn 6 (M r ) 2666.16): C, 37.84; H, 4.08; N, 6.30. Found: C, 37.75; H, 4.01; N, 6.24. IR data (KBr, cm -1 ): 3854(m), 3747(m), 3672(m), 3650(m), 3464(s), 1613(s), 1537(m), 1419(m), 1217(s), 1191(s), (13) Cao, D.-K.; Li, Y.-Z.; Zheng, L.-M. Inorg. Chem. 2005, 44, 2984. | [] | [] | ["[Zn 6 (m-O 3 S-Ph-PO 3 ) 4 (4,4′-bipy) 6 (H 2 O) 4 ]‚18H 2 O", "C 84 H 108 N 12 O 46 P 4 S 4 Zn 6"] | ["zinc(II) carbonate--0.4 mmol"] | [] | ["m-HO 3 S-Ph-PO 3 H 2--0.4 mmol", "bipy--0.4 mmol"] | ["140 °C"] | ["4 days"] | ["distilled water--10 mL"]
ic060797g | [Cu(µ-cbdca)(bpy)] 2 (4) and [Cu(cbdca)(phen)(H 2 O)]‚2H 2 O (6). Complexes 4 and 6 were obtained by using 2,2′-bipyridine (0.156 g, 1 mmol) for 4 and 1,10-phenanthroline monohydrate (0.198 g, 1 mmol) for 6 instead of 4,4′-bipyridine and applying the two methods described above. Single crystals suitable for X-ray diffraction were obtained by slow evaporation at room temperature from the mother liquor of method A; yield 70% and 76%, respectively. Anal. Calcd (found) for 4,C 16 H 14 CuN 2 O 4 (M r ) 361.83): C, 53.11 (53.03), N, 7.74 (7.72); H, 3.90 (3.88). Calcd (found) for 6,C 18 H 20 CuN 2 O 7 (M r ) 439.90): C, 49.14 (49.13), N, 6.37 (6.36); H, 4.58 (4.59). Selected IR data (KBr, cm 1): for 4, 1651 (vs), 1626 (s), 1605 (m), 1475 (w), 1450 (w), 1350 (s), 1121 (w), 780 (m); for 6, 3474 (s), 1627 (m), 1597 (vs), 1559 (s), 1517 (s), 1427 (s), 1416 (s), 1343 (m), 724 (s). | [] | [] | ["[Cu(µ-cbdca)(bpy)] 2", "[Cu(cbdca)(phen)(H 2 O)]‚2H 2 O"] | [] | [] | ["2,2′-bipyridine--0.156 g, 1 mmol", "1,10-phenanthroline monohydrate--0.198 g, 1 mmol"] | [] | [] | []
cg200534x | Preparation of Compounds 18. [Ag 4 (bga) 6 (mal) 2 ](1).Ag 2 O (23.1 mg, 0.1 mmol), H 2 mal (20.8 mg, 0.2 mmol), and bga (37.4 mg, 0.2 mmol) were dissolved in waterethanolmethanol DMF mixed solvent (10 mL, v/v/v/v: 2/4/3/1) under stirring. Then, aqueous NH 3 solution (25%, 8 drops) was dropped into the mixture to give a clear solution under ultrasonic treatment (160 W, 40 kHz, 50 °C). | [] | [] | ["[Ag 4 (bga) 6 (mal) 2 ](1)"] | ["Ag 2 O--23.1 mg, 0.1 mmol"] | ["NH 3 solution (25%)--8 drops"] | ["H 2 mal--20.8 mg, 0.2 mmol", "bga--37.4 mg, 0.2 mmol"] | ["50 \nC"] | [] | ["water--10 mL", "ethanol--10 mL", "methanol--10 mL", "DMF--10 mL"]
jp0622381 | typical synthesis, for 1, Co(NO 3 ) 2 ‚6H 2 O (0.146 g, 0.5 mM) was dissolved in 8 mL of 0.125 M NaOH solution. 4,4′-oxybis(benzoic acid) (OBA, 0.1304 g, 0.5 mM) and 4,4′-bipyridine (4,4′-bpy, 0.08 g, 0.5 mM) were then added, with continuous stirring, and the mixture was homogenized at room temperature for 30 min. The final mixture was sealed in a 23 mL PTFElined stainless steel acid digestion autoclave and heated at 180 °C for 72 h. The initial and final pH values of the reaction mixture were 5.5 and 5, respectively. The final product, containing large quantities of violet rectangular crystals only, was filtered, washed with deionized water under vacuum, and dried at ambient conditions (yield 70% based on Co). For 2, Ni(NO 3 ) 2 ‚6H 2 O (0.075 g, 0.25 mmol) was dissolved in 3 mL of water along with 4,4′-oxybis(benzoic acid) (4,4′-OBA, 0.0652 g, 0.25 mmol), piperazine (0.0218 g, 0.25 mmol), and 4,4′bipyridine (4,4′-bipy, 0.04 g, 0.25 mmol). The reaction mixture was heated ina7mLautoclave at 180 °C for 72 h. The initial pH of the reaction mixture was 5.5, and there was no change of pH in the final solution. The green color, cubic-like crystals were filtered, washed with water, and dried at ambient conditions (yield 75% based on Ni). For 3, Zn(NO 3 ) 2 ‚6H 2 O (0.152 g, 0.5 mM) was dissolved in 8 mL of water. OBA (0.1304 g, 0.5 mM), NaOH (0.04 g, 1 mM), and 4,4′-bipyridine (0.08 g, 0.5 mM) were added subsequently, and the mixture was sealed in 23 mL PTFE-lined acid digestion autoclaves and heated at 150 °C for 120 h. The initial pH of the reaction mixture was 5.5, and no appreciable change in pH was noted after the reaction. The product contained large quantities of colorless, rodlike crystals only. The crystals were filtered, washed with water, and dried at ambient conditions (yield 75% based on Zn). | [] | [] | ["1", "2", "3"] | ["Co(NO 3 ) 2 ‚6H 2 O--0.146 g, 0.5 mM", "Ni(NO 3 ) 2 ‚6H 2 O--0.075 g, 0.25 mmol", "Zn(NO 3 ) 2 ‚6H 2 O--0.152 g, 0.5 mM"] | [] | ["4,4′-oxybis(benzoic acid) (OBA)--0.1304 g, 0.5 mM", "4,4′-bipyridine (4,4′-bpy)--0.08 g, 0.5 mM", "4,4′-oxybis(benzoic acid) (4,4′-OBA)--0.0652 g, 0.25 mmol", "piperazine--0.0218 g, 0.25 mmol", "NaOH--0.04 g, 1 mM"] | ["180 °C", "180 °C", "150 °C"] | ["72 h", "72 h", "120 h"] | ["0.125 M NaOH solution--8 mL", "water--3 mL", "water--8 mL"]
j.molstruc.2006.04.015 | 3. Synthesis A mixture of (NH 4 ) 6 Mo 7 O 24 $4H 2 O (0.7724 g, 0.625 mmol), CuCl 2 $2H 2 O (0.8524 g, 5 mmol), pyrazine (0.5106 g, 7.5 mmol) and water (18 mL) was sealed in a Teﬂon-lined stainless steel reactor and heated at 160 8C for 3 days. After the reaction, the system was slowly cooled down to room temperature, a mixture of red and black crystals were obtained: red rod like crystals were found to be 1 while black block-like solid was identiﬁed as 4. We also carried out reactions identical to the above synthesis except 2-pyrazine carboxylic acid (2-pzc) or isonicotinic acid (ina) was employed instead of pyrazine (pyz) as a structure director. The reactions yielded single phasic 2 and 3, respectively, with 2-pzc and ina. | [] | [] | ["(NH 4 ) 6 Mo 7 O 24 $4H 2 O", "CuCl 2 $2H 2 O", "pyrazine"] | ["(NH 4 ) 6 Mo 7 O 24 $4H 2 O--0.7724 g, 0.625 mmol", "CuCl 2 $2H 2 O--0.8524 g, 5 mmol"] | [] | ["pyrazine--0.5106 g, 7.5 mmol", "2-pyrazine carboxylic acid (2-pzc)--NaN", "isonicotinic acid (ina)--NaN"] | ["160 8C"] | ["3 days"] | ["water--18 mL"]
ja012006+ | [4-BrC 6 H 4 CH(4-C 6 H 4 OCH 2 CtCAu) 2 (µ-Ph 2 P(CH 2 ) 2 PPh 2 )], 4c.Yield: 73%. IR (CH 2 Cl 2 ): ν(CtC) 2136 cm -1 . NMR (CD 2 Cl 2 ,25 °C): δ( 1 H) ) 2.51 [m, 4H, CH 2 ], 4.79 [s, 4H, OCH 2 ], 5.40 [s, 1H, CH], 7.01 [m, 2H, C 6 H 4 Br], 7.03 [m, 4H, C 6 H 4 O], 7.09 [m, 4H, C 6 H 4 O], 7.39 [m, 2H, C 6 H 4 Br], 7.44-7.52 [m, 20H, Ph]; δ( 31 P) ) 40.4 [s]; δ( 13 C) ) 23.9 [m, CH 2 ], 55.2 [s, CH], 56.6 [s, OCH 2 ], 97.5 [m, Ct CAu], 115.5 [s, C 6 H 4 O], 120.2 [s, C 6 H 4 Br], 129.3 [m, Ph], 129.7 [m, Ph], 130.2 [s, C 6 H 4 O], 131.3 [s, C 6 H 4 Br], 131.5 [s, C 6 H 4 Br], 132.0 [m, CtCAu], 132.4 [s, Ph], 133.6 [m, Ph], 136.4 [s, C 6 H 4 O], 144.0 [s, C 6 H 4 Br], 156.6 [s, C 6 H 4 O). Anal. Calcd for C 48 H 39 Au 2 BrO 2 P 2 : C, 48.7; H, 3.3; Br, 6.7. Found: C, 48.6; H, 3.4; Br, 6.4. | [] | [] | ["[4-BrC 6 H 4 CH(4-C 6 H 4 OCH 2 CtCAu) 2 (µ-Ph 2 P(CH 2 ) 2 PPh 2 )]"] | [] | [] | [] | [] | [] | []
c8pp00474a | [Cu 2 Br 2 (L1)] 1. The yellow block crystals of 1 were obtained from the simple solvothermal self-assembly of CuBr (14 mg, 0.1 mmol) and L1 (20 mg, 0.1 mmol) in a solvent of C 2 H 5 OH (10 mL) (pH = 7 adjusted with NaOH) at 110 °C for 3 days.Yield: ca. 15% based on Cu( I). Anal. Calcd C 11 H 16 N 4 Cu 2 Br 2 1: C 26.87, H 3.28, N 11.40. Found: C 26.98, H 2.95, N 11.03%. IR (cm −1 ): 3114 m, 2951 w, 2927 w, 1603 w, 1536 m, 1502 s, 1472 m, 1455 m, 1418 s, 1377 m, 1280 s, 1152 s, 1091 w, 1003 m, 846 w, 748 s, 675 m. | [] | [] | ["Cu 2 Br 2 (L1)"] | ["CuBr--14 mg, 0.1 mmol"] | [] | ["L1--20 mg, 0.1 mmol"] | ["110 \nC"] | ["3 days"] | ["C 2 H 5 OH--10 mL"]
cg301161c | Synthesis of [Cu 2 (TCM)(CH 3 COO)(DMF)(H 2 O)]·2DMF·3CH 3 OH (3). H 3 TCM (15 mg, 0.027 mmol), Cu(CH 3 COO) 2 ·H 2 O (7 mg, 0.032 mmol), and acetic acid (1 mL) were dissolved in a mixed solvent of DMF (15 mL) and methanol (10 mL). The mixture was sealed in screw cap vials and heated at 50 °C for 48 h. Green crystals of 3 were collected by ﬁltration, washed with DMF and diethyl ether, and dried at room temperature. Yield: 8 mg (27%, based on H 3 TCM). Anal.Calcd for C 47 H 65 N 3 O 18 Cu 2 (%): C, 51.93; H, 6.03; N, 3.87; found (%), C, 52.03; H, 6.00; N, 3.79. FTIR (KBr pellet): ν/cm −1 = 1664(m), 1603(s), 1561(w), 1546(w), 1510(w), 1406(s), 1299(w), 1238(s), 1172(s), 1144(w), 1103(w), 1026(w), 990(m), 863(w), 782(m), 700(w), 682(w), 670(w), 636(vw), 613(w), 510(w), 459(w). | [] | [] | ["[Cu 2 (TCM)(CH 3 COO)(DMF)(H 2 O)]·2DMF·3CH 3 OH", "C 47 H 65 N 3 O 18 Cu 2"] | ["Cu(CH 3 COO) 2 ·H 2 O--7 mg, 0.032 mmol"] | [] | ["H 3 TCM--15 mg, 0.027 mmol"] | ["50 °C"] | ["48 h"] | ["DMF--15 mL", "methanol--10 mL"]
c6ce01513a | Synthesis of Cu 2 (tcbpa) 4/3 (Cu(salen)) (DUT-78) To the washed crystals of DUT-64, CuĲsalen)ĲNO 3 ) 2 solution (15 mg, 0.04 mmol dissolved in 12 mL DMF) was added and the mixture was heated to 80 °C for 5 days. After cooling to room temperature, the solvent was replaced by fresh DMF and exchanged to acetone over three days (three times per day). Finally the crystals of DUT-78 were dried with supercritical carbon dioxide (yield: 6.84 mg, 0.0055 mmol, 43%). | [] | ["three days"] | ["Cu 2 (tcbpa) 4/3 (Cu(salen)) (DUT-78)"] | ["Cu(salen)ĲNO 3 ) 2--15 mg, 0.04 mmol"] | [] | [] | ["80 \nC"] | ["5 days"] | ["DMF--12 mL"]
ja050451p | [Co(p-MePhCOO) 2 ] n (VIII): Co(NO 3 ) 2 ‚6H 2 O (582 mg, 2 mmol) was heated with p-methylbenzaldehyde (5 mL) until the beginning of crystallization. The reaction mixture was cooled, and toluene (5 mL) was added. Violet crystals were filtered off, washed with toluene thoroughly, and dried in a vacuum. Yield is 608 mg (92%, based on Co). Anal. Calcd for CoC 16 H 14 O 4 : C, 58.4; H, 4.29; Co, 17.9. Found: C, 58.5; H, 4.34; Co, 17.8%. | [] | [] | ["[Co(p-MePhCOO) 2 ] n", "CoC 16 H 14 O 4"] | ["Co(NO 3 ) 2 ‚6H 2 O--582 mg, 2 mmol"] | [] | ["p-methylbenzaldehyde--5 mL"] | [] | [] | ["toluene--5 mL"]
j.ica.2014.04.009 | 2.3. Syntheses of polymers in the form of single crystal 2.3.1. Synthesis of [CoL(bbi)(H 2 O) 2 ] n (1) Co(NO 3 ) 2 6H 2 O (0.0058 g, 0.02 mmol) in 5 mL H 2 O was placed at the bottom of a small test tube, then H 2 L (0.0023 g, 0.02 mmol) and bbi (0.0038 g, 0.02 mmol) in 5 mL CH 3 CN was slowly and carefully layered onto a mixed solution of 2 mL H 2 O/CH 3 CN (1:1). The resulting solution was placed under a dark circumstance and without any shake. Rodlike pink crystals of 1 began to appear after two weeks (Fig. S1) and the crystals were collected after a month, washed and dried in air (yield 30%, based on Co). Anal. Calc. for C 14 H 16 CoO 6 N 4 : C, 42.53; H, 4.05; N, 14.18. Found: C, 42.92; H, 4.09; N, 14.48%. IR: (KBr pellet, cm 1 ): 3127w, 2928m, 2860w, 1552s, 1380s, 1103vs, 985w, 867w, 764w, 682m. | [] | ["after a month"] | ["[CoL(bbi)(H 2 O) 2 ] n", "C 14 H 16 CoO 6 N 4"] | ["Co(NO 3 ) 2 ?6H 2 O--0.0058 g, 0.02 mmol"] | [] | ["H 2 L--0.0023 g, 0.02 mmol", "bbi--0.0038 g, 0.02 mmol"] | [] | ["two weeks"] | ["H 2 O--5 mL", "CH 3 CN--5 mL", "H 2 O/CH 3 CN--2 mL (1:1)"]
c2ce06705f | IR/cm 21 (KBr): 3422.98(s), 1611.68(s), 1587.43(s), 1545.10(s), 1453.51(m), 1433.02(m), 1383.95(vs), 1254.50(w), 1227.01(w), 1201.94(w), 1020.41(w), 830.00(m), 765.64(m), 737.79(w), 722.18(w), 696.68(w). | [] | [] | [] | [] | [] | [] | [] | [] | []
ic991360u | Yield: 0.0759 g (39.7%). IR (cm -1 ): 3421 (m), 2967 (m), 1622 (s), 1552 (s), 1403 (sh), 1397 (s), 1229 (w), 1095 (m), 1057 (m), 1016 (m), 864 (w), 844 (w), 772 (m), 708 (m), 687 (s), 624 (m), 560 (w). | [] | [] | [] | [] | [] | [] | [] | [] | []
acs.cgd.5b01721 | Synthesis of [(Cu 2 I 2 )(3,3′-pypzpy)] (7). Yellow solid 7 was prepared by a similar manner to that used for the preparation of 1 via method A, using 3,3′-pypzpy (11 mg, 0.05 mmol) and CuI (10 mg, 0.05 mmol) as starting materials. Yield: 13 mg (84% based on Cu).Anal. Calcd for C 13 H 10 Cu 2 I 2 N 4 : C, 25.89; H, 1.67; N, 9.29%. Found: C, 26.37; H, 1.93; N, 9.46%. IR (KBr disk): 1583 (m), 1524 (w), 1494.(s), 1483 (m), 1457 (s), 1384 (m), 1316 (w), 1275 (w), 1239 (w), 1187 (w), 1127 (m), 1053 (m), 1041 (m), 969 (w), 947 (w), 807 (w), 751 (s), 690 (m), 643 (w) cm −1 .Synthesis of [(CuI)(4,3′-pypzpy)] (8). Yell ow solid 8 was prepared by a similar manner to that used for the preparation of 1 via method A, using 4,3′-pypzpy (11 mg, 0.05 mmol) and CuI (10 mg, 0.05 mmol) as starting materials. Yield: 18 mg (87% based on Cu). | [] | [] | ["[(Cu 2 I 2 )(3,3′-pypzpy)]", "[(CuI)(4,3′-pypzpy)]"] | ["CuI--10 mg, 0.05 mmol"] | [] | ["3,3′-pypzpy--11 mg, 0.05 mmol", "4,3′-pypzpy--11 mg, 0.05 mmol"] | [] | [] | []
j.poly.2008.04.029 | 2.2.2. fMn II 3 ðtpÞ 6=2 ðbpyÞ 2 ðdmfÞg n (2) A solution of MnCl 2 (0.136 g, 1 mmol) in 10 ml of water was added to a solution of terephthalic acid (0.249 g, 1.5 mmol) and 2,2 0 -bipyridine (0.156 g, 1 mmol) in DMF (10 ml), stirring for about 2 h at room temperature. Then the resulting solution was transferred into a Teﬂon-Steel autoclave inside a programmable electric furnace reactor. The mixed-solvo-thermal reaction lasted for about 3 days at about 423.15 K, and then the mixture was cooled to room temperature naturally. Yellow single crystals were obtained (yield = about 78% based on Mn). Anal. Calc. for fMn II 3 ðtpÞ 6=2 ðbpyÞ 2 ðdmfÞg n (2): C, 54.14; H, 3.38; N, 6.72. Found: C, 54.28; H, 3.51; N, 6.83%. IR (KBr, cm 1 ): 1576.76 s, 1474.78 m, 1439.04 s, 1380.86 s, 1313.63 m, 1151.88 m, 1095.69 w, 1058.42 w, 1018.52 m, 971.55 w, 803.94 m, 760.23 s, 668.17 w, 649.94 m, 628.01 w, 524.9 m. | [] | [] | ["fMn II 3 ðtpÞ 6=2 ðbpyÞ 2 ðdmfÞg n (2)"] | ["MnCl 2--0.136 g, 1 mmol"] | [] | ["terephthalic acid--0.249 g, 1.5 mmol", "2,2 0 -bipyridine--0.156 g, 1 mmol"] | ["423.15 K"] | ["3 days"] | ["water--10 ml", "DMF--10 ml"]
00958972.2012.710901 | 2CH 3 OH (1) An aqueous solution (3 mL) of Cd(NO 3 ) 2  3H 2 O (0.05 mmol) was added dropwise to a methanol solution of H 6 ebidc (0.05 mmol) with filtering to give a clear solution at room temperature. Colorless crystals suitable for X-ray analysis were obtained four weeks later. Anal. Calcd for C 15 H 20 CdN 4 O 11 (%): C, 33.05; H, 3.71; N, 10.28. Found (%): C, 33.35; H, 3.77; N, 10.12. IR (KBr, cm 1 ): 3430(m), 3122(m), 1696(m), 1537(s), 1357(s), 1250(m), 1162(m), 1094(m), 1056(m), 975(w), 943(w), 833(m), 780(s), 748(m), 667(m). | [] | [] | ["CH 3 OH", "C 15 H 20 CdN 4 O 11"] | ["Cd(NO 3 ) 2 \n3H 2 O--0.05 mmol"] | [] | ["H 6 ebidc--0.05 mmol"] | [] | ["four weeks"] | ["methanol--3 mL"]
d0dt04196c | {[Mn 2 (tpbn)(L2) 2 ]} n (4). It was synthesized following the same procedure as for 1, except 26 mg (0.1 mmol) of H 2 L2 was used in place of H 2 L1. After stirring for 15 min, a white precipitate appeared. The reaction mixture was stirred for another 8 h at room temperature to ensure complete precipitation of the product. A white solid was collected via filtration, washed with DMF and water, and air-dried. Yield: 35 mg (65%). Analysis Calculated for C 56 H 48 N 6 O 10 Mn 2 (MW 1074.88): % C, 62.57; % H, 4.50; % N, 7.82. Found: % C, 61.85; % H, 4.93; % N, 8.35. Selected FTIR peaks (KBr, cm -1 ): 1598(s), 1553(s), 1501(s), 1421(s), 1381(s), 1318(s), 1298(w), 1253(s), 1237(s), 1153(s), 1100(m), 1015(m), 872(s), 719(s), 652(s), 549(s), 501(m). {[Mn 2 (tphxn)(L2) 2 (H 2 O) 2 ]} n (5). It was synthesized following the same procedure as for 4, except 24 mg (0.05 mmol) of tphxn was used in place of tpbn. After stirring for 15 min, a white precipitate appeared. The reaction mixture was stirred for another 8 h at room temperature to ensure complete precipitation of the product. A white solid was collected via filtration, washed with DMF and water, and air-dried. Yield: 38 mg (67%). Analysis Calculated for C 58 H 56 N 6 O 12 Mn 2 (MW 1138.96): % C, 61.16; % H, 4.96; % N, 7.38. Found: % C, 60.74; % H, 5.36; % N, 7.97. Selected FTIR peaks (KBr, cm -1 ): 1596(s), 1549(m), 1497(m), 1437(m), 1373(s), 1282(w), 1229(s), 1151(s), 1097(m), 1048(m), 1005(m), 872(s), 783(s), 762(s), 651(s), 521(w), 419(w). | [] | [] | ["[Mn2(tpbn)(L2)2]", "[Mn2(tphxn)(L2)2(H2O)2]"] | ["H2 L2--26 mg (0.1 mmol)", "tphxn--24 mg (0.05 mmol)"] | [] | ["H2 L2--26 mg (0.1 mmol)", "tphxn--24 mg (0.05 mmol)"] | ["room temperature", "room temperature"] | ["15 min", "8 h"] | []
b924966d | [UO 2 (H 4 TETA)(H 2 O)]$NO 3 $Cl (2). H 4 TETA$4HCl$4H 2 O (10 mg, 0.015 mmol), [UO 2 (NO 3 ) 2 (H 2 O) 2 ]$4H 2 O (16 mg, 0.032 mmol), Sr(NO 3 ) 2 (7 mg, 0.033 mmol) and demineralized water (0.7 mL) were placed in a 10 mL tightly closed glass vessel. | [] | [] | ["[UO 2 (H 4 TETA)(H 2 O)]$NO 3 $Cl"] | ["H 4 TETA$4HCl$4H 2 O--10 mg, 0.015 mmol", "[UO 2 (NO 3 ) 2 (H 2 O) 2 ]$4H 2 O--16 mg, 0.032 mmol", "Sr(NO 3 ) 2--7 mg, 0.033 mmol"] | [] | [] | [] | [] | ["demineralized water--0.7 mL"]
ja805337n | L was synthesized by a bicyclization of 1,3-alternate tetratosylate 5 5 with the corresponding dialcohol (Supporting Information).Reactions of L with 2 equiv of CuI afforded the colorless crystalline product 1. An X-ray analysis revealed that 1 is a 1-D polymeric array of formula [(Cu 4 I 4 )L(CH 3 CN) 2 ] n in which each L is linked to a cubane-type Cu 4 I 4 unit (Figure 1a). The Cu 4 I 4 moiety deﬁnes a slightly irregular cubane-type arrangement of alternating copper and iodine atoms. | [] | [] | [] | ["CuI--2 equiv"] | [] | ["L--not specified"] | [] | [] | []
j.ica.2012.05.019 | 2.5. Syntheses of [CdCl(2-pyrtet)(DMF)] (4) and [Cd 4 Cl 6 (prztet) 2 (DMF) 4 ](5) Compounds 4 and 5 were prepared from the room temperature reaction of Cd(NO 3 ) 2 4H 2 O and 2-pyridyltetrazole or pyrazinetetrazole in DMF in the mole ratio 2.00:1.00 and the addition of a small amount of HCl to induce complete dissolution of the reacScheme 1. | [] | [] | ["[CdCl(2-pyrtet)(DMF)] ", "[Cd 4 Cl 6 (prztet) 2 (DMF) 4 ]"] | ["Cd(NO 3 ) 2 4H 2 O--NaN"] | ["HCl--small amount"] | ["2-pyridyltetrazole--NaN", "pyrazinetetrazole--NaN"] | [] | [] | ["DMF--NaN"]
ic050984z | Synthesis of Compound 5. A mixture of sodium 1-naphthalenesulfonate (0.115 g, 0.5 mmol) and AgNO 3 (0.085 g, 0.5 mmol) in water (5 mL) was stirred for 5 min and then filtered; Pic(0.186 g, 2.0 mmol) was added to the filtrate, and a white precipitate formed immediately. The pH value of the mixture was 8. Finally, the mixture was transferred to a Teflon-lined stainless steel autoclave and heated at 140 °C for 1 day prior to being cooled to room temperature at 10 °C/h. Colorless needle crystals were obtained (0.175 g). Yield: 70%. Elemental analysis calcd (%) for [Ag(L1)(Pic) 2 ]: C, 52.71; H, 4.22; N, 5.59. Found: C, 52.61; H, 4.24; N, 5.51. IR (KBr, cm -1 ): 3844(vw), 3745(vw), 3521(w), 3051(vw), 2923(vw), 1647(vw), 1596(vw), 1452(w), 1025(vs), 1064(s), 800(ms), 770(ms), 696(ms), 619(ms), 568(ms), 518(ms).X-ray Data Collection and Structure Refinement. Experimental data for the X-ray analyses are provided in Table 1. | ["room temperature"] | [] | ["Compound 5", "[Ag(L1)(Pic) 2 ]"] | ["sodium 1-naphthalenesulfonate--0.115 g, 0.5 mmol", "AgNO 3 --0.085 g, 0.5 mmol"] | [] | ["Pic--0.186 g, 2.0 mmol"] | ["140 °C"] | ["1 day"] | ["water--5 mL"]
j.ica.2006.10.031 | 3.3.3.3. [(PdCl 2 ) 2 (4)] (19). Palladium chloride (14.9 mg, 0.084 mmol) was dissolved in 2 M hydrochloric acid (2 mL) and added slowly to a hot methanolic solution of 4 (20.2 mg, 0.043 mmol). The solution turned yellow and a ﬁne yellow solid precipitated. After heating for 30 min, the yellow precipitate was collected by ﬁltration and dried in vacuo. Yield 30 mg (85%). M.p. > 315 C (dec.). Anal.Calc. for C 30 H 22 N 6 Cl 4 Pd 2 (821.19): C, 43.88; H, 2.70; N, 10.23. Found: C, 43.75; H, 2.72; N, 10.35%. The complex was insoluble in common NMR solvents.3.3.4. Complexes of 5 3.3.4.1. ½fCuðNO 3 Þ 2 g 2 ð5Þ  1 1 2 CH 2 Cl 2 (20). A solution of copper nitrate (21.9 mg, 0.091 mmol) dissolved in methanol and 5 (20.1 mg, 0.043 mmol) dissolved in dichloromethane were combined and left to stand. Vapour diﬀusion of diethyl ether into this solution gave a green crystalline precipitate. Yield 25.7 mg (62%). M.p. 281–283 C (dec.). | [] | [] | ["[(PdCl 2 ) 2 (4)]", "C 30 H 22 N 6 Cl 4 Pd 2"] | ["Palladium chloride--14.9 mg, 0.084 mmol", "copper nitrate--21.9 mg, 0.091 mmol"] | [] | ["4--20.2 mg, 0.043 mmol", "5--20.1 mg, 0.043 mmol"] | [] | ["30 min"] | ["2 M hydrochloric acid--2 mL", "methanol--hot", "dichloromethane--dissolved"]
b706731c | Preparation of Ag 4 (pp) 5 (ClO 4 ) 4 (1) The ligand (0.020 g, 0.15 mmol) was added to a solution of 0.034 g (0.15 mmol) of AgClO 4 ·H 2 O in 3 mL of water and dissolved at 40– 50 ◦ C. The solution was ﬁltered and slowly evaporated at r.t. for 5– 6 d, after which the complex crystallized as yellow blocks (0.033 g, 75%). Anal. calcd for C 30 H 20 Ag 4 Cl 4 N 20 O 16 : C, 24.18; H, 1.35; N, 18.81. Found: C, 24.06; H, 1.44; N, 18.60%. Main IR absorption bands for 1 (cm −1 ): 1310(w), 1290(w), 1255(m), 1145(s), 1120(s), 1090(s), 960(w), 895(w), 630(m), 480(m).Complexes Ag 3 (pp) 3 (SO 3 CF 3 ) 3 ·H 2 O(3, yellow prisms, 80%), Ag 4 (bpdz) 3 (BF 4 ) 4 ·H 2 O(7, faintly yellow prisms, 60%) and Ag 3 (bpdz) 3 (SO 3 CF 3 ) 3 · 2H 2 O(9) (colorless prisms, 60–70%) were prepared in the same fashion starting with silver triﬂate and tetraﬂuoroborate. Anal. calcd for C 21 H 14 Ag 3 F 9 N 12 O 10 S 3 (3): C, 21.28; H, 1.19; N, 14.18. Found: C, 21.41; H, 1.28; N, 14.37%. | [] | [] | ["Ag 4 (pp) 5 (ClO 4 ) 4", "C 30 H 20 Ag 4 Cl 4 N 20 O 16"] | ["AgClO 4 ·H 2 O--0.034 g (0.15 mmol)"] | [] | ["ligand--0.020 g, 0.15 mmol"] | ["40–50 \tC"] | ["5–6 d"] | ["water--3 mL"]
b823457d | Syntheses Preparation of complexes1–3. Compounds 1–3 were, respectively, synthesized according to the previously reported literature sources 12 and conﬁrmed by elemental analyses and X-ray single diffraction.Preparation of complexes4. A mixture of compounds 1 (2) (10 5 mol) and Ln 2 O 3 (AgNO 3 )(2 10 5 mol) in 10 mL of H 2 O was heated to about 170  C for 72 h and then cooled to room temperature (at a rate of 0.5  C min 1 ). The crystals obtained were washed twice with Et 2 O to give pure 4a–b with the formula C 24 H 22 Ag 2 LnN 5 O 14 and dried in air. | [] | [] | [] | ["Ln 2 O 3 (AgNO 3)--2×10^-5 mol"] | [] | [] | ["170 \nC"] | ["72 h"] | ["H 2 O--10 mL", "Et 2 O--twice"]
j.jssc.2015.05.008 | 2.2. Synthesis of compounds 1–8 2.2.1. Synthesis of [Zn(1,2-mbix)(tbtpa)] n (1) A mixture of Zn(NO 3 ) 2  6H 2 O (8.0 mg, 0.027 mmol), 1,2-mbix (2.3 mg, 0.009 mmol), H 2 tbtpa (1.2 mg, 0.002 mmol) and 1.5 ml Dioxane–H 2 O(v:v ¼ 1:1) were sealed in a glass tube, and heated to 120 1C in 500 min, kept 120 1C for 3000 min, then the reaction system was cooled to room temperature slow ly at a rate of 0.1 1C/min. The colorless, block -shaped crystals were obtained and washed with Dioxane and dried in the air (yield: 70% based on zinc). Elemental analysis calcd (%) for 1 (C 24 H 18 Br 4 N 4 O 4 Zn): C 35.5 1, H 2.22, N 6.91; found: C 35.45, H 2.41, N 6.81 . IR data (KBr cm  1 ): 3458 (s), 3421 (s), 2026 (s), 1 654 (s), 1 388 (m), 1295 (m), 1121 (w), 744 (m), 581 (m). | [] | [] | ["[Zn(1,2-mbix)(tbtpa)] n", "C 24 H 18 Br 4 N 4 O 4 Zn"] | ["Zn(NO 3 ) 2 \n6H 2 O--8.0 mg, 0.027 mmol"] | [] | ["1,2-mbix--2.3 mg, 0.009 mmol", "H 2 tbtpa--1.2 mg, 0.002 mmol"] | ["120 1C"] | ["3000 min"] | ["Dioxane–H 2 O--1.5 ml"]
ic200854s | [Cu 2 (L4-4)Br] n (2-Br). A mixture of HL4-4 3 3H 2 O (55.2 mg, 0.2 mmol), CuBr (57.6 mg, 0.4 mmol), C 2 H 5 OH (10 mL), and aqueous NH 3 (0.5 mL) was sealed in a 15-mL Teflon-lined reactor, heated in an oven at 140 °C for 72 h, and slowly cooled to room temperature at a rate of 3 °C/30 min. Light-yellow block crystals were obtained (yield: 45% based on HL4-4). Sometimes red block crystals could also be separated as complex 6-Br. Anal. Calcd for C 13 H 9 N 4 BrCu 2 : C, 36.46; H, 2.12; N, 13.08.Found: C, 36.35; H, 1.97; N, 12.81. IR data (KBr, cm 1 ): 3096 w, 3044 w, 2921 w, 1606 vs, 1466 s, 1421 m, 1209 m, 1102 m, 996 m, 804 s, 698 m. | [] | [] | ["[Cu 2 (L4-4)Br] n", "C 13 H 9 N 4 BrCu 2"] | ["CuBr--57.6 mg, 0.4 mmol"] | [] | ["HL4-4 3 3H 2 O--55.2 mg, 0.2 mmol"] | ["140 \nC"] | ["72 h"] | ["C 2 H 5 OH--10 mL", "aqueous NH 3--0.5 mL"]
b809584a | Single crystals of trans-[Pd II (2,6-pyca H-1 ) 2 ]·2H 2 O, suitable for an X-ray diffraction study, were obtained from the ﬁltrate after standing at room temperature for 4 days. | [] | [] | ["trans-[Pd II (2,6-pyca H-1 ) 2 ]·2H 2 O"] | [] | [] | [] | [] | ["4 days"] | []
zaac.201300011 | Synthesis of [Pb 2 (dpq) 2 (L 1 ) 2 ]·H 2 O (2): Similar procedure was performed to obtain yellow crystals of complex 2, except that Pb(NO 3 ) 2 (0.03 g, 0.1 mmol) was used instead of NiCl 2 ·6H 2 O. Yield: 25%. C 56 H 34 N 8 Pb 2 O 9 : calcd. C 48.83, H 2.49, N 8.14 %; found: C 48.72, H 2.61, N 8.32%. IR (KBr): ν ˜ = 3367 (s), 2359 (s), 1574 (s), 1539 (s), 1472 (m), 1389 (s), 1373 (w), 1340 (w), 1207 (m), 1150 (w), 1117 (w), 1080 (m), 1047 (w), 840 (m), 757 (s), 679 (m), 579 (w) cm –1 . | [] | [] | ["[Pb 2 (dpq) 2 (L 1 ) 2 ]·H 2 O", "C 56 H 34 N 8 Pb 2 O 9"] | ["Pb(NO 3 ) 2--0.03 g, 0.1 mmol"] | [] | [] | [] | [] | []
j.crci.2012.09.001 | The crystals were dried at 70 8C and 10 7 Torr vacuum (using a turbomolecular pump) for 12 h to yield crystal-solvent depleted 2 I .According to the N 2 sorption properties it was found that the activated sample is almost identical to a directly dried sample of 2  9 DMF at 170 8C and 10 –7 Torr.FT-IR (neat), n max /cm 1 : 2921 (vw), 2861 (vw), 1602 (s), 1560 (s), 1427 (s), 1399 (s), 1376 (s), 1268 (m), 1004 (w), 907 (w), 788 (s), 759 (s), 629 (vw). | ["70 \t8C"] | ["12 h"] | ["2I"] | [] | [] | [] | [] | [] | []
ejic.201601320 | [nBu 4 N] 2 [Zn(OSO 2 nPr) 4 ](2):Yield: 79 %.1 H NMR (CDCl 3 ): δ = 3.29 (t, 3 J H,H =6.0Hz,16H,NCH 2 ), 2.96 (t, 3 J H,H =7.5Hz,16H,SCH 2 ), 1.66 (m, 16 H, SCH 2 CH 2 ), 1.31 (t, 3 J H,H =7.5Hz,8H,NCH 2 CH 2 ), 1.44 [sext, 3 J H,H =7.5Hz,16H,N(CH 2 ) 2 CH 2 ], 1.11 [br, 36 H, S(CH 2 ) 2 CH 3 , N(CH 2 ) 3 CH 3 ] ppm.13 C{ 1 H} NMR (CDCl 3 ): δ = 58.48 (NCH 2 ), 53.70 (SCH 2 ), 23.85 (NCH 2 CH 2 ), 19.57 (SCH 2 CH 2 ), 18.14 [N(CH 2 ) 2 CH 2 ], 13.61 [S(CH 2 ) 2 CH 3 ], 10.25 [N(CH 2 ) 3 CH 3 ] ppm. IR: ν ˜ = 1255, 1145, 1014 (νSO 3 ), 786, 734 (νSCH 2 )cm –1 . ESI-MS (negative ion): m/z = 798.3176 [2 – nBu 4 N] – , 433.0041 [Zn(OSO 2 nPr) 3 ] – . | [] | [] | ["[nBu 4 N] 2 [Zn(OSO 2 nPr) 4 ](2)"] | ["Zn(OSO 2 nPr) 4--NaN"] | [] | [] | [] | [] | []
ic502395s | Synthesis of Ag(4-PO 3 H-C 6 H 4 -COOH) ( 2), and Ag(3-PO 3 H-C 6 H 4 COOH) (3). In a PTFE insert of 50 mL capacity, 3 equiv of silver nitrate salt (AgNO 3 , 0.201 g, 1.2 mmol), and 1 equiv of 3- or 4phosphonobenzoic acid (3-PO(OH) 2 -C 6 H 4 -COOH or 4-PO(OH) 2 C 6 H 4 -COOH, 0.08 g, 0.4 mmol) were dissolved in 15 mL of distilled water. This insert was placed in a Berghof pressure digestion vessel and heated according the following thermal cycle: heating from room temperature to 140 °C over 12 h for 3 and 24 h for 2, heated for 48 h at 140 °C, and cooled to room temperature over 12 h for 3 and 24 h for 2. Final products obtained as colorless needles with suitable size for structure solution by single crystal diﬀraction, were isolated by ﬁltration, washed with water, rinsed with absolute ethanol, and dried in air. | ["room temperature", "room temperature"] | ["12 h", "24 h"] | ["Ag(4-PO 3 H-C 6 H 4 -COOH) ( 2)", "Ag(3-PO 3 H-C 6 H 4 COOH) (3)"] | ["AgNO 3--0.201 g, 1.2 mmol"] | [] | ["3-PO(OH) 2 -C 6 H 4 -COOH--0.08 g, 0.4 mmol", "4-PO(OH) 2 C 6 H 4 -COOH--0.08 g, 0.4 mmol"] | ["140 \n°C", "140 \n°C"] | ["48 h", "48 h"] | ["distilled water--15 mL"]
ic061620p | Synthesis of {[Ln 2 (HL) 3 (H 2 O) 4 ]‚2H 2 O} n (Ln ) Pr (1), Nb (2), and Sm (3)). A mixture of H 3 L (0.078 g, 0.50 mmol), 0.30 mmol of Ln(NO 3 ) 3 ‚6H 2 O (0.130 g (1), 0.131 g (2), 0.133 g (3)), 0.1 mL of HCl (3 M), and H 2 O (10 mL) was placed in a 20 mL acid digestion bomb, and the pH value was 2. It was heated at 180 °C for 3 days; the suitable crystals of 1-3 were obtained when cooling to room temperature. For 1, yield: 0.040 g, 31% based on Pr. Anal. | [] | [] | ["{[Ln 2 (HL) 3 (H 2 O) 4 ]‚2H 2 O} n", "Ln ) Pr", "Ln ) Nb", "Ln ) Sm"] | ["Ln(NO 3 ) 3 ‚6H 2 O--0.130 g (1)", "Ln(NO 3 ) 3 ‚6H 2 O--0.131 g (2)", "Ln(NO 3 ) 3 ‚6H 2 O--0.133 g (3)"] | ["HCl (3 M)--0.1 mL"] | ["H 3 L--0.078 g, 0.50 mmol"] | ["180 \nC"] | ["3 days"] | ["H 2 O--10 mL"]
b812097h | The crystals were small and platy, attempts to obtain larger crystals through variation of reaction time, temperature, heating rate, cooling rate and solvent were unsuccessful. Anal. calcd. for 2 (%): C, 46.48; H, 5.03; N, 12.07; Ni, 10.11. Found: C, 46.67; H, 5.16; N, 12.37; Ni, 10.37. | [] | [] | [] | [] | [] | [] | [] | [] | []
chem.200305422 | Li[Cu III (pds) 2 ]¥3 H 2 O (2): A solution of LiOH in water (2 m, 0.32 mL, 0.63 mmol) was injected into a suspension of pyrazine-2,3-diselenol (50 mg, 0.21 mmol) in CH 3 OH (2.5 mL) magnetically stirred under an argon atmosphere. The reaction mixture changed color from orange to yellow, and the suspended solid dissolved completely. After an additional 5 min of stirring, solid Cu(ClO 4 ) 2 ¥6H 2 O (38.9 mg, 0.105 mmol) was added, and an air flow was introduced into the flask for 5 min. The solution turned dark green, and after 4 h of strong stirring, the solution was filtered through Celite. Diffusion of diethyl ether into the filered solution yielded pure 2 as dark green crystals (54% yield, 33.5 mg, 0.058 mmol). | [] | [] | ["Li[Cu III (pds) 2 ]¥3 H 2 O"] | ["Cu(ClO 4 ) 2 ¥6H 2 O--38.9 mg, 0.105 mmol"] | ["LiOH in water--0.32 mL, 0.63 mmol"] | ["pyrazine-2,3-diselenol--50 mg, 0.21 mmol"] | [] | ["4 h"] | ["CH 3 OH--2.5 mL"]
cg0604982 | Synthesis of [Cd 3 (SIP) 2 (bbi) 5 ‚3H 2 O] n (1). A mixture of CdCl 2 ‚2H 2 O (0.0568 g, 0.25 mmol), SIP (0.0672 g, 0.25 mmol), bbi (0.0241 g, 0.125 mmol), NaOH (0.0304 g, 0.75 mmol), and H 2 O (3.0 mL) was placed in a Parr Teflon-lined stainless steel vessel (25 cm 3 ), and then the vessel was sealed and heated at 120 °C for 3 days. After the mixture was slowly cooled to room temperature, colorless crystals of 1 were obtained (yield 22% based on Cd). Anal. Calcd for C 66 H 82 Cd 3 N 20 O 17 S 2 : C 43.35, H 4.52, N 15.32%. Found: C 43.28, H 4.55, N 15.30%. IR (cm -1 , KBr): 3429 s, 3116s, 1682 m, 1611 s, 1562 s, 1519 s, 1467 m, 1435 m, 1354 s, 1293 m, 1232 s, 1220 s, 1182 s, 1102 s, 1089 s, 1043 s, 997 m, 932 s, 867 m, 831 m, 791 m, 777 s, 741 m, 723 s, 682 m, 663 s, 623 s, 581 m, 512 w, 445 m, 410 w. | [] | [] | ["[Cd 3 (SIP) 2 (bbi) 5 ‚3H 2 O] n", "C 66 H 82 Cd 3 N 20 O 17 S 2"] | ["CdCl 2 ‚2H 2 O--0.0568 g, 0.25 mmol"] | ["NaOH--0.0304 g, 0.75 mmol"] | ["SIP--0.0672 g, 0.25 mmol", "bbi--0.0241 g, 0.125 mmol"] | ["120 \b0C"] | ["3 days"] | ["H 2 O--3.0 mL"]
cg301403w | Preparation of Complexes 1−5. {Mn(L)(H 2 O) 2 } n (1). A mixture of Mn(OAc) 2 ·4H 2 O (12 mg, 0.05 mmol) and H 2 L OMe (10 mg, 0.02 mmol) was dissolved in NMP (N-methyl pyrrolidone)/DMA (dimethylacetamide)/H 2 O mixed solvent (1 mL, v/v/v 1/1/1). Then, the solution was sealed in a pressure-resistant glass tube, slowly heated to 130 °C from room temperature in 600 min, kept at 130 °C for 3000 min, and then slowly cooled to 30 °C in 800 min. The light-yellow crystals that formed were collected and dried in the air. (Yield: 57%, based on manganese.) Anal. Calcd. (found) for MnC 32 H 28 O 10 : C, 60.91 (61.25); H, 4.62 (4.50) %. IR (KBr): ν(cm −1 ) = 3505 (s), 2953 (w), 2828 (w), 1639 (m), 1540 (m), 1493 (w), 1389 (w), 1240 (w), 1119 (s), 851 (w), 750 (w), 462 (w). | [] | [] | ["{Mn(L)(H 2 O) 2 }", "MnC 32 H 28 O 10"] | ["Mn(OAc) 2 ·4H 2 O--12 mg, 0.05 mmol"] | [] | ["H 2 L OMe--10 mg, 0.02 mmol"] | ["130 \nC"] | ["3000 min"] | ["NMP (N-methyl pyrrolidone)--1 mL", "DMA (dimethylacetamide)--1 mL", "H 2 O--1 mL"]
cg050181m | [Cu(meso-L d 1 ) 2 (ClO 4 ) 2 ] n (1D). Yield: ∼35%. Anal. Calcd for C 20 H 44 CuO 12 S 4 Cl 2 (739.25): C, 32.49; H, 6.00. Found: C, 32.53; H, 5.73. IR (cm -1 ): 2965 m, 2937 m, 2878 m, 1990 w, 1647 w, 1466 m, 1408 m, 1389 w, 1296 w, 1235 w, 1105 s, 1066 s, 990 m, 957 m, 938 s, 759 m, 623 s, 520 m. DTA peak position (°C): 212. | [] | [] | ["[Cu(meso-L d) 2 (ClO 4 ) 2 ] n", "C 20 H 44 CuO 12 S 4 Cl 2"] | [] | [] | ["meso-L d--NaN"] | [] | [] | []
c3ce42203h | Synthesis of {[Co(bcpb)(1,4-bmib) 0.5 ]·H 2 O} n (1) A mixture of H 2 bcpb (0.20 mmol, 0.064 g), 1,4-bmib (0.20 mmol, 0.054 g), cobalt( II) dichlori de hexahydrate (0.20 mmol, 0.048 g), NaOH (0.30 mmol , 0.01 2 g), and 12 mL H 2 Owas placed in a Teflon-lined stainless steel vessel, heated to 170 °C for 3 days, followed by slow cooling (a descent rate of 10 °Ch −1 ) to room temperature. Purple block crystals of 1 were obtained.Yield of 59% (based on Co). Anal. (%) calcd. for C 54 H 42 Co 2 N 6 O 9 : C, 62.56; H, 4.08; N, 8.11. Found: C, 62.37; H, 4.21; N, 7.98.IR (KBr pellet, cm −1 ): 3453 (s), 3081 (m), 2370 (m), 1601 (vs), 1534 (vs), 1401 (vs), 1223 (m), 847 (m), 763 (s), 517 (w). | [] | [] | ["{[Co(bcpb)(1,4-bmib) 0.5 ]\b·H 2 O} n", "C 54 H 42 Co 2 N 6 O 9"] | ["cobalt( II) dichloride hexahydrate--0.20 mmol, 0.048 g"] | ["NaOH--0.30 mmol , 0.012 g"] | ["H 2 bcpb--0.20 mmol, 0.064 g", "1,4-bmib--0.20 mmol, 0.054 g"] | ["170 \b°C"] | ["3 days"] | ["H 2 O--12 mL"]
zaac.200800377 | Synthesis of (NH 4 )Mn 2.5 [(O 3 PCH(OH)CO 2 ) 2 (H 2 O)] (1) A mixture of Mn(Ac) 2 ·4H 2 O (1.0 mmol, 0.25 g) and H 3 L (4.0 mmol, 1.0 ml) in 10.0 ml of deionized water, adjusted to pH ⫽ Y.-Y. Zhu, J. Li, Z.-G. Sun, J. Zhang, Y. Zhao, X. Lu, L. Liu, N. Zhang ARTICLE 5 with 2-(1-piperazino)ethylamine under stirring, was sealed in a 20 ml Teflon-lined stainless steel autoclave, and then heated at 180 °C for 5 days. After the mixture was slowly cooled to room temperature, colorless needlelike crystals were filtered off, washed with distilled water, and dried at room temperature (yield: ca.10% based on Mn). Anal. Calcd. for compound 1,C 4 H 10 NO 13 P 2 Mn 2.50 : C, 10.02; H, 2.10; N, 2.92; P, 12.92; Mn, 28.65. Found: C, 10.11; H, 2.01; N, 3.02; P, 12.85; Mn, 28.73 %. | [] | [] | ["(NH 4 )Mn 2.5 [(O 3 PCH(OH)CO 2 ) 2 (H 2 O)]", "C 4 H 10 NO 13 P 2 Mn 2.50"] | ["Mn(Ac) 2 \n4H 2 O--1.0 mmol, 0.25 g"] | [] | ["H 3 L--4.0 mmol, 1.0 ml", "2-(1-piperazino)ethylamine--not specified"] | ["180 \nC"] | ["5 days"] | ["deionized water--10.0 ml"]
ch14115 | {[Zn(ndc)(bpee)]1.25H 2 O} n (3) The same synthetic method as that employed for 1 was used except that bpee (9.1 mg, 0.1 mmol) was added into the reaction system, affording colourless block single crystals of 3 in 42 % yield (10.1 mg, based on 1,2-naphthalenedicarboxylic anhydride). n max KBr/(cm 1 ) 3470br, 3064w, 1608v., 1560m, 1505m, 1465w, 1430w, 1396s, 1349m, 1317m, 1259w, 1197w, 1066w, 1025s, 992w, 834w, 802s, 781s, 601w, 553s, 475w, 421w. Anal. Calc. for C 24 H 18.50 N 2 O 5.25 Zn: C 59.52, H 3.85, N 5.78. Found: C 59.58, H 3.83, N 5.76 %. | [] | [] | ["{[Zn(ndc)(bpee)]1.25H 2 O} n", "C 24 H 18.50 N 2 O 5.25 Zn"] | [] | [] | ["bpee--9.1 mg, 0.1 mmol"] | [] | [] | []
c9dt02571e | General procedure for the synthesis of the Cu( II) complexes 0.2 g of the corresponding ligand, CuSO 4 (1.2 eq.), and sodium methoxide (1.2 eq.) were dissolved in methanol (20 mL) under argon atmosphere and heated to reflux for 1 h, resulting in a dark blue or green solution. After cooling to RT the excess of CuSO 4 and sodium methoxide was removed by filtration. All further steps were carried out in air. The Cu( II) complexes were precipitated with an aqueous solution of the corresponding sodium or potassium salt of the anion (4 eq. in 20 mL). If no precipitate occurred, the solvent was removed under reduced pressure until a solid could be isolated. This solid was washed with water and methanol and dried in air. | [] | [] | [] | ["CuSO 4--1.2 eq."] | [] | ["corresponding ligand--0.2 g", "sodium methoxide--1.2 eq."] | ["reflux"] | ["1 h"] | ["methanol--20 mL"]
c3ce26928k | {[Ni 2 (L 2 )(SDA) 2 ]?6H 2 O} ‘ ,4.Prepared as described for 1 except that Ni(NO 3 ) 2 ?6H 2 O (0.058 g, 0.20 mmol), L 2 (0.033 g, 0.10 mmol) and H 2 SDA (0.062 g, 0.20 mmol) and 7.5 mL CH 3 OH were used. Yield: 0.075 g (66%). Anal. calcd for C 46 H 50 N 4 Ni 2 O 20 S 2 (MW = 1160.44): C, 47.69; H, 4.18; N, 4.84. | [] | [] | ["{[Ni 2 (L 2 )(SDA) 2 ]?6H 2 O} ?", "C 46 H 50 N 4 Ni 2 O 20 S 2 "] | ["Ni(NO 3 ) 2 ?6H 2 O--0.058 g, 0.20 mmol"] | [] | ["L 2--0.033 g, 0.10 mmol", "H 2 SDA--0.062 g, 0.20 mmol"] | [] | [] | ["CH 3 OH--7.5 mL"]
ic201413h | 2.2.4. Preparation of {[Mn(phen)] 2 (μ 4 -Sn 2 Se 6 )} n (3). A mixture of SnCl 4 3 5H 2 O (0.175 g, 0.50 mmol), MnCl 2 3 4H 2 O (0.099 g, 0.50 mmol), Se (0.120 g, 1.52 mmol), and phen 3 H 2 O (0.099 g, 0.50 mmol) in 4 mL methylamine aqueous solution (16% in H 2 O) was sealed in a 25 mL poly(tetrafluoroethylene)-lined stainless steel container under autogenous pressure and then heated at 170 °C for 6 days and then cooled to room temperature. The product consists of orange chip crystals of 3 and a few bits of indefinite dark-red powder. The crystals of 3 were selected by hand and washed with ethanol and diethyl ether. The crystals are stable in air and insoluble in common solvents. (Yield: 9% based on Sn). The phase purity of 3 was confirmed by PXRD study (Supporting Information, Figure S1). Elemental analysis calcd. (%) for C 24 H 16 Mn 2 N 4 Se 6 Sn 2 : C 24.40, H 1.37, N 4.74; found: C 24.27, H 1.18, N 4.60. | [] | [] | ["{[Mn(phen)] 2 (? 4 -Sn 2 Se 6 )} n", "C 24 H 16 Mn 2 N 4 Se 6 Sn 2"] | ["SnCl 4 \t5H 2 O--0.175 g, 0.50 mmol", "MnCl 2 \t4H 2 O--0.099 g, 0.50 mmol"] | [] | ["Se--0.120 g, 1.52 mmol", "phen 3 H 2 O--0.099 g, 0.50 mmol"] | ["170 \t°C"] | ["6 days"] | ["methylamine aqueous solution (16% in H 2 O)--4 mL"]
j.molstruc.2004.04.021 | 2.3. Synthesis of [Cd( m -3,3 0 -bpp) 2 Br 2 ] n (1) A solution of 3,3 0 -bpp (0.030 g, 0.083 mmol) in MeOH (5 ml) was carefully layered on a solution of CdBr 2 ·4H 2 O (0.029 g, 0.083 mmol) in H 2 O (5 ml). Diffusion between the two phases over a period of 30 days produced light yellow block crystals. Yield: 0.033 g (78% based on 3,3 0 -bpp). | [] | [] | ["[Cd(m-3,30-bpp)2Br2]n"] | ["CdBr2·4H2O--0.029 g, 0.083 mmol"] | [] | ["3,3 0 -bpp--0.030 g, 0.083 mmol"] | [] | ["30 days"] | ["MeOH--5 ml", "H2O--5 ml"]
c7nj00500h | Complex 2 was synthesized by following the similar method for complex 1 , using 4fluorophenylselenoacetic acid (0.466 g, 2.0 mmol), methanol (30 ml), sodium ethoxide (0.136 g, 2.0 mmol), dimethyltin chloride (0.220g, 1.0 mmol) as the reactants. The white solid was recrystallized from petroleum ether and transparent colourless crystals were formed. Yield: 70%. M.P.: 116-119 ℃ . Anal. Calc. for C 40 H 48 F 4 O 10 Se 4 Sn 4 : C 30.89, H 3.11%; Found: C 30.67, H 3.37%. IR (KBr, cm -1 ): ν as (COO), 1607, 1571; ν s (COO), 1409, 1384; [Δ ν = ν as (COO)ν s (COO), 198, 187]; ν(O-Sn-O), 627; ν(Sn-C), 583; ν(Sn-O), 505. 1 H NMR (CDCl 3 , ppm): δ 7.51-7.54, 6.95-6.99 (m, 16H, 4Ar-H), 3.41 (s, 8H, -4SeCH 2 ), 0.75 (t, 24H, 8CH 3 ). 13 C NMR (CDCl 3 , ppm): δ 176.5 (COO), 162.6 134.9, 124.2, 116.8 (Ar-C), 30.3 (CH 2 -COO), 5.9 (CH 3 ). 119 Sn NMR (CDCl 3 , ppm): δ -174.2, -186.2. 2.2.3 Synthesis of complex 3. Alternatively, complex 3 was prepared through a condensation reaction. A mixture of tri-nbutyltin oxide (0.596 g, 1.0 mmol) and 4fluorophenylselenoacetic acid (0.466 g, 2.0 mmol) in dry benzene (30 mL) was refluxed for 10 h at 80 ℃ . The solvent was carefully removed in vacuo to present oily solid. The solid was recrystallized from the mixed solvent (V diethyl ether /V petroleum ether = 3:1) and transparent colourless needle-shaped crystals were formed. Yield: 50%. M.P.: 45-48 ℃ . Anal. Calc. for C 40 H 66 F 2 O 4 Se 2 Sn 2 : C 46.01, H 6.37%; Found: C 46.20, H 6.15%. IR (KBr, cm -1 ): ν as (COO), 1564; ν s (COO), 1378; [Δ ν = ν as (COO)ν s (COO), 186]; ν(O-Sn-O), 674; ν(Sn-C), 593; ν(Sn-O), 510. 1 H NMR (CDCl 3 , ppm): δ 7.53-7.57, 6.93-6.97 (m, 4H, Ar-H), 3.51 (s, 2H, -SeCH 2 ), 1.21-1.59 (m, 18H, 3CH 2 CH 2 CH 2 ), 0.89 (t, 2 J Sn-H = Page 2 of 13New Journal of Chemistry New Journal of Chemistry Accepted Manuscript Published on 18 May 2017. Downloaded by Cornell University Library on 31/05/2017 13:22:32. View Article Online DOI: 10.1039/C7NJ00500H | [] | [] | ["Complex 2", "Complex 3"] | ["dimethyltin chloride--0.220g, 1.0 mmol", "tri-nbutyltin oxide--0.596 g, 1.0 mmol"] | ["sodium ethoxide--0.136 g, 2.0 mmol"] | ["4fluorophenylselenoacetic acid--0.466 g, 2.0 mmol"] | ["383 K", "80 ℃"] | ["4 days", "10 h"] | ["methanol--30 ml", "dry benzene--30 mL"]
ic5002336 | [(NEt 4 ) 3 FeL 3 ]·3NEt 4 ClO 4 (1). A mixture of LH 2 (0.9 mmol, 0.146 g) and iron(III) perchlorate hydrate (0.3 mmol, 0.106 g) was added to a mixture of NEt 4 OH solution (2.78 M, 0.648 mL) and H 2 O (1 mL) in a 10 mL vial and stirred for 5 h. Slow evaporation of the solvents yielded a dark-purple solid within 2−3 weeks [88% yield, based on Fe(III)]. Anal. Calcd (Found) for C 69 H 132 N 18 O 15 FeCl 3 : C, 51.28 (51.47); H, 8.23 (8.20); N, 15.60 (14.20). Selected IR data (cm −1 , KBr pellet): 3420 [s, br, ν(O−H) of H 2 O], 2952 [m, ν(L 2− )], 1627 (m), 1589 [m, ν(L 2− )], 1555 [w, ν(L 2− )], 1466 [s, ν(L 2− )], 1441 (m, ClO 4 − ), 1312 [m, ν(L 2− )], 1255 (m), 1098 (s, ClO 4 − ), 1005 (w), 855 [m, ν(Fe−O)], 829 (m), 765 (m), 671 (m), 624 [m, ν(Fe−O)], 562 [m, ν(Fe−N)], 478 (m). | [] | ["2−3 weeks"] | ["[(NEt 4 ) 3 FeL 3 ]·3NEt 4 ClO 4 ", "C 69 H 132 N 18 O 15 FeCl 3"] | ["iron(III) perchlorate hydrate--0.3 mmol, 0.106 g"] | [] | ["LH 2--0.9 mmol, 0.146 g"] | [] | ["5 h"] | ["NEt 4 OH solution--2.78 M, 0.648 mL", "H 2 O--1 mL"]
j.jssc.2013.07.031 | Yield: 31% (based on FeCl 3 ). CCDC number: 921231.2.2.4. Synthesis of (HTEA)[Zn(IPA)cl] (NTU-Z3) A mixture of ZnCl 2 (4 mmol, 0.54 g), H 2 IPA (4 mmol, 0.46 g), TEA (1 mL), and 4 mL PEG-200 was put into a 30 mL Teﬂon-lined stainless-steel autoclave and heated at 160 1C for 6 days. Then, the mixture was naturally cooled to room temperature and washed with methanol to give colorless crystals of NTU-Z3. Yield: 61%. | [] | [] | ["(HTEA)[Zn(IPA)cl]", "NTU-Z3"] | ["ZnCl 2--4 mmol, 0.54 g"] | [] | ["H 2 IPA--4 mmol, 0.46 g"] | ["160 1C"] | ["6 days"] | ["TEA--1 mL", "PEG-200--4 mL"]
c000723d | Synthesis of [Mn(ADA)(4,4 0 -bipy) 0.5 ]$(DMF) (Mn-ADA-1).1.5 mL 1,3-adamantanediacetic acid stock solution (0.20 M) and 0.5 mL Mn(NO 3 ) 2 $xH 2 O stock solution (0.20 M) were mixed in a 5 mL glass vial. To this solution was added 0.5 mL 4,4 0 bipyridine solution (0.20 M). The vial was capped and heated to 85  C for 96 h. The mother liquor was decanted and the products were washed with DMF (15 mL) three times. Colorless crystals of Mn-ADA-1 were collected by ﬁltration and dried in air (10 min) (yield: 70%, 0.020 g based on Mn(NO 3 ) 2 $xH 2 O). | [] | ["10 min"] | ["[Mn(ADA)(4,4 0 -bipy) 0.5 ]$(DMF)", "Mn-ADA-1"] | ["Mn(NO 3 ) 2 $xH 2 O--0.5 mL, 0.20 M"] | [] | ["1,3-adamantanediacetic acid--1.5 mL, 0.20 M", "4,4 0 bipyridine--0.5 mL, 0.20 M"] | ["85 \nC"] | ["96 h"] | ["DMF--15 mL"]
c4dt01406e | Syntheses of complexes 3–6 and 9–10 A solution of the heterocyclic ligands L 3 ,L 4 ,L 5 H, L 6 ,L 9 H and L 10 H (4.00 mmol) in 10 mL of THF was added drop-wise to a solution of lead( II) nitrate (2.00 mmol) in 10 mL of dmf, stirred at room temperature and finally heated to 90 °C for 3–4 h. The resulting clear solutions were concentrated under vacuum resulting in precipitation. The precipitates were filtered oﬀ, washed with small amounts of THF, then with acetone and finally dried. | [] | [] | [] | ["lead( II) nitrate--2.00 mmol"] | [] | ["L 3 ,L 4 ,L 5 H, L 6 ,L 9 H and L 10 H--4.00 mmol"] | ["room temperature, 90 \nC"] | ["3–4 h"] | ["THF--10 mL", "dmf--10 mL"]
b907392b | [(UO 2 ) 2 Sm 2 (L) 2 (C 2 O 4 )] (1) and [(UO 2 ) 2 Eu 2 (L) 2 (C 2 O 4 )] (2).DOTA (14 mg, 0.035 mmol), UO 2 (NO 3 ) 2 $6H 2 O (35 mg, 0.070 mmol), Sm(NO 3 ) 3 $6H 2 O (16 mg, 0.036 mmol) [resp. | [] | [] | ["(UO 2 ) 2 Sm 2 (L) 2 (C 2 O 4 )", "(UO 2 ) 2 Eu 2 (L) 2 (C 2 O 4 )"] | ["UO 2 (NO 3 ) 2 $6H 2 O--35 mg, 0.070 mmol", "Sm(NO 3 ) 3 $6H 2 O--16 mg, 0.036 mmol"] | [] | ["DOTA--14 mg, 0.035 mmol"] | [] | [] | []
ejic.201101325 | [(4) 2 Co](PF 6 ) 2 : AgPF 6 (46 mg, 0.18 mmol) was added at room temp. to a solution of [(4)CoCl 2 ] (40 mg, 0.09 mmol) in THF (10 mL). The deep purple suspension was stirred for 1 h, during which time a white precipitate of AgCl formed. Then, a solution of 4 (28 mg, 0.09 mmol) in CH 2 Cl 2 (4 mL) was added to the reaction mixture. After stirring the reaction mixture for a period of 72 h, the solvent was removed in vacuo. The crude product was extracted with CH 2 Cl 2 (12 mL). From a CH 2 Cl 2 /THF mixture, [(4) 2 Co](PF 6 ) 2 was obtained as a blue-green-colored crystalline solid.Yield of crystalline product: 57 mg (0.06 mmol, 67%).C 32 H 56 CoF 12 N 12 P 2 (949.67) ·THF: calcd. C 42.32, H 5.52, N 16.45; found C 41.39, H 5.55, N 16.16. | [] | [] | ["[(4) 2 Co](PF 6 ) 2"] | ["AgPF 6--46 mg, 0.18 mmol", "[(4)CoCl 2 ]--40 mg, 0.09 mmol"] | [] | ["4--28 mg, 0.09 mmol"] | [] | ["72 h"] | ["THF--10 mL", "CH 2 Cl 2--4 mL", "CH 2 Cl 2--12 mL"]
cg300461v | Synthesis of Diethyl 5-(4′-Methylphenyl)isophthalate (V). The mixture of IV (100 mmol, 34.82 g), bromobenzene (50 mmol, 7.85 g), and K 3 PO 4 (200 mmol, 42.4 g) were mixed in 1,4-dioxane (500 mL), and the mixture was deaerated using N 2 for 10 min. Pd(PPh 3 ) 4 (4 mmol, 5.0 g) was added to the stirred reaction mixture and the mixture was heated to reﬂux for ca. one week under N 2 atmosphere. The crude product of VI was obtained after 1,4-dioxane was removed under a vacuum. Recrystallization from methanol oﬀered the pure diethyl 5(4′-methylphenyl)isophthalate. Anal. (%) calcd. for C 19 H 20 O 4 :C, 73.06; H, 6.45. Found: C, 72.88; H, 6.39.Synthesis of 5-(4′-Methylphenyl)isophthalic Acid (VI). The mixture of V (50 mmol, 25.9 g) and 10 g of NaOH in 500 mL of H 2 O was reﬂuxed for 2 h, and then cooled to room temperature. The solution was neutralized with concentrated HCl. White powder was obtained with the yield of 92%. EI-MS: m/z [M − H] − , 255.2 (calcd for C 15 H 12 O 4 , 256.2). Anal. (%) calcd. for C 15 H 12 O 4 : C, 70.31; H, 4.72. Found: C, 7.15; H, 4.63. | [] | [] | ["Diethyl 5-(4′-Methylphenyl)isophthalate (V)", "C 19 H 20 O 4"] | [] | [] | ["IV--100 mmol, 34.82 g", "bromobenzene--50 mmol, 7.85 g", "K 3 PO 4--200 mmol, 42.4 g", "Pd(PPh 3 ) 4--4 mmol, 5.0 g"] | [] | ["ca. one week"] | ["1,4-dioxane--500 mL"]
j.molstruc.2006.12.020 | Anal. Calc. for C 26 H 26 CuN 4 O 11 S: C, 46.85; H, 3.90; N, 8.41; S, 4.80%. Found: C, 46.48; H, 3.63; N, 8.72; S, 4.69%. IR (KBr, cm 1 ): t as (COO  ) 1707, t s (COO  ) 1416, t (C@N) 1599, t (SO 4 ) 1115.2.2.4. [Cu 2 (L) 2 Cl 2 ] n Æ 3H 2 O(3) A methanol solution (5 mL) of CuCl 2 Æ 2H 2 O (0.17 g, 1 mmol) was added to a methanol solution (10 mL) of HL (0.226 g, 1 mmol) and the mixture was stirred at 60 C for 3 h. The resulting so lution was then ﬁltered and the ﬁltrate was kept in air for about one week at room temperature, green crystals of 3 suitable for X-ray diﬀraction were obtained. (Yield: 26% based on copper). Anal. Calc.for C 26 H 24 Cl 2 Cu 2 N 4 O 7 : C, 44.41; H, 3.42; N, 7.97. Found: C, 44.28; H, 3.28; N, 8.23%. IR (KBr,cm 1 ): t as (COO  ) 1703, t s (COO  ) 1375, t (C@N) 1597. | [] | ["about one week"] | ["[Cu 2 (L) 2 Cl 2 ] n Æ 3H 2 O", "C 26 H 26 CuN 4 O 11 S", "C 26 H 24 Cl 2 Cu 2 N 4 O 7"] | ["CuCl 2 Æ 2H 2 O--0.17 g, 1 mmol"] | [] | ["HL--0.226 g, 1 mmol"] | ["60 \nC"] | ["3 h"] | ["methanol--5 mL"]
c9nj03664d | [Eu 2 (Glu) 3 (H 2 O) 4 ] n (7). White transparent block-shaped crystals were obtained (yield = 54% based on Eu 3+ ). FT-IR (KBr pellets, cm 1 ): 3476(m), 3066(m), 2833(w), 2385(w), 1658(m), 1600(s), 1556(m), 1441(w), 1393(s), 1244(s), 1139(s), 1030(w), 937(s), 841(s), 763(w), 736(s), 655(m), 584(m), 536(m), 424(m).Anal. calcd (%) for C 15 H 18 O 16 Eu 2 : C, 23.80%; H, 2.97%. Found (%): C, 23.79%; H, 2.94%.[Gd 2 (Glu) 3 (H 2 O) 4 ] n (8). Whitish block-shaped crystals were obtained (yield = 62% based on Gd 3+ ). FT-IR (KBr pellets, cm 1 ): 3628(m), 3545(m), 2925(s), 2348(w), 1656(m), 1600(s), 1568(m), 1427(m), 1315(s), 1057(w), 915(s), 679(m), 613(w), 592(w), 492(m). Anal. calcd (%) for C 15 H 18 O 16 Gd 2 : C, 29.59%; H, 2.21%; N, 3.45%. Found (%): C, 29.54%; H, 2.19%; N, 3.42%. | [] | [] | ["[Eu 2 (Glu) 3 (H 2 O) 4 ] n", "[Gd 2 (Glu) 3 (H 2 O) 4 ] n"] | ["Eu 3+--NaN", "Gd 3+--NaN"] | [] | ["Glu--NaN"] | [] | [] | []
00958972.2010.540651 | 2.2.5. {[Cu(L) 2 ] .3H 2 O} n (5). A procedure similar to that for 1 was followed to prepare 5 using CuCl 2  2H 2 O instead of MnCl 2  4H 2 O. Blue crystals were obtained in 55% yield. Anal. Calcd (%) for C 28 H 26 CuN 2 O 11 : C, 53.38; H, 4.16; and N, 4.45.Found (%): C, 52.89; H, 4.33; and N, 4.40. IR (KBr, cm 1 ): 3487(m), 3375(m), 3063(m), 2921(m), 1642(s), 1600(w), 1560(w), 1538(w), 1375(s), 1305(w), 1199(m), 924(w), 848(m), 788(w), 760(w), 729(w), 698(w), and 648(w). | [] | [] | ["{[Cu(L) 2 ] .3H 2 O} n", "C 28 H 26 CuN 2 O 11"] | ["CuCl 2  2H 2 O--NaN"] | [] | ["L--NaN"] | [] | [] | []
ic201916d | [Mn 3 (O 2 CMe) 2 (edteH 2 ) 2 ](ClO 4 ) (1). To a stirred solution of edteH 4 (0.05 g, 0.21 mmol) in MeCN/MeOH (10/1, v/v) was added [Mn 8 O 10 (O 2 CMe) 6 (H 2 O) 2 (bpy) 6 ](ClO 4 ) 4 (0.10 g, 0.04 mmol). The resulting dark-brown solution was stirred for 6 h, filtered, and then Et 2 O was slowly added to the filtrate by vapor diffusion. X-ray quality reddish-brown plate-like crystals of 1·MeCN grew over 12 days in a yield of ∼50%. The crystals were collected by filtration, washed with Et 2 O, and dried in vacuum. Anal. Calcd (Found) for 1·H 2 O: C: 32.50 (32.35); H: 6.14 (5.76); N: 6.32 (6.45).Selected IR data (cm −1 ): 2977(m), 2857(m), 1570(s), 1405(m), 1094(vs), 912(m), 733(w), 650(m), 625(m), 586(m), 543(m), 508(m).[Mn 4 (edteH 2 ) 2 (hmp) 2 Cl 2 ](MnCl 4 ) (2). To a stirred solution of edteH 4 (0.10 g, 0.42 mmol) and NEt 3 (0.06 mL, 0.42 mmol) in MeOH (12 mL) was added MnCl 2 (0.17 g, 0.84 mmol). The resulting darkbrown solution was stirred for 30 min and then hmpH (0.20 mL, 2.1 mmol) was added and the solution stirred for a further 2 h. The solution was filtered, and the filtrate layered with Et 2 O. X-ray quality, dark-brown hexagonal plate-like crystals of 2 grew over 15 days in a yield of 12%. | [] | [] | ["[Mn 3 (O 2 CMe) 2 (edteH 2 ) 2 ](ClO 4 )", "1·H 2 O"] | ["[Mn 8 O 10 (O 2 CMe) 6 (H 2 O) 2 (bpy) 6 ](ClO 4 ) 4--0.10 g, 0.04 mmol", "MnCl 2--0.17 g, 0.84 mmol"] | [] | ["edteH 4--0.05 g, 0.21 mmol", "hmpH--0.20 mL, 2.1 mmol", "NEt 3--0.06 mL, 0.42 mmol"] | [] | ["6 h", "15 days"] | ["MeCN/MeOH--10/1, v/v", "MeOH--12 mL"]
j.poly.2009.06.010 | 2.2.1.13. 2,6-Bi s[(4-ferrocenyl-1H -1,2,3-triazol-1- yl)methyl]pyridine (4b). To a stirred solution of ethynylferrocene (1.38 g, 6.6 mmol, 2.2 equiv.) in DMF/H 2 O (20 mL, 4:1) was added NaN 3 (0.45 g, 6.9 mmol, 2.3 equiv.), Na 2 CO 3 (0.94 g, 8.9 mmol, 3 equiv.), CuSO 4 5H 2 O (0.40 g, 1.5 mmol, 0.5 equiv.) and ascorbic acid (0.53 g, 3.0 mmol, 1.0 equiv.). 2-(Bromomethyl)pyridine hydrobromide (1.34 g, 3.0 mmol, 1.0 equiv.) was added and the reaction mixture was stirred at room temperature for 24 h. The suspension was then partitioned between aqueous NH 4 OH/EDTA (1 M, 100 mL) and CH 2 Cl 2 (100 mL) and the layers separated. The organic phase was washed with H 2 O (100 mL) and brine (100 mL), dried (MgSO 4 ) and the solvent removed under reduced pressure. Chromatography (CH 2 Cl 2 then gradient to CH 2 Cl 2 /acetone 8:2) gave 4b as an orange/red solid. Yield: 1.20 g, 65%. Mp 192–194 °C; 1 H NMR (300 MHz, CDCl 3 ) d: 7.71 (t, J = 7.8, 1H, H a ), 7.58 (s, 2H, H d ), 7.13 (d, J = 7.8, 2H, H b ), 5.67 (s, 4H, H c ), 4.73 (t, J = 1.8, 4H, H e ), 4.31 (t, J = 1.8, 4H, H f ), 4.08 (s, 10H, H g ); 13 C NMR (75 MHz, CDCl 3 ) d: 155.1, 147.7, 138.9, 121.9, 119.8, 76.1, 70.8, 69.4, 67.2, 55.4; I.R. | [] | [] | ["2,6-Bis[(4-ferrocenyl-1H-1,2,3-triazol-1-yl)methyl]pyridine (4b)"] | [] | ["NaN 3--0.45 g, 6.9 mmol, 2.3 equiv.", "Na 2 CO 3--0.94 g, 8.9 mmol, 3 equiv.", "CuSO 4 5H 2 O--0.40 g, 1.5 mmol, 0.5 equiv.", "ascorbic acid--0.53 g, 3.0 mmol, 1.0 equiv.", "2-(Bromomethyl)pyridine hydrobromide--1.34 g, 3.0 mmol, 1.0 equiv."] | [] | ["room temperature"] | ["24 h"] | ["DMF/H 2 O--20 mL, 4:1", "CH 2 Cl 2--100 mL", "H 2 O--100 mL", "brine--100 mL", "acetone--8:2"]
b926324a | Calcd for C 16 H 20 O 10 Co: C, 44.56%, H 4.67%; found C, 44.51%, H, 4.60%. IR(KBr, cm 1 ): 3479(s), 1607(s), 1500(s), 1442(m), 1430(s), 1402(w), 1384(w), 1338(m), 1269(m), 1242(s), 1232(m), 1173(m), 1139(w), 1067(m), 1024(w), 997(w), 958(w), 901(w), 838(m), 812(m), 794(m), 713(m), 620(m), 529(w), 502(w), 471(w).Synthesis of [NiL2(H 2 O) 4 ] n (8) A mixture of Ni(NO 3 ) 2 $6H 2 O (29.08 mg, 0.1 mmol), H 2 L2 (9 mg, 0.029 mmol) and DMF–H 2 O (1 : 1, v/v, 8 mL) was placed in a Parr Teﬂon-lined stainless steel vessel (15 mL) under autogenous pressure and heated at 80  C for 24 h. Large quantities of light green prism crystals were obtained, which were ﬁltered off, washed with mother liquid and dried under ambient conditions. Yield of the reaction was ca. 67% based on H 2 L2. Anal. Calcd for C 16 H 20 O 10 Ni: C, 44.59%, H 4.68%; found C, 44.53%, H, 4.60%. IR(KBr, cm 1 ): 3454(s), 1609(s), 1500(s), 1443(m), 1431(s), 1402(w), 1384(w), 1338(m), 1269(m), 1242(s), 1232(m), 1173(m), 1140(w), 1066(m), 1024(w), 996(w), 968(w), 930(w), 839(m), 813(m), 794(m), 716(m), 620(m), 532(w), 502(w), 475(m). | [] | [] | ["[NiL2(H 2 O) 4 ] n", "C 16 H 20 O 10 Ni"] | ["Ni(NO 3 ) 2 $6H 2 O--29.08 mg, 0.1 mmol"] | [] | ["H 2 L2--9 mg, 0.029 mmol"] | ["80 \nC"] | ["24 h"] | ["DMF–H 2 O (1 : 1, v/v)--8 mL"]
s1070328414110025 | Cadmium(II) iodide (0.54 g, 1.47 mmol) and 4cyanopyridine (0.31 g, 2.97 mmol) were separately dissolved in acetonitrile (5 mL). The resulting solutions were mixed and kept at room temperature to ensure slow evaporation of the solvent. After 8–10 h, the first, fine crystalline fraction of the reaction product was filtered off. The mother liquor was left under similar conditions until colorless prismatic crystals formed. According to elemental analysis data, complex I can be formulated as [ CdI 2 (4 CNPy) 2 ].For C 12 H 8 N 4 Cd I 2 anal. calcd., %: C, 25.00; N, 9.72; H, 1.38.Found, %: C, 25.25; N, 9.73; H, 0.64. | [] | [] | ["[CdI 2 (4CNPy) 2 ]", "C 12 H 8 N 4 Cd I 2"] | ["Cadmium(II) iodide--0.54 g, 1.47 mmol"] | [] | ["4cyanopyridine--0.31 g, 2.97 mmol"] | [] | ["8–10 h"] | ["acetonitrile--5 mL"]
acs.inorgchem.0c00469 | [{Au(C 6 F 5 ) 2 Tl}{Au(C 6 F 5 ) 2 Tl(L 1 )}] 2 (3). To a well-stirred solution of [{Au(C 6 F 5 ) 2 }Tl] n (41 mg, 0.041 mmol) in tetrahydrofuran was added L 1 (10 mg, 0.020 mmol). After 2 h of stirring, the solution was concentrated under vacuum. Finally, the addition of n-hexane led to the precipitation of product 3 as a white solid that was ﬁltered and washed with n-hexane (34.3 mg, 67% yield). Anal. (%) Calcd for C 52 H 26 Au 2 F 20 N 4 S 2 Tl 2 (1952.58): C, 31.99; H, 1.29; N, 2.87; S, 3.28.Found: C, 31.00; H, 1.62; N, 2.58; S, 3.23.1 H NMR (400 MHz, [D 8 ]-THF, ppm): δ H 3.00 (4H, m, −S−CH 2 −CH 2 −N−), 3.08 (4H, m, −S−CH 2 −CH 2 −N−), 4.06 (2H, s, −N−CH 2 −Ar), 4.48 (4H, m, −S−CH 2 −Ar), 7.55−8.45 (12H, m, Ar). | [] | [] | ["[Au(C 6 F 5 ) 2 Tl]{Au(C 6 F 5 ) 2 Tl(L 1 )}] 2 "] | ["[Au(C 6 F 5 ) 2 }Tl] n --41 mg, 0.041 mmol"] | [] | ["L 1--10 mg, 0.020 mmol"] | [] | ["2 h"] | ["tetrahydrofuran--not specified", "n-hexane--not specified"]
j.poly.2013.11.003 | Found: C, 56.39; H, 3.44; N, 19.03%.3.2.5. Complex of the 2-amino-4-ferrocenyl-6-pyridyldicyanomethyl sodium with CH 3 CN (6b) Red crystals, m.p. dec. ca. 292 °C. IR (KBr): 480, 820, 1000, 1044, 1107, 1242, 1292, 1364, 1390, 1411, 1505, 1542, 1624, 1691, 2157, 2172, 2195, 2222, 2932, 3084, 3217, 3365, 3467 cm 1 ; 1 H NMR (DNSO-d 6 , ppm): 1.99 (s, 3H, CH 3 ), 4.25 (s, 5H, C 5 H 5 ), 4.53 (m, 2H, C 5 H 4 ), 4.93 (m, 2H, C 5 H 4 ), 6.63 (bs, 2H, NH 2 ); 13 C NMR (DMSO-d 6 , ppm): 21.15 (CH 3 ), 70.34 (C 5 H 5 ), 69.35, 70.22 (C 5 H 4 ), 78.44, 78.89, 79.33, 156.57, 157.92, 159.57, 162.43 (7C), 116.32, 117.85, 117.93, 119.64, 120.14 (5CN); MS: m/z 391, 414, 455 [M] + . Anal. Calc. for C 22 H 14 FeN 7 Na: C, 58.05; H, 3.10; N, 21.53. | [] | [] | ["2-amino-4-ferrocenyl-6-pyridyldicyanomethyl sodium"] | [] | [] | [] | ["292 \nC"] | [] | ["CH 3 CN--"]
c3sc00057e | The crystals of 1 0 (100 mg in each vial) were separately immersed in aqueous solutions (0.1 mol L 1 , 8 mL) of KF, KCl, KBr, KI, NaN 3 , NaSCN and K 2 CO 3 at room temperature. Aer 72 h, the exchanged samples were ltered oﬀ and washed with distilled water several times, then dried in air. As illustrated in Fig. 6, the exchanged samples undergo an obvious naked-eye detectable change in colour compared with the original 1 0 . Similar to the colours of corresponding halogens, the colours of 1 0 -F, 1 0 -Cl, 1 0 -Br and 1 0 -I were gradually deepening. The nal ion-exchanged products (1 0 -F, 1 0 -Cl, 1 0 -Br, 1 0 -I, 1 0 -N 3 , 1 0 -SCN and 1 0 -CO 3 )of1 0 were identied by IR spectra, TGA and PXRD (Fig. S12 and S13, ESI†). The intense peaks (1334 and 1368 cm 1 )ofNO 3  had weakened in the IR spectra of the anion-exchanged products with respect to that of 1 0 , and some new peaks at 2048 cm 1 for 1 0 -N 3 and 2107 cm 1 for 1 0 -SCN appeared, indicating that the nitrate anion in 1 0 was partly exchanged by the incursive anions. The occurrence of anion-exchange was also conrmed by X-ray photoelectron spectroscopy (XPS) measurement as characteristic peaks of the exchanged anions have been observed (Fig. S14, ESI†). To quantify the NO 3  in the exchanged solution, ion chromatography (IC) analysis was conducted. The measurements indicated that about 3.75 (1 0 -F), 35.33 (1 0 -Cl), 28.02 (1 0 -Br), 19.24 (1 0 -I), 46.01 (1 0 -N 3 ), 31.05 (1 0 -SCN) and 25.66% (1 0 -CO 3 )ofNO 3  in 1 0 were exchanged by the corresponding anions, respectively (Fig. S15–21, ESI†). The partial anion-exchanged process might be attributed to the relatively narrow channel structure in 1 0 . Furthermore, according to the experimental results, the anion exchange could only take place when small spherical shaped (F  ,Cl  ,Br  and I  ), linear shaped (N 3  and SCN  ), or trigonal planar shaped (CO 3 2 ) anions were introduced, while anions with bigger size (such as tetrahedral anion SO 4 2 , etc.) could not trigger this process. This might be attributed to the excluding eﬀect of the channel structure. | [] | [] | [] | [] | [] | [] | [] | [] | []
acs.inorgchem.6b02387 | mp 222−225 °C. IR (KBr): v  = 2932 (w), 1643 ν as (OCO) (s), 1514 ν(N-CSS) (m), 1431 (m), 1376 (m), 1358 (m), 1291 (m), 1258 (m), 1215 (s), 1188 (w), 1131 (w), 1088 (w), 1071 (w), 998 ν as (SCS) (w), 963 (w), 736 (s), 702 (s), 693 (s) cm −1 .1 H NMR (200 MHz, CDCl 3 , 20 °C, TMS): δν = 1.64 (br, 8H, CH 2 −CH 2 -CH 2 -CH 2 ), 2.30 (br, 4H, CH 2 -COO), 3.61 (br, 4H, N-CH 2 -CH 2 ), 4.93 (s, 4H, N-CH 2 -Ph), 7.26−7.42 (m, 22H, CH 2 −C 6 H 5 , m-SnC 6 H 5 , p-SnC 6 H 5 ), 7.96 (d, 8H, 3 J Sn−H = 85 Hz, o-SnC 6 H 5 ) ppm.13 C NMR (50 MHz, CDCl 3 ,20°C, TMS): δ = 23.2 (C4), 26.7 (C3), 35.3 (CH 2 -COO), 54.9 (N-CH 2 CH 2 ), 58.3 (N-CH 2 -Ph), 128.1, 128.6, 129.0, 129.2, 130.0 (o,m,pCH 2 C 6 H 5 , m,p-SnC 6 H 5 ), 134.3 (i-CH 2 C 6 H 5 ), 135.8 (o-SnC 6 H 5 , 2 J Sn−C = 61 Hz), 142.7 (i-SnC 6 H 5 ), 178.8 (COO), 198.4 (CSS) ppm.119 Sn NMR (75 MHz, CDCl 3 , SnMe 4 ,20°C): δ = −370 ppm. Highresolution MS (ESI + -TOF) for C 50 H 51 N 2 O 4 S 4 Sn 2 (calcd. | [] | [] | ["C 50 H 51 N 2 O 4 S 4 Sn 2"] | [] | [] | [] | [] | [] | []
c5dt00412h | [Zn(H 2 bpta)] n (4). Following the procedure adopted from NiCl 2 ·6H 2 O to ZnCl 2 ·6H 2 O with everything else kept the same as in 2 , pale yellow block-shaped crystals of 4 were formed.Yield ∼61%. Anal. Calcd for C 16 H 8 O 8 Zn: C 48.82, H 2.05.Found: C 48.87, H 2.04. IR (cm −1 ): 3436 w, 3080 w, 2404 m, 1898 m, 1647 s, 1560 s, 1418 s, 1371 s, 1294 m, 1244 s, 1167 w, 1004 m, 851 m, 804 m, 771 m, 694 m, 524 m. | [] | [] | ["Zn(H 2 bpta)] n", "C 16 H 8 O 8 Zn"] | [] | [] | [] | [] | [] | []
b204849c | Cd(bix) 3 (NO 3 ) 2 ?H 2 O]: Cd 11.6, C 52.0, H 4.6, N 20.2. Found: Cd 11.9, C 52.0, H 4.6, N 20.0%. Infrared spectrum (KBr disc): 3429 (broad), 3120, 3025, 2930, 2381, 1749, 1592, 1517, 1446, 1353 (broad), 1237, 1212, 1190, 1106, 1085, 1029, 957, 930, 866, 836, 769, 723, 662, 621, 501 cm 21 .Zn(bib) 3 (BF 4 ) 2 Zn(BF 4 ) 2 ?6H 2 O (61.9 mg, 0.178 mmol) in water (20 ml) was added to 20 ml of an aqueous solution of bib (89.4 mg, 0.480 mmol). The colourless crystals of Zn(bib) 3 (BF 4 ) 2 which separated overnight were collected, washed with water and dried at the pump. Yield: 26.3 mg (0.0323 mmol) 20%. | [] | [] | ["Cd(bix) 3 (NO 3 ) 2 ?H 2 O", "Zn(bib) 3 (BF 4 ) 2 Zn(BF 4 ) 2 ?6H 2 O"] | ["Cd--11.6%", "Zn(BF 4 ) 2--61.9 mg, 0.178 mmol"] | [] | ["bix--NaN", "bib--89.4 mg, 0.480 mmol"] | [] | [] | ["water--20 ml"]
chem.200500321 | 1 1 [LCu II Sm III (H 2 O)(Hfum)(fum)] (5): A solution of fumaric acid in ethanol (0.1 mmol, 0.011 g, 10 mL) was added to a solution of [LCuSm(NO 3 ) 3 ] (0.1 mmol, 0.073 g) in water (10 mL). The slow evaporation of the resulting solution gave, after one week, prismatic green single crystals. Elemental analysis calcd (%) for C 27 H 27 CuSmN 2 O 13 : C 40.5, H 3.4, N 3.5; found: C 40.00, H 3.1, N 3.6. Selected IR bands (KBr): n˜ = 3382 (m, br), 3067 (vw), 2985 (vw), 2943 (vw), 1643 (s), 1622 (vs), 1559 (vs), 1533 (vs), 1478 (vs), 1442 (s), 1376 (vs), 1297 (vs), 1246 (s), 1231 (s), 1173 (m), 1072 (m), 1000 (m), 954 (m), 853 (w), 793 (w), 735 (s), 655 (m), 581 cm 1 (vw).1 1 [LCu II Er III (H 2 O) 2 (fum)]NO 3 ·3 H 2 O (6): A solution of fumaric acid in ethanol (0.1 mmol, 0.011 g, 10 mL) and lithium hydroxide (0.2 mmol, 0.008 g) was added to a solution of [LCuEr(NO 3 ) 3 ] (0.1 mmol, 0.075 g) in acetonitrile/methanol (1:1, 10 mL). The slow evaporation of the resulting solution gave, after four days, prismatic green single crystals. Selected IR bands (KBr): n˜ = 3437 (s, br), 2945 (vw), 1622 (s), 1554 (s), 1472 (s), 1412 (s), 1384 (vs), 1300 (s), 1247 (s), 1233 (s), 1068 (m), 985 (m), 740 cm 1 (m); elemental analysis calcd (%) for C 23 H 32 CuErN 3 O 16 : C 33.0, H 3.8, N 5.0; found: C 33.1, H 3.6, N 4.6.2 1 [LCu II Sm III (fum) 1.5 (H 2 O) 2 ]·4 H 2 O·C 2 H 5 OH (7): Compound 7 was synthesized in the same way as compound 4. Selected IR bands (KBr): n˜ = 3395 (s, br), 2945 (vw), 1625 (vs), 1563 (vs), 1470 (vs), 1408 (vs), 1384 (vs), 1295 (s), 1231 (vs), 1071 (m), 982 (w), 742 cm 1 (m). | [] | [] | ["[LCu II Sm III (H 2 O)(Hfum)(fum)]", "[LCu II Er III (H 2 O) 2 (fum)]NO 3 ·3 H 2 O", "[LCu II Sm III (fum) 1.5 (H 2 O) 2 ]·4 H 2 O·C 2 H 5 OH"] | ["fumaric acid in ethanol--0.1 mmol, 0.011 g, 10 mL", "[LCuSm(NO 3 ) 3 ]--0.1 mmol, 0.073 g", "lithium hydroxide--0.2 mmol, 0.008 g", "[LCuEr(NO 3 ) 3 ]--0.1 mmol, 0.075 g"] | [] | ["fumaric acid--0.1 mmol, 0.011 g", "lithium hydroxide--0.2 mmol, 0.008 g"] | [] | ["one week", "four days"] | ["ethanol--10 mL", "water--10 mL", "acetonitrile/methanol (1:1)--10 mL"]
prep.201100056 | 18 mmol, 32 mL of a 0.097 g mL 1 aqueous solution at ambient temperature) was added. On addition the clear blue solution became light green. Heating was continued until the mixture was at 908C and addition of sodium ascorbate (9 mL of 1 m, 9 mmol, 1.0 equiv.) solution was started at the rate of 1 mL min 1 . Initially the green solution remained clear and darkened in color. At 1.5 minutes into the addition solids started to form and the mixture became an opaque olive green. The addition of ascorbate was paused. Over the next 4.5 minutes the mixture went from olive green to orange green to brown and finally to rust red. Solid particles of DBX-1 were apparent at the meniscus and the addition of the remaining ascorbate was started, again at 1 mL min 1 . The suspension was maintained at 90–928C throughout the addition and was stirred after the addition was complete for additional 1.5 minutes (14 minute total reaction time). The suspension was removed from the hot plate, the magnetic stirrer was removed and the supernatant was decanted leaving solid DBX-1 behind. The solids were washed twice with water and afterwards filtered through Whatman #1 filter paper. The precipitate was washed with water (2X) followed by 2-propanol (3X) and afterwards dried in a convection oven at 658C until dry (approx. 30 minutes). The yield of glistening rust crystals of DBX-1 was 2.56 g (80%). | ["658 \nC"] | [] | ["DBX-1"] | [] | [] | [] | ["908 \nC"] | ["14 minute total reaction time"] | ["aqueous solution--32 mL of a 0.097 g mL \n1", "sodium ascorbate solution--9 mL of 1 M, 9 mmol, 1.0 equiv.", "water--2X", "2-propanol--3X"]
j.jssc.2013.01.047 | 2.2. Syntheses of the complexes 1–3 2.2.1. Syntheses of [Ag 2 (1,2-bdc)(phdat)] n (1) A mixture of AgNO 3 (340 mg, 2 mmol), 1,2-H 2 bdc (166 mg, 1 mmol), phdat (187 mg, 1 mmol), and H 2 O (10 mL) was stirred for 20 min. The mixture was transferred to a Teﬂon-lined stainless steel autoclave and kept at 180 1C for 5 days. After the autoclave had been cooled to room temperature over 6–7 h, colorless strip crystalline solids of complex 1 (287 mg) were isolated from the mother liquid, washed with water. Yield: 50.61% (based on 1,2H 2 bdc). Anal. Calcd: C 17 H 13 Ag 2 N 5 O 4 (%): C 36.01, H 2.31, N 12.35, Found: C 36.08, H 2.39, N 12.45. IR (KBr pellet, cm  1 ): 3408, 3305, 3190, 1621, 1555, 1489, 1451, 1401, 1259, 1085, 1035, 904, 857, 824, 695, 651. | [] | ["6-7 h"] | ["[Ag 2 (1,2-bdc)(phdat)] n", "complex 1", "C 17 H 13 Ag 2 N 5 O 4"] | ["AgNO 3--340 mg, 2 mmol"] | [] | ["1,2-H 2 bdc--166 mg, 1 mmol", "phdat--187 mg, 1 mmol"] | ["180 1C"] | ["5 days"] | ["H 2 O--10 mL"]
b710786b | Elemental analysis (%) calcd for 2: C 30.53, H 2.26, N 6.28, S 4.79, Eu 22.72, Cu 9.50; Found: C 30.46, H 2.38, N 6.11, S 4.63, Eu 22.31, Cu 9.34. Crystal data of 2:C 34 H 30 Cu 2 Eu 2 N 6 O 20 S 2 , 0.55 6 0.23 6 0.10 mm, M r 5 1337.76, triclinic, P-1, a 5 6.383(2), b 5 12.333(3), c 5 13.507(2) A ˚ , a 5 97.427(3), b 5 93.019(2), c 5 95.519(3)u, V 5 1047.3(5) A ˚ 3 , Z 5 1, r cal 5 2.121 g cm 23 , m 5 4.144 mm 21 , T 5 293(2) K, F (000) 5 652, GOF 5 1.021. A total of 4235 reflections were collected and 2821 are unique (R(int) 5 0.1070). The final R1 and wR2[I . 2s(I)] are 0.0960 and 0.2256, respectively. IR (KBr, cm 21 ): 3435 s, 3099 w, 2922 m, 2852 m, 1619 vs, 1607 w, 1534 w, 1491 m, 1430 w, 1420 w, 1381 s, 1274 s, 1221 m, 1154 w, 1118 w, 1082 m, 1021 m, 986 m, 921 s, 858 w, 816 m, 799 w, 768 s, 730 s, 688 w, 661 vs, 598 m. | [] | [] | ["C 34 H 30 Cu 2 Eu 2 N 6 O 20 S 2"] | [] | [] | [] | [] | [] | []
ejic.201000415 | Cu 2 (BenzTB)(H 2 O) 2 [DUT-10(Cu)]: Cu(NO 3 ) 2 ·3H 2 O (36.5 mg, 0.151 mmol), H 4 BenzTB (2) (10 mg, 0.015 mmol) and one drop of conc. HNO 3 (ca. 5.6 µL) were dissolved in DMF (10 mL) by sonication for 1 min. The mixture was heated to 353 K in a Pyrex ® tube and kept at this temperature for 48 h. The hot mother liquor was exchanged by fresh DMF (10 mL) and heated to 353 K for further 24 h. The resulting product was a mixture of DUT-10(Cu) and DUT-12 crystals. One of the resulting green block-shaped crystals of DUT-10(Cu) was sealed in a capillary for single-crystal X-ray structure analysis. The yield could not be determined because of phase impurity.Zn 2 (BenzTB)(H 2 O) 2 (DUT-11): Zn(NO 3 ) 2 ·4H 2 O (28.3 mg, 0.108 mmol) and H 4 BenzTB (2) (16 mg, 0.024 mmol) were dis | [] | [] | ["Cu 2 (BenzTB)(H 2 O) 2 [DUT-10(Cu)]"] | ["Cu(NO 3 ) 2 ·3H 2 O--36.5 mg, 0.151 mmol"] | [] | ["H 4 BenzTB (2)--10 mg, 0.015 mmol"] | ["353 K"] | ["48 h", "24 h"] | ["DMF--10 mL"]
acs.cgd.8b01635 | Synthesis of Compound {Co(bppCOO)(HCOO)(H 2 O)} n ·n1.5H 2 O (3).The compound 3 was prepared in a similar procedure to that of compound 1 except that the Zn(NO 3 ) 2 .6H 2 O (0.1 mmol) was replaced with CoCl 2 .6H 2 O (23.79 mg, 0.1mmol). In this case, the pH of the solution was adjusted to 5.2 by adding 0.5N aqueous NaOH solution and the reaction vessel was sealed into stainless steel reactor and heated at 120 o C for 60 hrs. After cooling to room temperature over 25 hrs, a clear pink colour solution was obtained, which was kept at room temperature for slow evaporation of the solvent for 10-15 days. Pink-red coloured good quality single crystals of compound 3 were developed during this period of time. C 13 H 14 N 5 O 6.5 Co (Mr = 403.21): C, 38.72%; H, 3.5%; N, 17.37%. Found: C, 38.81%; H, 3.47%; N, 17.28%. IR (KBr pellet, cm -1 ): 3265, 1570, 1525, 1451, 1394, 1351, 1299, 1268, 1170, 1057, 969, 914, 790, 766, 744, 598. | [] | ["10-15 days"] | ["{Co(bppCOO)(HCOO)(H 2 O)} n ·n1.5H 2 O", "C 13 H 14 N 5 O 6.5 Co"] | ["CoCl 2 .6H 2 O--23.79 mg, 0.1mmol"] | [] | ["bppCOO--NaN", "HCOO--NaN"] | ["120 o C"] | ["60 hrs"] | []
c2ce26720a | Synthesis of [Cd(3-tzba)(BIO)] (5) A mixture of CdCl 2 (0.092 g, 0.5 mmol), 3-cyanobenzoic acid (0.074 g, 0.5 mmol), H 4 bta (1.27 g, 0.5 mmol), NaN 3 (0.033 g, 0.5 mmol) and H 2 O (10 mL) was stirred for 30 min at room temperature and kept in a 23 mL Teflon-lined autoclave at 150 uC for 3 days. The mixtures were cooled to room temperature at 5 uCh 21 . Red prismatic single crystals of 5 were obtained (yield: 45% based on Cd). Elemental Anal. Calcd (%) for 5, C 16 H 10 CdN 8 O 4 : C, 39.16; H, 2.05; N, 22.83. Found: C, 39.10; H, 2.10; N, 22.90. IR data (KBr, cm 21 ): 3082 (br), 1693 (s), 1639 (s), 1581 (s), 1510 (s), 1483 (s), 1451 (s), 1410 (s), 1167 (m), 926 (m), 895 (w), 743 (w), 687 (w). | ["150 uC"] | ["3 days"] | ["[Cd(3-tzba)(BIO)]", "C 16 H 10 CdN 8 O 4"] | ["CdCl 2--0.092 g, 0.5 mmol"] | ["NaN 3--0.033 g, 0.5 mmol"] | ["3-cyanobenzoic acid--0.074 g, 0.5 mmol", "H 4 bta--1.27 g, 0.5 mmol"] | ["room temperature"] | ["30 min"] | ["H 2 O--10 mL"]
srep02616 | Methods Sample synthesis. 6 mL of distilled water was added to a beaker, which contains Na 2 MoO 4 ?2H 2 O (0.63 g, 2.6 mmol), Mo powder (0.05 g, 0.52 mmol), ZnCl 2 (0.14 g, 1.0 mmol), 50% H 3 PO 3 (0.10 mL), and TBAOH with stirring for 15 min. Next, the pH value of the mixture was adjusted to 4.8 with 2 mol ?L 21 HCl and then the mixture was stirred for another 15 min followed by the addition of H 8 L (0.12 g, 0.15 mmol).Then the mixture was transferred and sealed in a 23 mL Teflonlined stainless steel container, and cooled to room temperature at 5uC ?h 21 after heated at 180uC for 5 d. | [] | [] | [] | ["Na 2 MoO 4 ?2H 2 O--0.63 g, 2.6 mmol", "Mo powder--0.05 g, 0.52 mmol", "ZnCl 2--0.14 g, 1.0 mmol"] | ["H 3 PO 3--0.10 mL", "TBAOH--not specified", "HCl--2 mol ?L 21"] | ["H 8 L--0.12 g, 0.15 mmol"] | ["180 \nC"] | ["5 d"] | ["distilled water--6 mL"]
c9ce01861a | Synthesis of [K 2 (μ 4 -TBT)(H 2 O) 4 ] n (2) and preparation of its single crystals 0.5 mmol (0.241 g) of Tetra bromo terephthalic acid (H 2 TBT) was dissolved in 15 mL of MeOH, then it was mixed and stirred with solution of KOH (1 mmol; 0.057 g) in 10 mL of H 2 O at 100 ˚C for an hour. After filtering, it was allowed to evaporate for several days and then suitable colorless crystals were obtained; d.p = above 300 ˚C, yield: 0.112 g, 35.5 % based on final product, IR (selected bands; in cm –1 ): 701.8 w, 743.7 w, 820.0 m, 1045.2 w, 1083.2 m, 1304.4 s, 1328.9 s, 1399.8 s, 1579.9 vs, 1614.3 vs and 3200-3700 br.Synthesis of [Na 2 (μ 4 -TBT)(H 2 O) 4 ] n (1) with a sonochemical process 2 mmol (0.963 g) of H 2 TBT was mixed and stirred with solution of 4 mmol (0.160 g) NaOH in 20 mL H 2 O. Then it was refluxed about 5h at 120 ˚C. Then the vessel of reaction was positioned in an ultrasonic bath about 4 hours until the solvent was evaporated. White precipitate was obtained which was dried at room temperature. d.p above 300 ˚C, yield: 1.122 g, 93.8% based on final product. Anal. calc. For C 8 H 8 Br 4 Na 2 O 8 : C, 16.09; H, 1.35, found; C, 17.00; H, 2.27 %. | [] | ["several days", "4 hours"] | ["[K 2 (μ 4 -TBT)(H 2 O) 4 ] n", "C 8 H 8 Br 4 K 2 O 8", "[Na 2 (μ 4 -TBT)(H 2 O) 4 ] n", "C 8 H 8 Br 4 Na 2 O 8"] | ["KOH--1 mmol; 0.057 g", "NaOH--4 mmol (0.160 g)"] | [] | ["Tetra bromo terephthalic acid (H 2 TBT)--0.241 g, 0.5 mmol"] | ["100 \nC", "120 \nC"] | ["1 hour", "5h"] | ["MeOH--15 mL", "H 2 O--10 mL"]
j.poly.2015.01.026 | 2.5. [Cu(5) 2 (Cl)(H 2 O)](Cl  )H 2 O(9) The procedure was similar to that for 8, except the replacement of ligand 4 with 5 (0.144 g, 0.100 mmol). Blue blocks of 9 suitable for X-ray diffraction analysis were obtained by the layering technique after one week. Yield: 0.169 g (73.7% based on 5). FT-IR (solid,: 3217m, 3157m, 3103m, 1589s, 1561m, 1506s, 1472s, 1377s, 1315m, 1234w, 1215m, 1168w, 1138w, 1110m, 1084s, 1031w, 901w, 830s, 777s, 727m, 637m, 611m, 535w, 513m.Found: C, 46.85; H, 4.12; N, 12.63; C 18 H 20 Cl 2 CuN 4 O 2 (458.82) requires C, 47.12; H, 4.39; N, 12.21%. | [] | [] | ["[Cu(5) 2 (Cl)(H 2 O)](Cl  )H 2 O", "C 18 H 20 Cl 2 CuN 4 O 2"] | [] | [] | ["ligand 5--0.144 g, 0.100 mmol"] | [] | ["one week"] | []
s1600536810019318 | Experimental A mixture of Cd(NO 3 ) 2 .4H 2 O (0.308 g, 1.00 mmol), NaN 3 (0.065 g, 1.00 mmol), Na(3-cba) (0.085 g, 0.50 mmol 3-Hcba = 3-cyanobenzoate acid), 1,10-phenanthroline (0.099 g, 0.50 mmol) and H 2 O (8 ml) was placed in a Teflon-lined stainless container, and then heated at 453 K for 2 days, after cooled to room temperature for 2 days. Pale-yellow prism-shaped crystals of the title compound were obtained. IR peaks (KBr, cm -1 ): 2053 s, 2037 s h, 1589 w, 1515 w, 1425 w, 1333 w, 1284 w, 846 m, 772 w, 727 m, 656 w. A strong band around 2053 cm -1 indicates the presence of the azido group. | [] | ["2 days"] | [] | ["Cd(NO 3 ) 2 .4H 2 O--0.308 g, 1.00 mmol"] | ["NaN 3--0.065 g, 1.00 mmol"] | ["Na(3-cba)--0.085 g, 0.50 mmol", "1,10-phenanthroline--0.099 g, 0.50 mmol"] | ["453 K"] | ["2 days"] | ["H 2 O--8 ml"]
j.ica.2018.09.023 | [Ag(NH 3 ) 2 ](dcpa) (2). A solution of Ag 2 O (0.116 g, 0.5 mmol) in aqueous ammonia solutions (25 mL) was added into a stirred solution of Hdcpa (0.205 g, 1 mmol) in aqueous ammonia solutions (25 mL). The resulting mixture was vigorously stirred for 30 min before being ﬁltered. After slow evaporation of the ﬁltrate at ambient temperature for ca. 10 days, colorless block crystals of 2 were obtained. The crystals of 2 were isolated, washed three times with distilled water and dried in a vacuum desiccator containing anhydrous CaCl 2 . Yield: 0.249 g (72%). | [] | ["ca. 10 days"] | ["[Ag(NH 3 ) 2 ](dcpa)", "2"] | ["Ag 2 O--0.116 g, 0.5 mmol"] | [] | ["Hdcpa--0.205 g, 1 mmol"] | [] | ["30 min"] | ["aqueous ammonia solutions--25 mL"]
c5ce01884f | Synthesis of [Zn 4 ĲIDPA) 4 Ĳphen) 2 ·(H 2 O) 2 ] n ·2nĲH 2 O) (5) ZnĲNO 3 ) 2 ·6H 2 O (0.0297 g, 0.1 mmol), H 2 IDPA (0.0297 g, 0.1 mmol), and phen (0.018 g, 0.1 mmol) were dissolved in 3 mL of DMF/H 2 O (2 : 1, v/v), and several drops of ethanol were added to adjust the pH value to 7.5, and then the solution was placed in a 20 mL glass vial. The mixture was heated at 90 °C for three days and then cooled to room temperature.Colorless block crystals of the product were formed and collected by filtration and then washed with DMF several times (yield: 58% based on H 2 IDPA). Anal. calcd. for C 88 H 60 Zn 4 N 8 O 24 : C 56.32, H 3.20, N 5.97. Found: C 56.38, H 3.31, N 5.89. IR/cm −1 (KBr): 3426 (w), 3076 (w), 1676 (s), 1612 (m), 1564 (s), 1388 (s), 1093 (m), 813 (m), 784 (s), 733 (s). | [] | [] | ["[Zn 4 ĲIDPA) 4 Ĳphen) 2 ·(H 2 O) 2 ] n ·2nĲH 2 O", "C 88 H 60 Zn 4 N 8 O 24"] | ["ZnĲNO 3 ) 2 \n6H 2 O--0.0297 g, 0.1 mmol"] | [] | ["H 2 IDPA--0.0297 g, 0.1 mmol", "phen--0.018 g, 0.1 mmol"] | ["90 °C"] | ["three days"] | ["DMF/H 2 O--3 mL"]
ejic.200300097 | Synthesis of [[Mn(C 4 H 2 O 4 )(C 12 H 8 N 2 )] n (1): A solution of 1,10phenanthroline (0.20 g, 1 mmol) in ethanol (10 mL) was added to a suspension of MnCO 3 (0.12 g, 1 mmol) and maleic acid (0.17 g, 1 mmol) in water (20 mL). The mixture was heated at reflux for 8 d, during which yellow crystals were produced. These were collected to afford 1 (0.08 g, yield 22.6% based on Mn).C 16 H 10 MnN 2 O 4 (349.20): calcd. C 55.03, H 2.89, Mn 15.73, N 8.02; found C 54.76, H 3.07, Mn 15.98, N 8.11. IR: ν ˜ ⫽ 3051 (m), 1633 (m), 1620 (s), 1560 (vs), 1514 (m), 1425 (s), 1402 (w), 1346 (w), 1309 (vs), 1200 (w), 1144 (w), 1101 (w), 1088 (w), 889 (m), 850 (s), 783 (m), 731 (s), 661 (w), 634 (w), 619 (m), 550 (m), 418 (m) cm ⫺1 . | [] | [] | ["[[Mn(C 4 H 2 O 4 )(C 12 H 8 N 2 )] n", "C 16 H 10 MnN 2 O 4"] | ["MnCO 3--0.12 g, 1 mmol"] | [] | ["1,10phenanthroline--0.20 g, 1 mmol", "maleic acid--0.17 g, 1 mmol"] | ["reflux"] | ["8 d"] | ["ethanol--10 mL", "water--20 mL"]
acs.inorgchem.6b02062 | Preparation of Compounds. Caution! All metal perchlorates must be regarded as potentially explosive. Only a small amount of compound should be prepared, and it should be handled with caution.[MnL(bpp)] n (1): Reactants MnCl 2 ·4H 2 O (2.0 mg, 0.01 mmol) or Mn(ClO 4 ) 2 ·6H 2 O (3.6 mg, 0.01 mmol), bpp (2.0 mg, 0.01 mmol), and Na 2 L (2.2 mg, 0.005 mmol) were mixed in 0.2 mL of CH 3 OH.The mixture was sealed in a Pyrex tube (7 mm dia., 180 mm length) under ambient atmosphere and pressure. The tube was heated to 80 °C for 7 days. After cooling to room temperature, bright yellow single crystals of 1 were obtained (yield: 1.1 mg, 34.6% based on Na 2 L).Anal. Calcd for C 23 H 20 MnN 2 O 4 S 6 (1) (MW 635.8): C, 43.45; H, 3.17; N, 4.41%. Found: C, 43.36; H, 3.14; N, 4.46%. IR data (cm −1 ): 1647(s), 1612(m), 1574(m), 1556(s), 1543(s), 1507(w), 1427(w), 1375(m), 1356(s), 1227(w), 1107(w), 1067(w), 1012(m), 813(w), 791(w), 767(m), 744(m), 693(m). | [] | [] | ["[MnL(bpp)] n", "C 23 H 20 MnN 2 O 4 S 6"] | ["MnCl 2 \n4H 2 O--2.0 mg, 0.01 mmol"] | [] | ["bpp--2.0 mg, 0.01 mmol", "Na 2 L--2.2 mg, 0.005 mmol"] | ["80 °C"] | ["7 days"] | ["CH 3 OH--0.2 mL"]
ic201274c | Preparation of Tb(Sb 2 L 2 )(H 2 O) 5 (NO 3 ) 3 H 2 O (1D-Tb). An aqueous mixture (6.0 mL) containing Tb(NO 3 ) 3 3 5H 2 O (175.0 mg, 0.4 mmol) and K 2 Sb 2 L 2 (123.0 mg, 0.2 mmol) with pH ≈ 4 was placed in 16 mL vial, and the vial was sealed, heated to 90 °C under autogenous pressure for 72 h, and then cooled to room temperature at ambient atmosphere. The product was washed with deionized water and dried in air. Colorless plate crystals of 1D-Tb were obtained. Yield 42% based on K 2 Sb 2 L 2 . Anal. Calcd for C 8 O 21 Sb 2 TbNH 16 : Tb, 18.38; Sb, 28.16; C, 11.11; H, 1.87; N, 1.62. Found: Tb, 18.0; Sb, 27.3; C, 11.07; H, 1.79; N, 1.60. IR (KBr): 3394(br. s), 1630(w), 1598(s), 1475(w), 1385(s), 1320(w), 1295(s), 1128(s), 1070(m), 893(w), 739(m). | [] | [] | ["Tb(Sb 2 L 2 )(H 2 O) 5 (NO 3 ) 3 H 2 O (1D-Tb)"] | ["Tb(NO 3 ) 3 3 5H 2 O--175.0 mg, 0.4 mmol"] | [] | ["K 2 Sb 2 L 2--123.0 mg, 0.2 mmol"] | ["90 \nC"] | ["72 h"] | ["water--6.0 mL"]
b920777e | {[Zn(L 6 ) 2 (H 2 O) 2 ]SO 4 $2H 2 O} n (3). In a similar manner, compound 3 was synthesized from L 6 (71.3 mg, 0.2 mmol) and ZnSO 4 $7H 2 O (28.8 mg, 0.1 mmol). Colourless block crystals were obtained after three days. Yield: 31 mg (33%). M.p.: 167– 169  C. Anal. calcd for Zn(L 6 ) 2 SO 4 $3H 2 O(C 36 H 54 N 12 O 11 SZn, 928.36): C 46.58, H 5.86, N 18.11. Found: C 46.13, H 5.39, N 18.09. | [] | [] | ["[Zn(L 6 ) 2 (H 2 O) 2 ]SO 4 $2H 2 O", "C 36 H 54 N 12 O 11 SZn"] | ["ZnSO 4 $7H 2 O--28.8 mg, 0.1 mmol"] | [] | ["L 6--71.3 mg, 0.2 mmol"] | [] | ["three days"] | []
j.poly.2008.12.051 | Elemental Anal.Calc.forC 92 H 58 N 12 O 18 Br 4 Cu 4 :C,50.38;H,2.67;N, 7.66. Found: C, 50.79; H, 2.99; N, 7.32%. IR (KBr, cm 1 ): m =3422m, 3081 m, 1632 s, 1465 m, 1427 m, 1368 m, 1270 m, 1213 m. | [] | [] | ["C 92 H 58 N 12 O 18 Br 4 Cu 4 "] | [] | [] | [] | [] | [] | []
acs.inorgchem.8b02277 | [Zn 0.5 (H 2 O)(L1)][Zn(L1) 1.5 Cl][H 2 L1] 0.5 [PMo 12 O 40 ]·1.25H 2 O (2).Except for ZnCl 2 ·3H 2 O (0.100 g, 0.450 mmol), without DCM and Vc, others were the same with 1 (the crystals could be repeated easily and yield about 58% based on Mo). Anal. calcd for 2 (%): C, 22.01; H, 1.83; N, 8.56; P, 1.05; Mo, 39.07; Zn, 3.33. Found: C, 22.38; H, 1.63; N, 8.90; P, 1.21; Mo, 39.24; Zn, 3.15. The IR spectrum of 2 is shown in Figure S20. | [] | [] | ["[Zn 0.5 (H 2 O)(L1)][Zn(L1) 1.5 Cl][H 2 L1] 0.5 [PMo 12 O 40 ]·1.25H 2 O", "2"] | ["ZnCl 2 \b3H 2 O--0.100 g, 0.450 mmol"] | [] | [] | [] | [] | []
cg101343k | for C 14 H 14 Pr 2 N 2 O 16 S (780.15): C, 21.55; H, 1.81; N, 3.59%. Found: C, 21.67; H, 1.74; N, 3.50%. IR spectrum (KBr pellet, ν/cm -1 ): 3411(vs), 1601(vs), 1473(vw), 1449(s), 1383(s), 1279(m), 1208(m), 1155(w), 1108(m), 1018(m), 970(m), 932(w), 840(w), 765(m), 737(m), 704(w), 656(m), 600(w). | [] | [] | ["C 14 H 14 Pr 2 N 2 O 16 S"] | [] | [] | [] | [] | [] | []
b808845d | [Cu 2 (L 1 ) 2 (l-NCS) 2 ](4). To a stirred blue solution of copper(II) acetate monohydrate (0.0599 g, 0.300 mmol) in methanol (30 mL) was added dropwise a solution of HL 1 (0.0598 g, 0.300 mmol) in methanol (3 mL), resulting in a dark green solution. Subsequent addition of sodium thiocyanate (0.0243 g, 0.300 mmol) in methanol (3 mL) followed by triethylamine (0.0304 g, 0.300 mmol) in methanol (2 mL) caused no change in colour. The resulting solution was stirred for 6.5 h after which the solution was reduced in vacuo to ca. 5 mL, giving a dark green precipitate. The mixture was allowed to stand overnight. The dark green powder was then ﬁltered off, washed with methanol and dried in vacuo (0.0674 g, 70%). (Found: C, 48.51; H, 3.98; N, 17.32; S, 9.75%. Calc. for 6020 ¦ Dalton Trans., 2008, 6014–6022 This journal is © The Royal Society of Chemistry 2008 Published on 18 September 2008. Downloaded by University of Chicago on 30/10/2014 00:43:02. View Article Online | [] | [] | ["Cu 2 (L 1 ) 2 (l-NCS) 2"] | ["copper(II) acetate monohydrate--0.0599 g, 0.300 mmol"] | ["sodium thiocyanate--0.0243 g, 0.300 mmol", "triethylamine--0.0304 g, 0.300 mmol"] | ["HL 1--0.0598 g, 0.300 mmol"] | [] | ["6.5 h"] | ["methanol--30 mL"]
j.dyepig.2016.08.055 | 2.2. Synthetic procedures Copper(II) nitrate trihydrate (0.2420 g; 1 mmol) was dissolved in puriﬁed water (20 mL). The dark blue solution was stirred at 60  C for about 1 h, until a complete dissolution of the reagent. Before mixing the reactants, an activation [51] of the ligands aqueous solution (2 mmol in 10 mL of puriﬁed water; 0.4823 g of pm$2HCl and 0.4113 g of pn$HCl) was performed by an addition of aq. NaOH (8 mL, 0.5 M) in the case of pm (4 mL for pn). A change of colour from blue to green for pm (light green for pn) was observed when ethanol (10 mL) was added to the hot solution after 30 min. The solution was cooled on ice and allowed to crystallize. The green powder was obtained. The recrystallization of this powder from the warm water by cooling on ice with a new portion of ethanol resulted in good quality crystals. The crystals of {[Cu(NO 3 )(pm) 2 ]} n NO 3 $H 2 O(1) and {[Cu(Cl)(pn) 2 ]} n NO 3 (2)were obtained after about one month. The syntheses were repeated three times. Elemental analysis for all complexes studied (C, H, N) were within 0.3% of the calculated values (Table S1; see Supplementary Information SI). | [] | ["about one month"] | ["{[Cu(NO 3 )(pm) 2 ]} n NO 3 $H 2 O", "{[Cu(Cl)(pn) 2 ]} n NO 3"] | ["Copper(II) nitrate trihydrate--0.2420 g; 1 mmol"] | ["aq. NaOH--8 mL, 0.5 M"] | ["pm--2 mmol", "pn--2 mmol"] | ["60 \nC"] | [] | ["puriﬁed water--20 mL", "ethanol--10 mL"]
aoc.5424 | 2.3 ¦ Synthesis of complexes 2.3.1 ¦ Synthesis of [Cu 2 L 1 2 (4,4 0 -bipy) (H 2 O) 2 ](ClO 4 ) 2 (1) Aqueous solution (10 ml) of copper perchlorate hexahydrate (2 mmol, 0.740 g) was added dropwise to a mixture of methanolic solution (10 ml) of HL 1 (2 mmol, 0.384 g) and triethylamine (2 mmol, 0.20 g) with constant stirring.To this mixture a methanolic solution (5 ml) of 4,4 0 -bipy (1 mmol, 0.156 g) was added and the resulting whole reaction mixture was stirred for 3 hr, and filtered. Deep green single crystals were obtained after few days on 2of12 BHUNIA ET AL. | [] | [] | ["[Cu 2 L 1 2 (4,4 0 -bipy) (H 2 O) 2 ](ClO 4 ) 2"] | ["copper perchlorate hexahydrate--2 mmol, 0.740 g"] | ["triethylamine--2 mmol, 0.20 g"] | ["HL 1--2 mmol, 0.384 g", "4,4 0 -bipy--1 mmol, 0.156 g"] | [] | ["3 hr"] | ["methanolic solution--10 ml", "methanolic solution--5 ml"]
ejic.202000595 | FULL PAPER days. After 72h the mixture was cooled to room temperature at a rate of 10°C/h. Blue transparent rod crystals of 2 were obtained and collected by filtration, washed with water, then dried in air, yield: 82% (based on Himpc). Elemental anal. Calcd for C 18 H 13 BrCu 2 N 6 O 5 (600.34) (%): C, 35.98; H, 2.17; N, 14.00. Found: C 36.12; H, 2.08; N, 14.13. IR spectra (KBr/pellet, cm -1 ): 3576(m), 3446(m), 3036(s), 1624(w), 1582(w), 1532(m), 1513(m), 460(s), 1394(w), 1292(m), 1178(s), 1092(s), 995(m), 952(s), 868(m), 788(m), 746(m), 650(m), 592(s), 476(s). 4.2.3 Synthesis of [Co(impc) 2 (H 2 O) 2 ] n (3). 3 was synthesized by a hydrothermal procedure using Himpc (5.7 mg, 0.03 mmol) and CoCl 2 . | [] | [] | ["C 18 H 13 BrCu 2 N 6 O 5", "[Co(impc) 2 (H 2 O) 2 ] n"] | ["CoCl 2--NaN"] | [] | ["Himpc--5.7 mg, 0.03 mmol"] | [] | ["72h"] | []
cg701119g | Synthesis of [Cu(1,2-bix) 2 (H 2 O) 2 ] · L 3 · 4H 2 O (4). Compound 4 was prepared in 47% yield in the same way as for 2, using H 2 L 3 instead of H 2 L 1 . Calc. for C 38 H 56 CuN 8 O 10 : C, 53.75; H, 6.60; N, 13.20%. Found: C, 53.56; H, 6.53; N, 13.42%. IR data (KBr, cm -1 ): 3744m, 3423m, 3120w, 1740w, 1698m, 1645m, 1549s, 1516s, 1455w, 1394m, 1234w, 1105w, 950w, 835w, 752w, 659m, 524w. | [] | [] | ["[Cu(1,2-bix) 2 (H 2 O) 2 ] · L 3 · 4H 2 O", "C 38 H 56 CuN 8 O 10"] | [] | [] | ["H 2 L 3--NaN"] | [] | [] | []
acs.inorgchem.6b02986 | Anal. Calcd for C 22 H 28 Mo 2 N 6 O 7 : C, 38.84; H, 4.15; N, 12.35. Found: C, 38.80; H, 4.16; N, 12.33. | [] | [] | ["C 22 H 28 Mo 2 N 6 O 7"] | [] | [] | [] | [] | [] | []
j.molstruc.2011.04.031 | 2.3. Preparation of [Ag 2 (ClO 4 ) 2 (L)(Me 2 CO) 2 ](1) An acetone solution (6 mL) of L (13 mg, 0.02 mmol) was slowly diffused into an aqueous solution (6 mL) of AgClO 4 (8 mg, 0.04 mmol). Colorless crystals of 1 suitable for crystallographic characterization formed at the interface, and were obtained in a 72% yield in 2 days. Anal. Calcd for C 20 H 24 N 3 O 9 ClAg: C, 40.46; H, 4.07; N, 7.08. Found: C, 40.20; H, 3.98; N, 7.12. IR (KBr, cm 1 ): 3060(w), 2964(w), 2829(w), 1732(s), 1288(s), 1122(s), 1088(s, m (ClO 4 )), 758(w), 704(w), 623(w). | [] | [] | ["[Ag 2 (ClO 4 ) 2 (L)(Me 2 CO) 2 ]", "1", "C 20 H 24 N 3 O 9 ClAg"] | ["AgClO 4--8 mg, 0.04 mmol"] | [] | ["L--13 mg, 0.02 mmol"] | [] | ["2 days"] | ["acetone--6 mL", "aqueous solution--6 mL"]
c5ra16580f | Synthesis of {[Zn 3 (L) 2 (py)(H 2 O) 4 ]$4H 2 O} n (6) The preparation of 6 was similar to that of 5 except using py (0.5 mL, 6.3 mmol) instead of NaOH. Aer being cooled to room temperature, colorless block-shaped crystals of 6 were isolated manually, and washed with distilled water. Yield: 50% (based on H 3 L). Calcd for C 33 H 33 Zn 3 N 3 O 20 : C 40.12, H 3.37, N 4.25%.Found: C 39.85, H 3.61, N 4.57%. IR (KBr, cm 1 ): 3366 m, 1635 s, 1575 s, 1551 m, 1489 m, 1453 m, 1421 m, 1359 s, 1271 m, 1135 w, 1076 w, 1055 w, 1037 w, 927 w, 879 m, 845 m, 814 w, 786 w, 772 m, 701 m, 654 w, 582 w, 484 w. | [] | [] | ["{[Zn 3 (L) 2 (py)(H 2 O) 4 ]$4H 2 O} n", "C 33 H 33 Zn 3 N 3 O 20"] | [] | ["py--0.5 mL, 6.3 mmol"] | ["L--not specified"] | [] | [] | []
j.poly.2008.03.024 | 2.5. Preparation of [CdL 2 (NO 3 ) 2 ](3) A mixture of Cd(NO 3 ) 2  4H 2 O (30.0 mg, 0.10 mmol), ligand L (39.0 mg, 0.10 mmol) and methanol (10 ml) was heated in a vial at 70 °C for 3 days and then cooled to room temperature by aircooling. The crystalline product was collected by ﬁltration, washed with methanol, and air-dried to give yellow crystals of polymer 3 (25 mg, 0.0244 mmol, 49%). IR (KBr, cm 1 ): 3434 (w), 3408 (w), 1611 (s), 1584 (w), 1506 (s), 1425 (s), 1383 (s), 1309 (s), 1268 (s), 1145 (w), 1102 (w), 1013 (w), 876 (w), 823 (w), 801 (w). Anal. | [] | [] | ["[CdL 2 (NO 3 ) 2 ]", "polymer 3"] | ["Cd(NO 3 ) 2 \n4H 2 O--30.0 mg, 0.10 mmol"] | [] | ["ligand L--39.0 mg, 0.10 mmol"] | ["70 \nC"] | ["3 days"] | ["methanol--10 ml"]
c2dt11815g | {[Cd(L 3 ) 2 (NO 3 ) 2 ]} n (3). 3 was prepared in the same way as 1 by using the corresponding L 3 instead of L 1 . Orange crystals of 3 were collected in 45% yield based on ligand. Anal. Calcd for C 52 H 32 CdN 10 O 14 : C, 55.11; H, 2.85; N, 12.36%. Found: C, 55.03; H, 3.13; N, 11.89%. IR (KBr, cm −1 ): 3066w, 2923w, 1706s, 1664vs, 1616w, 1581m, 1477w, 1456m, 1436m, 1375m, 1350s, 1332s, 1319m, 1290m, 1248m, 1180s, 1101m, 1055w, 1031w, 1006m, 896w, 833w, 769m, 719w, 704m, 649w. | [] | [] | ["[Cd(L 3 ) 2 (NO 3 ) 2 ] n", "C 52 H 32 CdN 10 O 14"] | [] | [] | ["L 3--NaN"] | [] | [] | []
cg501279y | Crystals of {[Co 2 (DBIBA) 3 ]·Cl·9H 2 O} n were immersed for 4 days at room temperature in absolute ethanol, dry DMF, and dry acetone to obtain 7, 8, and 9 respectively in SC-SC transformations. Anal. Calcd (%) for {[Co 2 (DBIBA) 3 ]·Cl·3C 2 H 5 OH} n ,C 69 H 57 N 12 O 9 ClCo 2 (7): C, 61.32; H, 4.25; N, 12.44. Found: C, 61.24; H, 4.11; N, 12.10%. IR (cm −1 ): 3549(w), 3404(w), 3137(w), 3073(w), 3056(w), 3002(w), 2922(w), 1913(w), 1861(w), 1647(m), 1597(s), 1503(s), 1474(m), 1451(m), 1401(s), 1374(m), 1304(m), 1293(m), 1242(s), 1222(m), 777(m), 763(w), 744(s), 719(m) (Figure S7, Supporting Information). Anal. Calcd (%) for {[Co 2 (DBIBA) 3 ]·Cl·3DMF} n ,C 72 H 60 N 15 O 9 ClCo2 (8): C, 60.36; H, 4.22; N, 14.67. Found: C, 60.10; H, 4.11; N, 14.54%. IR (cm −1 ): 3421(w), 3092(w), 3068(w), 2925(w), 2849(w), 1807(w), 1661(s), 1594(s), 1501(s), 1473(m), 1402(s), 1374(s), 1322(w), 1307(m), 1290(m), 1242(s), 1224(m), 779(m), 766(s), 755(s) (Figure S8, Supporting Information). Anal. Calcd (%) for {[Co 2 (DBIBA) 3 ]·Cl·3CH 3 COCH 3 ·7H 2 O} n ,C 72 H 71 N 12 O 16 ClCo 2 (9): C, 57.13; H, 4.73; N, 11.10. Found: C, 57.10; H, 4.21; N, 11.02%. IR (cm −1 ): 3451(m), 3108(w), 3069(w), 2997(w), 1935(w), 1806(w), 1695(m), 1649(s), 1595(s), 1503(s), 1472(s), 1403(s), 1374(s), 1322(m), 1307(s), 1291(s), 1241(s), 1224(s), 1170(m), 1143(m), 779(m), 765(s), 755(s), 720(m) (Figure S9, Supporting Information). | [] | [] | ["{[Co 2 (DBIBA) 3 ]·Cl·9H 2 O} n", "{[Co 2 (DBIBA) 3 ]·Cl·3C 2 H 5 OH} n", "{[Co 2 (DBIBA) 3 ]·Cl·3DMF} n", "{[Co 2 (DBIBA) 3 ]·Cl·3CH 3 COCH 3 ·7H 2 O} n"] | ["Co--not specified"] | [] | ["DBIBA--not specified"] | [] | ["4 days"] | ["absolute ethanol--not specified", "dry DMF--not specified", "dry acetone--not specified"]
zaac.201600220 | Synthesis of [Li(NMP)CN]: To a slurry of LiCN (0.020 g, 0.61 mmol) in hexane (4 mL) water-free 2-N-methylpyrolidone (0.1 mL, 1.04 mmol) was added and stirred overnight at room temperature. The solvent was slowly evaporated over a period of 3 d and [Li(NMP)CN] was obtained quantitatively as a white powder suitable for X-ray powder diffraction. C 6 H 9 LiN 2 O (132.09): calcd. C 54.56; H 6.87; N 21.21%; found: C 54.08; H 6.62; N 20.78 %.Reaction of LiCI with NaCN in the Presence of NMP: To a mixture of water-free LiCl (0.501 g, 11.80 mmol) and NaCN (0.582 g, 11.80 mmol), hexane (2 mL) and water-free NMP (4.5 mL, 4.635 g, 46.76 mmol) was added and the heterogeneous slurry was stirred for one week at room temperature. After removing of the solvent a colorless, crystalline solid was obtained which was identified as a 1:1 mixture of NaCl and [Li(NMP)CN] by X-ray powder diffraction. | [] | ["3 d"] | ["[Li(NMP)CN]", "C 6 H 9 LiN 2 O"] | ["LiCN--0.020 g, 0.61 mmol", "LiCl--0.501 g, 11.80 mmol", "NaCN--0.582 g, 11.80 mmol"] | [] | ["2-N-methylpyrolidone--0.1 mL, 1.04 mmol", "NMP--4.5 mL, 4.635 g, 46.76 mmol"] | ["room temperature"] | ["overnight", "one week"] | ["hexane--4 mL", "hexane--2 mL"]
j.inoche.2005.04.005 | Anal. Calc. for Ni 2 KNaC 12 H 10 O 16 : C, 24.44; H, 1.71; K, 6.63; Na, 3.90; Ni, 19.90%. Found: C, 25.12; H, 1.90; K, 6.43; Na, 3.21; Ni 19.47%. The purple columnar crystals of 2 were grown from identical hydrothermal reaction as for 1 except that CoSO 4 Æ 7H 2 O (112 mg, 0.4 mmol) replaced NiSO 4 Æ 6H 2 O. Yield: ca. 38% based on Co. IR (KBr, cm 1 ) m: 3141 s, 1677 s, 1608 s, 1540 m, 1442 m, 1360 m, 1318 m, 1260 w, 1143 m, 1095 m, 1069 s, 946 w, 830 m, 797 s, 752 m, 662 s, 619 m, 489 m. Anal. | [] | [] | ["Ni 2 KNaC 12 H 10 O 16"] | ["CoSO 4 Æ 7H 2 O--112 mg, 0.4 mmol"] | [] | [] | [] | [] | []
ejic.200300368 | Preparation of L2: A solution of 3-cyanobenzoyl chloride (1.47 g, 8.87 mmol) in anhydrous diethyl ether (20 mL) was added dropwise into a solution of substituted cyclopentadienyl anions (13.3 mmol) in anhydrous diethyl ether (20 mL) at 0 °C, which derived from 6,6⬘-dimethylfulvene (13.3 mmol) and phenyllithium (13.3 mmol) in anhydrous diethyl ether. The mixture was then stirred at room temperature overnight, and the solvent then reduced to about 10 mL under vacuum. Hexane was subsequently added and an orange solid precipitated, which was then washed with hexane several times and stirred in HCl (5% in water) overnight. The final product was purified by column chromatography on silica gel (CH 2 Cl 2 /hexane, 3:2) to afford an orange crystalline solid (1.0 g, 51%). IR (KBr pellet, cm ⫺1 ) ν ˜ ⫽ 2995 (m), 2885 (w), 2250 (s), 1615 (s), 1590 (s), 1555 (m), 1525 (s), 1490 (m), 1435 (s), 1415 (s), 1347 (s), 760 (s).1 H NMR (90 MHz, CDCl 3 ,25°C, TMS, ppm): δ ⫽ 17.74 (s, 1 H, -OH), 7.99⫺7.51 (m, 8 H, C 6 H 4 ), 7.25 (s, 5H,C 6 H 5 ), 6.96 (s, 2 H, C 5 H 2 ), 1.61 (s, 6 H, CH 3 ). | [] | [] | ["L2"] | [] | [] | ["3-cyanobenzoyl chloride--1.47 g, 8.87 mmol", "6,6⬘-dimethylfulvene--13.3 mmol", "phenyllithium--13.3 mmol"] | ["0 °C, room temperature"] | ["overnight"] | ["anhydrous diethyl ether--20 mL", "hexane--10 mL", "HCl (5% in water)--overnight", "CH2Cl2/hexane--3:2"]
c3ce26999j | Yield: 18 mg (11%). Calcd. for C 16 H 34 N 4 O 17 Co 2 : C, 28.6; H, 5.1; N, 8.3. Found: C, 28.1; H, 5.0; N, 8.1 (%). UV-vis (BaSO 4 ) l max : 228 and 491 nm. IR (KBr, cm 21 ): 3421 s,br, 1642 s, 1610 s, 1585 s, 1512 m, 1432 m, 1398 s, 1358 m, 1398 m, 1358 m, 1320 m, 1287 m, 1255 w, 1188 w, 1118 w, 1050 w, 1016 w, 991 w, 919 w, 883 w, 711 w, 614 m, 532 w. Similarly, green crystalline product 5 was isolated with a yield of 95 mg (57%). Calcd. for C 16 H 34 N 4 O 17 Ni 2 : C, 28.6; H, 5.1; N, 8.3. Found: C, 28.2; H, 5.1; N, 8.1 (%). UV-vis (BaSO 4 ) l max : 218, 386 and 646 nm. IR (KBr, cm 21 ): 3418 s,br, 1645 s, 1610 s, 1585 s, 1513 m, 1433 m, 1399 s, 1359 m, 1318 m, 1288 m, 1255 w, 1183 w, 1117 w, 991 w, 888 m, 714 m, 617 w, 533 m, 405 w. Colorless crystalline product 6 was obtained with a yield of 14 mg (8.2%). Calcd. for C 16 H 34 N 4 O 17 Zn 2 : C, 28.0; H, 5.0; N, 8.2. Found: C, 28.2; H, 5.1; N, 8.1 (%). IR (KBr, cm 21 ): 3417 s,br, 1642 s, 1613 s, 1582 s, 1513 w, 1432 m, 1399 m, 1358 m, 1317 w, 1287 w, 1256 w, 1188 w, 1117 m, 1049 w, 1017 w, 991 w, 888 w, 855 w, 714 w, 617 w, 533 w. | [] | [] | ["C 16 H 34 N 4 O 17 Co 2", "C 16 H 34 N 4 O 17 Ni 2", "C 16 H 34 N 4 O 17 Zn 2"] | ["Co--NaN", "Ni--NaN", "Zn--NaN"] | [] | [] | [] | [] | []
c0dt00516a | Syntheses of {[Fe 3 Ln 2 (L 1 ) 6 (H 2 O) 6 ]·xH 2 O} n (Ln = Pr, x = 7, (1); Ln = Nd, x = 7, (2); Ln = Sm, x = 7, (3); Ln = Dy, x = 8, (7); Ln = Ho, x = 7, (8); Ln = Er, x = 7, (9)) A mixture of H 2 L 1 (1.2 mmol, 0.200 g), FeSO 4 ·7H 2 O (0.6 mmol, 0.167 g), lanthanide oxide (Pr 4 O 7 ,Nd 2 O 3 ,Sm 2 O 3 ,Dy 2 O 3 ,Ho 2 O 3 ) (0.1 mmol) or hydroxide (Er(OH) 3 ) (0.2 mmol), CH 3 CN (4 mL) and H 2 O (8 mL) was placed in a 25 mL Teﬂon-lined steel vessel andheatedto180 ◦ C for 3 days, then cooled to room temperature at a rate of 1.5 ◦ h -1 . The resulting dark-red prism-shaped crystals were collected after washing with H 2 O. The yields and elemental analyses are listed in Table 1 (except 2, the elemental analyses of others are performed after vacuum drying). | [] | [] | ["{[Fe 3 Ln 2 (L 1 ) 6 (H 2 O) 6 ]·xH 2 O} n (Ln = Pr, x = 7, (1))", "{[Fe 3 Ln 2 (L 1 ) 6 (H 2 O) 6 ]·xH 2 O} n (Ln = Nd, x = 7, (2))", "{[Fe 3 Ln 2 (L 1 ) 6 (H 2 O) 6 ]·xH 2 O} n (Ln = Sm, x = 7, (3))", "{[Fe 3 Ln 2 (L 1 ) 6 (H 2 O) 6 ]·xH 2 O} n (Ln = Dy, x = 8, (7))", "{[Fe 3 Ln 2 (L 1 ) 6 (H 2 O) 6 ]·xH 2 O} n (Ln = Ho, x = 7, (8))", "{[Fe 3 Ln 2 (L 1 ) 6 (H 2 O) 6 ]·xH 2 O} n (Ln = Er, x = 7, (9))"] | ["FeSO 4 ·7H 2 O--0.6 mmol, 0.167 g", "lanthanide oxide (Pr 4 O 7 ,Nd 2 O 3 ,Sm 2 O 3 ,Dy 2 O 3 ,Ho 2 O 3 ) or hydroxide (Er(OH) 3 )--0.1 mmol or 0.2 mmol"] | [] | ["H 2 L 1--1.2 mmol, 0.200 g"] | ["180 ◦ C"] | ["3 days"] | ["CH 3 CN--4 mL", "H 2 O--8 mL"]
s1600536804031435 | Experimental ACH 3 CN solution (10 ml) of 4,4 0 -bipyridine (1 mmol, 0.156 g) was added dropwise to a stirred MeCN±H 2 O solution (10 ml) of Ag(H 2 PO 4 ) (0.205 g, 1 mmol). After 3 d at room temperature, the solution yielded colorless plate-shaped crystals of (I) in 75% yield. | [] | [] | [] | ["Ag(H 2 PO 4 )--0.205 g, 1 mmol"] | [] | ["4,4 0 -bipyridine--0.156 g, 1 mmol"] | ["room temperature"] | ["3 d"] | ["MeCN--10 ml", "H 2 O--10 ml"]
ic981227m | Complex 9. A solution of PyrA (0.15 g, 1.40 mmol) in diethyl ether (10 mL) was added dropwise with stirring to a solution of 1 (0.64 g, 1.38 mmol) in diethyl ether (40 mL). Precipitation started, which was completed by addition of hexanes (75 mL). Filtration, washing with hexanes, and drying in vacuo yielded 0.68 g (86%) of 9 as a pale yellow powder, mp 110 °C (dec). IR: 1719 (m), 1685 (s) (CO), 1607 (s), 1573 (m) (ring).1 H NMR [(CD 3 ) 2 CO]: 8.16 [t, J ) 4.3 Hz, 1H, pyridyl], 8.48-8.56 [m, 2H, pyridyl], 9.15 [d, J ) 4.3 Hz, 1H, pyridyl], 10.24 [s, 1H, CHO].13 C NMR: 194.8 (CHO).Anal. Calc for C 18 H 5 F 10 NOS 2 Zn (M r ) 570.8): C, 37.88; H, 0.88; N, 2.45; Zn, 11.46. Found: C, 38.67; H, 1.09; N, 2.73; Zn, 11.53.Complex 10. Like 9 from PicA (0.18 g, 1.49 mmol) and 1 (0.70 g, 1.51 mmol). Yield: 0.79 g (91%) of 10 as a pale yellow powder, mp 135 °C (dec). IR: 1703 (w), 1663 (s) (CO), 1609 (s) (ring).1 H NMR [(CD 3 ) 2 CO]: 2.96 [s, 3H, Me], 8.09 [t, J ) 4.5 Hz, 1H, pyridyl], 8.47 [d, J ) 4.5 Hz, 2H, pyridyl], 10.26 [s, 1H, CHO] 13 C NMR: 24.2 (Me), 197.4 (CHO).Anal. Calc for C 19 H 7 F 10 NOS 2 Zn (M r ) 584.8): C, 39.03; H, 1.21; N, 2.40; Zn, 11.18. Found: C, 39.04; H, 1.18; N, 2.40; Zn, 10.80.Complex 11. Like 9 from OpyA (93 mg, 0.68 mmol) and 1 (314 mg, 0.68 mmol). Yield: 315 mg (77%) of 11 as a pale yellow powder, mp 127 °C. IR: 1659 (s) (CO), 1611 (s) (ring).1 H NMR [(CD 3 ) 2 CO]: 3.87 [s, 3H, OMe], 7.01 [d, J ) 8.2 Hz, 1 H, pyridyl], 7.49 [d, J ) 7.5 Hz, 1H, pyridyl], 7.81 [dd, J ) 8.2 Hz, 7.5 Hz, 1H, pyridyl], 9.82 [s, 1H, CHO].Anal. Calc for C 19 H 7 F 10 NO 2 S 2 Zn (M r ) 600.8): C, 37.99; H, 1.17; N, 2.33; Zn, 10.88. Found: C, 37.28; H, 1.11; N, 2.14; Zn, 10.69.Complex 12. Like 9 from QuiA (72 mg, 0.46 mmol) and 1 (215 mg, 0.46 mmol). Yield: 205 mg (74%) of 12 as a orange powder, mp 145 °C (dec). IR: 1621 (s) (CO), 1607 (s) (ring).1 H NMR [(CD 3 ) 2 CO]: 7.17-8.17 [m, 6H, quinolyl], 10.10 [s, 1H, CHO].Anal. Calc for C 22 H 7 F 10 NOS 2 Zn (M r ) 620.8): C, 42.56; H, 1.14; N, 2.26; Zn, 10.53. Found: C, 42.12; H, 1.44; N, 2.78; Zn, 10.50.Complex 13. Like 9 from DmaA (0.18 g, 1.21 mmol) and 1 (0.56 g, 1.21 mmol). A few drops of acetone were added to improve the miscibility of the reagents. Yield: 0.66 g (89%) of 13 as an orange powder, mp 110 °C (dec). IR: 1644 (s) (CO).1 H NMR [(CD 3 ) 2 CO]: 2.99 [s, 6H, NMe 2 ], 7.20 [dd, J ) 7.8 Hz, 1H, phenyl], 7.36 [d, J ) 8.0 Hz, 1H, phenyl], 7.64 [dd, J ) 7.8 Hz, 1H, phenyl], 7.84 [d, J ) 7.5 Hz, 1H, phenyl], 10.11 [s, 1H, CHO].13 C NMR: 46.4 (NMe 2 ), 195.0 (CHO).Anal. Calc for C 21 H 11 F 10 NOS 2 Zn (M r ) 612.8): C, 41.16; H, 1.81; N, 2.29; Zn, 10.67. Found: C, 40.35; H, 1.76; N, 2.17; Zn, 10.70.Complex 14. A solution of MimA (200 mg, 1.80 mmol) in THF (5 mL) was added dropwise with stirring to a solution of 1 (420 mg, 0.90 mmol) in diethyl ether (5 mL). After stirring overnight the precipitate was filtered off, washed with hexanes, and dried in vacuo. 14 (410 mg, 71%) remained as a colorless powder, mp 166 °C. IR: 1696 (s), 1685 (s) (CO), 1510 (vs), 1477 (vs) (ring).1 H NMR [(CD 3 ) 2 CO]: 4.01 [s, 3H, Me], 7.38 [s, 1H, CH], 7.55 [s, 1H, CH], 10.03 [s, 1H, CHO].Anal. Calc for C 22 H 12 F 10 N 4 O 2 S 2 Zn (M r ) 683.8): C, 38.64; H, 1.77; N, 8.19; Zn, 9.56. Found: C, 38.02; H, 1.84; N, 7.80; Zn, 9.28.Complex 15. Like 9 from PDA (0.18 g, 1.33 mmol) and 1 (0.62 g, 1.34 mmol). Yield: 0.62 g of 15 as a yellow powder, mp 135 °C (dec).Table 2. Crystallographic Data 3 4 5a 6 8 10 11 13 14 formula C 84 H 116 N 4 O 4 S 4 Zn 4 ‚C 6 H 14 C 64 H 32 F 20 N 4 O 4 S 4 Zn 4 ‚2CH 2 Cl 2 C 18 H 26 Br 4 N 2 O 2 Zn 2 C 19 H 9 F 10 NOS 2 Zn C 22 H 12 F 10 OS 2 Zn C 19 H 7 F 10 NOS 2 Zn C 19 H 7 F 10 NO 2 S 2 Zn C 21 H 11 F 10 NOS 2 Zn C 22 H 12 F 10 N 4 O 2 S 2 Zn MW 1721.9 1860.6 752.8 586.8 611.8 584.8 600.8 612.8 683.8 space group P2(1)/cI4(1)/aP1h P2(1)/n Pbca Pca2 1 P1h P2 1 P1h Z 4 4 24842 22 a (Å) 18.571(4) 13.806(2) 8.115(1) 13.887(3) 15.591(4) 12.763(8) 8.746(2) 11.064(4) 7.712(2) b (Å) 28.138(6) 13.806(2) 11.237(1) 10.562(2) 7.227(2) 14.058(7) 8.777(2) 7.510(2) 11.702(2) c (Å) 20.567(9) 36.254(7) 13.852(1) 15.353(3) 40.355(5) 11.602(8) 13.782(3) 13.779(3) 15.247(3) R (deg) 90 90 92.81(1) 90 90 90 100.22(3) 90 81.94(3) β (deg) 119.14(2) 90 91.32(1) 115.46(3) 90 90 92.17(3) 90.60(2) 78.75(3) γ (deg) 90 90 95.04(1) 90 90 90 95.12(3) 90 73.50(3) V (Å 3 ) 9386.8(8) 6910.2(5) 1256.3(2) 2033.2(7) 4547.3(2) 2081.6(8) 1035.5(4) 1144.8(6) 1288.7(5) d(calc) (g cm -3 ) 1.22 1.79 1.99 1.92 1.79 1.87 1.93 1.78 1.76 µ(Mo KR) (mm -1 ) 1.15 1.75 8.29 1.52 1.36 1.48 1.50 1.35 1.22 R1 (obs reflns) a 0.037 0.041 0.033 0.054 0.129 0.065 0.025 0.058 0.037 wR2 (all reflns) b 0.105 0.113 0.086 0.149 0.346 0.194 0.069 0.188 0.106 1906 Inorganic Chemistry, Vol. 38, No. 8, 1999 Mu¨ller et al. IR: 1694 (m), 1678 (s) (CO), 1603 (s) (ring).1 H NMR [(CD 3 ) 2 CO]: 8.66 [s, 3H, pyridyl], 10.22 [s, 2H, CHO].13 C NMR: 192.4 (CHO).Anal. Calc for C 19 H 5 F 10 NO 2 S 2 Zn (M r ) 598.8): C, 38.11; H, 0.84; N, 2.34; Zn, 10.92. Found: C, 37.88; H, 0.94, N, 2.28; Zn, 10.87.Structure Determinations. Crystals of 3, 4, and 8 were grown directly from the reaction solutions, those of 6 from a solution in CCl 4 / CH 2 Cl 2 , those of 5a and 10 from a solution in THF/CH 2 Cl 2 , those of 11, 13, and 14 from a solution in CH 2 Cl 2 , each time by layering with hexanes. They were sealed in glass capillaries. Diffraction data were recorded at room temperature except for 5a, 8, and 11 which were cooled to ca. -100 °C, on a Nonius CAD4 diffractometer (exception is 8, for which the data set was obtained by the image plate technique on a Stoe IPDS diffractometer) with graphite-monochromatized Mo KR radiation (λ ) 0.7107 Å). Absorption corrections based on ψ scans were applied for 5a, 10, and 13. The structures were solved with direct methods and refined anisotropically with the SHELX program suite.29 The NH hydrogen atom in 5a was located and refined freely. Otherwise hydrogen atoms were included with fixed distances and isotropic temperature factors 1.2 times those of their attached atoms. Parameters were refined against F 2 . For complex 6 consideration of a 9:1 disorder of the picolylmethanol ligand (180° rotation about the Zn-N line) by using split positions for Zn and all PyMeOH atoms except N reduced the R value from 10.2 to 5.3%. For complex 8 the hairlike shape of the crystals and the 40 Å crystallographic axis resulted in a low-quality data set, which caused an only mediocre R value. Complex 10 formed crystals that were inversion twins, which was accommodated in the computations by refining the Flack parameter to a final value of x ) 0.41. Drawings were produced with SCHAKAL.30 Table 2 lists the crystallographic data.Acknowledgment. This work was supported by the Deutsche Forschungsgemeinschaft and the Fonds der Chemischen Industrie. We are indebted to Prof. H. Gru¨tzmacher for a sample of 2,4,6-triisopropylthiophenol and to Prof. D. Fenske for obtaining the X-ray data set of complex 8. Dr. U. Brand helped with the structure determinations.Supporting Information Available: Fully labeled ORTEP plots for all nine structure determinations (9 pages). Nine crystallographic files, in CIF format, are available on the Internet only. This information is available free of charge via the Internet at http://pubs.acs.org.IC981227M (29) Sheldrick, G. M. SHELXS-86 and SHELXL-93; Universita¨t Go¨ttingen; Germany, 1986 and 1993.(30) Keller, E. SCHAKAL for Windows; Universita¨t Freiburg: Germany, 1997.Alcohol and Aldehyde Adducts of Zinc Thiolates Inorganic Chemistry, Vol. 38, No. 8, 1999 1907 | [] | [] | ["C 18 H 5 F 10 NOS 2 Zn", "C 19 H 7 F 10 NOS 2 Zn", "C 19 H 7 F 10 NO 2 S 2 Zn", "C 22 H 7 F 10 NOS 2 Zn", "C 19 H 7 F 10 NOS 2 Zn", "C 21 H 11 F 10 NOS 2 Zn", "C 22 H 12 F 10 N 4 O 2 S 2 Zn", "C 22 H 7 F 10 NOS 2 Zn", "C 22 H 12 F 10 N 4 O 2 S 2 Zn"] | ["Cd(NO 3 ) 2 ‚ 4H 2 O--0.051 g, 1.65 × 10 -4 mol", "PicA--0.18 g, 1.49 mmol", "OpyA--93 mg, 0.68 mmol", "QuiA--72 mg, 0.46 mmol", "DmaA--0.18 g, 1.21 mmol", "MimA--200 mg, 1.80 mmol", "PDA--0.18 g, 1.33 mmol", "PyrA--0.15 g, 1.40 mmol", "PDA--0.18 g, 1.33 mmol"] | [] | ["3,3'-pytz--0.075 g, 3.17 × 10 -4 mol", "1--0.64 g, 1.38 mmol", "1--0.70 g, 1.51 mmol", "1--314 mg, 0.68 mmol", "1--215 mg, 0.46 mmol", "1--0.56 g, 1.21 mmol", "1--420 mg, 0.90 mmol", "1--0.62 g, 1.34 mmol", "1--0.62 g, 1.34 mmol"] | [] | [] | ["diethyl ether--10 mL", "diethyl ether--40 mL", "CH 2 Cl 2--10 cm 3", "CH 2 Cl 2--10 cm 3", "CH 2 Cl 2--10 cm 3", "THF--5 mL", "diethyl ether--5 mL", "diethyl ether--5 mL", "diethyl ether--5 mL"]
15533174.2013.790053 | Preparation and analysis of [Cu 3 (hssal) 2 (bipy) 2 (H 2 O) 2 ]·6H 2 O(1) The mixture of sulfosalicylic acid 25.4 mg (0.1 mmol) and CuCO 3 ·Cu(OH) 2 ·H 2 O 21.6 mg (0.09 mmol) in 40 mL distilled water was heated for about 30 min in boiling water bath. Then 14.1 mg (0.09 mmol) 2,2’-bipy was added. The green mixture solution was cooled to room temperature. Dark blue block crystals were produced (10.1 mg). Anal. Calcd. for C 34 H 38 N 4 O 20 S 2 Cu 3 (1077.42): C, 37.90; H, 3.55; N, 5.20; S: 5.95. Found: C, 37.93; H, 3.58; N, 5.18; S: 5.96. FT-IR spectrum (cm −1 ): 3400bs, 1612m, 1593s, 1558m, 1513s, 1466s, 1430s, 1321w, 1262m, 1216m, 1141m, 1018s, 826m, 713m, and 605m.Cyclic Voltammetry The electrochemical measurements were performed using a Shanghai Chenhua CHI600 electrochemical workstation. A three-electrode single-compartment electrochemical cell was TABLE 3 Distance (Å) and angles ( ◦ ) of hydrogen bonds for the complex 1 D-H ...A d(D-H) d(H ...A) d(D ...A) ∠(DHA) O7-H7C ...O4#1 0.85 2.13 2.683(9) 122 O7-H7D ...O9#3 0.85 2.06 2.638(11) 124 O8-H8C ...O5#4 0.85 2.07 2.784(9) 142 O9-H9D ...O6#4 0.85 2.28 2.921(10) 132 O10-H10D ...O8#2 0.85 2.09 2.778(9) 137 C1-H1A ...O1#5 0.96 2.54 3.358(11) 143 C3-H3A ...O9#6 0.96 2.46 3.420(13) 174 C4-H4A ...O8#1 0.96 2.58 3.495(10) 159 C7-H7A ...O8#1 0.96 2.40 3.325(11) 160 Symmetry transformations are used to generate equivalent atoms: #1: −1 + x, y, z; #2: x, y,1+ z; #3: x,1+ y, z; #4: 2 −x, −1/2 + y, 1/2 −z; #5: 1 −x,2−y, −z; #6: −x,1 −y, −z. | [] | [] | ["[Cu 3 (hssal) 2 (bipy) 2 (H 2 O) 2 ]·6H 2 O", "C 34 H 38 N 4 O 20 S 2 Cu 3"] | ["CuCO 3 ·Cu(OH) 2 ·H 2 O--21.6 mg, 0.09 mmol"] | [] | ["sulfosalicylic acid--25.4 mg, 0.1 mmol", "2,2’-bipy--14.1 mg, 0.09 mmol"] | [] | [] | ["distilled water--40 mL"]
0095897021000036181 | Synthesis All chemicals of p.a. grade were purchased from the Shanghai Chemicals Company and used without further purification. For successful synthesis, fresh MnCO 3 was necessary. | [] | [] | [] | ["MnCO 3--fresh"] | [] | [] | [] | [] | []
s1600536810018398 | Experimental The title complex was obtained by heating under reflux a 2:1 molar mixture of triphenyltin(IV) hydroxide (4 mmol, 1.47 g) and malonic acid (2 mmol, 0.21 g) in acetone (60 ml) for 2 h. A clear transparent solution was isolated by filtration and kept in a bottle. Colourless single crystals (1.04 g, yield: 65 %) were obtained after a few days. M.p. 419.5 – 420.7 K. Anal. found for C 42 H 40 O 6 Sn 2 : C, 57.38; H, 4.69; Sn, 27.18 %. Calc. for C 42 H 40 O 6 Sn 2 : C, 57.45; H, 4.59; Sn, 27.03 %. FTIR as KBr disc (cm -1 ): ν(COO) as 1656, ν(COO) s 1335, ν(Sn-O) 633. 1 H-NMR: δ: phenyl photons 7.41-7.48 (18H, m, H meta+para ); 7.65-7.78 (12H, m, H ortho ); CH 2 3.59 (2H, s) ppm. 13 C-NMR: δ: phenyl carbons C ipso 137.77, C ortho 136.78, C meta 128.88, C para 130.14, CH 2 41.65, COO 173.34 ppm. | [] | ["a few days"] | ["triphnyltin(IV) malonate"] | ["triphenyltin(IV) hydroxide--4 mmol, 1.47 g"] | [] | ["malonic acid--2 mmol, 0.21 g"] | [] | ["2 h"] | ["acetone--60 ml"]
s11532-014-0517-3 | 2.3. Synthesis of [CoCl(NH 3 ) 5 ] [KCr(C 2 O 4 ) 3 ]•0.5H 2 O (1) Pentaamminechlorocobalt(III) chloride (0.25 g, 1 mmol) was dissolved in water (60 mL). In another beaker, potassium tris(oxalato)chromate(III) trihydrate (0.49 g, 1 mmol) was dissolved in water (20 mL) at room temperature. Both solutions were mixed, and the resulting solution was acidied by adding a few drops of 1 M HCl and left in refrigerator. After several days the dark red crystals suitable for the X-ray structure analysis were obtained. The crystals were ltered, washed with cold water and air-dried. Yield: 0.36 g (67%). Anal. Calcd. for C 6 H 16 N 5 O 12.5 ClCoCrK (1): C, 13.25; H, 2.97; N, 12.88; Cl, 6,52; Cr, 9.56. Found: C, 13.20; H, 3.37; N, 12.82; Cl, 6.32; Cr, 9.27%. IR (cm −1 ): ν as (OH) 3609m, ν s (OH) 3538m, ν as (NH 3 ) 3299s, ν s (NH 3 ) 3205s, ν as (OCO) 1706s, 1685sh, 1659vs, 1626sh, ν s (CO) + ν(CC) 1396vs, δ s (NH 3 ) 1334s, ν s (CO) + δ(OCO) 1263s, ρ r (NH 3 ) 848m, ν(Cr-O) + δ(OCO) 800s, ν(Cr-O) + ν(CC) 542s, ring def. + δ(OCO) 484s, ν(Co-N) 470sh, ν(Cr-O) + ring def. 412s, δ(N-Co-N) 323s, ν(Co-Cl) 283s. λ max (nm (ε) in water): 698 (6), 553 (118), 421 (110), 364sh. | [] | [] | ["[CoCl(NH 3 ) 5 ] [KCr(C 2 O 4 ) 3 ]•0.5H 2 O"] | ["Pentaamminechlorocobalt(III) chloride--0.25 g, 1 mmol", "potassium tris(oxalato)chromate(III) trihydrate--0.49 g, 1 mmol"] | ["1 M HCl--a few drops"] | [] | [] | ["several days"] | ["water--60 mL", "water--20 mL"]
ic4027392 | Synthesis of Ag 3 L1(SO 3 CF 3 ) 3 in CH 3 NO 2 . As described for Pb 3 L1(ClO 4 ) 6 but with AgSO 3 CF 3 (48.2 mg, 0.188 mmol) and L1 (43.6 mg, 0.0622 mmol) stirring in CH 3 NO 2 (5.00 mL) at 100 °C; brown solid (24.7 mg, 27%): Anal. Found: C 30.72; H 2.72; N 14.16. | [] | [] | ["Ag 3 L1(SO 3 CF 3 ) 3"] | ["AgSO 3 CF 3--48.2 mg, 0.188 mmol"] | [] | ["L1--43.6 mg, 0.0622 mmol"] | ["100 °C"] | [] | ["CH 3 NO 2--5.00 mL"]
cg200465f | Synthesis of {[Zn(SO 4 )(NioxH 2 )(bpy)] 3 0.5H 2 O 3 DMF} n (2). NioxH 2 (0.028 g, 0.2 mmol) and bpy (0.016 g, 0.1 mmol) were dissolved upon heating in the mixture CH 3 OH:DMF (3:1, 40 mL), and then, the hot solution of ZnSO 4 3 7H 2 O (0.029 g, 0.1 mmol) dissolved in water (20 mL) was added. The resulting solution was stirred for ∼20 min, filtered off, and then slowly cooled to room temperature giving brown crystals. Yield: ∼35%. The crystals were soluble in alcohols, DMF, and partly in water. Found for C 19 H 26 N 5 O 7.5 SZn %: C, 41.82; H, 4.68; N, 12.71. Calcd %: C, 42.11; H, 4.84; N, 12.92. IR (ATR glasses, cm 1 ): ν = 1658 m, 1608 s, 1495 m, 1415 s, 1225 m, 1096 s, 1063 vs, 1047 vs, 991 m, 976 m, 821 m, 631 m.Synthesis of [Zn(SO 4 )(NioxH 2 )(bpe)] n (3). NioxH 2 (0.028 g, 0.2 mmol) and bpe (0.019 g, 0.1 mmol) were dissolved upon heating in the mixture CH 3 OH:DMF (3:1, 40 mL), and then, the hot solution of ZnSO 4 3 7H 2 O (0.029 g, 0.1 mmol) dissolved in water (20 mL) was added. The resulting solution was stirred for ∼20 min, filtered off, and then slowly cooled to room temperature giving yellow crystals. Yield: ∼45%. The crystals were soluble in alcohols, DMF, and partly in water.Found for C 18 H 22 N 4 O 6 SZn %: C, 44.09; H, 4.47; N, 11.13. Calcd %: C, 44.32; H, 4.55; N, 11.48. IR (cm 1 ): ν = 1667 w, 1612 s, 1494 s, 1420 w, 1228 w, 1099 s, 1081 vs, 1042 s, 1022 s, 976 m, 883 m, 830 s, 816 m, 762 w, 633 w, 610 w, 550 s, 490 m, 428 w. | [] | [] | ["{[Zn(SO 4 )(NioxH 2 )(bpy)] 3 0.5H 2 O 3 DMF} n", "C 19 H 26 N 5 O 7.5 SZn"] | ["ZnSO 4 3 7H 2 O--0.029 g, 0.1 mmol"] | [] | ["NioxH 2--0.028 g, 0.2 mmol", "bpy--0.016 g, 0.1 mmol"] | [] | ["∼20 min"] | ["CH 3 OH:DMF--40 mL", "water--20 mL"]
b806297h | Preparation of [Zn 2 (SA)(phen) 2 ]$2H 2 O (1). A mixture containing Zn(NO 3 ) 2 $6H 2 O (59.5 mg, 0.2 mmol), H 4 SA (39.4 mg, 0.1 mmol), phen (19.8 mg, 0.1 mmol) and NaOH (16.0 mg, 0.4 mmol) in 8 ml deionized water was sealed in a 16 ml Teﬂon lined stainless steel container and heated at 140  C for 3 d. Colorless needle crystals of 1 were collected by ﬁltration and washed with water and ethanol several times with a yield of 63%. Anal. calcd for C 40 H 26 N 4 O 12 SZn 2 : C 52.36; H 2.86; N 6.11; found: C 52.29; H 2.87; N 6.09%. IR (KBr pellet, cm 1 ): 3428 (m), 1637 (s), 1593 (s), 1516 (m), 1478 (m), 1411 (s), 1360 (m), 1311 (m), 1292 (m), 1169 (m), 1143 (m), 1093 (m), 1075 (w), 843 (m), 831 (w), 793 (m), 759 (w), 727 (m), 673 (m), 629 (m), 472 (w).Preparation of Zn 2 (FA)(phen) 2 (H 2 O)$H 2 O (2). The title complex was obtained by a similar procedure to that used for 1 except using H 4 FA (48.0 mg, 0.1 mmol) instead of H 4 SA as starting material. Colorless block crystals of 2 were collected and washed with water and ethanol several times with 71% yield. | [] | [] | ["[Zn 2 (SA)(phen) 2 ]$2H 2 O", "Zn 2 (FA)(phen) 2 (H 2 O)$H 2 O"] | ["Zn(NO 3 ) 2 $6H 2 O--59.5 mg, 0.2 mmol"] | ["NaOH--16.0 mg, 0.4 mmol"] | ["H 4 SA--39.4 mg, 0.1 mmol", "phen--19.8 mg, 0.1 mmol", "H 4 FA--48.0 mg, 0.1 mmol"] | ["140  C"] | ["3 d"] | ["deionized water--8 ml"]
acs.inorgchem.7b02304 | Synthesis of Eu@UO 2 L(DMF) (1−10). UO 2 (NO 3 ) 2 ·6H 2 O (0.0502 g, 0.1 mmol), Eu(NO 3 ) 3 ·6H 2 O (0.0133 g, 0.03 mmol), H 2 L (0.0334 g, 0.2 mmol), H 3 BO 3 (0.0120 g, 0.2 mmol; molar ratio = 1:0.3:2:2), and 5 mL of the mixed solvent (V H 2 O :V DMF = 0.8:2.2, 1.0:2.0, 1.2:1.8, 1.4:1.6, 1.6:1.4, 1.8:1.2, 2.0:1.0, 2.2:0.8, 2.4:0.6, or 2.6:0.4 mL) were loaded into 10 mL vials. The vials were then sealed and heated to 100 °C for 12 h and cooled to room temperature under ambient condition. Isotypic, yellowish, needlelike crystals of Eu@ UO 2 L(DMF) (1−10) were isolated as pure products (Figure S1). | [] | [] | ["Eu@UO 2 L(DMF) (1−10)"] | ["UO 2 (NO 3 ) 2 ·6H 2 O--0.0502 g, 0.1 mmol", "Eu(NO 3 ) 3 ·6H 2 O--0.0133 g, 0.03 mmol"] | [] | ["H 2 L--0.0334 g, 0.2 mmol", "H 3 BO 3--0.0120 g, 0.2 mmol"] | ["100 \nC"] | ["12 h"] | ["mixed solvent (H 2 O : DMF = 0.8:2.2)--5 mL"]
s0108270107009535 | Experimental 4,4 0 -Bipyridine (30 mg) and zinc acetate dihydrate (36.5 mg) were dissolved in methanol (4 ml) and left to diffuse slowly at room temperature over an aqueous solution (4 ml) of sodium dithionite dihydrate (Na 2 S 2 O 4 2H 2 O, 40.3 mg) plus potassium pyrosul®te (K 2 S 2 O 5 , 85.2 mg) in a 1:1:1:2 molar ratio. The vessels were closed and left undisturbed. After four months diffusion at room temperature (estimated T range 291±295 K), small colourless prismatic crystals of (I) appeared, from which a sample suitable for X-ray analysis could be separated. | [] | [] | [] | ["zinc acetate dihydrate--36.5 mg"] | ["sodium dithionite dihydrate (Na 2 S 2 O 4 2H 2 O)--40.3 mg", "potassium pyrosul®te (K 2 S 2 O 5)--85.2 mg"] | ["4,4 0 -Bipyridine--30 mg"] | ["room temperature (estimated T range 291±295 K)"] | ["four months"] | ["methanol--4 ml", "aqueous solution--4 ml"]
j.mencom.2016.03.031 | Nitroacetonitrile potassium salt 2. Salt 1 (9.8 g, 0.05 mol) was added to a solution of KOH (2.8 g, 0.05 mol) in water (40 ml) and the mixture was stirred overnight. Next day the pH of the solution was reduced from 14 to 9. The solvent was removed in vacuo at T < 40 °C, the dry residue was washed with ethanol, filtered and dried in air. This material was extracted with methanol (3×50 ml) at room temperature and then 50 ml on refluxing. The methanol extract was concentrated on a rotary evaporator at T < 30 °C, the residue was washed with ethanol and filtered. Yield 2.8 g (45%), pale-yellow crystals, mp 137 °C. 1 H NMR (DMSO-d 6 ) d: 5.62 (s, 1H, CH). 1 H NMR (D 2 O) d: 4.68 (s, 1H, CH). 13 C NMR (GATE) d: 81.10 (d, CH, J 197.30 Hz), 119.68 (d, CN, J 9.00 Hz). 15 N NMR, d: 267.4 (CN), 367.7 (NO 2 ). IR (n/cm –1 ): 973, 1240, 1339, 1454, 1631, 1695, 2198, 3083, 3436. Found (%): C, 19.23, H, 0.49, N, 22.17. Calc. for C 2 HN 2 O 2 K (%): C, 19.35, H, 0.81, N, 22.57. | ["room temperature", "refluxing"] | [] | ["Nitroacetonitrile potassium salt", "C 2 HN 2 O 2 K"] | [] | [] | ["Salt 1--9.8 g, 0.05 mol", "KOH--2.8 g, 0.05 mol"] | ["< 40 °C"] | ["overnight"] | ["water--40 ml", "ethanol--washing", "methanol--3×50 ml, 50 ml"]
b807485b | {[Ag 2 L 3 (DMF)](ClO 4 ) 2 (H 2 O)} n (4). A solution of AgClO 4 $H 2 O (45 mg, 0.2 mmol) in CH 3 OH (15 mL) was added to a solution of L 3 (40 mg, 0.1 mmol) in DMF (5 mL). The reaction mixture was stirred for 20 min to give a yellow solution, then ﬁltered. The ﬁltrate was kept at room temperature in the dark. Pale yellow crystals formed after ca. 3 days. Yield: 40% (based on ligand L 3 ). Anal. Calcd. (%) for C 25 H 29 Ag 2 Cl 2N 5 O 10 S 2 : C, 32.99; H, 3.21; N, 7.69. Found (%): C, 32.80; H, 3.05; N, 7.88. IR (KBr pellet, cm 1 ): 3387m, 3305m, 3218w, 3186w, 1667s, 1617s, 1585w, 1479s, 1447m, 1392m, 1359w, 1309m, 1251m, 1215w, 1144s, 1113s, 1087s, 932w, 767m, 742m, 662w, 627s, 440w. | [] | ["3 days"] | ["{[Ag 2 L 3 (DMF)](ClO 4 ) 2 (H 2 O)} n", "4", "C 25 H 29 Ag 2 Cl 2N 5 O 10 S 2"] | ["AgClO 4 $H 2 O--45 mg, 0.2 mmol"] | [] | ["L 3--40 mg, 0.1 mmol"] | [] | ["20 min"] | ["CH 3 OH--15 mL", "DMF--5 mL"]
j.mencom.2007.03.007 | Found (%): C, 63.93; H, 3.72; N, 14.65. Calc. for C 15 H 11 OSN 3 (%): C, 64.06; H, 3.91; N, 14.95. | [] | [] | ["C 15 H 11 OSN 3"] | [] | [] | [] | [] | [] | []
c2ce25979f | and 8 mg of compound 2 or 4 were mixed and ground together by agate mortar and pestle to achieve a uniform mixture, and then 0.6 mL nujol was added with stirring. The homogenized mixture was packed into a glass tube with 1.2 mm id, and the tube surface was wiped with paper. Electrical contact was established with a copper rod through the back of the electrode. | [] | [] | [] | [] | [] | [] | [] | [] | []
chem.201504134 | Synthesis of [Zn(papoa)Cl 2 ] 2 (1a):Papoa (50 mg, 0.16 mmol) dissolved in MeOH/CHCl 3 (1:1, 6mL) was reacted with ZnCl 2 (70 mg, 0.50 mmol) in MeOH (6 mL) for 6h.The white powder was filtered and washed with MeOH to give the desired product with ayield of 78%(based on papoa). FTIR (KBr): n ˜ =3309 (n N¢H ), 1660 (n C = O ), 1581, 1500 cm ¢1 (n C = N/C = C ); elemental analysis calcd (%) for C 36 H 30 Cl 4 N 6 O 4 Zn 2 :C48.95, H3.42, N9.51;found:C48.85, H3.68, N 9.37.Synthesis of [Zn(papoi)Cl 2 ] 2 (1b):Papoa (10 mg, 0.02 mmol) dissolved in MeOH/CHCl 3 (1:1, 6mL) was carefully layered onto asolution of ZnCl 2 (5 mg, 0.04 mmol) in acetone (6 mL). The formed yellow crystals were filtered and isolated to give the target compound with ayield of 85%(based on papoa). FTIR (KBr): n ˜ = 3325 (n N¢H ), 1676 (n C = o ), 1535, 1498 cm ¢1 (n C = C ); elemental analysis calcd (%) for C 42 H 38 Cl 4 N 6 O 4 Zn 2 :C52.36, H3.98, N8.72;found:C52.58, H 3.82, N8.49.Synthesis of [Zn(papoa)Br 2 ] 2 (2a):Papoa (50 mg, 0.16 mmol) dissolved in MeOH/CHCl 3 (1:1, 6mL) was reacted with ZnBr 2 (60 mg, 0.27 mmol) in MeOH (6 mL) for 6h.The white powder was filtered and washed with MeOH. Crystals were obtained by ether diffusion to asolution of compound 2a in DMSO/CHCl 3 .The target compound was isolated with ayield of 68%(based on papoa). FTIR (KBr): n ˜ =3376 (n N¢H ), 1673 (n C = O ), 1600, 1499 cm ¢1 (n C = N/C = C ); elemental analysis calcd (%) for C 36 H 30 Br 4 N 6 O 4 Zn 2 :C40.75, H2.85, N 7.92;found:C40.67, H2.94, N8.05.Synthesis of [Zn(papoi)Br 2 ] 2 (2b):Papoa (13 mg, 0.04 mmol) dissolved in MeOH/CHCl 3 (1:1, 4mL), abuffer layer of toluene (2 mL), and asolution of ZnBr 2 (28 mg, 0.12 mmol) in acetone (4 mL) formed asandwiched arrangement. The formed yellow crystals were filtered and the target compound was isolated with ayield of 80%(based on papoa). FTIR (KBr): n ˜ =3319 (n N¢H ), 1678 (n C = O ), 1529, 1496 cm ¢1 (n C = C ); elemental analysis calcd (%) for C 42 H 38 Br 4 N 6 O 4 Zn 2 :C44.20, H3.36, N7.36;found:C44.38, H3.28, N 7.19.Chem. Eur.J.2016, 22,1522 –1530 www.chemeurj.org Ó2016 Wiley-VCH Verlag GmbH &Co. KGaA, Weinheim1523 Full Paper Synthesis of [Zn(papoa)I 2 ] 2 (3):Papoa (50 mg, 0.16 mmol) dissolved in MeOH/EtOH/CHCl 3 (1:1:1, 8mL) was reacted with asolution of ZnI 2 (54 mg, 0.17 mmol) in acetone (10 mL) for 4h.Pale-yellow crystals were obtained by ether diffusion to the filtrate. The target compound was obtained with ayield of 55%(based on papoa). | [] | [] | ["[Zn(papoa)Cl 2 ] 2", "[Zn(papoi)Cl 2 ] 2", "[Zn(papoa)Br 2 ] 2", "[Zn(papoi)Br 2 ] 2", "[Zn(papoa)I 2 ] 2"] | ["ZnCl 2--70 mg, 0.50 mmol", "ZnCl 2--5 mg, 0.04 mmol", "ZnBr 2--60 mg, 0.27 mmol", "ZnBr 2--28 mg, 0.12 mmol", "ZnI 2--54 mg, 0.17 mmol"] | [] | ["Papoa--50 mg, 0.16 mmol", "Papoa--10 mg, 0.02 mmol", "Papoa--50 mg, 0.16 mmol", "Papoa--13 mg, 0.04 mmol", "Papoa--50 mg, 0.16 mmol"] | [] | ["6h", "6h", "6h", "4h"] | ["MeOH/CHCl 3--1:1, 6mL", "MeOH--6 mL", "MeOH/CHCl 3--1:1, 6mL", "MeOH/CHCl 3--1:1, 6mL", "MeOH/EtOH/CHCl 3--1:1:1, 8mL"]
c3ce42625d | Found: C, 43.28; H, 4.78; N, 16.77. IR data (KBr, cm −1 ): 3496(w), 2924(w), 1625(s), 1581(s), 1531(m), 1451(m), 1344(s), 1282(m), 1038(m), 998(w), 889(w), 786(m), 672(w), 645(w).Synthesis of [Zn 2 (L) 2 (biim-4)]·4H 2 O(7).When the procedure for 4 was repeated using Zn(CH 3 COO) 2 ·2H 2 O (44.0 mg, 0.2 mmol) instead of Ni(CH 3 COO) 2 ·4H 2 O, colorless prismatic crystals of 7 were obtained in 49% yield based on H 2 L. Anal. calcd for C 32 H 36 N 10 O 14 Zn 2 (M r = 915.45): C, 41.98; H, 3.96; N, 15.30.Found: C, 41.93; H, 4.12; N, 15.18. IR data (KBr, cm −1 ): 3633(w), 2954(w), 1614(s), 1571(s), 1449(m), 1363(s), 1280(m), 1141(w), 1052(m), 994(w), 894(w), 778(m), 676(w), 653(m). | [] | [] | ["[Zn 2 (L) 2 (biim-4)]\b4H 2 O", "C 32 H 36 N 10 O 14 Zn 2"] | ["Zn(CH 3 COO) 2 \b2H 2 O--44.0 mg, 0.2 mmol"] | [] | ["L--NaN", "biim-4--NaN"] | [] | [] | []
d0ce00370k | Synthesis of [Cu(µ-4-Clpz) 2 (µ-DMF)] n , 3 DMF . The pale violet compound 3 DMF was synthesized similarly to 2 DMF by using 4-chloro1H-pyrazole (4-ClpzH) instead of pzH. Yield 0.289 g, 88%. Elemental analysis calculated for: C 9 H 11 Cl 2 CuN 5 O: C, 31.82; H, 3.26; N, 20.62%. Found: C, 31.78; H, 3.13; N, 20.53%. IR (cm -1 ): 3146vw ν(C-H arom ), 2931wbr ν(C-H aliph ), 1655vs ν(C=O), 1496m ν(C=C + C=N), 1394s, 1099m, 1058m, 969s ν(C–Cl), 830s, 662m. Magnetic susceptibility: µ eff (293 K) = 1.32 B.M. | [] | [] | ["[Cu(µ-4-Clpz) 2 (µ-DMF)] n", "C 9 H 11 Cl 2 CuN 5 O"] | [] | ["4-chloro1H-pyrazole (4-ClpzH)--NaN"] | [] | [] | [] | ["DMF--3"]
s0108270111021871 | Experimental A mixture of CdCl 2 2.5H 2 O (0.1 mmol), 5-nitroisophthalic acid (0.1 mmol), 1,6-bis(1,2,4-triazol-1-yl)hexane (0.1 mmol) and NaOH (0.2 mmol) was dissolved in distilled water (12 ml). The resulting solution was stirred for about 30 mins at room temperature, sealed in a 25 ml Teﬂon-lined stainless steel autoclave and heated at 443 K for 3 d under autogenous pressure. Afterwards, the reaction system was cooled slowly to room temperature. Colourless block-shaped crystals of (I) suitable for single-crystal X-ray diffraction analysis were collected from the ﬁnal reaction system by ﬁltration, washed several metal-organic compounds Acta Cryst. (2011). C67, m284–m286 Li et al. | [] | [] | ["NaN"] | ["CdCl 2 ?2.5H 2 O--0.1 mmol"] | ["NaOH--0.2 mmol"] | ["5-nitroisophthalic acid--0.1 mmol", "1,6-bis(1,2,4-triazol-1-yl)hexane--0.1 mmol"] | ["443 K"] | ["3 d"] | ["distilled water--12 ml"]
c8dt00997j | Synthesis of [Pb(2-NCP)(L 1 )] n (1). A mixture of Pb(NO 3 ) 2 (0.0331 g, 0.1 mmol), 2-HNCP (0.0170 g, 0.05 mmol), HL 1 (0.0123 g, 0.1 mmol) and 15 mL of H 2 O was stirred for 10 min, and then the pH value was adjusted to 6 by the addition of NaOH solution (1 mol L −1 ). After that, the resultant solution was heated at 448 K in a 25 mL Teflon-lined stainless steel autoclave under autogenous pressure for 3 days. By cooling it slowly to room temperature, yellow block crystals of complex 1 were obtained after filtration and were washed with distilled water and dried in air. Yield: 89% based on Pb(NO 3 ) 2 . Parallel experiments can reproduce the result. Anal. calc. for C 26 H 15 N 5 O 4 Pb (1) (%): C, 46.70; H, 2.26; N, 10.47. Found (%): C, 46.63; H, 2.30; N, 10.45. IR (KBr pellet, cm −1 ): complex 1: ν = 3071(w), 3027(w), 1590(m), 1596(s), 1550(s), 1439(m), 1388(s), 1371(s), 1218(w), 1130(w), 1082(m), 1040(m), 953(m), 852(m), 822(s), 764(m), 736(s), 681(s), 449(w), 417(w). Fig. S1a– 1e exhibit the IR spectra of complexes 1–5, respectively. | [] | [] | ["[Pb(2-NCP)(L 1)] n", "C 26 H 15 N 5 O 4 Pb"] | ["Pb(NO 3) 2--0.0331 g, 0.1 mmol"] | ["NaOH solution (1 mol L −1)--adjusted to pH 6"] | ["2-HNCP--0.0170 g, 0.05 mmol", "HL 1--0.0123 g, 0.1 mmol"] | ["448 K"] | ["3 days"] | ["H 2 O--15 mL"]
j.molstruc.2012.08.038 | 2.1.2. {NaL(H 2 O) 3 } n (III) and KLH 2 O(IV) Salts III and IV were obtained in a similar manner. HL (248 mg, 1 mmol) was dissolved in methanol (2 mL). A solution of NaOH or KOH (1 mmol) in methanol (3 mL) was added to the resulting solution. The reaction mixture was concentrated in the vacuum of a water-jet pump and the residue was extracted with water. The aqueous solution was evaporated at 40 °C in the vacuum of a water-jet pump. The products were obtained in a quantitative yield (324 mg for III and 304 mg for IV). Crystals suitable for X-ray diffraction analysis were obtained by slow evaporation of the aqueous solution in the dark at room temperature. The sodium derivative starts to lose H 2 Oat51°C, in case of the potassium salt it takes place above 100 °C.For III, Anal. calc. for C 9 H 10 MnNaO 8 : C, 33.35; H, 3.11. Found: C, 33,40; H, 3.00%. IR of III (KBr cm 1 ): 3445 br.m, 2018 vs, 1921 vs, 1693 w, 1568 br.m, 1467 m, 1390 m, 1357 m, 1196 w, 1066 w, 1043 w, 1026 w, 924 w, 843 w, 817 w, 789 w, 670 m, 634 m, 540 m, 448 w. | [] | [] | ["{NaL(H 2 O) 3 } n", "{KLH 2 O}"] | [] | ["NaOH or KOH--1 mmol"] | ["HL--248 mg, 1 mmol"] | [] | [] | ["methanol--2 mL", "methanol--3 mL"]
acs.inorgchem.6b02883 | Found: % C, 47.58; H, 3.18; N, 9.77.Synthesis of Fe(BDC)(4,4′-bipyridine) (3). 4,4 ′-Bipyridine (2.3 g, 15 mmol) was dissolved in DMF (10 mL) and pipetted over 1 (0.22 g, 0.75 mmol). After 24 h at 100 °C, the solution was decanted, and a fresh solution of 4,4′-bipyridine (2.3 g, 15 mmol) in DMF (10 mL) was added. The reaction was heated for an additional 24 h. Activated material was produced by exchanging DMF solvent with THF by decanting and soaking material in fresh THF at 100 °C three times, decanting, then placing under vacuum for 2 days at 0 °C. Ligand exchange was monitored by 1 H NMR (CDCl 3 ) shifts of pyrazine δ 8.6 (s, 4H) and 4,4′-bipyridine δ 8.7 (dd, 4H) and 7.5 (dd, 4H). Activated yield: 70% (0.199 g, 0.53 mmol). Elemental analysis: expected for FeC 18 H 12 N 2 O 4 : % C, 57.48; H, 3.22; N, 7.45. Found: % C, 55.36; H, 3.53; N, 8.03. | ["0 °C"] | ["2 days"] | ["Fe(BDC)(4,4′-bipyridine)", "FeC 18 H 12 N 2 O 4"] | ["1--0.22 g, 0.75 mmol"] | [] | ["4,4′-Bipyridine--2.3 g, 15 mmol"] | ["100 °C", "100 °C"] | ["24 h", "24 h"] | ["DMF--10 mL", "THF--not specified"]
cg2015644 | Syntheses. The N-donor ligands were synthesized according to the reported procedures with a modiﬁcation (Supporting Information). | [] | [] | [] | [] | [] | [] | [] | [] | []
j.poly.2019.114330 | 6 1,4-Bis(benzo-1,2,3-triazol-1-yl)butane (L 4 ). Yield 20 %, colorless crystals, m.p. 146-147 °С. m/z: 263.1 (8.8%) [C 16 H 15 N 4 ] + , 235.1 (17.8%) [C 16 H 15 N 2 ] + , 207.1 (20.2%), 193.1 (13.7%), 180.1 (11.9%), 173.1 (46.0%) [C 10 H 11 N 3 ] + , 145.1 (26.7%), 132.1 (71.2%), 104.1 (24.2%) [C 7 H 6 N] + , 77.1 (100%) [C 6 H 5 ] + . 1 Н NMR (CDCl 3 ) δ 2.04 quint (4Н, Bta-CH 2 -CH 2 , J=3 Hz), 4.66 t (4Н, Bta-CH 2 -CH 2 , J=6 Hz), 7.34-7.45 m (6Н, Bta), 8.02-8.08 d (2Н, Bta, J=8 Hz). 13 С NMR (CDCl 3 ) δ 26.45, 47.11, 109.14, 120.08, 124.06, 127.54, 132.78, 145.96. IR (cm −1 ): 3431, 3068, 2949, 2879, 1495, 1467, 1455, 1326, 1273, 1213, 1166, 1074, 737. 1-(Benzo-1,2,3-triazol-1-yl)-4-(benzo-1,2,3-triazol-2-yl)butane (L 4 ’). Yield 40 %, colorless crystals, m.p. 84-86 °С. m/z: 264.1 (17.1%) [C 16 H 16 N 4 ] + , 263.1 (51.5%) [C 16 H 15 N 4 ] + , 235.1 (3%) [C 16 H 15 N 2 ] + , 207.1 (9.5%), 173.1 (100%) [C 10 H 11 N 3 ] + , 145.1 (60.1%), 144.1 (31.6%), 132.1 (67%), 120.1 (23.0%), 104.1 (24.3%) [C 7 H 6 N] + , 91.1 (29.1%) [C 6 H 5 N] + , 77.1 (91.4%) [C 6 H 5 ] + . 1 Н NMR (CDCl 3 ) δ 1.90 quint (2Н, Bta 1 -CH 2 -CH 2 -CH 2 -CH 2 -Bta 2 , J=7 Hz), 2.04 quint (2Н, Bta 1 -CH 2 -CH 2 -CH 2 -CH 2 -Bta 2 , J=7 Hz), 4.54 t (2Н, Bta 1 -CH 2 -CH 2 -CH 2 -CH 2 -Bta 2 , J=8 Hz), 4.65 t (2Н, Bta 1 -CH 2 -CH 2 -CH 2 -CH 2 -Bta 2 , J=6 Hz), 7.20-7.36 m (5Н, Bta), 7.70-7.74 m (2Н, Bta), 7.91-7.93 d (1Н, Bta, J=8 Hz). 13 С NMR (CDCl 3 ) δ 26.39, 26.86, 47.10, 55.36, 109.14, 117.87, 119.93, 123.86, 126.33, 127.26, 132.73, 144.24, 145.86. IR (cm −1 ): 3064, 2934, 2858, 1566, 1455, 1460, 1323, 1274, 1194, 1052, 738. 1,4-Bis(benzo-1,2,3-triazol-2-yl)butane (L 4 ’’). Yield 20 %, colorless crystals, m.p. 110-111 °С. m/z: 173.1 (100%) [C 10 H 11 N 3 ] + , 172.1 (17.1%) [C 10 H 10 N 3 ] + , 145.1 (49.3%), 132.1 (5.6%), 120.1 (7.7%), 105.1 (8.3%) [C 7 H 7 N] + , 78.1 (12.4%) [C 6 H 6 ] + , 77.1 (25.9%) [C 6 H 5 ] + . 1 Н NMR (CDCl 3 ) δ 2.15 quint (4Н, BtaCH 2 -CH 2 -CH 2 -CH 2 -Bta, J=7 Hz), 4.77 t (4Н, Bta-CH 2 -CH 2 -CH 2 -CH 2 -Bta, J=4 Hz), 7.33-7.37 m (4Н, Bta), 7.81-7.85 m (4Н, Bta). 13 С NMR (CDCl 3 ) δ 26.96, 55.60, 118.02, 126.39, 144.38. IR (cm −1 ): 2964, 2929, 1567, 1466, 1326, 1279, 1242, 1140, 1094, 848, 746. 1,5-Bis(benzo-1,2,3-triazolyl)pentane mixture of isomers. Yield 83 %, colorless crystals. Anal. Calc. for C 17 H 18 N 6 (%): C, 66.65; H, 5.92; N, 27.43. Found: C, 66.42; H, 5.68; N, 27.65. 1,5-Bis(benzo-1,2,3-triazol-1-yl)pentane (L 5 ). Yield 20%, colorless crystals, m.p. 103-105 °С. m/z: 277.1 (6.4%) [C 17 H 17 N 4 ] + , 249.1 (33.4%) [C 17 H 17 N 2 ] + , 221.1 (16.7%), 167.1 (21.7%), 158.1 (32.9%), 146.1 (13.8%), 132.1 (27.6%), 119.1 (22.0%), 104.1 (25.9%) [C 7 H 6 N] + , 91.1 (44.1%) [C 6 H 5 N] + , 77.1 (100%) [C 6 H 5 ] + . 1 Н NMR (CDCl 3 ) δ 1.32-1.34 d (2H, CH 2 -CH 2 -CH 2 -CH 2 -CH 2 , J=8 Hz), 2.03 m (4Н, CH 2 -CH 2 -CH 2 -CH 2 -CH 2 ), 4.51-4.57 q (4Н, CH 2 -CH 2 -CH 2 -CH 2 -CH 2 , J=8 Hz), 7.29-7.42 m (6Н, Bta), 7.99 t (2Н, Bta, J=8 Hz). 13 С NMR (CDCl 3 ) δ 20.99, 23.85, 28.96, 47.70, 109.23, 119.85, 123.98, 127.37, 145.73. IR (cm −1 ): 3064, 2941, 2864, 1614, 1591, 1496, 1456, 1325, 1261, 1228, 1174, 1049, 742. 1-(Benzo-1,2,3-triazol-1-yl)-5-(benzo-1,2,3-triazol-2-yl)pentane (L 5 ’). Yield 42 %, colorless crystals, mp 75-76 °С. m/z: 278.2 (45.0%) [C 17 H 18 N 4 ] + , 277.2 (76.0%) [C 17 H 17 N 4 ] + , 249.1 (6.1%) [C 17 H 17 N 2 ] + , 221.1 (6.6%), 193.1 (21.5%), 187.1 (67.6%) [C 11 H 13 N 3 ] + , 167.1 (12.3%), 159.1 (26.8%), 146.1 (14.7%), 132.1 (45.5%), 130.1 (24.0%), 120.1 (55.1%), 104.1 (36.9%) [C 7 H 6 N] + , 93.1 (46.1%) [C 6 H 7 N] + , 91.1 | ["N/A", "N/A", "N/A", "N/A", "N/A", "N/A"] | ["N/A", "N/A", "N/A", "N/A", "N/A", "N/A"] | ["1,4-Bis(benzo-1,2,3-triazol-1-yl)butane (L 4)", "1-(Benzo-1,2,3-triazol-1-yl)-4-(benzo-1,2,3-triazol-2-yl)butane (L 4’)", "1,4-Bis(benzo-1,2,3-triazol-2-yl)butane (L 4’’)", "1,5-Bis(benzo-1,2,3-triazolyl)pentane mixture of isomers", "1,5-Bis(benzo-1,2,3-triazol-1-yl)pentane (L 5)", "1-(Benzo-1,2,3-triazol-1-yl)-5-(benzo-1,2,3-triazol-2-yl)pentane (L 5’)"] | [] | [] | ["Temozolomide--0.5 mmol, 0.100 g", "CdCl 2 .2H 2 O--0.5 mmol, 0.110 g"] | ["180 8C", "50 \t°C", "N/A", "N/A", "N/A", "N/A"] | ["5 days", "4 h", "N/A", "N/A", "N/A", "N/A"] | ["hot ethanol--20 mL", "deionized water--10 mL", "CDCl 3--N/A"]
c5ce01772f | Anal. calc. for C 27 H 22 CdN 2 O 4 (550.87): C, 58.82; H, 3.99; N, 5.08%. Found: C, 58.77; H, 4.01; N, 4.78%. Selected IR (KBr pellet, ν/cm −1 ): 3436(m), 1613(s), 1585(w), 1549(vs), 1411(s), 1385(vs), 1261(w), 1224(m), 1071(w), 1017(w), 921(w), 858(w), 808(w), 763(s), 688(s), 515(w), 425(w). | [] | [] | ["C 27 H 22 CdN 2 O 4 "] | [] | [] | [] | [] | [] | []
j.jssc.2013.10.004 | 2.2.2. Syntheses of [Ag 2 (HCA)] n (2) Replacement of 2,4-diamino-6-phenyl-1,3,5-triazine, and 3nitrophthalic acid of 1 by 2-chloro-4,6-diamino-1,3,5-triazine (0.073 g, 0.5 mmol) and phthalic acid (0.083 g, 0.5 mmol), colorless block crystals of 2 were obtained (Yield 0.037 g, 21.6% based on 2-chloro-4,6-diamino-1,3,5-triazine). Anal. Calc. for (%): C 3 HAg 2 N 3 O 3 : C 10.51, H 0.29, N 12.26; Found: C 10.59, H 0.34, N 12.38. IR (KBr pellet, cm  1 ): 3404, 3126, 2950, 1685, 1655, 1598, 1485, 1421, 1387, 1021, 782, 770, 598. | [] | [] | ["[Ag 2 (HCA)] n", "C 3 HAg 2 N 3 O 3"] | [] | [] | ["2-chloro-4,6-diamino-1,3,5-triazine--0.073 g, 0.5 mmol", "phthalic acid--0.083 g, 0.5 mmol"] | [] | [] | []
acs.organomet.6b00566 | Route B. AdAm DIPP H (300 mg, 0.60 mmol) was dissolved in 20 mL of toluene and added slowly and dropwise to Ca[N(SiMe 3 ) 2 ] 2 ·2Et 2 O (337 mg, 0.66 mmol) under N 2 through a septum. The clear solution was stirred for 4 days at 100 °C, after which the solvent was removed under vacuum. A 20 mL portion of Et 2 O was added, and the suspension was stirred for an additional 1 h at room temperature, after which the organic phase was extracted by centrifugation, collected, and concentrated to half of the initial volume. Slow evaporation of Et 2 Oat room temperature for 2 days in a glovebox allowed the isolation of single crystals suitable for the X-ray analysis. Yield: 387 mg, 92%. | ["room temperature"] | ["1 h"] | ["Route B. AdAm DIPP H", "Ca[N(SiMe 3 ) 2 ] 2 ·2Et 2 O"] | ["Ca[N(SiMe 3 ) 2 ] 2 ·2Et 2 O--337 mg, 0.66 mmol"] | [] | ["AdAm DIPP H--300 mg, 0.60 mmol"] | ["100 °C"] | ["4 days"] | ["toluene--20 mL", "Et 2 O--20 mL"]
a700475c | ν(P] ] O) (KBr disc) 1168 cm 21 .(d) PbL 2 . This was prepared and isolated in the same way as the silver complex above, from [NEt 3 H][L] (0.23 g, 0.50 mmol) and Pb(NO 3 ) 2 (0.17 g, 0.50 mmol) in dry MeCN (10 cm 3 ). The yield of the resulting white precipitate of PbL 2 was 98%. | [] | [] | ["NaN", "NaN"] | ["[NEt 3 H][L]--0.23 g, 0.50 mmol", "Pb(NO 3 ) 2--0.17 g, 0.50 mmol"] | [] | [] | [] | [] | ["MeCN--10 cm 3"]
ejic.200400648 | Synthesis of [Pb(3-PYD) 2 ] n (2): Pb(NO 3 ) 2 (0.066 g, 0.20 mmol) and 3-HPYD (0.019 g, 0.125 mmol) in H 2 O (18 mL) were stirred for 20 min, and then the pH was adjusted to 5 with Et 3 N. After stirring for another 20 min, the mixture was transferred to a 25 mL stainless steel reactor with a Teflon liner and heated to 150 °C for 96 hours. The reaction system was then cooled to room temperature during 24 hours. A large amount of yellow cube-shaped crystals of 2 (0.078 g) was obtained. Yield: 78% (based on Pb). C 16 H 12 PbN 2 O 4 (503.47): calcd. C 38.17, H 2.40, N 5.56; found C 38.12, H 2.48, N 5.55. IR (KBr, cm ⫺1 ): ν ˜ ⫽ 3445 (w), 1642 (s), 1564 (vs), 1420 (s), 1354 (vs), 1294 (m), 1242 (m), 806 (s), 693 (vs), 639 (vs). | [] | [] | ["[Pb(3-PYD) 2 ] n", "C 16 H 12 PbN 2 O 4"] | ["Pb(NO 3 ) 2--0.066 g, 0.20 mmol"] | ["Et 3 N--adjusted to pH 5"] | ["3-HPYD--0.019 g, 0.125 mmol"] | ["150 °C"] | ["96 hours"] | ["H 2 O--18 mL"]
chem.200305102 | Synthesis of [Ca(L)(H 2 O) 4 ]¥H 2 O (2): Ca(OH) 2 (0.223 g, 3.01 mmol) was added to an aqueous solution containing H 2 L (3.01 mmol) and stirred at room temperature for 1 h until all Ca(OH) 2 and dissolved and the pH of the solution was > 6. The water was removed under reduced pressure and the resulting residue redissolved in the minimum amount of water. Addition of an equal volume of a 1:1 solution of iPrOH and EtOH followed by cooling to 48C precipitated the product as a polycrystalline white solid, which was filtered off and washed with MeOH (3  5 mL). Yield: 1.01 g, 85%; FT-IR (KBr): n  3546.6(br), 3464.6(br), 3071.3(br), 2710.8(br), 2361.2(w), 2333.8(w), 1623.7(m), 1394.2(m), 1285.0(s), 1197.6(br), 1104.7(s), 1071.9(s), 1030.1(s), 858.9(w), 755.1(w), 667.7(m), 602.1(s), 563.9(w), 520.2(w) cm 1 ; DSC/TGA: 81± 918C (232 J g 1 , endo)  9.24% obsd,  9.97 % calcd for loss of 2 H 2 O; 195 ± 2338C (248 Jg 1 , endo)  4.96% obsd,  4.99% calcd for loss of 1 H 2 O, 402 8C decomposition of L; elemental analysis (%) calcd for: Ca(C 6 H 4 O 8 S 2 )(H 2 O) 3 : C 19.89, H 2.78, found: C 20.94, H 1.71. Single crystalline material, obtained as plate-like crystals, was generated from vapor diffusion of EtOH into an aqueous solution of the product. | [] | [] | ["[Ca(L)(H 2 O) 4 ]¥H 2 O", "Ca(C 6 H 4 O 8 S 2 )(H 2 O) 3"] | ["Ca(OH) 2 --0.223 g, 3.01 mmol"] | [] | ["H 2 L --3.01 mmol"] | [] | ["1 h"] | ["water--aqueous solution", "iPrOH--1:1 solution", "EtOH--1:1 solution", "MeOH--3-5 mL"]
a904383g | [Co(tcm) 2 (EtOH) 2 ]. A careful layering of, in ascending order, a solution of Co(NO 3 ) 2 ⴢ6H 2 O (50 mg, 0.17 mmol) in 5 cm 3 of ethanol, a 5 cm 3 ‘buﬀer’ of neat ethanol, and then [Me 4 N][tcm] (56.3 mg, 0.34 mmol) in 5 cm 3 of ethanol produced orange crystals of [Co(tcm) 2 (EtOH) 2 ] (12.1 mg, 0.037 mmol, 22% yield) after nine days. They were sensitive to loss of solvent.[Ni(tcm) 2 (EtOH) 2 ]. A careful layering of, in ascending order, a solution of Ni(NO 3 ) 2 ⴢ6H 2 O (46 mg, 0.16 mmol) in 5 cm 3 of ethanol, a 5 cm 3 ‘buﬀer’ of neat ethanol, and then [Me 4 N][tcm] (51.9 mg, 0.32 mmol) in 5 cm 3 of ethanol produced blue crystals of [Ni(tcm) 2 (EtOH) 2 ] after ﬁve months. They were sensitive to loss of solvent. ρ c = 1.44 g cm ⫺3 , ρ e = 1.42(1) g cm ⫺3 .Crystallography M(tcm) 2 . The cobalt and nickel (and Co/Cu) compounds gave only pentagonal bipyramidal crystals, which were found to be ﬁve separate intergrown crystals. For these compounds the crystallography was performed on one of the ﬁve wedgeshaped crystals obtained by carefully applying pressure to the pentagonal bipyramid between two glass slides. Separate wedge-shaped crystals and pentagonal bipyramidal crystals with ‘missing’ wedges were also seen in a number of other compounds. | [] | [] | ["[Co(tcm) 2 (EtOH) 2 ]", "[Ni(tcm) 2 (EtOH) 2 ]"] | ["Co(NO 3 ) 2 ⴢ6H 2 O--50 mg, 0.17 mmol", "Ni(NO 3 ) 2 ⴢ6H 2 O--46 mg, 0.16 mmol"] | [] | ["Me 4 N][tcm--56.3 mg, 0.34 mmol", "Me 4 N][tcm--51.9 mg, 0.32 mmol"] | [] | ["nine days", "five months"] | ["ethanol--5 cm 3"]
c6cp08193b | Synthesis of Co(NCS) 2 (4-benzoylpyridine) 2 (2). Single crystals of compound 2 were obtained by the reaction of Co(NCS) 2 (52.5 mg, 0.30 mmol) and 4-benzoylpyridine (27.5 mg, 0.15 mmol) in 1.5 mL of ethanol at 80 1C for 3 d. Single crystals were formed on the edge of the reaction vessel but some of them consisted of the discrete complex Co(NCS) 2 (4-benzoylpyridine) 4 .58 A pure crystalline powder on a larger scale could be obtained by stirring Co(NCS) 2 (26.3 mg, 0.15 mmol) and 4-benzoylpyridine (55 mg, 0.30 mmol) in 1.5 mL of ethanol at 80 1C for 3 d. Elemental analysis: calcd (%) for C 26 H 18 CoN 4 O 2 S 2 : C 57.67, H 3.35, N 10.35, S 11.84; found C 56.467, H 3.25, N 10.15, S 11.73. IR (ATR, cm 1 ): n max = 3393 (w), 3305 (w), 3062 (w), 2896 (w), 2132 (m), 2111 (s), 1660 (s), 1589 (m), 1545 (m), 1446 (m), 1410 (m), 1313 (m), 1277 (s), 1219 (m), 1151 (m), 1063 (m), 1015 (m), 935 (s), 839 (s), 792 (s), 697 (s), 643 (s), 576 (m).X-Ray powder diﬀraction (XRPD) The XRPD measurements were performed by using (1) a PANanalytical X’Pert Pro MPD Reflection Powder Diﬀraction System with CuKa radiation (l = 154.0598 pm) equipped with a PIXcel semiconductor detector from PANanalytical and (2) a Stoe Transmission Powder Diﬀraction System (STADI P) with CuKa radiation that was equipped with a linear position-sensitive MYTHEN detector from STOE & CIE.Fig. 1 View of one chain in the crystal structures of compounds of the general composition [Co(NCX) 2 (L) 2 ] n (X = S, Se; L = neutral N-donor coligand). For clarity, only the 6-membered rings of the diﬀerent co-ligands are shown and the hydrogen atoms are omitted.Scheme 1 Paper PCCP Open Access Article. Published on 20 December 2016. Downloaded on 19/01/2017 06:31:08. This article is licensed under a Creative Commons Attribution 3.0 Unported Licence. View Article Online This journal is © the Owner Societies 2017 Phys. Chem. Chem. Phys. IR spectroscopy FT IR spectra were recorded on a Genesis series FTIR spectrometer, by ATI Mattson, in KBr pellets, as well as by using an Alpha IR spectrometer from Bruker equipped with a Platinum ATR QuickSnapt sampling module between 375 and 4000 cm 1 . | [] | [] | ["Co(NCS) 2 (4-benzoylpyridine) 2", "C 26 H 18 CoN 4 O 2 S 2"] | ["Co(NCS) 2--52.5 mg, 0.30 mmol", "Co(NCS) 2--26.3 mg, 0.15 mmol"] | [] | ["4-benzoylpyridine--27.5 mg, 0.15 mmol", "4-benzoylpyridine--55 mg, 0.30 mmol"] | ["80 1C"] | ["3 d"] | ["ethanol--1.5 mL"]
j.jssc.2008.11.019 | Yield: 45%. Anal. Calc. for C 26 H 15 CdN 4 O 5 : C 54.18, H 2.60, N 9.73%. Found: C 54.22, H 2.59, N 9.72%; IR (KBr, cm 1 ): 3406(s), 1602(s), 1581(s), 1558(s), 1510(w), 1477(w), 1458(w), 1436(w), 1406(s), 1392(s), 1352(s), 1309(m), 1259(m), 1207(w), 1159(w), 1124(w), 1082(m), 1028(w), 873(w), 794(s), 736(s), 705(w), 642(w), 563(w).2.2.3. [Cd(Dpq)(2,6-NDC)] ð3Þ Similar procedures were performed to obtain yellow crystals of complex 3, except that 2,6-NDC was used instead of 1,8-NDC. | [] | [] | ["[Cd(Dpq)(2,6-NDC)] ð3Þ"] | [] | [] | ["Dpq--not specified", "2,6-NDC--not specified"] | [] | [] | []
a910235n | Syntheses Dithallium( I) 5,5⬘-methylenebis(tetrazolate) 1. A solution of thallium() ethoxide (0.44 g, 1.77 mmol) in absolute ethanol (15 cm 3 ) was added dropwise to a solution of bis(tetrazol-5yl)methane (0.13 g, 0.86 mmol) in absolute ethanol (20 cm 3 ). A white precipitate was formed immediately, which was collected by ﬁltration, washed with methanol and dried in vacuo. Yield 0.30 g, 63%, mp 290 ⬚C (decomp.) [Found (Calc. for C 3 H 2 N 8 Tl 2 ): C 6.5 (6.4); H 0.32 (0.36); N 20.1 (20.0)%]. 1 H NMR [D 2 O solution]: δ 4.38 (s, 2H, CH 2 ). IR (cm ⫺1 , KBr disk): 2966, 2947, 2905, 2874, 1483, 1469, 1454, 1379, 1271, 1182, 1118, 1113, 1099, 1089, 1049, 1018, 767 and 665. | [] | [] | ["Dithallium(I) 5,5⬘-methylenebis(tetrazolate)"] | ["thallium() ethoxide--0.44 g, 1.77 mmol"] | [] | ["bis(tetrazol-5yl)methane--0.13 g, 0.86 mmol"] | [] | [] | ["absolute ethanol--15 cm 3", "methanol--washed"]
cg7009385 | Synthesis of [Zn 2 (BPTC)(L 3 ) 2 ] · 3H 2 O (3). A mixture of 3,3′,4,4′benzophenone tetracarboxylic dianhydride (0.16 g, 0.50 mmol), L 3 (0.19 g, 1.00 mmol), Zn(OAc) 2 · 2H 2 O (0.22 g, 1.00 mmol), NaOH (0.08 g, 2.00 mmol), and H 2 O (10 mL) was stirred for 1 h and sealed in a 25 mL Teﬂon-lined stainless-steel container. The container was heated to 150 °C and held at this temperature for 72 h. It was then cooled to 100 °C at a rate of 5 °C· h -1 and held at this temperature for 8 h. Further cooling to 30 °C at a rate of 3 °C · h -1 followed. The initial and ﬁnal pH values for 3 were 7.08 and 6.84, respectively. The colorless crystals of 3 were collected in 72.9% yield (0.335 g). Anal. Calcd for C 37 H 40 N 8 O 12 Zn 2 (919.51): C, 48.54; H, 4.40; N, 12.24. Found: C, 48.52; H, 4.38; N, 12.26. IR (cm -1 ): 3619 (w), 1652 (s), 1626 (s), 1598 (m), 1562 (m), 1516 (s), 1454 (m), 1417 (s), 1358 (s), 1293 (m), 1243 (w), 1109 (w), 842 (w), 666 (m). | [] | [] | ["[Zn 2 (BPTC)(L 3 ) 2 ] · 3H 2 O", "C 37 H 40 N 8 O 12 Zn 2"] | ["Zn(OAc) 2 \n2H 2 O--0.22 g, 1.00 mmol"] | ["NaOH--0.08 g, 2.00 mmol"] | ["3,3′,4,4′benzophenone tetracarboxylic dianhydride--0.16 g, 0.50 mmol", "L 3--0.19 g, 1.00 mmol"] | ["150 °C", "100 °C", "30 °C"] | ["72 h", "8 h"] | ["H 2 O--10 mL"]
cg700820d | [Cu(bpy5dmol)(Cl) 2 ] (7). CuCl 2 · 6H 2 O (9.6 mg, 0.04 mmol) dis solved in methanol (1 mL) was added to a solution of bpy5dmol (10.0 mg, 0.04 mmol) in hot methanol (10 mL). After three days of slow evaporation pale green needles of complex 7 formed (12.0 mg, 86%).Microanalysis: calculated for C 12 H 12 N 2 O 2 CuCl 2 .H 2 O; C 39.09, H 3.83, N 7.60%; found C 38.75, H 3.35, N 7.20%. IR V max(solid phase)/ cm -1 : 3335 br s, 1605 s, 1389 s, 1220 m, 1133 m, 1075 s, 1044 s, 832 m, 724 m, 666 m, 621. ESR (room temperature): g ⊥ 2.088. | [] | [] | ["Cu(bpy5dmol)(Cl) 2"] | ["CuCl 2 \n6H 2 O--9.6 mg, 0.04 mmol"] | [] | ["bpy5dmol--10.0 mg, 0.04 mmol"] | [] | ["three days"] | ["methanol--1 mL"]
ejic.200300592 | Synthesis of Cu(pip)(ox) (2): A mixture of copper() chloride (1.000 g, 10.10 mmol), potassium oxalate monohydrate (2.000 g, 10.86 mmol), piperazine (1.000 g, 11.61 mmol) and distilled water (15 mL) was allowed to react in air for a period of 6 days. During the course of the reaction Cu I both disproportionates and is slowly oxidised by air to Cu II . The product is formed as a purple precipitate. The major contaminant K 2 Cu(ox) 2 ·2H 2 O is removed by dissolution in H 2 O and the product is collected by filtration. Yield 85 %. C 6 H 10 CuN 2 O 4 (237.7): calcd. C 30.32, H 4.24, N 11.78; found C 28.54, H 4.44, N 10.81. IR: ν ˜ ⫽ 3189 cm ⫺1 s, 3167 s, 2996 m, 2950 m, 2884 m, 2798 m, 2379 w, 2191 w, 1657 s, 1631 s, 1606 s, 1443 m, 1372 m, 1347 m, 1306 s, 1239 m, 1151 s, 1092 s, 1028 m, 1008 m, 892 s, 833 m, 789 s, 675 m, 596 m, 517 s, 421 m. UVVis: λ max /cm ⫺1 (ε/relative) ⫽ 14700 (0.684), 17500 (0.772), 27000 (0.930), 29100 (0.965), 33800 (1.000). | [] | [] | ["Cu(pip)(ox)", "C 6 H 10 CuN 2 O 4"] | ["copper(I) chloride--1.000 g, 10.10 mmol"] | [] | ["potassium oxalate monohydrate--2.000 g, 10.86 mmol", "piperazine--1.000 g, 11.61 mmol"] | [] | ["6 days"] | ["distilled water--15 mL"]
chem.200902861 | [Mn(5-Clsaltmen)NiACHTUNGTRENNUNG(pao) 2 ACHTUNGTRENNUNG(phen)]BPh 4 (2): This compound was synthesized by diffusing slowly two methanol solutions containing Mn III and Ni II starting materials, respectively. A solution of [Mn 2 (5-Clsaltmen) 2 ACHTUNGTRENNUNG(H 2 O) 2 ]ACHTUNGTRENNUNG(ClO 4 ) 2 (145 mg, 0.125 mmol) and NaBPh 4 (0.173 g, 0.51 mmol) in methanol (30 mL) and a solution (10 mL) of [NiACHTUNGTRENNUNG(pao) 2 ACHTUNGTRENNUNG(phen)] (205 mg, 0.25 mmol) were prepared and divided into portions, to fill up narrow diameter glass tubes (ø= 8 mm) for slow diffusion crystallization, where the lower and upper layers are the Ni II and Mn III solutions (1.4 and 4.3 mL), respectively. These glass tubes were kept undisturbed at room temperature until the diffusion was complete (about one week). Dark brown block-type crystals of 2 were collected by suction filtration, washed with methanol, and dried in air. For 2·2.25MeOH, Yield: 59% (193 mg, 0.15 mmol); elemental analysis calcd (%) for C 70.25 H 67 BCl 2 MnN 8 NiO 6.25 : C 63.98, H 5.12, N 8.50; found: C 63.61, H 4.74, N 8.44; IR (KBr): n˜ = 1603 (C=N), 702 (B  C) cm 1 . | [] | [] | ["[Mn(5-Clsaltmen)Ni(pao)2(phen)]BPh4", "2"] | ["[Mn2(5-Clsaltmen)2(H2O)2](ClO4)2--145 mg, 0.125 mmol", "[Ni(pao)2(phen)]--205 mg, 0.25 mmol"] | [] | ["NaBPh4--0.173 g, 0.51 mmol"] | ["room temperature"] | ["about one week"] | ["methanol--30 mL"]
j.inoche.2011.08.016 | Polymer 1 was synthesized by the hydro(solvo)thermal reaction of Cd(NO 3 ) 2 ,H 2 L, 4,4′-bipyridine, and Na 2 CO 3 in the ratio of 1:1:1:1. [9] The yield of this compound is about 86% based on Cd. The phase purity of the bulk samples of 1 is conﬁrmed by XRD (see supporting information, Figure S1) and EA studies. The TG studies at 20–600 °C revealed the weight loss of coordinated water molecule is around 218 °C (calc. 2.0%, exp. 2.2%). Further there is no weight loss until the chemical decomposition of this compound around 306 °C (Fig. 1). | [] | [] | ["Polymer 1"] | ["Cd(NO 3 ) 2--NaN"] | [] | ["H 2 L--NaN", "4,4′-bipyridine--NaN"] | [] | [] | ["Na 2 CO 3--NaN"]
c3ce40941d | [Ni(bipy) 3 ] 2 [UO 2 (NO 3 ) 3 ] 2 [UO 2 (HCO 2 )(NO 3 ) 2 ] 2 (1).UO 2 (NO 3 ) 2 ?6H 2 O (50 mg, 0.10 mmol), Ni(NO 3 ) 2 ?6H 2 O (29 mg, 0.10 mmol), 2,29-bipyridine (16 mg, 0.10 mmol), and excess formic acid (25 mg, 0.54 mmol) were dissolved in demineralized water (0.5 mL). The light green solution was left to evaporate slowly, giving light orange crystals of 1 in low yield, mixed with green crystals of the complex [Ni(H 2 O) 6 ](NO 3 ) 2 15 within three weeks.[Mn(bipy) 3 ][(UO 2 ) 3 (CH 3 CO 2 )(NO 3 )O 2 (OH)(bipy)] 2 (2).UO 2 (NO 3 ) 2 ?6H 2 O (50 mg, 0.10 mmol), Mn(CH 3 CO 2 ) 2 (17 mg, 0.10 mmol), 2,29-bipyridine (16 mg, 0.10 mmol), oxalic acid (9 mg, 0.10 mmol) and demineralized water (1.2 mL) were placed in a 10 mL tightly closed glass vessel and heated at 180 uC under autogenous pressure, giving light yellow crystals (very small needles) of complex 2 in low yield within one week. | [] | [] | ["[Ni(bipy) 3 ] 2 [UO 2 (NO 3 ) 3 ] 2 [UO 2 (HCO 2 )(NO 3 ) 2 ] 2", "[Mn(bipy) 3 ][(UO 2 ) 3 (CH 3 CO 2 )(NO 3 )O 2 (OH)(bipy)] 2"] | ["UO 2 (NO 3 ) 2 ?6H 2 O--50 mg, 0.10 mmol", "Ni(NO 3 ) 2 ?6H 2 O--29 mg, 0.10 mmol", "Mn(CH 3 CO 2 ) 2--17 mg, 0.10 mmol"] | ["formic acid--25 mg, 0.54 mmol", "oxalic acid--9 mg, 0.10 mmol"] | ["2,29-bipyridine--16 mg, 0.10 mmol", "2,29-bipyridine--16 mg, 0.10 mmol"] | ["room temperature", "180 uC"] | ["within three weeks", "within one week"] | ["demineralized water--0.5 mL", "demineralized water--1.2 mL"]
c0ce00098a | Colourless blocked crystals suitable for X-ray diffraction analysis were obtained after the reactor was cooled to room temperature from 130  C with the yield of 0.0473 g, 73% (based on L 2 ligand). Anal. calcd for C 54 H 30 Cd 3 N 4 O 14 : C 50.04, H 2.33, N 4.32. Found: C 50.06, H 2.28, N 4.19. IR/cm 1 (KBr): 3064 (m), 1581 (s), 1552 (s), 1390 (s), 1233 (s), 851 (m), 726 (m).[Cd 3 (L 2 ) 2 (2,2 0 -bpy) 2 ] n (5) By using the same procedure used to prepare 2 with H 3 L 2 (0.0302 g, 0.1 mmol) instead of H 3 L 1 as starting material, colourless block-shaped crystals suitable for X-ray diffraction analysis were separated by ﬁltration with the yield of 0.0381 g, 61% (based on L 2 ligand). Anal. calcd for C 50 H 30 Cd 3 N 4 O 14 :C 48.03, H 2.29, N 2.21. Found: C 48.11, H 2.39, N 2.29. IR/cm 1 Scheme 1 Schematic molecular structures of H 3 L 1 –H 3 L 4 .280 ¦ CrystEngComm, 2011, 13, 279–286 This journal is ª The Royal Society of Chemistry 2011 Published on 07 September 2010. Downloaded on 28/10/2014 13:48:37. View Article Online | [] | [] | ["[Cd 3 (L 2 ) 2 (2,2 0 -bpy) 2 ] n"] | [] | [] | ["H 3 L 2--0.0302 g, 0.1 mmol"] | [] | [] | []
10610278.2014.915326 | 2.2.2 [Cd 3 (p-ClPhH 2 IDC) 2 (p-ClPhHIDC) 2 (H 2 O) 2 ] n (2) A mixture of p-ClPhH 3 IDC (26.6 mg, 0.1 mmol), Cd (NO 3 ) 2 (30.8 mg, 0.1 mmol ), Et 3 N (0.028 mL, 0.2 mmol) and CH 3 OH– H 2 O (3:4, 7 mL) was sealed in a 25-mL Teﬂon-lined autoclave and heated at 1508C for 96 h. Then the reaction mixture was allowed to cool to room temperature at a rate of 108C/h. The colourless squarelike crystals of 2 were collected in 68% yield (based on Cd), washed with distilled water and dried in air. Anal. | [] | [] | ["[Cd 3 (p-ClPhH 2 IDC) 2 (p-ClPhHIDC) 2 (H 2 O) 2 ] n", "Cd(NO 3 ) 2 "] | ["Cd (NO 3 ) 2--30.8 mg, 0.1 mmol"] | [] | ["p-ClPhH 3 IDC--26.6 mg, 0.1 mmol", "Et 3 N--0.028 mL, 0.2 mmol"] | ["1508C"] | ["96 h"] | ["CH 3 OH– H 2 O (3:4)--7 mL"]
c2ce06329h | 2.2.2. Synthesis of diethyl 2-bromoterephthalate (III). The mixture of II (100 mmol, 24.5g), 500 mL ethanol, and 10 mL concentrated H 2 SO 4 was reﬂuxed for 12 h, and then poured into 500 mL H 2 O. The solution was extracted with ethyl acetate (200 mL  3), dried with anhydrous magnesium sulfate, and then concentrated on a rotary evaporator to give a white powder (92%). Anal. (%) calcd. for C 12 H 13 BrO 4 : C, 47.86; H, 4.35.Found: C, 47.79; H, 4.32.2.2.3. Synthesis of 4,4,5,5-tetramethyl-2-(diethyl 2,5-dicarboxylatephenyl)-1,3-dioxolane (IV). The synthetic method was modiﬁed from the published 4,4,5,5-tetramethyl-2-(dimethyl 3,5dicarboxylatephenyl)-1,3-dioxolan. | [] | [] | ["diethyl 2-bromoterephthalate (III)", "C 12 H 13 BrO 4"] | [] | [] | [] | [] | ["12 h"] | ["ethanol--500 mL", "H 2 O--500 mL", "ethyl acetate--200 mL"]
acs.inorgchem.9b01891 | Synthesis of {[Mn(Hidbt)DMF]·H 2 O} n (1). A mixture of MnSO 4 · H 2 O (0.017 g, 0.1 mmol), H 3 idbt (0.02 g, 0.1 mmol), H 2 O (3 mL), and DMF (3 mL) was placed in a 10 mL vial. The mixture was sealed and heated at 100 °C for 3 days, and colorless crystals of 1 were achieved with a yield of 71% (based on Mn). Anal. Calcd for C 8 H 10 MnN 11 O 2 : C, 27.67%; H, 2.90%; N, 44.38%. Found: C, 27.69%; H, 2.89%; N, 44.36%. IR (KBr): 3143 (w), 2776 (w), 2170 (vw), 2107 (s), 1983 (vw), 1650 (vs), 1461 (m), 1410 (s), 1141 (vw), 1039 (vs), 915 (w), 877 (vw), 761 (m), 722 (vw) cm −1 . | [] | [] | ["{[Mn(Hidbt)DMF]·H 2 O} n", "C 8 H 10 MnN 11 O 2"] | ["MnSO 4 · H 2 O--0.017 g, 0.1 mmol"] | [] | ["H 3 idbt--0.02 g, 0.1 mmol"] | ["100 °C"] | ["3 days"] | ["H 2 O--3 mL", "DMF--3 mL"]
j.poly.2010.08.025 | 2.3.4. {[Cd(NO 3 ) 2 (L 3 )]2DMF} 1 ,(3) An ethanol solution of Cd(NO 3 ) 2 4H 2 O (0.31 g, 1.0 mmol) was layered on top of a DMF solution of L 3 (0.32 g, 1.0 mmol). After 1 month, colorless crystals were found at the interface. The crystals were collected, washed with ether and then dried under a vacuum.Yield: 0.42 (60%, based on Cd). Anal. Calc. for C 22 H 26 CdN 10 O 10 (MW = 702.93): C, 37.59; H, 3.73; N, 19.93. Found: C, 37.32; H, 3.69; N, 19.57%. FT-IR (KBr disk, cm 1 ): 3511(m), 3330(m), 1651(s), 1594(s), 1527(s), 1359(m), 1287(s), 1179(m), 1104(m), 895(m), 831(m), 792(m), 717(m). | [] | [] | ["{[Cd(NO 3 ) 2 (L 3)]2DMF} 1"] | ["Cd(NO 3 ) 2 4H 2 O--0.31 g, 1.0 mmol"] | [] | ["L 3--0.32 g, 1.0 mmol"] | [] | ["1 month"] | ["ethanol solution--not specified", "DMF--not specified"]
ejic.201000007 | 5[CuBr 4 ]: A solution of Br 2 (25 mg, 159 µmol) in CH 3 CN (1 mL) was added dropwise to a solution of [(CuBr) 2 (ttmgb)] (65 mg, 79.5 µmol) in CH 3 CN (10 mL). The reaction mixture was stirred for a | [] | [] | ["CuBr 4"] | ["Br 2--25 mg, 159 µmol", "[(CuBr) 2 (ttmgb)]--65 mg, 79.5 µmol"] | [] | [] | [] | [] | ["CH 3 CN--1 mL", "CH 3 CN--10 mL"]
00958971003721226 | To isolate the single crystals of 1 and 2, 4-bpdh or 3-bpdh (0.5 mmol, 0.115 g) and Hg(II) bromide (0.180 g, 0.5 mmol) were placed in the main arm of a branched tube reactor. Methanol was carefully added to fill the arms, the tube was sealed, and the ligand and mercury salt containing arm was immersed in an oil bath at 60  C, while the other arm was kept at an ambient temperature. After 4–5 days, colorless crystals had deposited in the cooler arm, which were isolated, filtered off, washed with acetone and ether, and air dried (0.118 g, yield 45% for 1 and 0.110 g, yield 43% for 2).For 1: Found (%): C, 28.20; H, 2.30; N, 9.50. Calcd for C 14 H 14 Br 2 HgN 4 (%): C, 28.06; H, 2.34; N, 9.35%. IR (cm 1 ) selected bands: 568(m), 631(m), 741(m), 818(m), 1002(m), 1055(w), 1210(m), 1361(m), 1407(m), 1594(s), 1695(w), 3430(m).For 2: found (%): C, 29.10; H, 2.40; N, 9.95. Calcd for C 14 H 14 Br 2 HgN 4 (%): C, 28.06; H, 2.34; N, 9.35%. IR (cm 1 ) selected bands: 561(m), 637(m), 748(m), 820(m), 1026(m), 1050(w), 1214(m), 1331(m), 1417(m), 1595(s), 1693(w), 3435(m).1188 M.Y. Masoomi et al.Downloaded by [Pennsylvania State University] at 18:32 10 June 2014 3. Results and discussion Scheme 1 shows the reaction between Hg(II) bromide and 2,5-bis(4-pyridyl)3,4-diaza-2,4-hexadiene (4-bpdh) or 2,5-bis(3-pyridyl)-3,4-diaza-2,4-hexadiene (3-bpdh) for 1 and 2, respectively, in two different conditions. The nanorod crystals of 1 and 2 were obtained by ultrasonic irradiation in methanolic solution and single crystalline material was obtained using a heat gradient applied to a solution of the reagents (the ‘‘branched tube method’’). IR spectra of the nanorod crystals and of the single crystalline material are indistinguishable.Single crystal X-ray analysis reveals that 1 crystallizes in triclinic space group P  1 as a 1-D polymeric unit of [Hg(4-bpdh)Br 2 ] (figure 2a). The terminal nitrogens of 4-bpdh are linked to two different mercury’s, resulting in 1-D polymeric units in the solid state. | [] | [] | ["1: [Hg(4-bpdh)Br 2 ]", "2: [Hg(3-bpdh)Br 2 ]"] | ["Hg(II) bromide--0.180 g, 0.5 mmol"] | [] | ["4-bpdh or 3-bpdh--0.5 mmol, 0.115 g"] | ["60 \nC"] | ["4-5 days"] | ["Methanol--not specified"]
cg301311m | Synthesis of [Cd 2 (1,3-BDC) 2 (L 2 )(H 2 O) 4 ] ∞ ,6.Prepared as described for 1, except that Cd(CH 3 COO) 2 · 2H 2 O (0.053 g, 0.20 mmol) and 1,3-H 2 BDC (0.033 g, 0.20 mmol) were used. Yield: 0.077 g (84%, based on Cd). Anal. Calcd for C 16 H 17 CdN 2 O 7 (MW = 461.72): C, 41.62; H, 3.71; N, 6.07%. Found: C, 41.70; H, 3.58; N, 6.10%. IR (KBr disk, cm −1 ): 3121(w), 3068(br), 1677(s), 1607(s), 1584(w), 1548(s), 1480(m), 1427(s), 1369(s), 1330(m), 1314(m), 1284(s), 1172(w), 734(m), 702(w). | [] | [] | ["[Cd 2 (1,3-BDC) 2 (L 2 )(H 2 O) 4 ] ∞", "C 16 H 17 CdN 2 O 7"] | ["Cd(CH 3 COO) 2 \b2H 2 O--0.053 g, 0.20 mmol"] | [] | ["1,3-H 2 BDC--0.033 g, 0.20 mmol"] | [] | [] | []
ejic.201402552 | An X-ray diffraction study was performed on single crystals obtained from Method B. Crystals precipitated in both methods showed the same analytical results. C 10 H 12 N 4 O 5 S 2 Zn (397.74 mol –1 ): C 30.19, H 3.04, N 14.08; found C 29.99, H 3.05, N 14.30. IR (KBr): ν ˜ = 3102 (br), 2913 (br), 2847 (w), 1723 (w), 1635 (m), 1511 (s), 1440 (m), 1377 (s), 1332 (w), 1270 (w), 1107 (vs), 1030 (vs), 968 (m), 954 (sh), 843 (m), 791 (w), 748 (w), 728 (w), 640 (w), 598 (s), 495 (w), 458 (m) cm –1 . | [] | [] | ["Zn(bdc)(2,2'-bipyridine)"] | [] | [] | [] | [] | [] | []
c6dt03558b | 7 [Tb 2 (µ 4 -L) 2 (µ-HL)(µ-HCOO)(DEF)] n (Tb-L). A mixture of Tb(NO 3 ) 2 6H 2 O (0.09 g, 0.2 mmol), H 2 L (0.03 g, 0.1 mmol) (for synthesis of H 2 L, see ESI), DEF (1 mL), and H 2 O (3 mL) was sealed in a Teflon-lined stainless steel container (25 mL volume) and heated in an autoclave at 110 °C for 3 days. After the autoclave was cooled to room temperature with a cooling rate of 5 °C/h, light yellow crystals were obtained, isolated, and dried at room temperature to give Tb-L. Yield: 66% based on H 2 L. Calcd for C 54 H 43 NO 21 Tb 2 : C, 47.70; H, 3.19; N, 1.03. Found: C, 47.35; H, 3.12; N, 1.02%. IR (KBr, cm −1 ): 3388(vs), 1700(s), 1620(s), 1620(s), 1533(s), 1448(s), 1382(vs), 1300(m), 1242(s), 1107(w), 1008(w), 715(s), 655(w), 435(w). [Eu(µ 4 -L)(L)(H 2 O) 2 ] n (Eu-L). A mixture of Eu(NO 3 ) 2 6H 2 O (0.09 g, 0.2 mmol), H 2 L (0.03 g, 0.1 mmol), DEF (0.5 mL), and H 2 O (3 mL) was sealed in a Teflon-lined stainless steel container (25 mL volume) and heated in an autoclave at 110 °C for 3 days. After the autoclave was cooled to room temperature with a cooling rate of 5 °C /h, light yellow crystals were obtained, isolated, and dried at room temperature to give Eu-L. Yield: 80% based on H 2 L. Calcd for C 32 H 25 EuO 14 : C, 48.93; H, 3.21. Found: C, 48.72; H, 3.19%. IR (KBr, cm −1 ): 3380(vs), 1730(m), 1600(s), 1550(s), 1448(s), 1384(vs), 1319(w), 1257(s), 1159(w), 1004(w), 835(m), 773 (m), 651(w), 505(w), 428(w). [Nd(µ 4 -L)(L)(H 2 O) 2 ] n (Nd-L). This compound was synthesized by following a procedure similar to that for Eu-L but using Nd(NO 3 ) 3 6H 2 O (0.09 g, 0.2 mmol) instead of Eu(NO 3 ) 3 6H 2 O. Light purple crystals were obtained, isolated, and dried at room temperature to give Nd-L. Yield: 83% based on H 2 L. Calcd for C 32 H 25 NdO 14 : C, 49.41; H, 3.24. Found: C, 49.24; H, 3.22%. IR (KBr, cm −1 ): 3380(vs), 1732(m), 1604(s), 1541(s), 1450(m), 1379(vs), 1311(w), 1255(s), 1159(w), 1002(w), 833(w), 773 (m), Page 7 of 39 Dalton Transactions Dalton Transactions Accepted Manuscript Published on 25 October 2016. Downloaded by Cornell University Library on 29/10/2016 09:49:52. View Article Online DOI: 10.1039/C6DT03558B | [] | [] | ["[Tb 2 (µ 4 -L) 2 (µ-HL)(µ-HCOO)(DEF)] n", "C 54 H 43 NO 21 Tb 2"] | ["Tb(NO 3 ) 2 6H 2 O--0.09 g, 0.2 mmol"] | [] | ["H 2 L--0.03 g, 0.1 mmol"] | ["110 \nC"] | ["3 days"] | ["DEF--1 mL", "H 2 O--3 mL"]
j.ica.2006.06.029 | Yield: 1.64 g, (66%) colorless powder. Single crystals were obtained from diﬀusion of hexane into a concentrated solution of 5 in toluene. [{C 45 H 55 O 4 Li 3 } 2 ] Æ C 6 H 14 Æ 2C 4 H 8 O [1591.9]: Calc.: C, 78.47; H, 8.86. Found: C, 78.35; H, 8.74%. EI/MS: m/z (%): 1361 (100) [M] + , 1346 (43) [M  CH 3 ] + , 681 (14) [M] 2+ . IR (Nujol [cm 1 ]): 1728 w, Me tBu tBu tBu tBu O O O O Me H 2 Me 2 calix C H H Me O O O O tBu tBu tBu tBu H 3 Mecalix B H H H tBu tBu tBu tBu O O O O H 4 calix A H H H H Scheme 1. Calix[4]arenes and Calix[4]arene-ethers as ancillary poly(phenolate)ligands.4216 S. Du ¨ rr et al. / Inorganica Chimica Acta 359 (2006) 4215–4226 1310 vs, 1260 s, 1205 s, 1181 w, 1166 m, 1154 w, 1141 w, 1125 m, 1094 s br, 1041 s, 1024 s, 973 w, 932 w, 910 m, 885 m, 872 s, 825 s, 801 s, 791 s, 748 s, 711 m, 665 w, 613 w, 602 w, 595 m, 565 s, 553 m, 525 m, 499 m, 491 m, 446 m, 419 w. | [] | [] | ["[{C 45 H 55 O 4 Li 3 } 2 ] Æ C 6 H 14 Æ 2C 4 H 8 O"] | [] | [] | [] | [] | [] | ["hexane--not specified", "toluene--not specified"]
c0ce00141d | Preparation of [Cu 2 Br 2 (bztpy)]$MeCN (3) A mixture of CuBr (40 mg), thiocyanuric acid (5 mg), bztpy (5 mg), trans-1,4-cyclohexanedicarboxylic acid (10 mg) and MeCN (15 ml) in a 23 mL Teﬂon reactor was heated at 160  C for three days and then cooled to room temperature at a rate of 5 K h 1 . Red block crystals were obtained in 35–40% yield (based on bztpy) after washing with MeCN and drying in air. Anal. calcd for C 28 H 21 Br 2 Cu 2 N 5 : C 47.07, H 2.96, N 9.80. Found: C 47.03, H 2.94, N 9.82. IR (KBr, cm 1 ): 3483 (w), 3050 (w), 1604 (s), 1544 (w), 1495 (w), 1474 (w), 1420 (m), 1383 (w), 1325 (w), 1218 (w), 1067 (w), 1013 (w), 913 (w), 825 (m), 751 (w), 706 (w), 561 (w), 501 (w). | [] | [] | ["[Cu 2 Br 2 (bztpy)]$MeCN", "C 28 H 21 Br 2 Cu 2 N 5"] | ["CuBr--40 mg"] | [] | ["thiocyanuric acid--5 mg", "bztpy--5 mg", "trans-1,4-cyclohexanedicarboxylic acid--10 mg"] | ["160 \nC"] | ["three days"] | ["MeCN--15 ml"]
cg8011603 | [UO 2 (CB5)](ReO 4 ) 2 · 2H 2 O (1). CB5 · 12H 2 O (10 mg, 0.010 mmol), a 10-fold excess of UO 3 (29 mg, 0.101 mmol), excess HReO 4 (100 mg, 0.398 mmol), and demineralized water (1.4 mL) were placed in a 10 mL tightly closed glass vessel and heated at 180 °C under autogenous pressure (ca. 1.1 MPa). Light yellow crystals of complex 1 appeared within 2 days. The product was recovered after ﬁltration and washed with water (8 mg, 49% yield based on CB5). Anal. Calcd for C 30 H 34 N 20 O 22 Re 2 U: C, 22.01; H, 2.09; N, 17.11. Found: C, 23.49; H, 2.81; N, 17.87%.[UO 2 (CB5)K(NO 3 )][UO 2 (NO 3 ) 4 ] · H 2 O (2). CB5 · 12H 2 O (10 mg, 0.010 mmol), a 10-fold excess of UO 2 (NO 3 ) 2 · 6H 2 O (50 mg, 0.100 mmol), KCl (8 mg, 0.107 mmol), and demineralized water (1.2 mL) were placed in a 10 mL tightly closed glass vessel and heated at 180 °C under autogenous pressure (ca. 1.1 MPa). Light yellow crystals of complex 2 were obtained in low yield within 2 days. | [] | [] | ["[UO 2 (CB5)](ReO 4 ) 2 · 2H 2 O", "C 30 H 34 N 20 O 22 Re 2 U"] | ["UO 3--29 mg, 0.101 mmol", "UO 2 (NO 3 ) 2 · 6H 2 O--50 mg, 0.100 mmol"] | [] | ["CB5 · 12H 2 O--10 mg, 0.010 mmol", "CB5 · 12H 2 O--10 mg, 0.010 mmol"] | ["180 \nC", "180 \nC"] | ["2 days", "2 days"] | ["demineralized water--1.4 mL", "demineralized water--1.2 mL"]
acs.organomet.6b00941 | Then, the THF solution of β-diketiminate potassium in situ was added slowly into the slurry of YCl 3 (THF) 3.5 , and the mixtures were stirred for 24 h. Then, the slurry was ﬁltered and the ﬁltrate was concentrated to dryness under vacuum, and washed with n-hexane (3 × 20 mL).The slurry was ﬁltered, and a yellow solid was obtained. A 15 mL portion of THF was added to the powder, and then yellow crystals of 1 suitable for X-ray analysis were obtained from the concentrated THF solution after 3 days. Yield: 4.293 g (93%). | [] | [] | ["β-diketiminate potassium"] | ["YCl 3 (THF) 3.5--NaN"] | [] | [] | [] | ["24 h", "3 days"] | ["THF--15 mL", "n-hexane--3 × 20 mL"]
00958972.2015.1071483 | 2.1.5. Synthesis of {[Mn 3 (MIDC) 2 (Phen) 3 (H 2 O) 2 ]} n (5). The procedure was the same as that for 4 except that py (1 mL) was replaced by a solution of Phen (9.0 mg, 0.05 mmol) in 2 mL methanol. Upon cooling to room temperature, brown crystals were ﬁltered and washed with ethanol. Yield: 43% (based on H 3 MIDC). Elemental Anal. Calcd C 48 H 36 Mn 3 N 10 O 10 (1077.69): C, 53.45; H, 3.34; N, 12.99. Found: C, 53.48; H, 3.35; N, 12.97. IR data (KBr, cm −1 ): 3473(w), 2919(w), 1574(s), 1419(s), 1352(m), 1243(m), 1114 (m), 869(m), 830(m), 718(s), 633(w). | [] | [] | ["{[Mn 3 (MIDC) 2 (Phen) 3 (H 2 O) 2 ]} n", "C 48 H 36 Mn 3 N 10 O 10"] | [] | [] | ["Phen--9.0 mg, 0.05 mmol"] | [] | [] | ["methanol--2 mL"]
c8dt01103f | Elemental analysis (%) for compound 1 (C 46 H 56 Mn 2 N 6 O 23 , M = 1170.68), calcd: C 47.15, H 4.78, N 7.17. Found: C 47.86, H 4.79, N 7.11. IR (KBr, cm −1 ) (Fig. S3a†): 3201(s), 1606(vs), 1553(vs), 1441(s), 1358(vs), 1241(s), 1159(m), 1088(m), 1005(s), 770(s), 723(s), 659(vs), 571(w). | [] | [] | ["C 46 H 56 Mn 2 N 6 O 23"] | [] | [] | [] | [] | [] | []
c2ce26617b | Preparation of Ni(NCS) 2 (2-methylpyrazine) 2 (H 2 O) 2 (4).Single crystals suitable for X-ray structure determination were obtained by a reaction of Ni(NCS) 2 (10.4 mg, 0.06 mmol), 2-methylpyrazine (10.9 mL, 0.12 mmol) and 1 mL water in a closed snap cap vial. A light green crystalline powder was prepared by reaction of Ni(NCS) 2 (104.4 mg, 0.6 mmol), 2-methylpyrazine (109 mL, 1.2 mmol) and 3 mL water. Yield based on Ni(NCS) 2 : 235.1 mg (98.2%). Elemental analysis for C 12 H 16 N 6 NiO 2 S 2 (399.12): calcd. C 36.11, H 4.04, N 21.06, S 16.07; found C 36.42, H 4.08, N 21.29, S 16.36. IR (KBr): n max = 3335 (br), 3199 (br), 2102 (s), 1650 (m), 1522 (w), 1470 (w), 1438 (w), 1389 (m), 1297 (m), 1159 (m), 1077 (m), 1029 (m), 979 (w), 850 (m), 791 (m), 745 (m), 669 (m), 592 (br), 493 (m), 470 (m), 423 (s) cm 21 (Fig. S17 in the ESI 3 ).Preparation of Ni(NCS) 2 (2-methylpyrazine) 2 (CH 3 OH) 2 (5).Single crystals suitable for X-ray structure determination were obtained by a reaction of Ni(NCS) 2 (26.1 mg, 0.15 mmol), 2-methylpyrazine (27.4 mL, 0.3 mmol) and 1 mL methanol in a closed snap cap vial. Green block-shaped single-crystals were obtained after two weeks. A green crystalline powder was prepared by reaction of Ni(NCS) 2 (261 mg, 1.5 mmol), 2-methylpyrazine (274 mL, 3.0 mmol) and 3 mL methanol. | [] | [] | ["Ni(NCS) 2 (2-methylpyrazine) 2 (H 2 O) 2", "Ni(NCS) 2 (2-methylpyrazine) 2 (CH 3 OH) 2"] | ["Ni(NCS) 2--10.4 mg, 0.06 mmol", "Ni(NCS) 2--26.1 mg, 0.15 mmol"] | [] | ["2-methylpyrazine--10.9 mL, 0.12 mmol", "2-methylpyrazine--27.4 mL, 0.3 mmol"] | [] | ["two weeks"] | ["water--1 mL", "methanol--1 mL"]
ic702109c | Synthesis of Mn II 2 Mn III 2 (pko) 2 (pdiol)(N 3 ) 6 (CH 3 OH) 2 ,2.Into 100 mL of freshly distilled methanol was dissolved 10 mmol of MnCl 2 · 4H 2 O (1.980 g), and 5 mmol of Hpko (0.855 g) and 2.5 mmol (0.39 g) of dpk were added. A total of 30 mmol (1.95 g) of sodium azide salt dissolved in 10 mL methanol was added. The reaction mixture was stirred for 3 h, and the resulting dark redbrown solution was left at ambient temperature. Red/black crystals suitable for X-ray diffraction studies were obtained by slow evaporation after 2 days. Yield: 60%. Analytical data: fw ) 1132.6. | [] | ["2 days"] | ["Mn II 2 Mn III 2 (pko) 2 (pdiol)(N 3 ) 6 (CH 3 OH) 2"] | ["MnCl 2 \n4H 2 O--10 mmol, 1.980 g"] | ["sodium azide salt--30 mmol, 1.95 g"] | ["Hpko--5 mmol, 0.855 g", "dpk--2.5 mmol, 0.39 g"] | [] | ["3 h"] | ["methanol--100 mL"]
c0ce00268b | Compound 8 Ni(ClO 4 ) 2 $6H 2 O (18.2 mg, 0.05 mmol) and H 4 L 00 (10 mg, 0.025 mmol) were mixed and dissolved in 5.3 ml of EtOH : DMF : H 2 O (3 : 3 : 2 by volume), then sealed in a capped glass vessel, which was heated to 100  C for 48 h. After cooling to room temperature (0.2  C min 1 ), green block type crystals were obtained which were separated by ﬁltration and then dried in air. | [] | [] | ["Ni(ClO 4 ) 2 ?6H 2 O"] | ["Ni(ClO 4 ) 2 ?6H 2 O--18.2 mg, 0.05 mmol"] | [] | ["H 4 L 00--10 mg, 0.025 mmol"] | ["100 \nC"] | ["48 h"] | ["EtOH--5.3 ml", "DMF--5.3 ml", "H 2 O--3.5 ml"]
b820038f | solution containing Zn(OAc) 2 ·2H 2 O (0.20 mmol, 44 mg) in DMF (2.5 cm 3 ) was rapidly added with stirring to give an opaque white slurry. The mixture was heated as for PCM-1 above, but upon cooling was left to stand for a further 72 h.Colourless rods of PCM-2 were isolated by decanting and evaporation of hexane in the ﬁnal step, average crystalline yield 40 mg, 31%. Anal. after dehydration in vacuum at 180 ◦ Cover 5 h, found: C 45.67, H 2.74. C 21 H 13 O 7 PZn 2 requires: C 46.78, H 2.43. | ["180 ◦ C"] | ["5 h"] | ["PCM-2", "C 21 H 13 O 7 PZn 2"] | ["Zn(OAc) 2 \n2H 2 O--0.20 mmol, 44 mg"] | [] | [] | [] | ["72 h"] | ["DMF--2.5 cm 3"]
j.ica.2004.12.011 | 2.3. Preparation of [Mn(phth)(phen) 2 (H 2 O)] 2 Æ 5H 2 O (2) [22] In a similar condition as mentioned above, complex 2 was prepared in a warm water-bath (60 C) for 12 h. The light yellow product was separated in 85% (1.1 g) yield.Sheet-like crystals suitable for X-ray analysis were obtained after one week by slow evaporation of motherliquor at room temperature. Crystal 2 is easily cleaved with dehydration. Calc. for C 64 H 54 N 8 O 15 Mn 2 : C, 59.8; H, 4.2; N, 8.7. Found: C, 59.3; H, 4.1; N, 8.7%. IR (KBr, cm 1 ): m(O–H) 3370 vs , m as (COO) 1561 vs , m s (COO) 1401 vs , m(Mn–O) 721 s . UV–vis: 199 (e = 8.2 · 10 4 ), 225 (e = 8.4 · 10 4 ), 266 nm (e = 5.6 · 10 4 ). | ["room temperature"] | ["one week"] | ["[Mn(phth)(phen) 2 (H 2 O)] 2 Æ 5H 2 O", "C 64 H 54 N 8 O 15 Mn 2"] | [] | [] | [] | ["60 °C"] | ["12 h"] | []
00958972.2012.749351 | 2.3. Synthesis of {[Zn 1.5 (btc)(bimt)(H 2 O) 3 ]H 2 ODMF} n (2) A mixture of Zn(NO 3 ) 2 6H 2 O (0.1 mmol), bimt (0.1 mmol), H 3 btc (0.1 mmol), water (5 mL), and DMF (2 mL) was placed in a 25 mL Teﬂon-lined stainless steel vessel and heated at 353 K for 3 days. After the mixture was cooled to room temperature at a rate of 10 °C h 1 , colorless crystals of 2 were obtained (yield: 56% based on Zn). Anal. Calcd for C 21 H 26 N 7 O 11 Zn 1.50 (%): C, 38.77; H, 4.03 ; N, 15.07. Found: C, 38.45; H, 3.94; N, 15.11.Selected IR (cm 1 , KBr): 3386 (m), 3149 (m), 1698 (s), 1630 (s), 1533 (m), 1452 (m) , 1390 (s), 1369 (s), 1170 (m), 1112 (s), 936 (m), 850 (s), 804 (m), 757 (s), 742 (s), 728 (s), 681 (s), 657 (m).2.4. Single-crystal structure determination A suitable single crystal of each compound was selected and glued to a thin glass ﬁber.Crystal structure determinations by X-ray diffraction were performed on a Rigaku Saturn 724 CCD area detector with graphite monochromator for the X-ray source (Mo-Kα radiation, λ = 0.710 73 Å) operating at 50 kV and 40 mA. The data wer e collected in ω scan mode at 293(2) K. The crystal-to-detector distance was 45 mm. An empirical absorption correction was applied and the data were corrected for Lorentz-polarization effects. The structures were solved by direct methods, completed by difference Fourier syntheses and reﬁned by full-matrix least-squares using the SHELXS-97 program package [30]. All nonhydrogen atoms were reﬁned anisotropically. Hydrogens were positioned geometrically and reﬁned using a riding model. The hydrogens were assigned with common isotropic displacement factors and included in the ﬁnal reﬁnement by using geometrical restraints. | [] | [] | ["{[Zn 1.5 (btc)(bimt)(H 2 O) 3 ]\nH 2 O\nDMF} n", "C 21 H 26 N 7 O 11 Zn 1.50"] | ["Zn(NO 3 ) 2 \n6H 2 O--0.1 mmol"] | [] | ["bimt--0.1 mmol", "H 3 btc--0.1 mmol"] | ["353 K"] | ["3 days"] | ["water--5 mL", "DMF--2 mL"]
j.ica.2014.08.059 | Calc. for C 22 H 25 Cu 2 N 3 O 10 3: C, 42.72; H, 4.07; N, 6.79. Found: C, 42.74; H, 4.18; N, 6.76%. IR (cm 1 ): 3471(w), 3236(w), 3082(2), 2978(w), 2938(w), 2258(w), 1644(m), 1610(m), 1599(w), 1597(m), 1480(m), 1461(m), 1444(w), 1430(m), 1403(s), 13 46(w), 1327(m), 1293(m), 1252(w), 1225(w), 1198(m), 1165(m), 1131(w), 1070(m), 1057(m), 1034(m), 985(w), 944(w), 879(w), 847(w), 830(w), 798(m), 761(w), 706(m), 682(w), 574(s). | [] | [] | ["C 22 H 25 Cu 2 N 3 O 10 "] | [] | [] | [] | [] | [] | []
ic802445q | [Zn 2 (D-cam) 2 (L b ) 2 ] · (H 2 O) 5 (5). A mixture of D-H 2 cam (0.010 g, 0.05 mmol), Na 2 CO 3 (0.005 g, 0.05 mmol), 3,8-diimidazol-1,10phen (0.016 g, 0.05 mmol), and Zn(NO 3 ) 2 · 6H 2 O (0.030 g, 0.10 mmol) in a molar ratio of 1:1:1:2 and H 2 O (10 mL) was sealed in a 25 mL Teﬂon cup, heated at 140 °C for 3 days, and then cooled to room temperature, giving light yellow microcrystals. Yield: 0.047 g (75%) based on metal. Anal. Calcd for C 56 H 62 Zn 2 N 12 O 13 : C, 54.16; H, 5.03; N, 13.53%. Found: C, 54.23; H, 4.99; N, 13.58%. Main FT-IR absorptions (KBr pellets, ν,cm -1 ): 3413 (s), 3142 (m), 2966 (m), 1588 (s), 1511 (s), 1447 (m), 1366 (s), 1314 (w), 1254 (w), 1125 (m), 1072 (m), 1036 (w), 1003 (w), 942 (w), 906 (w), 797 (w), 729 (m), and 650 (m). ESI-MS, m/z (%): 414 (100), [ZnL b (DH 2 cam)(CH 3 OH)(H 2 O)] 2+ /2; 673 (50), [ZnL b (DHcam)(CH 3 OH)(C 2 H 5 OH)(H 2 O)] + .UV-vis (DMF) λ max ) 321 and 277 nm. | [] | [] | ["{[Zn 2 (D-cam) 2 (L b ) 2 ] \b7 (H 2 O) 5", "C 56 H 62 Zn 2 N 12 O 13"] | ["Zn(NO 3 ) 2 \b7 6H 2 O--0.030 g, 0.10 mmol"] | [] | ["D-H 2 cam--0.010 g, 0.05 mmol", "Na 2 CO 3--0.005 g, 0.05 mmol", "3,8-diimidazol-1,10phen--0.016 g, 0.05 mmol"] | ["140 \b0C"] | ["3 days"] | ["H 2 O--10 mL"]
ejic.200400377 | Preparation of [Ru 2 Br(µ-O 2 CPh) 4 ] (1): Silver tetrafluoroborate (0.07 g, 0.35 mmol) was added to a suspension of [Ru 2 Cl(µO 2 CPh) 4 ] (0.25 g, 0.35 mmol) in THF (30 mL). The reaction mixture was stirred for 24 h, giving a solid precipitate of AgCl and a brown solution. The precipitate was filtered through celite and the solution was pumped to dryness. The solid was dissolved in ethanol (10 mL) and treated with a water solution (10 mL) of KBr (0.42 g, 3.50 mmol) giving a light brown precipitate, which was filtered off, washed with water (3 ⫻ 20 mL) and dried under vacuum. Single crystals were obtained by slow interdiffusion of the above-mentioned ethanol solution and the aqueous solution of KBr. Yield 0.16 g (59%). C 28 H 20 BrO 8 Ru 2 (766.52): calcd. C 43.88, H 2.63; found C 43.80, H 2.69. IR (KBr): ν ˜ ⫽ 3067 w, 3050 w, 1600 m, 1495 m, 1465 s, 1408 vs, 1177 w, 1143 w, 1081 w, 1002 w, 845 w, 715 s, 689 s, 531 m cm ⫺1 . µ eff.⫽ 4.09 µ B at room temperature. MS in DMSO/MeOH (ESI ⫹ ): m/z ⫽ 767 [M ⫹ ], 688 [M ⫹ ⫺ Br]; (ESI ⫺ ): m/z ⫽ 848 [M ⫺ ⫹ Br].Preparation of [Ru 2 I(µ-O 2 CPh) 4 ] (2): The reaction was carried out as mentioned above for 1, using KI (0.58 g, 3.50 mmol) instead of KBr. Yield 0.16 g (57%). C 28 H 20 IO 8 Ru 2 (813.51): calcd. C 41.34, H 2.48; found C 41.20, H 2.45. IR (KBr): ν ˜ ⫽ 3066 w, 1600 m, 1495 m, 1464 s, 1408 vs, 1176 w, 1143 w, 1071 w, 1002 w, 845 w, 715 s, 689 s, 529 m cm ⫺1 . µ eff.⫽ 4.16 µ B at room temperature. MS Table 6. Crystal data for [Ru 2 I(µ-O 2 CPh) 4 ](2), [Ru 2 I(µ-O 2 CC 6 H 4 -p-OMe) 4 (H 2 O)]·H 2 O[4·H 2 O], and [Ru 2 I(µ-O 2 CCMePh 2 ) 4 (MeOH)]·0.5H 2 O[6·0.5H 2 O].24·H 2 O 6·0.5H 2 O Empirical formula C 28 H 20 IO 8 Ru 2 C 32 H 28 IO 14 Ru 2 C 63 H 60 BrO 9.50 Ru 2 Molecular weight 813.48 965.58 1251.16 Crystal system monoclinic tetragonal monoclinic Space group C2/cP4 3 2 1 2 P2 1 /n a (A ˚ ) 20.7489(15) 15.8723(10) 14.6671(11) b (A ˚ ) 11.1708(8) 15.8723(10) 23.2288(18) c (A ˚ ) 13.6401(10) 30.180(3) 17.7816(13) α (°)90 90 90 β (°) 109.1690(10) 90 103.364(2) γ (°)90 90 90 Volume (A ˚ 3 ) 2986.2(4) 7603.2(9) 5894.1(8) Z 484 D calcd.(g cm ⫺3 ) 1.809 1.687 1.410 µ (mm ⫺1 ) 2.090 1.668 1.245 F(000) 1572 3784 2548 Crystal size (mm 3 ) 0.04 ⫻ 0.08 ⫻ 0.29 0.04 ⫻ 0.09 ⫻ 0.11 0.07 ⫻ 0.15 ⫻ 0.20 θ range (°) 2.08 to 28.84 1.45 to 25.00 1.47 to 25.00 Index ranges ⫺19 ⱕ h ⱕ 27 ⫺18 ⱕ h ⱕ 17 ⫺17 ⱕ h ⱕ 15 14 ⱕ k ⱕ 13 13 ⱕ k ⱕ 18 27 ⱕ k ⱕ 27 18 ⱕ l ⱕ 17 35 ⱕ l ⱕ 35 21 ⱕ l ⱕ 18 Collected reflections 9428 40480 30716 Independent reflections 3623 [R(int) ⫽ 0.0491] 6708 [R(int) ⫽ 0.3321] 10358 [R(int) ⫽ 0.1270] Completeness to θ (%) 92.6 to 28.84 100.0 to 25.00 99.7 to 24.71 Absorption correction none none none Refinement method full-matrix least-squares on F 2 full-matrix least-squares on F 2 full-matrix least-squares on F 2 Data/restraints/parameters 3623/0/177 6708/0/447 10358/8/258 Goodness-of-fit on F 2 0.768 0.877 0.993 Final R values [I ⬎ 2σ(I)] R1 ⫽ 0.0327, wR2 ⫽ 0.0600 R1 ⫽ 0.0890, wR2 ⫽ 0.2112 R1 ⫽ 0.0908, wR2 ⫽ 0.2470 R values (all data) R1 ⫽ 0.0663, wR2 ⫽ 0.0716 R1 ⫽ 0.3155, wR2 ⫽ 0.3000 R1 ⫽ 0.2053, wR2 ⫽ 0.2983 Largest diff. peak/hole (e·A ˚ ⫺3 ) 0.847 and ⫺0.417 1.611 and ⫺1.138 1.925 and ⫺1.092 Eur. J. Inorg. Chem. 2004, 4491⫺4501 www.eurjic.org  2004 Wiley-VCH Verlag GmbH & Co. KGaA, Weinheim 4499 in THF/CHCl 3 (ESI ⫹ ): m/z ⫽ 688 [M ⫹ ⫺ I]; (ESI ⫺ ): m/z ⫽ 942 [M ⫺ ⫹ I].Preparation of [Ru 2 Br(µ-O 2 CC 6 H 4 -p-OMe) 4 (H 2 O)] (3): The reaction was carried out as described above for 1, using [Ru 2 Cl(µO 2 CC 6 H 4 -p-OMe) 4 ] (0.29 g, 0.35 mmol). The solid isolated was characterized as 3. Single crystals of 3·H 2 O were obtained by evaporation in air of a solution of 3 in methanol. Yield 0.22 g (69%).C 32 H 30 BrO 13 Ru 2 (904.64): calcd. C 42.49, H 3.34; found C 42.40, H 3.27. IR (KBr): ν ˜ ⫽ 3447 w, 3015 w, 2960 w, 2935 w, 2838 w, 1605 s, 1583 w, 1442 m, 1396 vs, 1315 w, 1304 w, 1261 s, 1172 s, 1109 w, 1025 w, 849 w, 773 m, 702 w, 649 m, 527 w, 511 w, 459 w cm ⫺1 . µ eff.⫽ 4.12 µ B at room temperature. MS in CHCl 3 (ESI ⫹ ): m/z ⫽ 808 [M ⫹ ⫺ Br ⫺ H 2 O]; (ESI ⫺ ): m/z ⫽ 968 [M ⫺ ⫹ Br ⫺ H 2 O].Preparation of [Ru 2 I(µ-O 2 CC 6 H 4 -p-OMe) 4 (H 2 O)] (4): The reaction was carried out as described above for 2, using [Ru 2 Cl(µ-O 2 CC 6 H 4 p-OMe) 4 ] (0.29 g, 0.35 mmol). The brown-violet solid obtained in this way was characterized as 4. Single crystals of 4·H 2 O were obtained by dissolving 4 in hot methanol (20 mL) and allowing this solution to stand at room temperature and then at ⫺18 °C. Yield 0.21 g (64%). C 32 H 30 IO 13 Ru 2 (951.63): calcd. C 40.39, H 3.18; found C 40.26, H 3.08. IR (KBr): ν ˜ ⫽ 3447 w, 3078 w, 3013 w, 2961 w, 2934 w, 2837 w, 1605 vs, 1583 m, 1442 s, 1393 vs, 1315 m, 1303 m, 1260 vs, 1172 vs, 1109 w, 1026 m, 849 m, 773 s, 702 w, 668 m, 649 m, 529 w, 511 w, 458 w cm ⫺1 . µ eff.⫽ 4.36 µ B at room R. Jime ´ nez-Aparicio et al.FULL PAPER temperature. MS in CHCl 3 (ESI ⫹ ): m/z ⫽ 808 [M ⫹ ⫺ I ⫺ H 2 O]; (ESI ⫺ ): m/z ⫽ 1062 [M ⫺ ⫹ I ⫺ H 2 O].Preparation of [Ru 2 Br(µ-O 2 CCMePh 2 ) 4 (EtOH)] (5): This complex was prepared by a literature procedure.[19] Single crystals of 5·0.5EtOH were obtained by the procedure described for complex 1. MS in DMSO/MeOH (ESI ⫹ ): m/z ⫽ 1261 [M ⫹ ⫹ DMSO], 1182 [M ⫹ ⫹ DMSO ⫺ Br]; (ESI ⫺ ): m/z ⫽ 1264 [M ⫺ ⫹ Br].Preparation of [Ru 2 I(µ-O 2 CCMePh 2 ) 4 (MeOH)] (6): This complex was prepared by a literature procedure.[19] Single crystals of 6·0.5H 2 O were obtained by the following procedure: A solution of [Ru 2 Cl(µ-O 2 CCMePh 2 ) 4 ] (0.11 g, 0.10 mmol) in MeOH (15 mL), was treated with a water solution of AgNO 3 (0.017 g, 0.10 mmol).The solution was filtered and treated with an excess of PPh 4 I (0.23 g, 0.50 mmol). Single crystals of 6·0.5H 2 O grew from this solution in 48 h. MS in CHCl 3 /MeOH (ESI ⫹ ): m/z ⫽ 1104 [M ⫹ ⫺ I]; (ESI ⫺ ): m/z ⫽ 1358 [M ⫺ ⫹ I].X-ray Crystallographic Study: Details of the data collection and crystal structure refinement correction for 1, 2, 3·H 2 O, 4·H 2 O, 5·0.5EtOH, and 6·0.5H 2 O are summarised in Table 5 and 6. Suitable crystals were mounted on a Bruker Smart-CCD diffractometer equipped with graphite-monochromated Mo-K α (λ ⫽ 0.71073 A ˚ ) radiation. Data were collected at 293(2) K over a quadrant of the reciprocal space by combination of two exposure sets. Each exposure of 20 s covered 0.3 in ω. The cell parameters were refined by least-squares fit of all reflections collected. The structures were solved by Patterson (Ru atoms, SHELXS [33] ) and conventional Fourier techniques and refined by full-matrix least-squares on F 2 (SHELXL) (except 6·0.5H 2 O which was refined by full-cycle).[34] Final mixed refinements were undertaken with anisotropic thermal parameters for the nonhydrogen atoms. The hydrogen atoms were included with fixed isotropic contributions at their positions calculated geometrically. Elevated final R values were obtained for 3·H 2 Oand5·0.5EtOH due to the low quality of these crystals.CCDC-236884⫺236889 (for 1, 2, 3·H 2 O, 4·H 2 O, 5·0.5EtOH, and 6·0.5H 2 O, respectively) contain the supplementary crystallographic data for this paper. These data can be obtained free of charge at www.ccdc.cam.ac.uk/conts/retrieving.html [or from the Cambridge Crystallographic Data Centre, 12 Union Road, Cambridge CB2 1EZ, UK; Fax: ⫹44-1223-336033; E-mail: deposit@ccdc.cam.ac.uk].Acknowledgments We are grateful to the Ministerio de Ciencia y Tecnologı ´ a(Direccio ´ n General de Investigacio ´ n, project no. BQU 2000-0643) and the Universidad Complutense de Madrid (project PR3/04-12426) for financial support.[1] F. A. Cotton, R. A. Walton, Multiple Bonds Between Metal Atoms, 2nd edition, Oxford University Press, Oxford, U.K., 1993.[2] M. C. Barral, R. Jime ´ nez-Aparicio, J. L. Priego, E. C. Royer, F. A. Urbanos, An. Quim. Int. Ed. 1997, 93, 277⫺283.[3] M. A. S. Aquino, Coord. Chem. Rev. 1998, 170, 141⫺202.[4] [4a] M. W. Cooke, T. S. Cameron, K. N. Robertson, J. C. Swarts, M. A. S. Aquino, Organometallics 2002, 21, 5962⫺5971.[4b] C.S. Campos-Ferna ´ ndez, L. M. Thomson, J. R. Gala ´ n-Mascaro ´ s, X. Ouyang, K. R. Dunbar, Inorg. Chem. 2002, 41, 1523⫺1533. 2004 Wiley-VCH Verlag GmbH & Co. KGaA, Weinheim www.eurjic.org Eur. J. Inorg. Chem. 2004, 4491⫺45014500 [4c] M. Rusjan, B. Donnio, B. Heinrich, F. D. Cukiernik, D.Guillon, Langmuir 2002, 18, 10116⫺10121.[4d] H. Miyasaka, R. Cle ´ rac, C. S. Campos-Ferna ´ ndez, K. R. Dunbar, J. Chem.Soc., Dalton Trans. 2001, 858⫺861.[4e] H. Miyasaka, R. Cle ´ rac, C. S. Campos-Ferna ´ ndez, K. R. Dunbar, Inorg. Chem. 2001, 40, 1663⫺1671.[4f] H. Miyasaka, C. S. Campos-Ferna ´ ndez, R.Cle ´ rac, K. R. Dunbar, Angew. Chem. Int. Ed. 2000, 39, 3831⫺3835.[4g] Y. Sayama, M. Handa, M. Mikuriya, I. Hiromitsu, K. Kasuga, Bull. Chem. Soc. Jpn. 2000, 73, 2499⫺2504.[4h] M. Handa, D. Yoshioka, Y. Sayama, K. Shioni, M. Mikuriya, I. Hiromitsu, K. Kasuga, Chem. Lett. 1999, 1033⫺1034.[4i] Y. Sayama, M. Handa, M. Mikuriya, I. Hiromitsu, K. Kasuga, Chem. Lett. 1999, 453⫺454.[4j] M. Handa, Y. Sayama, M. Mikuriya, R. Nukada, I. Hiromitsu, K. Kasuga, Bull.Chem. Soc. Jpn. 1998, 71, 119⫺125.[4k] J. L. Wesemann, M. H. Chisholm, Inorg. Chem. 1997, 36, 3258⫺3267.[4l] X.Ouyang, C. Campana, K. R. Dunbar, Inorg. Chem. 1996, 35, 7188⫺7189.[5] M. J. Bennett, K. G. Caulton, F. A. Cotton, Inorg. Chem. 1969, 8,1⫺6.[6] A. Bino, F. A. Cotton, T. R. Felthouse, Inorg. Chem. 1979, 18, 2599⫺2604.[7] T. Togano, M. Mukaida, T. Nomura, Bull. Chem. Soc. Jpn.1980, 53, 2085⫺2086.[8] D. S. Martin, R. A. Newman, L. M. Vlasnik, Inorg. Chem.1980, 19, 3404⫺3407.[9] B. K. Das, A. R. Chakravarty, Polyhedron 1991, 10, 491⫺494.[10] M. McCann, A. Carvill, P. Guinan, P. Higgings, J. Campbell, H. Ryan, M. Walsh, G. Ferguson, J. Gallagher, Polyhedron 1991, 10, 2273⫺2281.[11] F. A. Cotton, Y. Kim, T. Ren, Polyhedron 1993, 12, 607⫺611.[12] M. C. Barral, R. Jime ´ nez-Aparicio, J. L. Priego, E. C. Royer, F. A. Urbanos, U. Amador, Inorg. Chem. 1998, 37, 1413⫺1416.[13] F. D. Cukiernik, D. Luneau, J. C. Marchon, P. Maldivi, Inorg.Chem. 1998, 37, 3698⫺3704.[14] M. C. Barral, R. Jime ´ nez-Aparicio, D. Pe ´ rez-Quintanilla, E.Pinilla, J. L. Priego, E. C. Royer, F. A. Urbanos, Polyhedron 1998, 18, 371⫺376.[15] M. C. Barral, R. Jime ´ nez-Aparicio, D. Pe ´ rez-Quintanilla, J. L.Priego, E. C. Royer, M. R. Torres, F. A. Urbanos, Inorg. Chem.2000, 39,65⫺70.[16] M. C. Barral, R. Jime ´ nez-Aparicio, E. C. Royer, C. Ruiz-Valero, M. J. Saucedo, F. A. Urbanos, Inorg. Chem. 1994, 33, 2692⫺2694.[17] M. C. Barral, R. Jime ´ nez-Aparicio, J. L. Priego, E. C. Royer, M. J. Saucedo, F. A. Urbanos, U. Amador, J. Chem. Soc., Dalton Trans. 1995, 2183⫺2187.[18] M. C. Barral, R. Jime ´ nez-Aparicio, J. L. Priego, E. C. Royer, F. A. Urbanos, U. Amador, J. Chem. Soc., Dalton Trans.1997, 863⫺868.[19] M. C. Barral, R. Gonza ´ lez-Prieto, R. Jime ´ nez-Aparicio, J. L.Priego, M. R. Torres, F. A. Urbanos, Eur. J. Inorg. Chem.2003, 2339⫺2347.[20] T. Kimura, T. Sakurai, M. Shima, T. Togano, M. Mukaida, T.Nomura, Bull. Chem. Soc. Jpn. 1982, 55, 3927⫺3928.[21] W. Z. Chen, T. Ren, Inorg. Chem. 2003, 42, 8847⫺8852.[22] W. J. Geary, Coord. Chem. Rev. 1971, 7,81⫺122.[23] G. J. Norman, G. E. Renzoni, D. A. Case, J. Am. Chem. Soc.1979, 101, 5256⫺5267.[24] F. A. Cotton, E. Pedersen, Inorg. Chem. 1975, 14, 388⫺391.[25] J. Telser, R. S. Drago, Inorg. Chem. 1984, 23, 3114⫺3120.[26] G. Estiu ´ , F. D. Cukiernik, P. Maldivi, O. Poizat, Inorg. Chem.1999, 38, 3030⫺3039.[27] R. Jime ´ nez-Aparicio, F. A. Urbanos, J. M. Arrieta, Inorg.Chem. 2001, 40, 613⫺619.[28] C. J. O’Connor, Prog. Inorg. Chem. 1982, 29, 232 and 244.[29] [29a] V. M. Miskowski, M. D. Hopkins, J. R. Winkler, H. B.Gray, Multiple Metal-Metal Bonds, 343⫺402, in Inorganic Electronic Structure and Spectroscopy, Volume II: Applications and Case Studies (Eds.: E. I. Solomon, A. B. P. Lever), J. Wiley & Bromo- and Iodotetracarboxylatodiruthenium(II,III) Compounds FULL PAPER Sons, New York, 1999.[29b] V. M. Miskowski, H. B. Gray, Inorg. Chem. 1988, 27, 2501⫺2506.[29c] V. M. Miskowski, T. M.Loehr,H.B.Gray,Inorg. Chem. 1987, 26, 1098⫺1108.[30] [30a] R. J. H. Clark, M. L. Franks, J. Chem. Soc., Dalton Trans.1976, 1825⫺1828.[30b] R. J. H. Clark, L. T. H. Ferris, Inorg.Chem. 1981, 20, 2759⫺2766.[31] M. Mukaida, T. Nomura, T. Ishimori, Bull. Chem. Soc. Jpn.1972, 45, 2143⫺2147.Eur. J. Inorg. Chem. 2004, 4491⫺4501 www.eurjic.org  2004 Wiley-VCH Verlag GmbH & Co. KGaA, Weinheim 4501 [32] F. A. Urbanos, Program MASAS V 3.1, 2002.[33] G. M. Sheldrick, SHELXS-97, Program for the solution of Crystal Structures, University of Göttingen, Germany, 1997.[34] G. M. Sheldrick, SHELXL-97, Program for the solution of Crystal Structures, University of Göttingen, Germany, 1997.Received May 7, 2004 Early View Article Published Online October 1, 2004 | [] | [] | ["[Ru 2 Br(µ-O 2 CPh) 4 ]", "[Ru 2 I(µ-O 2 CPh) 4 ]", "[Ru 2 Br(µ-O 2 CC 6 H 4 -p-OMe) 4 (H 2 O)]", "[Ru 2 I(µ-O 2 CC 6 H 4 -p-OMe) 4 (H 2 O)]", "[Ru 2 Br(µ-O 2 CCMePh 2 ) 4 (EtOH)]", "[Ru 2 I(µ-O 2 CCMePh 2 ) 4 (MeOH)]"] | ["Silver tetrafluoroborate--0.07 g, 0.35 mmol", "[Ru 2 Cl(µO 2 CPh) 4 ]--0.25 g, 0.35 mmol", "KBr--0.42 g, 3.50 mmol", "KI--0.58 g, 3.50 mmol", "[Ru 2 Cl(µO 2 CC 6 H 4 -p-OMe) 4 ]--0.29 g, 0.35 mmol", "AgNO 3--0.017 g, 0.10 mmol", "PPh 4 I--0.23 g, 0.50 mmol"] | [] | [] | [] | ["24 h", "48 h", "48 h"] | ["THF--30 mL", "water--10 mL", "ethanol--10 mL", "methanol--20 mL"]
s0277-5387(00)00302-8 | Found: C, 47.67; H, 5.07; N, 4.64. Calc. for C 12 H 17 NO 5 Zn: C, 47.62; H, 4.96; N, 4.63%. IR (cm y1 ): 3302m, 2966m, 1632s, 1605s, 1542s, 1471s, 1449s, 1414w, 1338s, 1313m, 1279w, 1253w, 1193m, 1157m, 1134w, 1099w, 1066w, 1039w,996w,978w, 966w, 942w,924w,902w,871m,857w, 846w, 831w, 804m, 787w, 761m, 746m, 694w, 635w, 603w, 546m, 507w, 462w, 425w, 406w, 339w, 282w, 251w, 231w. | [] | [] | ["C 12 H 17 NO 5 Zn"] | [] | [] | [] | [] | [] | []
c9dt00249a | Synthesis of 4 A mixture of Cd(OAc) 2 ·4H 2 O (0.0266g, 0.1mmol), H 2 bpedc (0.0268g, 0.1mmol), tipo (0.0476g, 0.1mmol), H 2 O (10ml) and acetonitrile (1ml) was placed in a Teflon reactor (20ml) and heated at 180°C for 7 days and then cooled to room temperature at a rate of 10°C·h -1 . The colourless crystals were washed with ethanol and air-dried. Yields: 50% (based on H 2 bpedc). Anal. Calcd for C 86 H 92 N 12 O 25 P 2 Cd 2 : C, 52.16; H, 4.68; N, 8.49. Found: C, 52.10; H, 4.74; N, 8.42. | [] | [] | ["Cd(OAc) 2 ·4H 2 O", "H 2 bpedc", "tipo", "C 86 H 92 N 12 O 25 P 2 Cd 2"] | ["Cd(OAc) 2 ·4H 2 O--0.0266g, 0.1mmol"] | [] | ["H 2 bpedc--0.0268g, 0.1mmol", "tipo--0.0476g, 0.1mmol"] | ["180°C"] | ["7 days"] | ["H 2 O--10ml", "acetonitrile--1ml"]
cplu.201600156 | to the mixture. The resulting transparent solution was sealed in a glass bottle, which was heated at 100 8C for 24 h. After reaction, colorless block crystals were obtained. Elemental analysis calcd (%) for C 33 H 39 Br 2 N 15 O 14 Zn4: C 30.70, H 3.04, N 16.37; found: C 30.72, H 2.99, N 16.03. | [] | [] | ["C 33 H 39 Br 2 N 15 O 14 Zn4"] | [] | [] | [] | ["100 8C"] | ["24 h"] | []
s0040-4020(03)00150-9 | Occasionally during the addition, small quantities of H 2 O (1 mL) were added to aid in decolorization. After the addition was complete and the solution was homogenous, the solvent was removed by rotary evaporation. The resulting oil was dissolved in water (500 mL) and transferred to a 2 L beaker equipped with an efﬁcient stir bar. The solution was treated with solid Na 2 CO 3 until bubbling ceased and the solution was basic. The heavy white precipitate was collected by ﬁltration, resuspended in water, ﬁltered, suspended in CH 3 COCH 3 , and ﬁltered. The resulting white solid was dried at atmospheric pressure on the frit yielding 3 (33.8 –35.3 g, 86– 90%).4.2.4. Compound 6.44 A mixture of 1e (1.010 g, 3.53 mmol), NaOH (0.286 g, 7.15 mmol), and deionized H 2 O (7 mL), was heated at 808C for 3 h. After cooling to room temperature, the reaction mixture was ﬁltered, and the residue was dried under high vacuum to give 6 (0.872 g, 3.18 mmol, 90%) as a white powder. Mp.3408C (dec.). IR (KBr, cm 21 ): 3473w, 3282s, 2819m, 1709s, 1638s, 1396w, 1382w, 1168m, 1029m. | [] | [] | ["3", "6"] | [] | ["Na 2 CO 3--not specified", "NaOH--0.286 g, 7.15 mmol"] | [] | ["808C"] | ["3 h"] | ["H 2 O--1 mL", "water--500 mL", "CH 3 COCH 3--not specified", "deionized H 2 O--7 mL"]
ic400055t | Synthesis of [Ag(L)(NO 3 )] n (1−4). L (2 mmol) was dissolved in 10 mL methanol solution and then added to the MeCN solution containing equal amount of silver(I) nitrate. The mixture was stirred at room temperature for 10 min, and then ﬁltered. Colorless crystals of 1−4 were isolated from the ﬁltrate after avoiding illumination for several days.Data for complex 1 follow: yield 63% (based on Ag). Anal. Calcd for C 11 H 11 N 4 O 3 Ag: C 37.21, H 3.12, N 15.78%. Found: C 37.24, H 3.17, N 15.75%. IR (ν/cm −1 ): 3213m, 2926w, 1598s, 1526m, 1481m, 1382s.Data for complex 2 follow: yield 62% (based on Ag). Anal. Calcd for C 11 H 11 N 4 O 3 Ag: C 37.21, H 3.12, N 15.78%. Found: C 37.17, H 3.07, N 15.74%. IR (ν/cm −1 ): 3289m, 2928w, 1603s, 1523m, 1484m, 1376s. | [] | ["several days"] | ["[Ag(L)(NO 3)] n", "1−4", "C 11 H 11 N 4 O 3 Ag"] | ["silver(I) nitrate--2 mmol"] | [] | ["L--2 mmol"] | [] | ["10 min"] | ["methanol--10 mL", "MeCN--equal amount"]
zaac.201000378 | [Eu 2 Sr(OX) 4 (H 2 O) 6 ·3H 2 O] n (1): A mixture of oxalic acid (0.7 mmol, 0.063 g), SrCl 2 ·6H 2 O (0.5 mmol, 0.133 g), Eu 2 O 3 (0.25 mmol, 0.088 g), HNO 3 (1 mL), and H 2 O (10 mL) was heated to 170 °C for 72 h in a 23 mL Teflon-lined stainless-steel autoclave. The mixture was cooled to room temperature at a rate of 10 °C·h –1 , and colorless plate-like crystals were obtained in 51.8 % yield (based on Eu). | [] | [] | ["[Eu 2 Sr(OX) 4 (H 2 O) 6 ·3H 2 O] n"] | ["SrCl 2 ·6H 2 O--0.5 mmol, 0.133 g", "Eu 2 O 3--0.25 mmol, 0.088 g"] | [] | ["oxalic acid--0.7 mmol, 0.063 g"] | ["170 \n°C"] | ["72 h"] | ["HNO 3--1 mL", "H 2 O--10 mL"]
j.jssc.2015.12.005 | 2.7. Synthesis of {[Cd(L 3 ) 0.5 (H 2 O)]  CH 3 OH} n (6) A mixture of Cd(NO 3 ) 2  4H 2 O (15.4 mg, 0.05 mmol), H 4 L 3 (16.2 mg, 0.04 mmol), DMF (2 mL), CH 3 OH (2 mL) and 1 mol/L HCl aqueous solution (0.05 mL) was sealed in a 23 mL Teﬂon-lined autoclave and heated at 110 °C for 3 days. After cooling to room temperature at a speed of 5 °C/h, the colorless crystals of 6 were obtained and washed with DMF. 54% yield based on Cd. Elemental analysis for C 12 H 11 CdO 6 , calcd (%): C, 39.64; H, 3.05. Found (%): C, 39.70; H, 3.01. IR data (KBr, cm  1 ): 3429 (s), 3068 (w), 1562 (s), 1395 (s), 1350 (m), 1263 (w), 1133 (w), 1085 (w), 1016 (w), 940 (w), 849 (w), 770 (m), 687 (w), 546 (w). | [] | [] | ["{[Cd(L 3 ) 0.5 (H 2 O)]  CH 3 OH} n", "C 12 H 11 CdO 6"] | ["Cd(NO 3 ) 2 \n4H 2 O--15.4 mg, 0.05 mmol"] | [] | ["H 4 L 3--16.2 mg, 0.04 mmol"] | ["110 \n°C"] | ["3 days"] | ["DMF--2 mL", "CH 3 OH--2 mL", "1 mol/L HCl aqueous solution--0.05 mL"]
d0ra08485a | Synthesis of compound [Sm 2 (H 2 O) 2 (nmp) 2 (pzc) 3 ] (1Sm).Compound 1Sm was synthesized according to procedure used for compound 1La. The obtained colourless crystals were separated by the ltration, washed with DMF (3  1 mL) and dried on air. Yield 45 mg (87% based on Sm). Elemental analysis calculated for C 28 H 28 N 8 O 16 Sm 2 (M ¼ 1033.30 g mol 1 ): C, 32.5; H, 2.7; N, 10.8. Found: C, 32.6; H, 2.8; N, 10.4%. IR (KBr, cm 1 ): 3157 w, 2982 w, 2932 w, 2882 w, 2389 w, 1651 s, 1611 s, 1511 w, 1478 w, 1380 s, 1317 s, 1252 w, 1208 w, 1178 s, 1112 w, 1041 s, 934 w, 841 m, 825 m, 777 s, 729 m, 673 w, 517 m, 472 m. | [] | [] | ["[Sm 2 (H 2 O) 2 (nmp) 2 (pzc) 3 ] (1Sm)", "C 28 H 28 N 8 O 16 Sm 2"] | [] | [] | ["nmp--NaN", "pzc--NaN"] | [] | [] | ["DMF--3 x 1 mL"]
c2dt32826g | [Mn(L)(NCS) 2 (H 2 O) 2 ] n (3). Potassium thiocyanate (0.097 g, 1.00 mmol) was added under stirring to a solution of [H 2 L]Br 2 (0.046 g, 0.10 mmol) in water (2 ml), which led to some white precipitate; 0.1 mol L −1 NaOH (aq) was added dropwise until the precipitate dissolved (pH ≈ 7), and then an ethanol solution (2 ml) of Mn(OAc) 2 ·4H 2 O (0.20 mmol, 0.049 g) was added. | [] | [] | ["[Mn(L)(NCS) 2 (H 2 O) 2 ] n"] | ["Mn(OAc) 2 ·4H 2 O--0.20 mmol, 0.049 g"] | [] | ["[H 2 L]Br 2--0.046 g, 0.10 mmol", "Potassium thiocyanate--0.097 g, 1.00 mmol"] | [] | [] | ["water--2 ml", "ethanol--2 ml"]
c3ce42027b | Synthesis of 2 ∞ [(CuL 2 ) 2 Zn(μ 1,5 -N(CN) 2 ) 2 ] n (2A) Compound 2A was synthesized by using “ metalloligand” [CuL 2 ] instead of [CuL 1 ]. The precursor “metalloligand” [CuL 2 ] (0.718 g, 2 mmol) was dissolved in methanol (20 mL) and then a water solution (1 mL) of Zn(ClO 4 ) 2 ·6H 2 O (1.488 g, 4 mmol) followed by an aqueous solution (1 mL) of sodium dicyanamide (0.720 g, 8 mmol) were added to this solution. | [] | [] | ["2 ∞ [(CuL 2 ) 2 Zn(μ 1,5 -N(CN) 2 ) 2 ] n", "2A"] | ["Zn(ClO 4 ) 2 ·6H 2 O--1.488 g, 4 mmol"] | [] | ["metalloligand CuL 2--0.718 g, 2 mmol", "sodium dicyanamide--0.720 g, 8 mmol"] | [] | [] | ["methanol--20 mL", "water--1 mL", "aqueous solution--1 mL"]
cm980231t | For growth of single crystals, ∼10 mg of 1 was dissolved in a minimal amount (3 mL) of H 2 O and transferred to a 45 × 15 mm vial. The vial was placed in an Erlenmeyer flask containing acetone and sealed. After 3 days, long needles of 1 were obtained by vapor diffusion. The experimental density, measured by neutral buoyancy in hexanes/CCl 4 , was 1.38(3) g/cm 3 . | [] | [] | ["1"] | [] | [] | [] | [] | ["3 days"] | ["H 2 O--3 mL"]
j.ica.2008.02.042 | 2.2.2. Li 2 [Mn 3 M 2 (mpba) 3 (H 2 O) 6 ]  22H 2 O [M = Ni (2a) and Co (2b)] Complexes 2a and 2b were prepared by using the same synthetic procedure. In a typical experiment, Mn(NO 3 ) 2  4H 2 O (0.38 g, 1.5 mmol) dissolved in 15 mL of water was added dropwise to a ﬁltered solution of the lithium salt of either the dinickel(II) or dicobalt(II) precursor 1a or 1b (0.80 g, 0.5 mmol) in 35 mL of water under stirring at room temperature. The gelatinous precipitate that formed immediately was collected on ﬁlter paper and air-dried to give a solid after several hours under standing at room temperature (yield: 0.6 g, 80%). Anal. Calc. for C 30 H 68 Li 2 N 6 Ni 2 Mn 3 O 46 (2a): C, 23.31; H, 4.40; N, 5.44; Mn, 10.66; Ni, 7.60. Found: C, 23.55; H, 4.28; N, 5.55; Mn, 10.71; Ni, 7.52%. IR (2a): 3423 (O–H) and 1586 cm 1 (C@O). Anal. Calc. for C 30 H 68 Li 2 N 6 Co 2 Mn 3 O 46 (2b): C, 23.30; H, 4.40; N, 5.44; Mn, 10.66; Ni, 7.62. Found: C, 23.65; H, 4.25; N, 5.60; Mn, 10.56; Ni, 7.55%. IR (2b): 3423 (O–H) and 1596 cm 1 (C@O). | [] | ["several hours"] | ["Li 2 [Mn 3 M 2 (mpba) 3 (H 2 O) 6 ]  22H 2 O", "C 30 H 68 Li 2 N 6 Ni 2 Mn 3 O 46", "C 30 H 68 Li 2 N 6 Co 2 Mn 3 O 46"] | ["Mn(NO 3 ) 2 \n4H 2 O--0.38 g, 1.5 mmol", "the lithium salt of dinickel(II) precursor 1a or dicobalt(II) precursor 1b--0.80 g, 0.5 mmol"] | [] | ["mpba--not specified"] | ["room temperature"] | [] | ["water--15 mL"]
asia.200900078 | [LaACHTUNGTRENNUNG(bpgx)ACHTUNGTRENNUNG(HCO 2 )ACHTUNGTRENNUNG(H 2 O) 2 ]ACHTUNGTRENNUNG(H 2 O) 1.5 1: Lanthanum triflate (0.03 g, 0.05 mmol) and bgxH 4 (0.020 g, 0.05 mmol) were mixed with 2 mL of water/EtOH/DMF (v/v/v 3:3:2) in a 12 mL scintillation vial and reacted at 100 8 for 18 h. The product crystallized as white needles that were filtered, washed thoroughly with water and ethanol and dried in air. Yield: 81%; [LaACHTUNGTRENNUNG(bpgx)ACHTUNGTRENNUNG(HCO 2 )ACHTUNGTRENNUNG(H 2 O) 2 ]ACHTUNGTRENNUNG(H 2 O)ACHTUNGTRENNUNG(EtOH) 0.33 : M= 611.6; elemental analysis: calcd (%) for C 19.66 H 27 LaN 2 O 11.33 : C 38.62, H 4.45, N 4.58, La 22.71; found: C 38.79, H 4.24, N 4.46, La 22.91. Single crystals suitable for X-ray diffraction were obtained from the reaction of lanthanum triflate (0.03 g, 0.05 mmol) and bgxH 4 (0.015 g, 0.037 mmol) in 2 mL of water/EtOH/DMF (v/v/v 2:3:3) in a 12 mL scintillation vial and reacted at 100 8 for 18 h.[PrACHTUNGTRENNUNG(bpgx)ACHTUNGTRENNUNG(HCO 2 ) 0.75 ACHTUNGTRENNUNG(NO 3 ) 0.25 ACHTUNGTRENNUNG(H 2 O) 2 ]ACHTUNGTRENNUNG(H 2 O) 1.5 2: Praseodymium nitrate hexahydrate (0.022 g, 0.05 mmol) and bgxH 4 (0.020 g, 0.05 mmol) were mixed with 2 mL of water/EtOH /DMF (v/v/v 3:3:2) in a 12 mL scintillation vial and reacted at 100 8 for 18 h. The product crystallized as whitegreenish needles that were filtered, washed thoroughly with water and ethanol, and dried in air. Yield: 82 %; [PrACHTUNGTRENNUNG(bpgx)ACHTUNGTRENNUNG(HCO 2 )]ACHTUNGTRENNUNG(H 2 O) 3.5 : M= 607.3; elemental analysis: calcd (%) for C 19 H 26 PrN 2 O 11.5 : C 37.57, H 4.31, N 4.61, Pr 23.20; found: C 37.86, H 4.12, N 4.88, Pr 22.88. | [] | [] | ["[La(bpgx)(HCO 2 )(H 2 O) 2 ](H 2 O) 1.5"] | ["Lanthanum triflate--0.03 g, 0.05 mmol"] | [] | ["bgxH 4--0.020 g, 0.05 mmol"] | ["100 \n8 "] | ["18 h"] | ["water/EtOH/DMF--2 mL"]
ic701098t | IR (KBr, cm -1 ): 3426(m, br), 3147(m), 2993(m), 1662(w, br), 1573(m), 1545(w), 1455(w), 1386(w), 1319(vw), 1288(m), 1225(vw), 1150(vs), 1051(vs), 979(s), 951(m), 926(m), 894(m), 851(m), 756(w), 711(w), 682(w), 638(m), 604(vw), 577(m), 545(m), 512(w), 481(m), 434(w).Preparation of Ni 3 (ImhedpH) 2 (H 2 O) 4 ‚2H 2 O (2). A mixture of ImhedpH 4 (0.10 mmol, 0.0272 g) and Ni(CH 3 CO 2 ) 2 ‚4H 2 O (0.10 mmol, 0.0249 g) in 8 mL of H 2 O, adjusted to pH ) 4.50 with 1 M NaOH, was kept in a Teflon-lined autoclave at 160 °C for 48 h. | [] | [] | ["Ni 3 (ImhedpH) 2 (H 2 O) 4 ‚2H 2 O"] | ["Ni(CH 3 CO 2 ) 2 ‚4H 2 O--0.10 mmol, 0.0249 g"] | [] | ["ImhedpH 4--0.10 mmol, 0.0272 g"] | ["160 °C"] | ["48 h"] | ["H 2 O--8 mL"]
ic5011902 | Synthesis. [Fe(bpt) 2 (AgCN) 2 ] n (1). A mixture solution of FeSO 4 · 7H 2 O (0.028 g, 0.1 mmol), bptH (0.045 g, 0.2 mmol), and K[Ag(CN) 2 ] (0.040 g, 0.2 mmol) in isopropyl alcohol (7 mL) and cyclohexane (1 mL) was enclosed in a 15 mL Teﬂon-lined reactor. It was heated at 160 °C for 3 days and cooled slowly (−5 °Ch −1 )to room temperature. Yellow block crystals were collected in 65% yield. | [] | [] | ["[Fe(bpt) 2 (AgCN) 2 ] n", "FeSO 4 · 7H 2 O"] | ["FeSO 4 · 7H 2 O--0.028 g, 0.1 mmol"] | ["K[Ag(CN) 2 ]--0.040 g, 0.2 mmol"] | ["bptH--0.045 g, 0.2 mmol"] | ["160 °C"] | ["3 days"] | ["isopropyl alcohol--7 mL", "cyclohexane--1 mL"]
cm021711u | Synthesis of [C 4 N 2 H 12 ][(U 2 O 4 F 3 )(UO 2 F(H 2 O))(PO 3 C 6 H 5 ) 2 ]‚ 2H 2 O (UPNO-3). UPNO-3 was synthesized through the reaction of 0.424 g (1.00 × 10 -3 mol) of UO 2 Ac 2 ‚2H 2 O, 1.054 g (6.67 × 10 -3 mol) of phenylphosphonic acid, 0.057 g (6.62 × 10 -4 mol) of piperazine, 3.093 g of deionized water, and 10 drops of HF (aq) . Two different morphologies of the same product, yellow blocks and needles, were obtained in a 90% yield. Elemental microanalysis for UPNO-3: obsd (calcd) C, 14.80 (14.34); N, 2.13 (2.09); H, 2.36 (2.11); P, 4.54 (4.62); U, 52.79 (53.27). | [] | [] | ["[C 4 N 2 H 12 ][(U 2 O 4 F 3 )(UO 2 F(H 2 O))(PO 3 C 6 H 5 ) 2 ]‚ 2H 2 O", "UPNO-3"] | ["UO 2 Ac 2 \n2H 2 O--0.424 g (1.00 × 10 -3 mol)"] | [] | ["phenylphosphonic acid--1.054 g (6.67 × 10 -3 mol)", "piperazine--0.057 g (6.62 × 10 -4 mol)"] | [] | [] | ["deionized water--3.093 g", "HF (aq)--10 drops"]
c3dt51691a | Yield: 167 mg (44%).1 H NMR (DMSO-d 6 ) δ: 13.58 (s, 1H, H9); 8.85 (s, 1H, H2); 8.59 (s, 1H, H8); 8.05 (d, 1H, H5*); 7.84 (d, 1H, H3*); 6.82 (m, 1H, H4*) ppm.13 C NMR (DMSO-d 6 ) δ: 152.2 (C2), 151.7 (C4), 149.5 (C2*), 146.3 (C5), 144.7 (C8); 144.7 (C5*), 127.8 (C5), 117.9 (C4*), 117.9 (C3*) ppm. ESI-MS m/z: 187.0614 (M + H) + (calcd 187.0620), (M + Na) + 209.0434 (calcd 209.0439). Elemental analysis (%): found: C 56.53, H 3.79, N 27.93; calcd for C 9 H 6 N 4 O·0.5C H 3 OH: C 56.43, H 3.99, N 27.71. | [] | [] | ["C 9 H 6 N 4 O·0.5C H 3 OH"] | [] | [] | [] | [] | [] | []
ic052158w | Preparation of [Ag(L11)]ClO 4 ‚(C 7 H 8 ) (8). A solution of AgClO 4 (4.39 mg, 0.021 mmol) in benzene (10 mL) was layered onto a solution of L11 (10.0 mg, 0.021 mmol) in toluene (10 mL).The solutions were left for about one week at room temperature, and colorless crystals were obtained. Yield, 50%. IR (KBr pellet, cm -1 ): 3071 (w), 2252 (m), 2224 (m), 1639 (w), 1600 (s), 1549 (m), 1502 (m), 1483 (w), 1408 (m), 1322 (w), 1256 (w), 1181 (w), 1087 (vs), 996 (m), 874 (w), 841 (m), 805 (w), 738 (m), 681 (m), 621 (m), 553 (m). | [] | [] | ["[Ag(L11)]ClO 4 ‚(C 7 H 8 )", "8"] | ["AgClO 4--4.39 mg, 0.021 mmol"] | [] | ["L11--10.0 mg, 0.021 mmol"] | [] | ["one week"] | ["benzene--10 mL", "toluene--10 mL"]
s0108270107036165 | Experimental The title compound was prepared by dissolving KOH (0.05 mol, 2.8 g) and B(OH) 3 (1 mol, 0.62 g) in H 2 O (20 ml). To this solution, a solution of maleic acid (0.02 mol, 2.32 g) in H 2 O (20 ml) was added dropwise at room temperature, producing a colourless solution. The reaction mixture was stirred at 323 K for 9 h, yielding a white solid.Single crystals of (I) suitable for X-ray diffraction analysis were obtained by slow evaporation of a saturated aqueous solution at 298 K (yield 2.1 g, 83% based on boric acid). | [] | [] | [] | ["B(OH) 3--1 mol, 0.62 g"] | ["KOH--0.05 mol, 2.8 g"] | ["maleic acid--0.02 mol, 2.32 g"] | ["323 K"] | ["9 h"] | ["H 2 O--20 ml"]
ic9000279 | [Eu(H 2 O) 4 (C 6 NO 2 H 4 ) 2 ] n · nCl (4). This complex was prepared by the procedure described for 1 using EuCl 3 · 6H 2 O (1 mmol, 366.4 mg) and isonicotinic acid (2 mmol, 246.2 mg) instead of TbCl 3 · 6H 2 O and nicotinic acid. Yield: 18% (based on europium).Anal. Calcd for C 12 H 16 ClEuN 2 O 8 : C, 28.59; H, 3.18; N, 5.56. Found: C, 28.51; H, 3.10; N, 5.58. Fourier transform IR (KBr, cm -1 ): 3397 (vs), 3240(vs), 3040(w), 2359(w), 1957(w), 1590(vs), 1545(vs), 1495(m), 1416(vs), 1227(m), 1060(m), 1004(m), 864(m), 775(s), 713(m), and 680(m).[Tb(H 2 O) 4 (C 6 NO 2 H 4 ) 2 ] n · nCl (5). Complex 5 was prepared by the procedure described for 1 using isonicotinic acid (2 mmol, 246.2 mg) instead of nicotinic acid. Yield: 23% (based on terbium). Anal. | [] | [] | ["[Eu(H 2 O) 4 (C 6 NO 2 H 4 ) 2 ] n · nCl", "C 12 H 16 ClEuN 2 O 8"] | ["EuCl 3 \b6H 2 O--1 mmol, 366.4 mg"] | [] | ["isonicotinic acid--2 mmol, 246.2 mg"] | [] | [] | []
j.poly.2020.114823 | {[Hg(MeHPCP)(Cl) 2 ]} n (1). Colourless plate crystals were obtained (15.74 mg, 59.7%) (based on Hg). IR (ATR, cm 1 ): 2920, 1576, 1482, 1384, 1269, 1204, 1180, 1025, 947, 882, 830, 696. Anal.calc. for C 36 H 36 HgCl 2 N 9 O 6 P 3 : C, 40.98; H, 3.44; N, 11.95; O, 9.10; found: C, 40.73; H, 3.18; N, 12.07; O, 8.76%.{[Hg(MeHPCP)(I) 2 ]} n (2). Colourless plate crystals were obtained (16.25 mg, 52.5%) (based on Hg). IR (ATR, cm 1 ): 2920, 1576, 1482, 1381, 1270, 1205, 1180, 1024, 949, 882, 830, 696. Anal. | [] | [] | ["{[Hg(MeHPCP)(Cl) 2 ]} n", "{[Hg(MeHPCP)(I) 2 ]} n"] | [] | [] | ["MeHPCP--NaN"] | [] | [] | []
j.ica.2007.02.019 | complexes (dissolved in the solution of DMSO:H 2 O = 1:1) and 700 lL of 50 mM HEPES buﬀer were preincubated for 1 h at 37 C. After pre incubation, the reaction is started by addition 200 lL of 84.8 lg/mL xanthine in 50 mM HEPES. The reaction is monitored for 6 min at 295 nm at 37 C and the product is expressed as lmol uric acid per minute. | ["37 \nC"] | ["6 min"] | ["NaN"] | [] | ["xanthine--200 lL of 84.8 lg/mL"] | [] | ["37 \nC"] | ["1 h"] | ["DMSO--NaN", "H 2 O--NaN", "HEPES buﬀer--700 lL of 50 mM"]
b308947a | Compound 12 (0.8 g, 52% yield): 4 (1 g, 2.87 mmol), 6 (1.5 g, 8.6 mmol).1 H-NMR (CDCl 3 ; 300 MHz; 25  C): d (ppm): 7.25 (m, 8H), 7.37 (t, 2H, J ¼ 7.2 Hz), 7,48 (d, 4H, J ¼ 8.6 Hz), 7,66 (dd, 4H, J ¼ 6.0 Hz and 1,4 Hz), 7,77 (d, 2H, J ¼ 8.2 Hz), 7.83 (s, 2H, N–H), 8.78 (dd, 4H, J ¼ 6.0 Hz and 1,3 Hz); 13 C-NMR (CDCl 3 ; 300 MHz; 25  C): d (ppm): 64.6, 101.8, 120.3, 120.5, 120.9, 126.0, 127.7, 127.9, 128.8, 135.9, 140.0, 142.0, 142.7, 150.7, 163.9. mp ¼ 179  C, C 37 H 26 N 4 O 2 , calc. C 79.55%, H 4.69%, N 10.03%, found C 79.46%, H 4.77%, N 9.86%. | [] | [] | ["Compound 12", "C 37 H 26 N 4 O 2"] | [] | [] | ["4--1 g, 2.87 mmol", "6--1.5 g, 8.6 mmol"] | [] | [] | []
cg201180u | Colorless crystals of 2 were obtained with a yield of 80% (based on Zn). Anal. Calcd for C 24 H 24 N 6 O 4 Zn (%): C, 54.81; H, 4.60; N, 15.98. | [] | [] | ["C 24 H 24 N 6 O 4 Zn"] | [] | [] | [] | [] | [] | []
cg900576j | After the pH value was adjusted to 3.0 by addition of HNO 3 (6 M), the tube was sealed and heated in an oven to 170 °C for 1 day, and then cooled to ambient temperature at a rate of 5 °Ch -1 to form light yellow blocks of 1, which were washed with ethanol and dried in air. Yield: 29 mg (64% yield based on Ag). Anal. calcd. for C 20 H 15 N 2 O 4 Ag: C, 52.77; H, 3.32; N, 6.15. Found: C, 52.92; H, 3.11; N, 6.18. IR (KBr, cm -1 ): 3436m, 3041w, 1689m, 1610s, 1559m, 1504w, 1432m, 1385m, 1255m, 1222w, 1071w, 1024w, 980m, 830s, 803w, 760s, 569m, 554s. | [] | [] | ["[Ag(C 10 H 8 N 2 O 2 )]"] | [] | ["HNO 3--6 M"] | [] | ["170 \nC"] | ["1 day"] | []
j.ica.2012.05.037 | 2.2. Synthesis of [Zn 2 (ndd) 2 (2,2 0 -bpy) 2 2H 2 O] n (1) A mixture of Zn(Ac) 2 2H 2 O (0.2 mmol, 0.044 g), H 2 ndd (0.2 mmol, 0.055 g), 2,2 0 -bpy (0.2 mmol, 0.031 g) in H 2 O (14 mL) was sealed in a 25 mL Teﬂon-lined stainless steel container, which was heated at 150 °C for 72 h and then cooled down to room temperature at a rate of 5 °Ch 1 . Colorless crystals of 1 were collected and washed with distilled water and dried in air to give the product; yield, 52.4% (based on Zn II salts). Elemental Anal. Calc. for C 48 H 38 N 4 O 14 Zn 2 (1025.65): C, 56.21; H, 3.73; N, 5.46. Found: C, 55.35; H, 3.74; N, 4.83%. IR (KBr pellet, cm 1 ): 3837.44(s), 3732.52(s), 3673.38(s), 3649.04(s), 3613.52(s), 3080.38(m), 1745.99(s), 1591.26(w), 1505.77(m), 1473.72(m), 1442.68(m), 1407.71(w), 1334.67(m), 1318.19(m), 1268.97(w), 1247.17(m), 1212.23(s), 1172.36(s), 1097.79(m), 1071.86(m), 1023.43(m), 973.67(m), 913.32(m), 874.16(s), 768.44(w), 718.58(m), 680.38(m), 632.41(m), 594.49(s), 412.90(s). | [] | [] | ["[Zn 2 (ndd) 2 (2,2 0 -bpy) 2 ?2H 2 O] n", "C 48 H 38 N 4 O 14 Zn 2"] | ["Zn(Ac) 2 ?2H 2 O--0.2 mmol, 0.044 g"] | [] | ["H 2 ndd--0.2 mmol, 0.055 g", "2,2 0 -bpy--0.2 mmol, 0.031 g"] | ["150 \nC"] | ["72 h"] | ["H 2 O--14 mL"]
s2053229615010335 | then pentane (15 ml) was added slowly to the solution to generate a white precipitate. The solvent was removed from the Schlenk ﬂask by connecting it to a vacuum line. The precipitate was washed twice by transferring pentane (10 ml) into the ﬂask and stirring vigorously for 30 min. The solvent was removed and the precipitate was dried under vacuum for 2 h to yield a white-colored solid (yield 2.249 g, 95%). Grey crystals suitable for X-ray analysis were obtained by slow diffusion of diethyl ether into a solution of the complex in acetonitrile. | [] | [] | [] | [] | [] | [] | [] | [] | ["pentane--15 ml", "acetonitrile--not specified"]
b100869m | Experimental Synthesis of the compounds 4,5-Dihydro-5-oxo[1,2,4]triazolo[1,5-a]pyrimidine (5HtpO) and 4,7-dihydro-7-oxo[1,2,4]triazolo[1,5-a]pyrimidine (7HtpO) were synthesized as indicated in a previous work.12 Silver salts, other reagents and solvents were obtained from standard commercial suppliers.Each of the three compounds described in this work was synthesized by mixing two solutions, 10 ml each, one containing 2 mmol of the ligand (5HtpO or 7HtpO) and the other 2 mmol of the appropriate silver salt (AgNO 3 or AgClO 4 ). The solvent was 5 M HNO 3 or 5 M HClO 4 . For the solutions containing 5HtpO and silver nitrate or perchlorate, colourless crystals of the product (1 or 2) appeared after one week. For the solution containing 7HtpO and silver perchlorate, a greyish precipitate immediately appeared which was ﬁltered oﬀ, showing an unclear analysis. From the mother liquor, a very small amount of colourless crystals of the ﬁnal product (3) was obtained. | [] | [] | ["4,5-Dihydro-5-oxo[1,2,4]triazolo[1,5-a]pyrimidine (5HtpO)", "4,7-dihydro-7-oxo[1,2,4]triazolo[1,5-a]pyrimidine (7HtpO)"] | ["AgNO 3 --2 mmol", "AgClO 4 --2 mmol"] | [] | ["ligand (5HtpO or 7HtpO)--2 mmol"] | [] | ["one week"] | ["5 M HNO 3 --10 ml", "5 M HClO 4 --10 ml"]
ejic.200400623 | Co 16.32%; found 16.78%]. IR (KBr pellet): ν ˜ ⫽ 3255 cm ⫺1 (νOH), 1573 cm ⫺1 (ν asym CO) and 1408 cm ⫺1 (ν sym CO). UV/Vis (reflectance for octahedral coordination of Co II ): λ ⫽ 1140 nm ( 4 T 1g 씮 4 T 2g ), 645 nm ( 4 T 1g 씮 4 A 2g ), 545 nm [ 4 T 1g 씮 4 T 1g (P)]. | [] | [] | [] | [] | [] | [] | [] | [] | []
j.molstruc.2010.06.029 | 2.2. Synthesis of compounds The synthesis procedures of 1–7 are similar and a typical synthetic procedure is described below.Synthesis of [La 2 (H 2 pda)(SO 4 ) 3 (H 2 O) 4 ] n (1). A mixture of La 2 O 3 (0.033 g, 0.1 mmol), H 2 pda2HCl (0.027 g, 0.1 mmol) and 50% H 2 SO 4 (0.1 mL) and water (6 mL) was heated in a 15-mL Teﬂon-lined vessel at 120 °C for 3 days, followed by slow cooling (5 °Ch 1 ) to room temperature. After ﬁltration and washing with H 2 O, pale-yellow block crystals were collected and dried in air (0.012 g, yield ca. 28% based on H 2 pda). Anal. Calcd. for C 8 H 22 La 2N 2 O 20 S 3 : C, 11.43; H, 2.64; N, 3.33; S, 11.45. Found: C, 11.59; H, 2.29; N, 3.05; S, 11.58%. Main IR (KBr, cm 1 ): 3351(s), 3214(s), 2976(m), 1727(vs), 1655(s), 1594(vs), 1460(w), 1437(s), 1414(vs), 1382(w), 1276(m), 1134(m). | [] | [] | ["[La 2 (H 2 pda)(SO 4 ) 3 (H 2 O) 4 ] n", "C 8 H 22 La 2N 2 O 20 S 3"] | ["La 2 O 3--0.033 g, 0.1 mmol"] | [] | ["H 2 pda2HCl--0.027 g, 0.1 mmol"] | ["120 \nC"] | ["3 days"] | ["50% H 2 SO 4--0.1 mL", "water--6 mL"]
ic0256922 | Both 1 and 2 were self-assembled by the silver(I) salts with bpp or ppa. An aqueous solution (5 cm 3 )ofNa 2 (ox) (0.5 mmol) and bpp or ppa (1.0 mmol) was added dropwise to a stirred MeCN solution (5 cm 3 ) of AgNO 3 (1.0 mmol) at 50 °C for 15 min. The resulting colorless solution was filtered and allowed to stand in air at room temperature for two weeks, yielding colorless crystals (ca. 45% and 70% yield * To whom correspondence should be addressed. E-mail: cestml@ zsu.edu.cn (M.-L.T.); cescxm@zsu.edu.cn (X.-M.C.); kitagawa@ sbchem.kyoto-u.ac.jp (S.K.). | [] | ["two weeks"] | [] | ["AgNO 3--1.0 mmol"] | [] | ["bpp--1.0 mmol", "ppa--1.0 mmol"] | ["50 °C"] | ["15 min"] | ["MeCN--5 cm 3"]
c2ce26449h | Selected IR (KBr)/cm 21 : 3421 (m, br), 3085 (m, sh), 2999 (s, sh), 1604 (s, sh), 1583 (m, sh), 1563 (m, sh), 1550 (w, sh), 1334 (m, sh), 1007 (s, sh), 993 (s, sh), 958 (s, sh), 836 (m, sh), 790 (m, sh), 741 (w, sh), 684 (s, sh). UV-Vis (MeOH)/cm 21 (e/L mol 21 cm 21 ): 43 101 (12 371), 37 594 (11 534), 6365 (179), 6305 (219), 5845 (179). Colourless crystals suitable for X-ray determination were grown by slow evaporation of a H 2 O : MeOH (1 : 1) solution of the isolated isomer A.2,3-Dipyridyl ketone oxime, L 23 Hydroxylamine hydrochloride (214 mg, 3.08 mmol) dissolved in water (10 mL) was added to 2,3-dipyridyl ketone (142 mg, 0.770 mmol) dissolved in EtOH (5 mL). NaOH (126 mg, 3.16 mmol) was added slowly to the solution with vigorous stirring at 0 uC. The solution was warmed to room temperature and heated at reflux overnight. The reaction was cooled to room temperature, filtered and washed with water to give the isolated isomer A (14.0 mg, 9%). The filtrate was diluted with water and extracted with DCM. The organic extracts were combined and dried over anhydrous Na 2 SO 4 and concentrated in vacuo. The product was purified by column chromatography (EA/TEA 5%) to give a mixture of the oxime isomers as a cream solid (123 mg, 80%). Anal. found: C, 66.54; H, 4.72; N, 20.84.Calc. for C 11 H 9 N 3 O: C, 66.32; H, 4.55; N, 21.09.1 H NMR (500 MHz, DMSO): single isomer A d 11.94 (s, 1H, OH), 8.56 (dd, J = 1.7, 4.9 Hz, 1H, H13), 8.51 (dd, J = 0.9, 2.2 Hz, 1H, H9), 8.48 (ddd, J = 0.9, 1.8, 4.8 Hz, 1H, H6), 7.97 (dt, J = 1.1, 1.1, 8.0 Hz, 1H, H3), 7.87 (td, J = 1.5, 8.0 Hz, 1H, H4), 7.75 (ddd, J = 2.9, 4.9, 8.0 Hz, 1H, H11), 7.46 (ddd, J = 0.9, 4.9, 7.8 Hz, 1H, H12), 7.39 (ddd, J = 1.1, 4.8, 7.5 Hz, 1H, H5). | [] | [] | ["2,3-dipyridyl ketone oxime"] | [] | [] | ["2,3-dipyridyl ketone--142 mg, 0.770 mmol", "Hydroxylamine hydrochloride--214 mg, 3.08 mmol", "NaOH--126 mg, 3.16 mmol"] | ["reflux"] | ["overnight"] | ["water--10 mL", "EtOH--5 mL", "DCM--NaN"]
ic502725y | Th 6 O 4 (OH) 4 (H 2 O) 6 (bdc) 6 ·6DMF·12H 2 O(3): a mixture containing 200 mg (0.35 mmol) of Th(NO 3 ) 4 ·5H 2 O, 150 mg (0.9 mmol) of terephthalic acid, 4 mL (51 mmol) of N,N-dimethylformamide, and 1 mL (55 mmol) of H 2 O was placed in a Parr autoclave and then heated statically at 130 °C for 36 h. The resulting white product was then ﬁltered oﬀ, washed with N ,N-dimethylformamide, and dried at room temperature in an air atmosphere (yield: 88%). With this synthetic procedure, it was not possible to get suitable single crystals for further X-ray diﬀraction analysis. In fact, we used another synthesis batch, for which the major phase was Th(bdc) 2 (2) and impurities of 3 appeared as relatively large crystals. The mixture of the starting reactants was 200 mg (0.35 mmol) of Th(NO 3 ) 4 ·5H 2 O, 150 mg (0.9 mmol) of terephthalic acid, and 5 mL (277 mmol) of distilled water, which was placed in a Parr autoclave and then heated statically at 130 °C for 36 h.The resulting yellowish product was then ﬁltered oﬀ, washed with DMF, and dried at room temperature. It gives crystallites with a speciﬁc octahedral shape of 20−150 μm, as it can be observed by SEM (Figure S1c, Supporting Information). | [] | [] | ["Th 6 O 4 (OH) 4 (H 2 O) 6 (bdc) 6 ·6DMF·12H 2 O"] | ["Th(NO 3 ) 4 ·5H 2 O--200 mg (0.35 mmol)"] | [] | ["terephthalic acid--150 mg (0.9 mmol)"] | ["130 \nC"] | ["36 h"] | ["N,N-dimethylformamide--4 mL (51 mmol)", "H 2 O--1 mL (55 mmol)"]
c9nj03664d | {[Sm(Glu) 1.5 (H 2 O)]2H 2 O} n (2). Light green-colored crystals were obtained (yield = 51% based on Sm 3+ ). FT-IR (KBr pellets, cm 1 ): 3580(m), 3309(m), 3051(m), 1600(w), 1557(s), 1450(m), 1412(s), 1382(s), 1249(m), 1151(s), 1052(s), 926(s), 771(s), 736(w), 675(m), 515(m), 445(s). Anal. calcd (%) for C 7.5 H 15 O 9 Sm: C, 22.55%; H, 3.75%. Found (%): C, 22.51%; H, 3.70%. | [] | [] | ["{[Sm(Glu) 1.5 (H 2 O)]\n2H 2 O} n"] | [] | [] | [] | [] | [] | []
cg9015004 | When a solution of Mn(OAc) 2 in methanol is diffused into a DMF solution containing DCNQIH 2 and 4,4 0 -bipyridine (hereafter bipy), yellow crystals of composition [Mn(DCNQI)(bipy)]2DMF form. | [] | [] | ["[Mn(DCNQI)(bipy)]2DMF"] | ["Mn(OAc) 2--not specified"] | [] | ["DCNQIH 2--not specified", "4,4 0 -bipyridine--not specified"] | [] | [] | ["methanol--not specified", "DMF--not specified"]
cg400606z | [(UO 2 ) 2 (L)(H 2 O) 2 ]·2H 2 O (1), [Ce(HL)(H 2 O)]·1.5H 2 O (2), [Nd(HL)(H 2 O)]·2.5H 2 O (3), [Er 4 (L) 3 (H 2 O) 9 ]·7H 2 O (4), [Yb 4 (L) 3 (H 2 O) 9 ]·7H 2 O (5), and [Y 4 (L) 3 (H 2 O) 9 ]·7H 2 O (6). The same experimental procedure was followed for all complexes, as exempliﬁed below in the case of the uranyl complex 1, with uranyl dinitrate being changed for rare-earth trinitrates for complexes 2− 6.4,4′-(1,1 ,1,3,3,3-Hexaﬂuoroisopropylidene)diphthalic acid (24 mg, 0.05 mmol), UO 2 (NO 3 ) 2 ·6H 2 O (50 mg, 0.10 mmol), acetonitrile (0.5 mL), and demineralized water (1.0 mL) were placed in a 15 mL tightly closed glass vessel and heated at 180 °C under autogenous pressure. Light yellow, platelet-shaped crystals of complex 1 appeared within two days (27 mg, 50% yield). Anal. Calcd for C 19 H 14 F 6 O 16 U 2 : C, 20.97; H, 1.30. | [] | [] | ["(UO 2 ) 2 (L)(H 2 O) 2 ]·2H 2 O"] | ["UO 2 (NO 3 ) 2 ·6H 2 O--50 mg, 0.10 mmol"] | [] | ["4,4′-(1,1 ,1,3,3,3-Hexaﬂuoroisopropylidene)diphthalic acid--24 mg, 0.05 mmol"] | ["180 °C"] | ["two days"] | ["acetonitrile--0.5 mL", "demineralized water--1.0 mL"]
s11172-016-1370-7 | Calculated (%): C, 21.05; H, 2.83. ATRIR, ν/cm –1 : 3393 m, 3106 w.br, 3014 w, 2995 w, 2947 m, 2865 w, 1682 w, 1538 s, 1443 m, | [] | [] | [] | [] | [] | [] | [] | [] | []
ejic.201501175 | μ-(bpey)-[FeL1(EtOH)] 2 (1g): Black crystals of 1g were obtained by slow diffusion in a home-made Schlenk apparatus containing [FeL1(MeOH) 2 ] (0.1 g, 0.198 mmol) and bpey (0.071 g, 0.395 mmol) in ethanol solution for 1 month. | [] | [] | ["[FeL1(EtOH)] n "] | ["[FeL1(MeOH) 2 ]--0.1 g, 0.198 mmol"] | [] | ["bpey--0.071 g, 0.395 mmol"] | [] | ["1 month"] | ["ethanol solution--NaN"]
aoc.4578 | 2.1.1 ¦ Synthesis of 1 Cd(NO 3 ) 2 ⋅6H 2 O (31 mg, 0.1 mmol) and N,N‐ dimethylformamide (DMF; 2 ml) were added into a 10 ml aqueous solution of MQ·Br (25 mg, 0.1 mmol) and then stirred for 10 min. NaOH (8 mg, 0.2 mmol) and 1,4‐benzenedicarboxylic acid (17 mg, 0.1 mmol) were dissolved in 5 ml of water and 5 ml of DMF at 100°C for 5 min, then filtered. At last, the two kinds of solution were mixed together with stirring for another 10 min, and filtered. Some yellow block crystals were obtained from slow evaporation at room temperature within two weeks in 26.7% yield (based on MQ·Br). Elemental analysis: calcd for C 19 H 17 BrCdN 2 O 5 (%): C, 41.78; H, 3.12; N, 5.13. Found (%): C, 42.17; H, 3.68; N, 4.92. FT‐IR (KBr, cm −1 ): 3474, 3415, 3405, 2363, 2042, 1617, 1554, 1384, 1186, 1082, 1013, 873, 819, 726, 618. | [] | ["two weeks"] | ["Cd(NO 3 ) 2 ⋅6H 2 O", "C 19 H 17 BrCdN 2 O 5"] | ["Cd(NO 3 ) 2 ⋅6H 2 O--31 mg, 0.1 mmol"] | ["NaOH--8 mg, 0.2 mmol"] | ["N,N‐ dimethylformamide (DMF)--2 ml", "MQ·Br--25 mg, 0.1 mmol", "1,4‐benzenedicarboxylic acid--17 mg, 0.1 mmol"] | ["100°C"] | ["10 min", "5 min", "10 min"] | ["water--10 ml", "DMF--5 ml"]
acs.inorgchem.0c01533 | Preparation of [Cd(μ 2 -nia)(μ 2 -bpee) 1.5 ] n ·nDMF (2). In a similar procedure to the preparation of 1, the metal salt, Cd(NO 3 ) 2 ·4H 2 O (100 mg, 0.32 mmol), was dissolved in 3 mL of H 2 O and then stirred for 10 min. The organic linkers, 1,2-bis(4-byridyl)ethylene (117 mg, 0.64 mmol) and 5-nitroisophthalic acid (90 mg, 0.43 mmol), were dissolved in 6 mL of DMF, and then the mixture was stirred for 10 min. The solution of organic linkers was mixed with the metal salt solution with continuous stirring. The resulting clear solution was heated in an oven at 90 °C for 48 h after which crystals were shown to be present. Thereafter, the solution was cooled slowly to 30 °Cata rate of 10 °C per hour.Preparation of [Cd(μ 2 -nia)(μ 2 -bpe) 1.5 ] n ·n(DMF) 0.84 (3). This MOF has been previously synthesized by us, and we followed the procedure previously published.25 It was reprepared for this study to be included in the VT-SCXRD studies where the temperature range was wider than in the previous study.Single-Crystal X-ray Diﬀraction Studies. All crystals were mounted on a cryoloop using Paratone N oil. Low-temperature structures of as-synthesized 1 and 2 were determined from data collected on a Bruker ApexII Duo single-crystal X-ray diﬀraction diﬀractometer. Samples were irradiated with graphite monochromated Mo−Kα radiation of wavelength λ = 0.71073 Å generated at 50 kV and 30 mA. Temperature control was achieved with an Oxford Cryostream-700 unit by streaming N 2 gas at a rate of 12 mL min −1 . | [] | [] | ["[Cd(μ 2 -nia)(μ 2 -bpee) 1.5 ] n ·nDMF"] | ["Cd(NO 3 ) 2 ·4H 2 O--100 mg, 0.32 mmol"] | [] | ["1,2-bis(4-byridyl)ethylene--117 mg, 0.64 mmol", "5-nitroisophthalic acid--90 mg, 0.43 mmol"] | ["90 °C"] | ["48 h"] | ["H 2 O--3 mL", "DMF--6 mL"]
c5ce00009b | For 2, yield: 56 mg, 30%. Anal. calcd for C 21 H 33 O 24 N 3 CoHo: C, 26.97; H, 3.56; N, 4.49%. Found: C, 26.86; H, 3.66; N, 4.36%. IR (KBr, cm −1 ): 3422(br), 1669(s), 1600(s), 1568(s), 1479(w), 1421(s), 1349(s), 1276(m), 1238(w), 1178(w), 1158(w), 1121(m), 1074(w), 891(m), 864(w), 832(w), 743(m), 695(m), 566(w), 504(m), 377(w), 317(m).For 3, yield: 54 mg, 29%. Anal. calcd for C 21 H 33 O 24 N 3 CoEr: C, 26.90; H, 3.55; N, 4.48%. Found: C, 26.76; H, 3.66; N, 4.39%. IR (KBr, cm −1 ): 3413(br), 1669(s), 1600(s), 1568(s), 1481(w), 1420(s), 1348(s), 1278(m), 1236(w), 1179(w), 1158(w), 1122(m), 1077(w), 891(m), 863(w), 834(w), 743(m), 695(m), 565(w), 504(m), 377(w), 316(m).For 4, yield: 29 mg, 16%. Anal. calcd for C 21 H 33 O 24 N 3 CoTm: C, 26.85; H, 3.54; N, 4.47%. Found: C, 26.78; H, 3.65; N, 4.39%. IR (KBr, cm −1 ): 3422(br), 1670(s), 1602(s), 1569(s), 1480(w), 1421(s), 1345(s), 1275(m), 1236(w), 1178(w), 1158(w), 1120(m), 1073(w), 889(m), 863(w), 831(w), 745(m), 696(m), 564(w), 503(m), 373(w), 317(m). | [] | [] | ["C 21 H 33 O 24 N 3 CoHo", "C 21 H 33 O 24 N 3 CoEr", "C 21 H 33 O 24 N 3 CoTm"] | [] | [] | [] | [] | [] | []
c3dt51114f | [Zn 2 (dimb)(tha) 2 (H 2 O)] n (5). A mixture of Zn(NO 3 ) 2 ·6H 2 O (29.7 mg, 0.10 mmol), dimb (9.5 mg, 0.05 mmol), H 2 tha (8.6 mg, 0.05 mmol) and 1.0 mL DMF–CH 3 OH–H 2 O(v:v:v= 2 : 1 : 1) was sealed in a glass tube and heated to 130 °C for 10 h, kept 130 °C for 50 h then slowly cooled to 30 °C for 15 h. | [] | [] | ["{Zn 2 (dimb)(tha) 2 (H 2 O)} n", "NaN"] | ["Zn(NO 3 ) 2 \n6H 2 O--29.7 mg, 0.10 mmol"] | [] | ["dimb--9.5 mg, 0.05 mmol", "H 2 tha --8.6 mg, 0.05 mmol"] | ["130 °C"] | ["10 h", "50 h", "15 h"] | ["DMF–CH 3 OH–H 2 O--1.0 mL"]
b617830h | Experimental Synthesis Compound 1. [Ag 3 (bhepH) 8 (W 11.5 Na 0.5 O 40 P) 2 ]?8H 2 O: Na 2 WO 4 ?2H 2 O (1.65 g, 5.0 mmol) was dissolved in water (20 mL) and acidified to pH 4 with 4 M HNO 3 . To this solution was added N,N9-bis(2-hydroxyethyl)piperazine (0.84 g, 4.82 mmol) and the pH was increased to 7. Upon the addition of H 3 PO 4 (0.44 g) the pH decreased to 6.47. | [] | [] | ["[Ag 3 (bhepH) 8 (W 11.5 Na 0.5 O 40 P) 2 ]·8H 2 O"] | ["Na 2 WO 4 ·2H 2 O--1.65 g, 5.0 mmol"] | ["H 3 PO 4--0.44 g"] | ["N,N9-bis(2-hydroxyethyl)piperazine--0.84 g, 4.82 mmol"] | [] | [] | ["water--20 mL"]
j.poly.2013.09.010 | 2.2.3. [Zn(L)(cis-1,3-CHDA)]H 2 O(3) Complex 3 was synthesized by the same procedure as that used for preparation of 2, except that the reaction mixture was heated at 180 °C. After the reaction mixture was cooled to room temperature, block crystals of 3 were collected with a yield of 42% by ﬁltration and washed with water and ethanol several times. Anal. Calc. | [] | [] | ["[Zn(L)(cis-1,3-CHDA)]\nH 2 O", "Complex 3"] | [] | [] | ["L--NaN", "cis-1,3-CHDA--NaN"] | ["180 °C"] | [] | []
j.ica.2011.12.040 | The yield was 21% based on copper. Anal. Calc. for C 28 H 18 N 22 Cu 2 : C, 42.59; H, 2.30; N, 39.02. Found: C, 42.13; H, 2.21; N, 38.97. IR (KBr, cm 1 ): m 3141 (m), 1617 (vs), 1531 (s), 1481 (s). | [] | [] | ["C 28 H 18 N 22 Cu 2"] | [] | [] | [] | [] | [] | []
c2nj41059a | [Mn(salen)][Cr(bipy)(CN) 4 ] (3). A water–methanol (v : v = 1 : 1) solution (10 mL) of [Mn(salen)]ClO 4 2H 2 O (0.1 mmol) was added slowly to an acetonitrile solution (10 mL) of PPh 4 [Cr(bipy)(CN) 4 ]2CH 3 CNH 2 O (0.1 mmol). The resulting solution was filtrated and the filtrate was left to allow slow evaporation in the dark at room temperature. Black block crystals of complex 3 were formed in several days, washed with MeOH and H 2 O, respectively, and dried in air. Yield: 55.3%.Anal. found: C, 57.04; H, 3.41; N, 17.88; Cr, 8.13; Mn, 8.57%.Calcd for C 30 H 22 CrMnN 8 O 2 : C, 56.88; H, 3.50; N, 17.69; Cr, 8.21; Mn, 8.67%. IR: n max /cm 1 3416(s), 2125(m), 1625(s), 1542(m), 1446(s), 1390(w), 1334(w), 1307(w), 1288(s), 1211(w), 1151(m), 1130(m), 905(m), 800(m), 763(m), 632(m).[Mn(salpn)][Cr(bipy)(CN) 4 ](4).By replacing [Mn(salen)]ClO 4 2H 2 O with [Mn(salpn)]ClO 4 2H 2 O, complex 4 was obtained as black block crystals according to the same synthetic procedure as complex 3. Yield: 45.3%. Anal. found: C, 57.53; H, 3.71; N, 17.28; Cr, 8.05; Mn, 8.47%. Calcd for C 31 H 24 CrMnN 8 O 2 :C,57.50; H, 3.74; N, 17.31; Cr, 8.03; Mn, 8.48%. IR: n max /cm 1 3417(s), 2125(m), 1620(s), 1540(s), 1442(s), 1394(w), 1334(w), 1321(w), 1292(s), 1209(w), 1151(w), 1130(m), 901(m), 804(m), 754(m), 620(m). | [] | [] | ["[Mn(salen)][Cr(bipy)(CN) 4 ]", "C 30 H 22 CrMnN 8 O 2"] | ["[Mn(salen)]ClO 4 ?2H 2 O--0.1 mmol", "PPh 4 [Cr(bipy)(CN) 4 ]?2CH 3 CN?H 2 O--0.1 mmol"] | [] | [] | ["room temperature"] | ["several days"] | ["water–methanol--v : v = 1 : 1, 10 mL", "acetonitrile--10 mL"]
ic400999j | [Ce 6 (μ 3 -O) 4 (μ 3 -OH) 4 (HCOO) 10 (NO 3 ) 2 (H 2 O) 3 ]·(H 2 O) 9.5 (sample 2). A yellow colored solution of 1.0 M Ce(IV) in 1.0 M HNO 3 /10.0 M HCOOH (pH = 0.2 adjusted with NaOH) was centrifuged with 3,500 rpm for 10 min, and the supernatant solution was transferred into a plastic tube. Slow evaporation of the solution for several days under ambient conditions yielded clear yellow crystals. A powder diﬀraction pattern of the sample shows only the presence of one crystal structure (Supporting Information, Figure S2). Anal. Calcd for C 10 H 39 Ce 6 N 2 O 46.5 : Ce, 47.4; C, 6.8; H, 2.2; N, 1.6; O, 42.0. Found: Ce, 48.3; C, 6.6; H, 2.1; N, 1.7; O 41.6. IR (KBr) ν max (cm −1 ): 3431 (b, H 2 O), 1583 (b), 1481 (b), 1384 (m), 1357 (b), 1280 (w), 1031 (b), 811 (s), 781 (w), 748 (s), 553 (s), 428 (w), 407 (vw). | [] | [] | ["[Ce 6 (μ 3 -O) 4 (μ 3 -OH) 4 (HCOO) 10 (NO 3 ) 2 (H 2 O) 3 ]·(H 2 O) 9.5"] | ["Ce(IV)--1.0 M"] | ["NaOH--adjusted pH to 0.2"] | ["HNO 3 /HCOOH--1.0 M/10.0 M"] | [] | [] | ["H 2 O--ambient conditions"]
j.poly.2010.02.018 | Yield: 0.028 g (82%). Anal. Calc. for C 34 H 36 CoN 6 O 2 S 2 : C, 59.72; H, 5.31; N, 12.29. Found: C, 59.60; H, 5.13; N, 12.03%. IR (KBr, cm 1 ): m = 2872 ( m CH2 , w), 2064 (s, m as-SCN ), 1580 ( m -ring , vs), 1506 ( m -ring , s), 1370 ( m C–N , w), 1070 (d C–O , w). | [] | [] | ["C 34 H 36 CoN 6 O 2 S 2"] | [] | [] | [] | [] | [] | []
chem.200500548 | Orange blocks of 11 were obtained in 71 % yield. IR (KBr): n˜ = 3385 (br), 3216 (m), 3027 (w), 3002 (w), 2970 (w), 2922 (m), 1622 (s), 1583 (s), 1559 (s), 1534 (m), 1486 (s), 1462 (m), 1383 (s), 1336 (m), 1304 (s), 1278 (m), 1261 (s), 1223 (m), 1180 (m), 1119 (m), 1073 (w), 1040 (m), 1010 (s), 946 (s), 899 (m), 889 (m), 855 (w), 829 (s), 813 (m), 788 (m), 749 (s), 703 (w), 668 (w), 632 (w), 542 (w), 496 (m), 461 (w), 445 (w), 427 (w) cm 1 ; elemental analysis calcd (%) for C 34 H 39 CoF 2 N 6 O 8.50 : C 53.41, H 5.14, Co 7.71, N 10.99; found: C 53.53, H 5.11, Co 7.75, N 10.92. | [] | [] | ["C 34 H 39 CoF 2 N 6 O 8.50"] | [] | [] | [] | [] | [] | []
acs.chemmater.7b02417 | [Zn 2 (BPDC) 2 (An2Py)]·2DMA·1H 2 O, 2. Compound 2 was prepared solvothermally by reacting Zn(ClO 4 ) 2 ·6H 2 O (4.65 mg, 0.0125 mmol), H 2 BPDC (6.1 mg, 0.025 mmol), and An2Py (4.8 mg, 0.0125 mmol) in 3 mL of dimethylacetamide (DMA) and 1 mL of H 2 Oat 120 °C for 2 days. Yellow platy crystals of 2 were obtained, which were ﬁltered and dried. Yield (47%). Elemental analysis for desolvated 2 (%). Calcd: C, 67.28; H, 4.03; N, 2.8. Found: C, 66.12; H, 3.71; N, 3.55. | [] | [] | ["[Zn 2 (BPDC) 2 (An2Py)]·2DMA·1H 2 O"] | ["Zn(ClO 4 ) 2 ·6H 2 O--4.65 mg, 0.0125 mmol"] | [] | ["H 2 BPDC--6.1 mg, 0.025 mmol", "An2Py--4.8 mg, 0.0125 mmol"] | ["120 °C"] | ["2 days"] | ["dimethylacetamide (DMA)--3 mL", "H 2 O--1 mL"]
acs.cgd.0c01007 | [Mn(UO 2 )(bptc)(H 2 O) 3 ] n (4). A mixture of UO 2 (NO 3 ) 2 ·6H 2 O (0.0126 g, 0.025 mmol), H 4 bptc (0.0083 g, 0.025 mmol), MnSO 4 · H 2 O (0.0042 g, 0.025 mmol), 1 M NaOH (50 μL, 0.05 mmol), and ultrapure water (950 μL) was placed in a 20 mL Teﬂon-lined autoclave and heated at 160 °C for 3 days. After the mixture was cooled to room temperature, yellow block crystals of 4 were collected by ﬁltration, washed with distilled water, and air-dried. Yield: 0.0033 g (18.7%) based on UO 2 2+ .Single-Crystal X-ray Diﬀraction. The X-ray single-crystal data for 1−4 were recorded with a Bruker D8 VENTURE X-ray CMOS diﬀractometer with Mo Kα radiation (λ = 0.71073 Å). Empirical absorption corrections were performed with the SADABS program.The structures were solved by SHELXS (direct methods) and reﬁned by SHELXL (full-matrix least-squares techniques) in the Olex2 package. Cadmium atoms in 2 (Cd1) and zinc atoms in 3 (Zn1) were given the occupancy parameter of 0.5 for disorder over two sites that are related by an inversion center. Hydrogen atoms in 1 were retrieved from diﬀerence Fourier maps, while the hydrogen atoms in 2−4 were located geometrically and allowed to ride on their respective parent atoms. The crystallographic data and structural reﬁnements for 1−4 are summarized in Table 1, and selected bond lengths and angles are given in Tables S1−S4. CCDC-1841605 (1), CCDC-1837537 (2), CCDC- 1835850 (3), and CCDC-1870489 (4) contain supplementary crystallographic data for this paper. These data can be obtained free of charge from The Cambridge Crystallographic Data Centre. | [] | [] | ["[Mn(UO 2 )(bptc)(H 2 O) 3 ] n", "UO 2 (NO 3 ) 2 ·6H 2 O", "H 4 bptc", "MnSO 4 · H 2 O"] | ["UO 2 (NO 3 ) 2 ·6H 2 O--0.0126 g, 0.025 mmol", "MnSO 4 · H 2 O--0.0042 g, 0.025 mmol"] | [] | ["H 4 bptc--0.0083 g, 0.025 mmol"] | ["160 \nC"] | ["3 days"] | ["1 M NaOH--50 μL, 0.05 mmol", "ultrapure water--950 μL"]
ic0009223 | [CuL(µ-N 3 )(ClO 4 )] 2 ‚2CH 3 CN (2). To a methanolic solution (5 mL) of 59.5 mg (0.1 mmol) of CuL(ClO 4 ) 2 ‚H 2 O 34 was added 10 mL of aqueous solution of 6.5 mg of NaN 3 (0.1 mmol) with constant stirring.The dark green solution was allowed to stir for 1 h. The resulting precipitate was filtered out and dried. The compound was recrystallized from acetonitrile to yield prismatic crystals. Yield: 95%. Anal.Found: C, 41.92; H, 4.32; N, 22.23. Calcd for C 38 H 48 Cu 2 N 18 Cl 2 O 8 : C, 42.15; H, 4.47; N, 23.28. | [] | [] | ["[CuL(µ-N 3 )(ClO 4 )] 2 ‚2CH 3 CN", "C 38 H 48 Cu 2 N 18 Cl 2 O 8"] | ["CuL(ClO 4 ) 2 ‚H 2 O--59.5 mg (0.1 mmol)"] | [] | ["NaN 3--6.5 mg (0.1 mmol)"] | [] | ["1 h"] | ["methanolic solution--5 mL", "aqueous solution--10 mL", "acetonitrile--recrystallized"]
j.jssc.2013.02.009 | 2.3. Synthesis of K 2 [Mn(H 2 O)(pdtc)]  3H 2 O(1) A 25 ml Teﬂon-lined stainless-steel autoclave charged with 99 mg (0.5 mmol) MnCl 2  4H 2 O, 128 mg (0.50 mmol) pyridine2,3,5,6-tetracarboxylic acid (H 4 pdtc), 2.0 ml 2.0 M KOH and 10 ml H 2 O were heated to 140 1C and kept at this temperature for 3 days, then cooled to room temperature and ﬁltered off.The yellow ﬁltrate (pH¼6.63) was allowed to stand at room temperature. Slow evaporation for one month yielded yellow prismatic crystals of 1 (yield: 68% based on the initial MnCl 2  4H 2 O input). The phase purity was conﬁrmed by powder X-ray diffraction patterns consistent with the simulated one based on the single crystal data (Fig. S1). Anal. Calc. for C 9 H 7 K 2 MnNO 11 (%):C, 24.66; H, 1.61; N, 3.20. Found: C, 24.58; H, 1.72; N, 3.35. | [] | ["one month"] | ["K 2 [Mn(H 2 O)(pdtc)] \n3H 2 O", "C 9 H 7 K 2 MnNO 11"] | ["MnCl 2 \n4H 2 O--99 mg (0.5 mmol)"] | [] | ["pyridine2,3,5,6-tetracarboxylic acid (H 4 pdtc)--128 mg (0.50 mmol)"] | ["140 1C"] | ["3 days"] | ["2.0 M KOH--2.0 ml", "H 2 O--10 ml"]
a701970j | Syntheses [Ag(dien)][PF 6 ] 1. To AgPF 6 (0.2 g, 0.70 mmol) in ethanol (20 cm 3 ), dien (0.17 cm 3 , 1.58 mmol) was added at room temperature. The resulting colourless solution was stirred for 30 min and the product was crystallised by the addition of a large volume of pentane affording colourless microcrystalline [Ag(dien)][PF 6 ]. Yield: 85%, based on silver. IR (Nujol, cm 21 ): 3386, 3324 (ν N]H), 2922, 2873 (ν C]H), 830 (ν PF 6 ), 559 (ν Ag]N). 1 H NMR (CD 3 CN): δ 2.84 (4 H, CH 2 ), 2.69 (4 H, CH 2 ), 2.10 (5 H, NH 2 /NH). 13 C NMR (CD 3 CN): δ 51.00, 41.70. Fast atom bombardment (FAB) mass spectrum: m/z 567 [M] 21 [PF 6 ], 422 [Ag 2 (dien) 2 ] 1 (Found: C, 13.10; H, 3.60; N, 11.31. C 4 H 13 AgF 6 N 3 P requires: C, 13.51; H, 3.65; N, 11.80%). | [] | [] | ["[Ag(dien)][PF 6]", "C 4 H 13 AgF 6 N 3 P"] | ["AgPF 6--0.2 g, 0.70 mmol"] | [] | ["dien--0.17 cm 3, 1.58 mmol"] | ["room temperature"] | ["30 min"] | ["ethanol--20 cm 3", "pentane--large volume"]
j.jssc.2005.11.016 | 2.3. Synthesis Fe[ (CH 3 (CH 2 ) 17 PO 3 )(H 2 O)] (2) The compound was prepared by following the abovedescribed procedure. A mixture of FeSO 4  7H 2 O (1.33 g, ARTICLE IN PRESS P O M a b Fig. 1. Inorganic layer structure of divalent metal phosphonate. | [] | [] | ["Fe[(CH 3 (CH 2 ) 17 PO 3 )(H 2 O)]"] | ["FeSO 4 \t7H 2 O--1.33 g"] | [] | [] | [] | [] | []
c0dt01206h | Anal. Calc. (%) for C 41 H 50 N 2 O 8 Zn 2 : C, 59.36; H, 6.07; N, 3.38.Found: C, 59.47; H, 6.03; N, 3.46. IR (KBr, cm -1 ) for 5: 3674(w), 3421(m), 3062(m), 2906(s), 2844(s), 1629(s), 1577(s), 1448(s), 1408(s), 1361(m), 1340(m), 1314(m), 1244(w), 1220(w), 1193(w), 1149(m), 1125(m), 1070(w), 1031(w), 817(w), 794(w), 715(w), 680(w), 663(w), 642(w), 620(w). | [] | [] | ["C 41 H 50 N 2 O 8 Zn 2"] | [] | [] | [] | [] | [] | []
c9ce00998a | calc (%): C 38.70, H 4.29, N 12.90; found (%): C 39.61, H 4.23 N 13.24. Powder XRD was recorded and compared with the calculated powder XRD of CP1 (Fig. S7†). ORTEP of CP1 is shown in Fig. S8.† Few red colored crystals of [HL1]ĳClO 4 ] were obtained along with CP1. Yield 8%, IR (cm −1 , KBr pellet): 3433(m), 3364(m), 3232(m), 3078(m), 1612(s), 1543(m), 1504(w), 1420(s), 1373(m), 1296(s), 1242(m), 1173(m), 1088(s), 1034(s), 918(w), 825(s), 764(w), 687(m), 663(m), 602(m), 571(m) (Fig. S9†); Anal. calc (%): C 49.64, H 4.46, N 16.54; found (%): C 48.16, H 3.949, N 16.02. Powder XRD was recorded and compared with the calculated powder XRD of [HL1]ĳClO 4 ] (Fig. | [] | [] | ["[HL1]ĳClO 4"] | [] | [] | [] | [] | [] | []
ic034388l | 1 H NMR (DMSO-d 6 ): δ 7.868 (s, 2H, H 2 ), 7.769 (ddd, 2H, H 4 ), 7.445 (ddd, 2H, H 7 ), 7.214-7.245 (m, 4H, H 5,6 ), 7.112 (s, 1H, H 9 ), 5.490 (s, 4H, H 8 ), 2.244 (s, 6H, H 11 ), 2.084 (s, 3H, H 10 ). IR (KBr): 3074 (w), 2968 (w), 1612 (m), 1585 (w), 1499 (s), 1456 (s), 1379 (m), 1290 (m), 1267 (w), 1184 (s), 914 (m), 745(s), 610 (w), 463 (w) cm -1 . | [] | [] | [] | [] | [] | [] | [] | [] | []
cm060056d | Methyl 4,6-bis[4-(hexyloxy)phenyl)amino]-1,3,5-triazine-2-carboxylate (4g) was synthesized from 1,5-bis[4-(hexyloxy)phenyl]biguanide hydrochloride (3g‚HCl) by an analogous procedure. | [] | [] | ["Methyl 4,6-bis[4-(hexyloxy)phenyl)amino]-1,3,5-triazine-2-carboxylate"] | [] | [] | ["1,5-bis[4-(hexyloxy)phenyl]biguanide hydrochloride--3g‚HCl"] | [] | [] | []
cg100993k | The above-prepared [PdCl 2 (ptmp)] (20 mg) was dissolved in boiling HCl (6 M, 1 mL) and the solution was allowed to cool to room temperature. The solvent was left to evaporate within a few weeks, resulting in the formation of cryst als of [PdCl 3 (Hptmp)] 3 H 2 O(2).Synthesis of (Hptmp) 2 [AuCl 4 ]Cl (3). Ligand ptmp (109 mg, 0.46 mmol) was added to a solution of AuCl 3 (139 mg, 0.46 mmol) in MeOH (3 mL). After being stirred for 2 h at room temperature, the solvent was evaporated on a rotary evaporator and the residue was redissolved in acetone (3 mL). The resulting solution was left in quiet at room temperature for a few days, allowing half of the acetone to evaporate. Yellow crystals of 3 (115 mg, 60% based on ptmp), suitable for X-ray analysis, were collected by filtration and washed with a few drops of acetone. Mp 140-145 C. Calcd for C 28 H 26 AuCl 5 N 8 : C, 39.62; H, 3.09; N, 13.20. Found: C, 37.83; H, 2.99; N, 12.58. | [] | [] | ["[PdCl 2 (ptmp)]", "(Hptmp) 2 [AuCl 4 ]Cl"] | ["PdCl 2--20 mg", "AuCl 3--139 mg, 0.46 mmol"] | [] | ["ptmp--109 mg, 0.46 mmol"] | ["room temperature"] | ["2 h"] | ["HCl (6 M)--1 mL", "MeOH--3 mL", "acetone--3 mL"]
ejic.201900957 | C 36.23, H 4.77, N 4.80; found C 35.91, H 4.51, N 4.56.[UO 2 (ADA) 2 Ni(R,S-Me 6 cyclam)] (6): H 2 ADA (25 mg, 0.10 mmol), UO 2 (NO 3 ) 2 ·6H 2 O (35 mg, 0.07 mmol), and [Ni(R,S-Me 6 cyclam)(NO 3 ) 2 ] (23 mg, 0.05 mmol) were dissolved in a mixture of water (0.5 mL), DMF (0.2 mL), and acetonitrile (0.2 mL). Orange-pink crystals of complex 6 were obtained in low yield within one week. The yield was not improved upon prolonged heating.[UO 2 (ADA)(DMPU)] (7): H 2 ADA (25 mg, 0.10 mmol) and UO 2 (NO 3 ) 2 ·6H 2 O (50 mg, 0.10 mmol) were dissolved in a mixture of water (0.9 mL) and DMPU (0.2 mL). Yellow crystals of complex 7 were obtained within one week (30 mg, 46 % yield based on the acid). C 20 H 30 N 2 O 7 U (648.49): calcd. C 37.04, H 4.66, N 4.32; found C 37.23, H 4.79, N 4.18. | [] | [] | ["[UO 2 (ADA) 2 Ni(R,S-Me 6 cyclam)]", "[UO 2 (ADA)(DMPU)]"] | ["UO 2 (NO 3 ) 2 \n6H 2 O--35 mg, 0.07 mmol", "UO 2 (NO 3 ) 2 \n6H 2 O--50 mg, 0.10 mmol"] | [] | ["H 2 ADA--25 mg, 0.10 mmol", "[Ni(R,S-Me 6 cyclam)(NO 3 ) 2 ]--23 mg, 0.05 mmol", "H 2 ADA--25 mg, 0.10 mmol"] | [] | ["within one week", "within one week"] | ["water--0.5 mL", "DMF--0.2 mL", "acetonitrile--0.2 mL", "water--0.9 mL", "DMPU--0.2 mL"]
c1jm10669d | With the addition of Na 3 (PO 2 NH) 3 to a solution of Ce (NO 3 ) 3 $6H 2 O in a molar ratio of 1 : 2 under mild hydrothermal conditions, colorless crystals of a new nitrogen-containing cerium phosphate Ce(PO 2 NH) 3 $5H 2 O 1 were obtained. | [] | [] | ["Ce(PO 2 NH) 3 $5H 2 O"] | ["Ce (NO 3 ) 3 $6H 2 O--NaN"] | [] | ["Na 3 (PO 2 NH) 3--NaN"] | [] | [] | []
j.jssc.2013.03.055 | 2.3.2. Synthesis of Zn(o-MAABA) 2 (phen) (1) To the solution of o-MAABA (20.5 mg, 0.1 mmol) in water (5 mL), the pH value was adjusted to ca. 7–8 by adding 0.1 M NaOH methanol solution. The ZnCl 2 (6.8 mg/2.5 ml, 0.05 mmol) and 1,10-Phen  H 2 O (10 mg/2.5 ml, 0.05 mol) methanol solution were added slowly to the above solution (Scheme 1). The mixture was stirred and reﬂuxed for another 2 h. Colorless prisms of 1 were obtained after one day at room temperature, which were isolated by ﬁltration, washed with Et 2 O, and dried in vacuo. The ﬁnal yield of 1 was 13.5 mg (41%). Anal. Calcd for C 34 H 28 N 4 O 6 Zn (1): C, 65.39; H, 4.28; N, 8.56. Found: C,65.34; H, 4.26; N, 8.50. IR (KBr,cm −1 ): 3479 (b), 3063(w), 1916(w), 1670(s), 1620(m), 1587(s), 1512(s), 1425(s), 1381(m), 1310(s), 1225(m), 1178(w), 1149(m), 1109 (m), 1040(w), 1011(w), 950(m), 863(s), 769(m), 725(s), 678(w), 640 (m). | [] | [] | ["Zn(o-MAABA) 2 (phen)", "C 34 H 28 N 4 O 6 Zn"] | ["ZnCl 2--6.8 mg/2.5 ml, 0.05 mmol"] | [] | ["o-MAABA--20.5 mg, 0.1 mmol", "1,10-Phen  H 2 O--10 mg/2.5 ml, 0.05 mol"] | [] | ["2 h", "one day"] | ["water--5 mL"]
c2nj40177k | 2-(Picolinoylcarbamoyl)pyridin-3-yl ferrocenoate (HL 1 ) Ferrocenecarboxylic acid (0.50 g, 2.11 mmol), DCC (0.44 g, 2.11 mmol), DMAP (0.025 g, 0.211 mmol), 4-PPy (0.032 g, 0.211 mmol) and dry CH 2 Cl 2 (10 ml) were successively introduced, under a nitrogen atmosphere, into a 50 ml three-necked ﬂask equipped with a magnetic stirring bar. The mixture was stirred for 20 minutes at room temperature. Hbpca-OH (0.51 g, 2.11 mmol) was then added to the mixture, which was stirred at room temperature for further 22 h. The mixture was then ﬁltered. The residual solid was washed with four portions of CH 2 Cl 2 (5 ml) and the ﬁltrate was evaporated to dryness. The residual orange-black solid was washed with acetone (5 ml) to remove the catalysts. An orange solid was obtained. Recrystallisation from toluene gave an orange solid suitable for an elementary analysis. The slow evaporation of a solution of pure HL 1 in chloroform, in a 16 mm diameter glass tube, gave, after approximately three days, orange crystals with a rectangular form. Yield: 0.82 g (86%).Characterisation data for HL 1 Anal. found (%): C, 60.84; H, 3.83; N, 9.06. Calcd for FeC 23 H 17 N 3 O 4 (%): C, 60.68; H, 3.76; N, 9.23. ESI-Mass: 478 ([M + Na] + ), 456 ([M + H] + ). | [] | [] | ["HL 1", "FeC 23 H 17 N 3 O 4"] | ["Ferrocenecarboxylic acid--0.50 g, 2.11 mmol"] | [] | ["DCC--0.44 g, 2.11 mmol", "DMAP--0.025 g, 0.211 mmol", "4-PPy--0.032 g, 0.211 mmol", "Hbpca-OH--0.51 g, 2.11 mmol"] | [] | ["22 h"] | ["CH 2 Cl 2--10 ml", "acetone--5 ml", "chloroform--NA"]
c8ce01242c | Syntheses of compounds [Ln 2 L 3 (H 2 O) 2 ] n •4nH 2 O H 2 L was prepared according to the literature method. | [] | [] | ["[Ln 2 L 3 (H 2 O) 2 ] n •4nH 2 O", "H 2 L"] | [] | [] | [] | [] | [] | []
zaac.201500183 | Synthesis of {[Co 2 (DDB)(1,3-bib) 2 (μ 2 -H 2 O)]·H 2 O} n (2): The synthetic method is similar to that of complex 1 except that 1,4-bib was replaced by 1,3-bib. Red block crystals of 2 were obtained. Yield of 41% (based on H 4 DDB). C 46 H 36 Co 2 N 8 O 11 : calcd. C 55.54; H 3.65; N 11.27%; found: C 55.72; H 3.82; N 11.30%. IR (KBr): ν ˜ = 3133 (w), 1589 (s), 1508 (s), 1442 (w), 1376 (m), 1317 (w), 1281 (w), 1247 (w), 1064 (m), 669 (m), 623 (s) cm –1 . | [] | [] | ["{[Co 2 (DDB)(1,3-bib) 2 (μ 2 -H 2 O)]·H 2 O} n", "C 46 H 36 Co 2 N 8 O 11"] | [] | [] | ["H 4 DDB--NaN", "1,3-bib--NaN"] | [] | [] | []
j.ica.2005.05.033 | Calc. for C 9 H 7 Br 2 N 7 Zn (438.41), 3: C, 24.66; H, 1.61; N, 22.37. Found: C, 24.91; H, 1.78; N, 22.05%.IR (KBr): m (cm 1 ) = 3584(brw), 3115(m), 1611(s), 1530(s), 1400(s), 1455(w), 1372(m), 1283(s), 1216(s), 1144(s), 1070(m), 1041(w), 981(s), 877(m), 816(m), 778(s), 667(s), 638(m). | [] | [] | ["C 9 H 7 Br 2 N 7 Zn"] | [] | [] | [] | [] | [] | []
acs.cgd.9b00111 | Synthesis of [Ag 10 (L 2 ) 2 (H 2 O) 1.25 ] (2). The synthesis process was similar to 1. Prism-shaped colorless crystals of 2 were obtained in 88% yield based on H 5 L 2 . Elemental analysis calcd (%) for C 128 H 58 Ag 40 O 85 P 8 (7518.30): C, 20.44; H, 0.78. Found: C, 20.51; H, 0.72%. IR / cm -1 (KBr): 3384(m), 1585(s), 1541(m), 1375(s), 1094(m), 992(m), 744(m) . | [] | [] | ["[Ag 10 (L 2 ) 2 (H 2 O) 1.25 ]", "C 128 H 58 Ag 40 O 85 P 8"] | [] | [] | [] | [] | [] | []
c4dt00183d | Complex (4): Complex 3 (543 mg, 1 mmol) was dissolved in 50 mL benzonitrile and transferred to a 100 mL capped glass stirring vessel that was inside a Buchi steel miniclave. The sample was purged with CO 2 gas for approximately 0.5 h at room temperature, and a greenish blue crude product was formed. Microcrystalline complex 4 was obtained by recrystallization from benzonitrile solution. Unfortunately, X-ray quality single crystals could not be obtained. Yield: 554 mg, 69%.Anal. calcd for C 34 H 34 N 7 O 4 Cu 2 Cl 2 : C, 51.06%; H, 4.25%; N, 12.26%. Found: C, 50.95%; H, 4.30%; N, 12.39%. Characteristic IR peaks (KBr disk, ν,cm −1 ): 1633(s), 1609(s), 1451(s), 1157(s), 1021(s), 763(s). UV/Vis peaks, λ max , nm(ε,M −1 cm −1 ): 205(23 500), 260(12 600), 600(20).X-ray structure determination Crystallographic data for complexes 1, 1′, 2, 3 and L 1 are shown in Tables S1–S5 in the ESI.† All data were obtained with a Bruker SMART Apex-II diﬀractometer equipped with graphite monochromated Mo Kα radiation (λ = 0.71073 Å). Corrections were performed for Lorentz polarization eﬀects.For complex 1: A total of 6459 reflections were collected, out of which 2417 were unique (R int = 0.028), satisfying the (I >2σ(I)) criterion, and were used in the subsequent analysis.For complex 1′: A total of 29 280 reflections were collected, out of which 6423 were unique (R int = 0.056), satisfying the (I >2σ(I)) criterion, and were used in the subsequent analysis.For complex 2: A total of 6866 reflections were collected, out of which 1171 were unique (R int = 0.024), satisfying the (I >2σ(I)) criterion, and were used in the subsequent analysis.For complex 3: A total of 15 481 reflections were collected, out of which 4042 were unique (R int = 0.064), satisfying the (I > 2σ(I)) criterion, and were used in the subsequent analysis.There were disorders in the solvent water molecules in the crystals, and we masked them using a solvent masking procedure (here SQUEEZE). Additional information can be found in the SQUEEZE details for complex 3 (see the ESI, Fig. S6b† for further details regarding masked solvent molecules by thermogravimetric analysis profile).For ligand L 1 : A total of 10 933 reflections were collected, out of which 2813 were unique (R int = 0.032), satisfying the (I > 2σ(I)) criterion, and were used in the subsequent analysis.All the structures were solved by employing the SHELXS-97 program package and were refined by full-matrix least-squares based on F 2 (SHELXL-97).27,28 All the hydrogen atoms were added in calculated positions. All calculations are carried out using PLATON 29 and the WinGX system.30 Acknowledgements Department of Science and Technology, Govt. of India sponsored Fast Track Project (vide ref. no: SB/FT/CS-003/2012 and project no: GAP-183112) for a young researcher is gratefully acknowledged. CSIR-CMERI institutional project as initial start up grant (OLP-182112) is also hereby acknowledged. P.B. is thankful to Dr Pijush Pal Roy, Director, CSIR-CMERI, for his immense support to carry out this work at the CSIR-CMERI.Dr Sasankasekhar Mohanta, CU is gratefully acknowledged for many helpful discussions. M.C. is thankful to the Ministerio de Economia y Competitividad of Spain through project CTQ2012-30662 and the Comissió Interdepartamental de Recercai Innovació Tecnològica of la Generalitat de Catalunya (CIRIT) (2009-SGR1454). Reviewers are also gratefully acknowledged for many insightful suggestions.Notes and references 1(a) J. Costamagna, G. Ferraudi, J. Canales and J. Vargas, Coord. Chem. Rev., 1996, 148, 221; (b) M. Aresta and G. Forti (Eds.), Carbon Dioxide as a Source of Carbon: Chemical and Biochemical Uses, NATO-ASI Series, Reidel, Dordrecht, 1987, C206; (c) A. Behr, Carbon Dioxide Activation by Metal Complexes, VCH, Weinheim, Germany, 1988.2 M. Jitaru, J. Appl. Electrochem., 1997, 27, 875.3 M. Rudolph, S. Dautz and E.-G. Jäger, J. Am. Chem. Soc., 2000, 122, 10821.4 J.P.CollinandJ.P.Sauvage,C oord. Chem. Rev., 1989, 93,245.5 A. Gennaro, A. A. Isse, J.-M. Saveant, M.-G. Severin and E. Vianello, J. Am. Chem. Soc., 1996, 118, 7190.6(a) R. Angamuthu, P. Byers, M. Lutz, A. L. Spek and E. Bouwman, Science, 2010, 327, 313; (b) M. K. Bhunia, S. K. Das, M. M. Seikh, K. V. Domasevitch and A. Bhaumik, Polyhedron, 2011, 30, 2218.7 I. Iriepa, A. Lorente, E. Galvez, P. Rubio, F. Florencio and S. Garcia-Blanco, J. Mol. Struct., 1986, 142, 443.8(a) C. M. S-Hauser, K. Mereiter, R. Schmid and K. Kirchner, Eur. J. Inorg. Chem., 2003, 1883; (b) C. M. S-Hauser, K. Mereiter, R. Schmid and K. Kirchner, Organometallics, 2002, 21, 4891.9(a) H. Adams, N. A. Bailey, C. O. Rodriguez de Barbarin, D. E. Fenton and Q.-Y. He, J. Chem. Soc., Dalton Trans., Dalton Transactions Paper This journal is © The Roy al Society of Chemistry 2014 Dalton Tr ans.,2014,43, 13500–13508 ¦ 13507 Published on 14 July 2014. Downloaded by Universiteit Utrecht on 27/10/2014 20:02:10. View Article Online 1995, 2323; (b) S.-G. Kang, S.-J. Kimand and J. H. Jeong, Polyhedron, 1998, 17, 3227.10 (a) D. Chandra and A. Bhaumik, J. Mater. Chem., 2009, 19, 1901; (b) S. K. Das, M. K. Bhunia, Md. M. Seikh, S. Dutta and A. Bhaumik, Dalton Trans., 2011, 40, 2932.11 A. W. Addison, T. N. Rao, J. Reedijk, J. V. Rijn and G. C. Verschoor, J. Chem. Soc., Dalton Trans., 1984, 1349.12 (a) A. Wladimirsky, D. Palacios, M. C. D’Antonio, A. C. González-Baró and E. J. Baran, J. Argent. Chem. Soc., 2011, 98, 71; (b) K. Tanaka, Y. Kushi, K. Tsuge, K. Toyohara, T. Nishioka and K. Isobe, Inorg. Chem., 1998, 37, 120.13 (a) R. Valliulin, S. Naumov, P. Galvosas, J. Karger, H.-j. Woo, F. Porcheron and P. A. Monson, Nature, 2006, 443, 965; (b) H. Yang, F. Wang, Y. Kang, T.-H. Li and J. Zhang, Dalton Trans., 2012, 41, 2873.14 (a) A. P. Wight and M. E. Davis, Chem. Rev., 2002, 102, 3589; (b) A. Sayari, S. Hamoudi and Y. Yang, Chem. Mater., 2005, 17, 212; (c) A. Taguchi and F. Schuth, Microporous Mesoporous Mater., 2005, 77,1;(d) D. Chandra, M. W. Kasture and A. Bhaumik, Microporous Mesoporous Mater., 2008, 116, 204.15 S. K. Das, M. K. Bhunia and A. Bhaumik, Dalton Trans., 2010, 39, 4382.16 G. A. Baker and G. S. Rushbrooke, Phys. Rev., 1964, 135, 1272.17 O. Kahn and M. F. Charlot, Nouv. J. Chim., 1980, 4, 567.18 H. Oshio and U. Nagashima, Inorg. Chem., 1992, 31, 3295.19 O. Castillo, A. Luque, P. Román, F. Lloret and M. Julve, Inorg. Chem., 2001, 40, 5526.20 J. Suárez-Varela, J. M. Domínguez-Vera, E. Colacio, J. C. Ávila-Rosón, M. A. Hidalgo and D. Martín-Ramos, J. Chem. Soc., Dalton Trans., 1995, 2143.21 O. Castillo, A. Luque, F. Lloret and P. Román, Inorg. Chim.Acta, 2001, 324, 141.22 R. S. Vilela, T. L. Oliveira, F. T. Martins, J. A. Ellena, F. Lloret, M. Julve and D. Cangussu, C. R. Chim., 2012, 15, 856.23 I. Castro, J. Faus, M. Mollar, A. Monge and E. GutiérrezPuebla, Inorg. Chim. Acta, 1989, 161, 97.24 M. L. Calatayud, I. Castro, J. Sletten, F. Lloret and M. Julve, Inorg. Chim. Acta, 2000, 300–302, 846.25 D. Cangussu, H. O. Stumpf, H. Adams, J. A. Thomas, F. Lloret and M. Julve, Inorg. Chim. Acta, 2005, 358, 2292.26 J. C. Bonner and M. E. Fisher, Phys. Rev. A, 1964, 135, 640.27 G. M. Sheldrick, Acta Crystallogr., Sect. A: Fundam. Crystallogr., 1990, 46, 467.28 G. M. Sheldrick, SHELXL 97, University of Gottingen, Gottingen, Germany, 1997.29 A. L. Spek, J. Appl. Crystallogr., 2003, 36,7.30 L. J. Farrugia, WinGX-A Windows Program for crystal structure analysis, J. Appl. Crystallogr., 1999, 32, 837.Paper Dalton Transactions 13508 ¦ Dalton Tr ans.,2014,43, 13500–13508 This journal is © The Roy al Society of Chemistry 2014 Published on 14 July 2014. Downloaded by Universiteit Utrecht on 27/10/2014 20:02:10. View Article Online | [] | [] | ["Complex 4", "C 34 H 34 N 7 O 4 Cu 2 Cl 2"] | ["Complex 3--543 mg, 1 mmol"] | ["CO 2 gas--purged for approximately 0.5 h"] | [] | ["room temperature"] | [] | ["benzonitrile--50 mL"]
bkcs.10087 | Elemental analysis calcd. (%) for a dried sample, Cu 3 (BTCF) 2 (DMF) 0.7 (H 2 O) 3.3 : C, 32.14; H, 2.38; N, 1.13; found (%): C, 32.13; H, 2.08; N, 1.30. | [] | [] | ["Cu 3 (BTCF) 2 (DMF) 0.7 (H 2 O)"] | [] | [] | [] | [] | [] | []
ic102000s | 31 P{ 1 H} NMR (121.5 MHz; CD 3 COCD 3 ): 21.8 (s, PMePh 3 ).Synthesis of [trans,cis,cis-PtTl 2 (C 6 F 5 ) 2 (CtCFc) 2 ] 2 (3). A solution of (PPh 3 Me) 2 [cis-Pt(C 6 F 5 ) 2 (CtCFc) 2 ] (0.110 g, 0.073 mmol) in acetone (20 mL) was treated with TlPF 6 (0.051 g, 0.146 mmol), and the mixture was stirred for 4 h. The resulting suspension was filtered, obtaining 3 as an orange solid (0.069 g, 70% yield). The same result is obtained starting from 1 (0.100 g, 0.070 mmol) and TlPF 6 (0.024 g, 0.070 mmol; molar Pt/Tl ratio 1:1). Anal. Calcd for C 36 H 18 F 10 Fe 2 PtTl 2 : C, 31.89; H, 1.34. Found: C, 31.65; H, 1.28%. MALDI-TOF (þ): m/z (%) 1152 [PtTl(C 6 F 5 ) 2 (CtCFc) 2 ] þ (100), 1356 [PtTl 2 (C 6 F 5 ) 2 (CtCFc) 2 ] þ (30), 1561 [PtTl 3 (C 6 F 5 ) 2 (Ct CFc) 2 ] þ (15). Λ M (5  10 -4 M acetone solution): 21.3 Ω -1 cm 2 mol -1 .IR(cm -1 ): ν(CtC) 2082 (m); ν(C 6 F 5Xsens ) 790 (m), 782 (m).1 H NMR (300.1 MHz; CD 3 COCD 3 ): δ 4.40 (s, 4H, C 5 H 4 ), 4.13 (s, 10H, Cp), 4.06 (s, 4H, C 5 H 4 ).19 F NMR (376.5 MHz; CD 3 COCD 3 ,303K):δ -109.5 (dm, 3 J Pt-F o 315, 4F o ), -161.5 (m, 4F m ), -161.6 (t, 2F p ). | [] | [] | ["[trans,cis,cis-PtTl 2 (C 6 F 5 ) 2 (CtCFc) 2 ] 2 (3)"] | ["(PPh 3 Me) 2 [cis-Pt(C 6 F 5 ) 2 (CtCFc) 2 ]--0.110 g, 0.073 mmol", "TlPF 6--0.051 g, 0.146 mmol"] | [] | [] | [] | ["4 h"] | ["acetone--20 mL"]
15533174.2012.680113 | Synthesis of 4-amino-3,5-bis(3-pyridyl)-1,2,4-triazole (3-abpt) 4-amino-3,5-bis(3-pyridyl)-1,2,4-triazole was synthesized according to the reported procedures in the literature and was slightly modiﬁed. | [] | [] | ["4-amino-3,5-bis(3-pyridyl)-1,2,4-triazole", "3-abpt"] | [] | [] | [] | [] | [] | []
cg050376u | Synthesis of [Ni(4,4′-bipy)(H 2 O) 4 ]‚0.5(btc)‚H 2 O (2). A mixture of Ni(NO 3 ) 2 ‚6H 2 O (145 mg, 0.5 mmol), H 4 btc (127 mg, 0.5 mmol), 4,4′bipy (78 mg, 0.5 mmol), and water (10 mL) was adjusted to pH 5.0 with 1 M NaOH solution and then heated at 160 °C for 5 days. Green crystals of 2 were obtained when the mixture was cooled to room temperature at 10 °C/h. Yield: 92 mg, 43% based on Ni. Anal. Calcd (%) for C 15 H 19 N 2 NiO 9 : C, 41.89; H, 4.45; N, 6.51. Found: C, 41.66; H, 4.28; N, 6.64. IR data (KBr, cm1 ): 3454s, 3200m, 1645m, 1624w, 1580w, 1548s, 1490s, 1428s, 1363s, 1300w, 1288w, 1160w, 1045m, 904w, 824m, 779s, 767w, 686s, 635m, 549w, 454w, 416w.X-ray Crystallography. Single crystals of compounds 1 and 2 were glued on a glass fiber. Data were collected on a Rigaku R-AXIS RAPID IP diffractometer with Mo KR monochromated radiation (λ ) 0.710 73Å). Empirical absorption correction was applied. The structures * Tel: +86-431-5098787. Fax: +86-431-5098787. E-mail: wangenbo@ public.cc.jl.cn.Scheme 1 CRYSTAL GROWTH & DESIGN 2006 VOL. 6, NO. 2 439-443 10.1021/cg050376u CCC: $33.50 © 2006 American Chemical Society Published on Web 01/11/2006 | [] | [] | ["[Ni(4,4′-bipy)(H 2 O) 4 ]‚0.5(btc)‚H 2 O", "C 15 H 19 N 2 NiO 9"] | ["Ni(NO 3 ) 2 ‚6H 2 O--145 mg, 0.5 mmol"] | [] | ["H 4 btc--127 mg, 0.5 mmol", "4,4′bipy--78 mg, 0.5 mmol"] | ["160 °C"] | ["5 days"] | ["water--10 mL"]
c4ce01456a | Synthesis of CdĲbpmi) 2 Cl 2 (1). A mixture of bpmi (0.0039 g, 0.02 mmol), and CdCl 2 ·2.5H 2 O (0.0046 g, 0.02 mmol) was thoroughly dissolved in 5 mL of MeOH. The mixture was stirred at 80 °C fo r 1 h and was sub sequently fil tered. After, 5mLofMeOHwasaddedintothefiltrate,colourlessblock crystals for X-ray diffraction were formed a few days later.The cryst als were co llecte d by mechan ical iso latio n and washed with MeOH (3 × 10 ml) then dried at 40 °C(yield: 57%). Calcd. For C 26 H 30 CdCl 2 N 10 : C, 46.90; H, 4.54; N, 21.03. | ["40 \b0C"] | ["a few days"] | ["Cd(bpmi) 2 Cl 2", "C 26 H 30 CdCl 2 N 10"] | ["CdCl 2 \b2.5H 2 O--0.0046 g, 0.02 mmol"] | [] | ["bpmi--0.0039 g, 0.02 mmol"] | ["80 \b0C"] | ["1 h"] | ["MeOH--5 mL"]
c3dt51108a | Yield: 12 mg (31% based on 5pm8cmoqH 3 ). Anal. found (calcd) for C 12 H 14 NO 8 PCu: C, 36.83 (36.55); H, 3.62 (3.58); N, 3.56 (3.55)%. IR (KBr, cm −1 ): 3385(s), 1595(s), 1515(w), 1474(w), 1412(m), 1375(w), 1353(w), 1319(w), 1245(m), 1172(s), 1109(m), 1079(s), 1063(s), 1041(m), 995(w), 937(m), 922(m), 822(w), 786(w), 729(m), 656(w), 637(w), 600(w), 572(w), 495(w). | [] | [] | ["C 12 H 14 NO 8 PCu"] | [] | [] | [] | [] | [] | []
ic0617240 | Synthesis of Compounds. 1: [Fe III 3 (µ-O)(HCOO) 7 (H 2 O) 2 ] 15 (0.57 g, 1.0 mmol) and Cu II (HCOO) 2 ‚4H 2 O (0.01 g) were dissolved in 88% formic acid (ca. 30 mL). Then the solution was placed in a Teflon-lined steel autoclave and held at 130 °C for 24 h. The resulting cubic pale-greenish crystals of 1 (which is moisturesensitive) were separated by filtration and dried in a solid-NaOHcontaining desiccator (yield about 41%). Anal. calcd (%) for FeC 4 H 4 O 8.25 (fw 239.92): C 20.02, H 1.68. Found: C 21.02, H 1.72. | [] | [] | ["[Fe III 3 (µ-O)(HCOO) 7 (H 2 O) 2 ] 15"] | ["Fe III 3 (µ-O)(HCOO) 7 (H 2 O) 2--0.57 g, 1.0 mmol", "Cu II (HCOO) 2 ‚4H 2 O--0.01 g"] | [] | [] | ["130 \nC"] | ["24 h"] | ["88% formic acid--ca. 30 mL"]
ejic.200300115 | D. A. Lenev, K. A. Lyssenko, R. G. Kostyanovsky FULL PAPER 0.1 mmol), and the mixture was heated until it became clear, was filtered through cotton wool, and 1 mol equiv. of solution of metal salt [CaCl 2 , Sr(NO 3 ) 2 or CoCl 2 ]inH 2 O (1 mL) was added. On standing at ambient temperature a fine powder usually crystallized. | [] | [] | [] | ["metal salt [CaCl 2 , Sr(NO 3 ) 2 or CoCl 2 ]--1 mol equiv. in H 2 O (1 mL)"] | [] | [] | [] | [] | []
j.jssc.2011.05.017 | 2.2.2. Synthesis of [Ba(BTE)(H 2 O) 5 ] n (2) The procedure was the same as that for 1 except that SrCl 2  2H 2 O was replaced by BaCl 2  2H 2 O (0.0244 g, 0.1 mmol), and colorless prismatic crystals were obtained, washed with water and dried in air. Yield: 72% (based on Ba). Anal. calc. for 2,C 4 H 14 N 8 O 5 Ba (M r ¼ 391.57): C 12.27%, H 3.60%, N 28.62%. | [] | [] | ["[Ba(BTE)(H 2 O) 5 ] n", "C 4 H 14 N 8 O 5 Ba"] | ["BaCl 2 \n2H 2 O--0.0244 g, 0.1 mmol"] | [] | ["BTE--not specified"] | [] | [] | []
b917779e | Found: C 13.70, H 1.78, N 11.84%.[Sm(tda)(H 2 O)] n $2nH 2 O (5). Colourless crystalline products were collected in 50% yield. IR (cm 1 ): 3596 w, 3427 w, 3014 w, 2790 w, 1572 s, 1427 m, 1368 m, 1292 m, 1205 m, 1159 w, 928 m, 867 m, 832 m, 789 s. Anal. calcd for C 4 H 6 N 3 O 7 Sm: C 13.40, H 1.68, N 11.72%. Found: C 13.48, H 1.75, N 11.80%.[Eu(tda)(H 2 O)] n $2nH 2 O (6). Colourless block crystalline products were collected in 58% yield. IR (cm 1 ): 3396 m, 3015 w, 2792 w, 1638 s, 1573 s, 1425 s, 1369 s, 1289 s, 1204 m, 1157 w, 946 m, 871 m, 828 m, 788 m. Anal. calcd for C 4 H 6 N 3 O 7 Eu: C 13.34, H 1.67, N 11.67%. Found: C 13.37, H 1.75, N 11.72%. | [] | [] | ["[Sm(tda)(H 2 O)] n $2nH 2 O", "C 4 H 6 N 3 O 7 Sm"] | [] | [] | ["tda--not specified"] | [] | [] | []
c1dt11207d | 814(s), 767(s), 721(s), 653(m).1 H NMR (400 MHz, CDCl 3 + DMSO-d 6 ) d = 8.73–8.72 (d, J = 11.2 Hz, 2H, Ar-H), 7.80–7.74 (m, 2H, Ar-H), 7.61–7.54 (m, 2H, Ar-H), 7.47–7.46 (m, 2H, Ar-H), 7.28–7.26 (m, 1H, Ar-H), 7.03–7.02 (m, 2H, Ar-H).Other reactions To a boiling solution of 0.227 mmol of BiPh 3 in 25 cm 3 of ethanol was added 0.681 mmol of carboxylic (2-hydroxynicotinic, 2-thionicotinic, or pyridine 2,6-dicarboxylic) acid and the contents heated under reﬂux for 6 h to obtain a precipitate. The solution was ﬁltered, the precipitate washed with ethanol and dried in air. | [] | [] | [] | [] | [] | [] | [] | ["6 h"] | []
b711273d | [NEt 4 ] 2 [(UO 2 ) 3 (cit) 2 (H 2 O) 2 ]?2H 2 O (2). Citric acid (55 mg, 0.286 mmol), UO 2 (NO 3 ) 2 ?6H 2 O (143 mg, 0.285 mmol), NEt 4 Cl (50 mg, 0.302 mmol), NaOH (12 mg, 0.300 mmol) and demineralized water (3.5 mL) were placed in a 15 mL tightly closed glass vessel and heated at 180 uC under autogenous pressure (ca. 1.1 MPa). Light yellow crystals of complex 2 were obtained within two days (26 mg, 18% yield on the basis of U). Anal. calcd. for C 28 H 56 N 2 O 24 U 3 : C, 22.14; H, 3.72; N, 1.84. Found : C, 21.98; H, 3.73; N, 1.74%.[Hpy] 2 [(UO 2 ) 3 (cit)(Hcit)(OH)] (3). Citric acid (55 mg, 0.286 mmol), UO 2 (NO 3 ) 2 ?6H 2 O (143 mg, 0.285 mmol), pyridine (46 mg, 0.582 mmol) and demineralized water (2.3 mL) were placed in a 15 mL tightly closed glass vessel and heated at 180 uC under autogenous pressure (ca. 1.1 MPa).Light yellow crystals of complex 3 were obtained within two days (106 mg, 82% yield on the basis of U). Anal. calcd. | [] | [] | ["[NEt 4 ] 2 [(UO 2 ) 3 (cit) 2 (H 2 O) 2 ]?2H 2 O", "[Hpy] 2 [(UO 2 ) 3 (cit)(Hcit)(OH)]"] | ["UO 2 (NO 3 ) 2 ?6H 2 O--143 mg, 0.285 mmol"] | [] | ["citric acid--55 mg, 0.286 mmol"] | ["180 uC", "180 uC"] | ["two days", "two days"] | ["NEt 4 Cl--50 mg, 0.302 mmol", "NaOH--12 mg, 0.300 mmol", "demineralized water--3.5 mL", "pyridine--46 mg, 0.582 mmol"]
c4dt00668b | {HB(mtda Me ) 3 } 2 Bi(phen)(Cl) 2 (6) Equimolar solutions of Na[HB(mtda Me ) 3 ] (0.493 g, 1.15 mmol) and BiCl 3 (0.362 g, 1.15 mmol) in 30 mL of anhydrous acetonitrile were prepared and mixed. The reaction mixture was stirred for 1 h at room temperature, and then the solution of 1,10-phenanthroline (0.207 g, 1.15 mmol) in 10 mL acetonitrile was added dropwise over a period of 45 minutes. The mixture was stirred for 6 h and the resulting precipitate was filtered, washed with small amounts of acetonitrile and methanol and dried in a vacuum. The orange yellow solid was extracted three times with anhydrous chloroform (30 mL each). Removal of the solvent aﬀorded compound 6 as a residue which was further washed with n-pentane and diethyl ether and again dried in a vacuum. Single crystals of the composition {HB(mtda Me ) 3 } 2 Bi(phen)Cl 2 ·2.1CHCl 3 were obtained by slow evaporation of a chloroform solution of complex 6.Below analysis was carried out on the bulk solid. Yield 61%; m.p. 206–208 °C (with decomposition); molar conductance at RT: 16 Ω −1 cm 2 mol −1 ; Anal. calcd for C 21 H 20 N 8 S 6 BBiCl 2 (found): C 29.07 (29.52), H 2.32 (2.07), N 12.92 (10.83); 1 H NMR (dmf-d7) δ = 9.77 (4H, dd, H(2,9), 8.97 (4H, dd, H(4,7)), 8.30 (4H, s, H(5,6)); 8.18 (4H, dd, H(3,8)), 2.32 (s, 9H, H 3 C); 13 C NMR (dmf-d7) δ = 190.6 (CvS), 153.8 (CvN), 150.6 (C2, C9), 143.6 (C1a, C10a), 139.6 (C4, C7), 130.4 (C4a, C6a), 127.4 (C5, C6), 125.1 (C3, C8), 15.0 (H 3 C-mtda); 1 H NMR (dmso-d6) δ = 9.19 (6H, dd, H(2,9)), 8.58 (6H, d, H(4,7)), 8.05 (6H, s, H(5,6)); 7.84 (6H, dd, H(3,8)), 2.30 (s, 9H, H 3 C), 13 C NMR (dmso-d6) δ = 190.1 (CvS), 154.3 (CvN), 150.6 (C2, C9), 145.4 (C1a, C10a), 137.5 (C4, C7), 129.0 (C4a, C6a), 127.2 (C5, C6), 124.2 (C3, C8), 16.3 (H 3 C-mtda); ESI-MS m/z [assignment] = 1018.8 [Bi(L) 2 ] + , 828.9 [Bi(L)(phen)(Cl)] + , 612.9 [Bi(LH)] + .Free co-ligand (1,10-phenanthroline): 1 H NMR (dmf-d7) δ = 9.77 (2H, dd, H(2,9)), 8.97 (2H, dd, H(4,7)), 8.30 (2H, s, H(5,6)); 8.18 (2H, dd, H(3,8)), 2.32 (s, 9H, H 3 C); 13 C NMR (dmf-d7) δ = 150.1 (C2, C9), 146.2 (C1a, C10a), 136.2 (C4, C7), 129.0 (C4a, C6a), 126.7 (C5, C6), 123.5 (C3, C8) (Scheme 3).{HB(mtda Me ) 3 } 2 Bi(bipy)Cl 2 (7) This complex was prepared using Na[HB(mtda Me ) 3 ] (0.493 g, 1.15 mmol), BiCl 3 (0.362 g, 1.15 mmol) and 2,2′-bipyridyl (0.180 g, 1.15 mmol) in a similar way to that described for 7.Crystals were grown by slow evaporation of acetonitrile solution of the complex 7 at room temperature with the composition {HB(mtda Me ) 3 }Bi(bipy)Cl·CH 3 CN (7). Below analysis was carried out on the bulk solid. Yield 55%; m.p. 161–164 °C (with decomposition); molar conductance (Ω −1 cm 2 mol −1 )23 at RT; Anal. calcd for C 19 H 18 N 8 S 6 BBiCl 2 (found): C 27.12 (27.10), H 2.16 (1.95), N 13.32 (13.04); 1 H NMR (dmf-d7) δ = 8.80 (3H, d, (6, 6′)), 8.49 (3H, d, H9), 8.05 (6H, m, (3, 3′)), 7.49 (3H, dd, (5, 5′)), 2.32 (s, 9H, H 3 C-mtda), 13 C NMR (dmf-d7) δ = 190.6 (CvS), 155.6 (CvN), 153.8 (C2, C2′), 149.6 (C3, C3′), 137.4 (C5, C5′), 124.3 (C4, C4′), 120.6 (C6, C6′), 15.03 (H 3 Cmtda); 1 H NMR (dmso-d6) δ = 8.69 (2H, dd, H(6, 6′)), 8.38 (2H, d, H(3, 3′)), 7.96 (2H, dt, H(4, 4′)), 7.47 (2H, dd, H(5, 5′)), 2.30 (s, 9H, H 3 C-mtda), 13 C NMR (dmso-d6) δ = 190.1 (CvS), 155.6 (CvN), 154.3 (C2, C2′), 149.8 (C3, C3′), 137.7 (C5, C5′), 124.6 Scheme 3 Labelling scheme of 1,10-phenanthroline.Scheme 4 Labelling scheme of 2,2’-bipyridine.Dalton Transactions Paper This journal is © The Royal Society of Chemistry 2014 Dalton Tr ans.,2014,43,10956–10968 ¦ 10965 Published on 16 May 2014. Downloaded by University of California - Santa Cruz on 24/10/2014 22:26:17. View Article Online Table 6 X-ray crystallographic data for compounds 2, 3, 4a, 5, 6 and 7 Compound 2 3 4a 5 6 7 Empirical formula C 16 H 36 N, C 9 H 10 BN 6 S 6 ·0.25H 2 O C 18 H 20 B 2 BiClN 12 S 12 ·2CH 3 CN C 25 H 35 B 2 BiI 2 N 15 NaO 2 S 12 C 18 H 20 B 2 BiN 12 O 3 S 12 ·CH 3 OH C 21 H 18 BBiC l2 N 8 S 6 ·2.31(CHCl 3 ) C 21 H 21 BBiCl 2 N 9 S 6 M r 652.36 1137.34 1469.79 1113.83 1140.63 882.52 T (K) 100(2) 100(2) 100(2) 100(2) 100(2) 100(2) Crystal system Triclinic Orthorhombic Monoclinic Monoclinic Triclinic Triclinic Space group P1 ˉ P2 1 2 1 2 1 C2/cP2 1 /nP1 ˉ P1 ˉ a (Å) 12.2030(4) 9.5033(2) 14.92021(15) 14.0818(11) 9.3244(2) 8.98994(20) b (Å) 12.2363(4) 15.4993(4) 17.08670(14) 12.7834(11) 15.4392(4) 11.7912(3) c (Å) 13.4489(5) 28.4071(7) 20.8514(2) 22.436(3) 16.1384(4) 15.1964(4) α (°) 69.855(1) 90 90 90 116.5277(11) 93.4539(19) β (°) 65.230(1) 90 107.7276(11) 97.836(9) 92.9132(15) 99.5573(19) γ (°) 69.921(1) 90 90 90 91.2053(14) 99.4185(18) Z 24 4 4 2 2 V (Å 3 ) 1664.57(10) 4184.21(17) 5063.37(9) 4001.1(7) 2073.53(9) 1560.74(6) F(000) 697 2232 2832 2184 1103 856 Crystal size (mm) 0.35 × 0.23 × 0.09 0.17 × 0.07 × 0.02 0.17 × 0.11 × 0.09 0.19 × 0.16 × 0.04 0.21 × 0.06 × 0.04 0.15 × 0.13 × 0.06 Reflections measured 39 938 126 049 136 600 56 524 47 674 36 667 Unique reflections (R int ) 5956 (0.028) 7791 (0.039) 7384 (0.034) 9179 (0.054) 9473 (0.066) 9107 (0.035) No. of parameters 547 477 373 468 490 369 R (I >2σ(I)) 0.0254 0.0145 0.0210 0.0307 0.0314 0.0197 R w (all reflections) 0.0681 0.0361 0.0494 0.0557 0.0693 0.0414 Goodness-of-fit 1.031 1.004 1.211 1.058 1.027 1.024 ρ max/min (e Å −3 ) 0.37/−0.28 0.65/−0.83 0.98/−0.55 0.88/−0.79 1.16/−1.52 0.76/−0.85 Theta range for data collection (°) 3.72–69.90 3.11–69.39 2.60–30.03 3.51–25.50 2.95–27.49 2.66–30.00 Completeness to theta (%) 94.5 99.8 99.8 99.8 99.7 99.8 CCDC no. 970797 970798 970799 970800 970801 970802 Paper Dalton Transactions 10966 ¦ Dalton Tr ans.,2014,43,10956–10968 This journal is © The Roy al Society of Chemistry 2014 Published on 16 May 2014. Downloaded by University of California - Santa Cruz on 24/10/2014 22:26:17. View Article Online (C4, C4′), 121.3 (C6, C6′), 16.4 (H 3 C-mtda); ESI-MS m/z [assignment] = 767.3 [BiL(bipy)] + , 685.5 [BiLCl 2 ] + , 711.5 [Bi(bipy) 3 Cl] + .Free co-ligand (2,2′-bipyridine): 1 H NMR (dmf-d7) δ = 8.90 (2H, dd, (6, 6′)), 8.66 (2H, d, H9), 8.15 (2H, m, (3, 3′)), 7.69 (2H, dd, (5, 5′)) (Scheme 4).Photophysical characterisation Spectroscopic-grade solvents were used for all photophysical characterization. Absorption spectra were recorded with a Varian Cary300 double-beam spectrometer. Emission spectra at 300 and 77 K were recorded with a Jobin-Yvon Fluorolog 3 steady-state fluorescence spectrometer. For the emission measurements at room temperature the solutions were degassed by purging with argon for 20 min. Luminescence lifetimes were measured using a Fluorolog FL-1040 phosphorimeter accessory. The estimated experimental errors are 5% in the molar absorption coeﬃcients and phosphorescence lifetimes.X-Ray diﬀraction experiments X-ray diﬀraction data were collected from 2, 3, 4a, 5, 6 and 7.Single-crystals suitable for X-ray diﬀraction were picked in inert paratone oil, mounted on a glass fibre and transferred onto the goniometer of the diﬀractometer. Datasets for 5 and 6 were collected on a Bruker Nonius Kappa CCD diﬀractometer using Mo-K α radiation, while datasets for compounds 2 and 3 were collected using a Bruker AXS Kappa (APEX II) with Cu-K α radiation. Datasets for 4 and 7 were collected on a Super Nova using Mo-K α radiation. A summary of data collection and structure refinement is reported in Table 6. The structures were solved by direct methods and refined by full-matrix least squares cycles (programs SHELXS-97 or SHELXL-97).39 CCDC 970797–970802 contain supplementary crystallographic data for this paper.Acknowledgements We are thankful to Klaus-Peter Mester for recording NMR spectra and to Brigitte Michel for elemental analyses. M. I.acknowledges with special thanks the Deutscher Akademischer Austausch Dienst (DAAD) for providing a PhD stipend.Notes and references 1 M. Garner, J. Reglinski, I. Cassidy, M. D. Spicer and A. R. Kennedy, Chem. Commun., 1996, 1975.2 G. Nuss, G. Saischek, B. N. Harum, M. Volpe, K. Gatterer, F. Belajand and N. C. Mösch-Zanetti, Inorg. Chem., 2011, 50, 1991.3 M. D. Spicer and J. Reglinski, Eur. J. Inorg. Chem., 2009, 1553.4 M. Garner, K. Lewinski, A. Pattek-Janczyk, J. Reglinski, B. Sieklucka, M. D. Spicer and M. Szaleniec, Dalton Trans., 2003, 1181.5 J. P. Jesson, S. Trofimenko and D. R. Eaton, J. Am. Chem.Soc., 1967, 89, 3158.6 C. A. Dodds, M. Garner, J. Reglinski and M. D. Spicer, Inorg. Chem., 2006, 45, 2733.7 G. Nuss, A. Ozwirk, B. N. Harum, G. Saischek, F. Belajand and N. C. Mösch-Zanetti, Eur. J. Inorg. Chem., 2012, 4701.8 R. M. Silva, C. Gwengo, S. V. Lindeman, M. D. Smith and J. R. Gardinier, Inorg. Chem., 2006, 45, 10998.9 R. M. Silva, C. Gwengo, S. V. Lindeman, M. D. Smith, G. J. Long, F. Grandjean and J. R. Gardinier, Inorg. Chem., 2008, 47 , 7233.10 (a) S. Trofimenko, Scorpionates: The Coordination Chemistry of Polypyrazolylborate Ligands, Imperial College Press, London, 1999; (b) S. Trofimenko, J. C. Calabrese and J. S. Thompson, Inorg. Chem., 1987, 28, 1507.11 P. J. Bailey, M. Lanfranchi, L. Marchiò and S. Parsons, Inorg. Chem., 2001, 40, 5030.12 R. Cammi, M. Gennari, M. Giannetto, M. Lanfranchi, L. Marchiò, G. Mori, C. Paiola and M. A. Pellinghelli, Inorg.Chem., 2005, 44, 4333.13 M. Imran, B. Neumann, H.-G. Stammler, U. Monkowius, M. Ertl and N. W. Mitzel, Dalton Trans., 2013, 42, 15785.14 L. Huang, K. J. Seward, B. P. Sullivan, W. E. Jones, J. J. Mecholsky and W. J. Dressick, Inorg. Chim. Acta, 2000, 310, 227, and references therein.15 (a) P. J. Han, A. L. Rheingold and W. C. Trogler, Inorg.Chem., 2013, 52, 12033; (b) R. J. F. Berger, D. Rettenwander, S. Spirk, C. Wolf, M. Patzschke, M. Ertl, U. Monkowius and N. W. Mitzel, Phys. Chem. Chem. Phys., 2012, 14 , 15520; (c) A. C. Wibowo, M. D. Smith and H.-C. zur Loye, Chem.Commun., 2011, 47, 7371.16 R. Diemer, U. Dittes, B. Nuber, V. Seifried, W. Opferkuchand and B. K. Keppler, Met.-Based Drugs, 1995, 2, 271.17 J. Reglinski, M. D. Spicer, M. Garner and A. R. Kennedy, J. Am. Chem. Soc., 1999, 121, 2317.18 M. Bao, T. Hayashi and S. Shimada, Dalton Trans., 2004, 2055.19 C. A. Dodds, J. Reglinski and M. D. Spicer, Chem. – Eur. J., 2006, 12, 931.20 (a) P. Pyykkö, Chem. Rev., 1988, 88, 563; (b) N. K. Yannis, J. Chem. Soc., Dalton Trans., 1997, 1.21 M. Careri, L. Elviri, M. Lanfranchi, L. Marchiò, C. Mora and M. A. Pellinghelli, Inorg. Chem., 2003, 42, 2109.22 M. Lanfranchi, L. Marchiò, C. Mora and M. A. Pellinghelli, Inorg. Chim. Acta, 2004, 357, 367.23 M. Shu, J. Cui and J. Sun, Appl. Organomet. Chem., 2005, 19, 184.24 We attempted to screen trivalent bismuth complexes with soft scorpionate ligands through a Cambridge Structural Database search (version 5.33, updated May, 2012). Total 9 hits (FILZIK, HEBZOE, HEBZUK, HEBZUK01, HIXNAD, HIXNEH, IRARIC, QUOKOC, WUYHIH) for such compounds were found. In these hit listed compounds the Bi–S bond length was found in the range 2.63–2.83 Å.Dalton Transactions Paper This journal is © The Royal Society of Chemistry 2014 Dalton Tr ans.,2014,43,10956–10968 ¦ 10967 Published on 16 May 2014. Downloaded by University of California - Santa Cruz on 24/10/2014 22:26:17. View Article Online 25 D. Roitershtein, A. Domingos, L. C. J. Pereira, J. R. Ascenso and N. Marques, Inorg. Chem., 2003, 42, 7666.26 M. Imran, B. Neumann, H.-G. Stammler, U. Monkowius, M. Ertl and N. W. Mitzel, Dalton Trans., 2014, 43, 1267.27 B. M. Bridgewater and G. Parkin, Inorg. Chem. Commun., 2000, 3, 534.28 C. Kimblin, B. M. Bridgewater, T. Hascall and G. Parkin, J. Chem. Soc., Dalton Trans., 2000, 891.29 H. Yin and C. Wang, Appl. Organomet. Chem., 2004, 18, 195.30 J.-H. Lamm, P. Niermeier, A. Mix, J. Chmiel, B. Neumann, H.-G. Stammler and N. W. Mitzel, Angew. Chem., Int. Ed., 2014, 53, DOI: 10.1002/anie.201402145R1, in press; Angew.Chem., Int. Ed., 2014, 126, DOI: 10.1002/ange.201402145R1.31 G. Accorsi, A. Listorti, K. Yoosaf and N. Armaroli, Chem.Soc. Rev., 2009, 38, 1690.32 K. Kalyanasundaram, Photochemistry of Polypyridine and Porphyrine Complexes, Academic Press, London, 1992, p. 92.33 B. N. Bandyopadhyay and A. Harriman, J. Chem. Soc., Faraday Trans. 1, 1977, 73, 663.34 J. Kotlicka and Z. R. Grabowski, J. Photochem., 1979, 11, 413.35 A. Harriman, J. Photochem. , 1978, 8, 205.36 K. A. Truesdell and G. A. Crosby, J. Am. Chem. Soc., 1985, 107, 1787.37 G. A. Crosby, R. G. Highland and K. A. Truesdell, Coord.Chem. Rev., 1985, 64, 41.38 V. W.-W. Yam, Y.-L. Pui and K.-K. Cheung, New J. Chem., 1999, 23, 1163.39 SHELXL97, G. M. Sheldrick, Acta Crystallogr., Sect. A: Fundam. Crystallogr., 2008, 64, 112.Paper Dalton Transactions 10968 ¦ Dalton Trans.,2014,43,10956–10968 This journal is © The Roy al Society of Chemistry 2014 Published on 16 May 2014. Downloaded by University of California - Santa Cruz on 24/10/2014 22:26:17. View Article Online | [] | [] | ["{HB(mtda Me ) 3 } 2 Bi(phen)(Cl) 2", "{HB(mtda Me ) 3 } 2 Bi(bipy)Cl 2"] | ["BiCl 3--0.362 g, 1.15 mmol", "BiCl 3--0.362 g, 1.15 mmol"] | ["1,10-phenanthroline--0.207 g, 1.15 mmol", "2,2'-bipyridyl--0.180 g, 1.15 mmol"] | ["Na[HB(mtda Me ) 3 ]--0.493 g, 1.15 mmol", "Na[HB(mtda Me ) 3 ]--0.493 g, 1.15 mmol"] | ["room temperature", "room temperature"] | ["1 h", "6 h"] | ["anhydrous acetonitrile--30 mL", "acetonitrile--10 mL"]
b814942a | Syntheses of Ag(L1)H 2 O (1) and [Ag(HL2)]H 2 O(3). An aqueous solution (10 mL) of 2,5-dichloro-4-amino-benzenesulfonic acid (0.12 g, 0.50 mmol) was added to solid Ag 2 CO 3 (0.07 g, 0.25 mmol) and stirred for several minutes until no further CO 2 was given off. The precipitate was dissolved by dropwise addition of an aqueous solution of NH 3 (14 M). Colorless crystals of 1 were obtained by evaporation of the solution for a week at room temperature (65% yield). A procedure similar to that used for compound 1, with added 2-nitroso-1-naphthol-4-sulfonic acid (0.13 g, 0.5 mmol), was used in 3. Compound 1. Anal. calcd for C 6 H 6 Cl 2 NO 4 SAg: C, 19.64; H, 1.65; N, 3.82. Found: C, 19.81; H, 1.70; N, 3.75. IR (cm -1 ): 3464 (ms), 3351 (vs), 3238 (w), 3147 (w), 1631 (s), 1588 (ms), 1552 (w), 1388 (w), 1311 (w), 1237 (s), 1184 (vs), 1141 (ms), 1081 (ms), 1036 (vs), 923 (ms), 899 (ms), 743 (ms), 691 (vs), 609 (vs), 576 (w), 539 (ms), 498 (ms), 449 (w). Compound 3 (45% yield). Anal. calcd for C 10 H 10 NO 7 SAg: C, 30.32; H, 2.55; N, 3.54. Found: C, 30.25; H, 2.49; N, 3.59. IR (cm -1 ): 3335 (ms), 3264 (ms), 3062 (w), 1615 (ms), 1598 (s), 1573 (s), 1471 (w), 1399 (vs), 1364 (ms), 1293 (s), 1273 (s), 1259 (vs), 1168 (vs), 1104 (w), 1043 (vs), 968 (ms), 921 (w), 828 (w), 775 (w), 698 (s), 655 (s), 597 (s), 552 (w), 513 (w). | [] | ["evaporation of the solution for a week at room temperature"] | ["Ag(L1)H 2 O (1)", "Ag(HL2)H 2 O(3)"] | ["Ag 2 CO 3--0.07 g, 0.25 mmol"] | [] | ["2,5-dichloro-4-amino-benzenesulfonic acid--0.12 g, 0.50 mmol", "2-nitroso-1-naphthol-4-sulfonic acid--0.13 g, 0.5 mmol"] | [] | [] | ["NH 3--14 M"]
ejic.200300368 | Preparation of 3: Compound 3 was synthesized in 85% yield by layering a benzene solution (4 mL) of Ag(ClO 4 )·H 2 O (9.5 mg, 0.046 mmol) over a dichloromethane solution (4 mL) of L1 (13.9 mg, 0.03 mmol). IR (KBr pellet, cm ⫺1 ): ν ˜ ⫽ 2998 (s), 2920 (w), 2280 (s), 2250 (m), 1615 (w), 1595 (s), 1540 (w), 1510 (s), 1435 (m), 1410 (m), 1350(s), 1255 (vs), 1180 (s), 1100 (vs), 850 (s).C 32 H 26 AgCl 3 N 2 O 6 (748.77): calcd. C 51.28, H 3.47, N 3.74; found C 51.49, H 3.54, N 3.75. Crystals of 3 lose solvent molecules and turn opaque within several minutes under ambient atmosphere, and so the host-guest chemistry of 3 could not be investigated. | [] | [] | ["3"] | ["Ag(ClO 4 )·H 2 O--9.5 mg, 0.046 mmol"] | [] | ["L1--13.9 mg, 0.03 mmol"] | [] | [] | ["benzene solution--4 mL", "dichloromethane solution--4 mL"]
ic400182u | Following this step, 0.5 mmol of Eu or Tb nitrate dissolved in water was added under stirring. The ﬁnal pH of the solutions was in the range of 6.5−6.8. The mixture was stirred for 15 min at room temperature (RT) and then transferred into a PTFE-lined stainless steel autoclave (Berkho ﬀ) and inserted into a 150 °C preheated oven for 48 h. After cooling to RT, the products were ﬁltered through an S4 frit, washed with water and acetone, and air-dried at RT. In all cases, the reaction yielded 120−130 mg of deep purple (TPPS) or red (PdTPPS) powder. | ["150 \n°C"] | ["48 h"] | [] | ["Eu or Tb nitrate--0.5 mmol"] | [] | [] | ["room temperature (RT)"] | ["15 min"] | ["water--dissolved"]
ejic.200400701 | Synthesis of [Co(dpa)(C 4 O 4 )(H 2 O)] (1): Reaction of anhydrous CoCl 2 (0.0131 g, 0.1 mmol), H 2 C 4 O 4 (0.0114 g, 0.1 mmol), dpa (0.0348 g, 0.2 mmol), and deionized water (6 mL) in a molar ratio of 1:1:2:3333 at 180 °C for three days produced red, column-like crystals of 1 in a yield of 0.0198 g (54.9%) based on Co II . The final pH value was 3.28. IR (KBr): ν ˜ = 3319 (w), 3204 (w), 3141 (w), 3041 (w), 1651 (m), 1582 (m), 1540 (s), 1480 (vs), 1425 (s), 1379 (m), 1235 (m), 1160 (m), 1011 (m), 847 (w), 763 (m), 646 (w) cm –1 . | [] | [] | ["[Co(dpa)(C 4 O 4 )(H 2 O)]", "NaN"] | ["CoCl 2--0.0131 g, 0.1 mmol"] | [] | ["H 2 C 4 O 4--0.0114 g, 0.1 mmol", "dpa--0.0348 g, 0.2 mmol"] | ["180 \nC"] | ["three days"] | ["deionized water--6 mL"]
1747519819898056 | Preparation of [Cd 2 (µ-THT)(µ-Cl)(µ-I) I 2 ]·2(H 2 O) THT·(HCl) 3 (0.14 g, 0.50 mmol), and CdI 2 (0.32 g, 0.87 mmol) were placed in the large arms of a branched tube with a total capacity of 15 mL. A mixture of ethanol/ H 2 O (1:1 volume) was carefully added to fill both arms. The tube was then sealed, and the ligand-containing arm was immersed in an oil bath at 60°C, while the other arm was maintained at ambient temperature.35–37 After 5 days, crystals deposited in the cooler arm and were filtered off and dried in air. Yield 0.07 g, 37%. m.p. 240°C. Anal. calcd for C 3 H 13 Cd 2 ClI 3 N 9 O 2 (848.17): C, 4.25; H, 1.54; N, 14.86; found: C, 4.31; H, 1.55; N, 14.95. IR (KBr): 3546 m (ν as O–H), 3495 m (ν s O–H), 3251 m (ν as NH 2 ), 3194 m (ν s NH 2 ), 3134 m (ν N–H), 1635 s (δ H 2 O), 1581 and 1541 s (ν triazine ring quadrant stretching and or δ NH 2 ), 1419 s (ν triazine ring semicircle stretching), 1170 m (ν C–N), 1088 s (ν N–N), 794 m (γ triazine), 582 w (ρ r H 2 O), 485 m (ρ w H 2 O) cm −1 . 1H NMR (300 MHz, DMSO-d 6 ): δ = 2.95 (s, 3H, NH), 2.15 (s, 6H, NH 2 ). | [] | [] | ["[Cd 2 (µ-THT)(µ-Cl)(µ-I) I 2 ]\b2(H 2 O) THT·(HCl) 3", "C 3 H 13 Cd 2 ClI 3 N 9 O 2"] | ["THT--0.14 g, 0.50 mmol", "CdI 2--0.32 g, 0.87 mmol"] | [] | [] | ["60°C"] | ["5 days"] | ["ethanol/ H 2 O--1:1 volume"]
c2dt31552a | After the mixture was cooled to room temperature, the resulting precipitate was ﬁltered off, washed with DMF, and dried in a vacuum to give H 2 L1Cl 2 as a white powder (yield >70%). IR (KBr, cm −1 ): 3212(s), 2445(s), 1942(s), 1713(s), 1637(s), 1579(m), 1498(m), 1455(s), 1402(m), 1281(s), 1120(s), 1023(m), 880(w), 847(w), 756(s), 678(m), 640(w), 484(w).1 H NMR (400 MHz, D 2 O) for H 2 L1·Cl 2 . δ 9.05 (d, J = 6.8 Hz, 4H), 8.37 (d, J = 6.7 Hz, 4H), 7.78 (d, J = 8.3 Hz, 4H), 7.59 (d, J = 8.3 Hz, 4H), 5.92 (s, 4H). | [] | [] | ["H 2 L1Cl 2"] | [] | [] | [] | [] | [] | ["DMF--NaN"]
j.ica.2012.02.014 | 2.2.4. [In 3 ( l 2 -OH) 2 (Hdptc)(dptc)H 2 O] n (4) An aqueous mixture (8.0 ml) containing InCl 3 4H 2 O (60.0 mg, 0.2 mmol), H 4 dptc (65.0 mg, 0.2 mmol) and NaOH (16.0 mg, 0.4 mmol) with the pH value around 4.5 was placed in 30-ml Teflon-lined stainless steel autoclave, and the autoclave was sealed, heated to 180 °C under autogenous pressure for 72 h, and then cooled to room temperature at 6 °Ch 1 . Colorless block crystals of complex 4 were obtained (yield 70% based on InCl 3 ). Elemental Anal. Calc. for C 32 H 17 In 3 O 19 (Mr = 1049.92): C, 36.61; H, 1.62.Found: C, 36.85; H, 1.57%. IR (KBr): 3465(br. s), 1622(s), 1573(m), 1449(w), 1345(s), 1273(w), 1211(w), 997(m), 929(m), 780(m), 716(w) cm 1 . | [] | [] | ["[In 3 ( l 2 -OH) 2 (Hdptc)(dptc)H 2 O] n", "C 32 H 17 In 3 O 19"] | ["InCl 3 ?4H 2 O--60.0 mg, 0.2 mmol"] | [] | ["H 4 dptc--65.0 mg, 0.2 mmol"] | ["180 \nC"] | ["72 h"] | ["NaOH--16.0 mg, 0.4 mmol"]
j.molstruc.2013.01.045 | 2.3. Preparation of [Cd(hmph)(4-pna)] n (2) Cd(NO 3 ) 2 4H 2 O (114 mg, 0.37 mmol), 4-pna (74 mg, 0.37 mmol), and homophthalic acid (68 mg, 0.37 mmol) were mixed with 10 mL of distilled H 2 O and 0.5 mL 1.0 M NaOH solution in a 23 mL Teﬂon-lined Parr acid digestion bomb. The bomb was sealed and heated at 120 °C for 20 h, and then was cooled slowly to 25 °C. Colorless blocks of 2 (25 mg, 14% yield based on Cd) were isolated after washing with distilled water, ethanol, and acetone and drying in air. Anal. Calc. for C 20 H 15 CdN 3 O 5 2: C, 49.05; H, 3.09; N, 8.58% Found: C, 48.94; H, 2.96; N, 7.98%. IR (cm 1 ): 3236 (w, br), 1716 (m), 1607 (s), 1582 (s), 1537 (s), 1399 (s), 1373 (s), 1197 (m), 1155 (m), 1120 (m), 1087 (w), 1050 (m), 1031 (m), 948 (w), 847 (s), 738 (s). | [] | [] | ["[Cd(hmph)(4-pna)] n", "C 20 H 15 CdN 3 O 5"] | ["Cd(NO 3 ) 2 ?4H 2 O--114 mg, 0.37 mmol"] | [] | ["4-pna--74 mg, 0.37 mmol", "homophthalic acid--68 mg, 0.37 mmol"] | ["120 \n°C"] | ["20 h"] | ["distilled H 2 O--10 mL"]
cg060146v | β-[ZnBr 2 (4,4′-bipy)] n (1). ZnBr 2 (0.2 mmol, 45.0 mg), 4,4′bipy (0.2 mmol, 31.2 mg), and distilled water (3 mL) were loaded into a Teflon-lined stainless steel autoclave (25 mL) and kept at 373 K for 3 days. After being slowly cooled to room temperature at a rate of 6 K/h, colorless crystals suitable for X-ray analysis were obtained. Yield: 70% (based on zinc). Anal.Calcd for C 10 H 8 Br 2 N 2 Zn: C, 31.47; H, 2.10; N, 7.34. Found: C, 32.66; H, 2.27; N, 7.56. IR peaks (cm -1 ): 2960(m), 1611(s), 1535(w), 1415(m), 1262(s), 1214(w), 1100(s), 1071(vs), 1014(s), 805(vs), 724(w), 641(s), 477(s).[Cd 2 Br 5 (4,4′-bipyH) 2 ](CdBr 3 ) (2). This compound was prepared by the procedure described for 1 using CdBr 2 ‚4H 2 O (0.3 mmol, 103.2 mg) instead of ZnBr 2 . Yield: 55% (based on cadmium). Anal. Calcd for C 20 H 18 Br 8 Cd 3 N 4 : C, 18.59; H, 1.39; N, 4.34. Found: C, 18.82; H, 1.34; N, 4.54. IR peaks (KBr, cm -1 ): 2926(m), 1642(m), 1615(vs), 1538(w), 1452(m), 1416(vs), 1384 (s), 1257(w), 1217(w), 1166(m), 1069(s), 1019(m), 817(vs), 714(w), 666(m), 506(m). | [] | [] | ["β-[ZnBr 2 (4,4′-bipy)] n", "C 10 H 8 Br 2 N 2 Zn"] | ["ZnBr 2--0.2 mmol, 45.0 mg"] | [] | ["4,4′bipy--0.2 mmol, 31.2 mg"] | ["373 K"] | ["3 days"] | ["distilled water--3 mL"]
a906663b | All the chemicals were from Aldrich and used without any further puri®cation. The starting mixtures were transferred and sealed in a 23 ml capacity PTFE-lined stainless steel autoclave (Parr, Moline, IL, USA). The initial pH of the mixture was close to 2.0. The sealed pressure bombs were heated at 150 ³ C for 68 h under autogenous pressure. The reaction mixture after the above heat treatment did not show any appreciable change in the pH. The resulting product predominantly contained large quantities of crystals suitable for single crystal X-ray diffraction, which were ®ltered off and washed thoroughly with deionized water. The powder X-ray diffraction (XRD) pattern of the single crystals indicated that the product was a new material; the pattern was entirely consistent with the structure determined by single-crystal X-ray diffraction. A least squares ®t of the powder XRD (Cu-Ka) lines, using the hkl indices garnered from single crystal X-ray data, gave the cell parameters a~10.818(1), b~12.735(1), c~12.385(2) A Ê , Table 1 X-Ray powder data for I,[C 10 N 4 H 28 ][Fe 2 (HPO 4 ) 3 (C 2 O 4 )] 2 hkl d obs /A Ê d calc /A Ê I rel 1021 8.5090 8.5079 100.0 1 0 1 7.7867 7.7867 42.72 0 0 2 6.1650 6.1739 11.14 0 2 1 5.6580 5.6634 85.68 2 0 0 5.3990 5.3931 33.30 2022 4.2390 4.2538 31.07 1023 3.9590 3.9650 40.95 2 0 2 3.8940 3.8933 4.56 1 0 3 3.7290 3.7361 60.81 3021 3.5350 3.5378 28.87 0 2 3 3.4530 3.4576 13.10 0 4 0 3.1850 3.1866 86.04 3122 3.1340 3.1355 5.51 0 0 4 3.0870 3.0869 13.46 1421 2.9786 2.9842 28.82 3222 2.8800 2.8846 16.91 3023 2.8308 2.8360 7.46 4 0 0 2.6948 2.6966 13.94 2 0 4 2.5789 2.5817 11.98 2422 2.5471 2.5504 7.82 4221 2.4733 2.4743 9.72 1 4 3 2.4244 2.4245 5.42 4 0 2 2.3900 2.3941 5.06 1 0 5 2.3617 2.3619 2.28 J. Mater. Chem., 1999, 9, 3113±3117 3113 This Journal is # The Royal Society of Chemistry 1999 Published on 01 January 1999. Downloaded on 26/10/2014 17:37:25. View Article Online / Journal Homepage / Table of Contents for this issue | [] | [] | ["[C 10 N 4 H 28 ][Fe 2 (HPO 4 ) 3 (C 2 O 4 )] 2"] | ["Fe--NaN"] | [] | ["C 2 O 4--NaN"] | ["150 \nC"] | ["68 h"] | []
acs.organomet.6b00445 | In the synthesis of [PhC(CH 2 )N(CH 2 CH{CH 3 } 2 )Na] ∞ , 2,(S)-N-α-mbma was added to a stirring suspension of one equivalent of nBuNa in hexane at −60 °C. The suspension was allowed to warm slowly to room temperature, and THF added to form an orange suspension. On ﬁltering, this gave a clear red solution, from which yellow plate crystals grew. [PhC( CH 2 )N(CH 2 CH{CH 3 } 2 )Na·TMEDA] n (3) was synthesized in a similar manner with THF being replaced by an equimolar amount of TMEDA. Synthesis of [PhC(CH 2 )N(CH 2 CH{CH 3 } 2 )Na·PMDETA] n (4) was accomplished by the same additio n of (S)-N-α-mbma to one equivalent of nBuNa, followed by one equivalent of PMDETA, which formed a red solution, from which orange needle crystals deposited at 4 °C overnight. Addition of (S)-N-α-mbma to a stirring suspension of one equivalent of nBuK, followed by the addition of an Figure 1. Anion rearrangements observed in (S)-N-α-mba. | [] | [] | ["[PhC(CH 2 )N(CH 2 CH{CH 3 } 2 )Na] ∞", "[PhC( CH 2 )N(CH 2 CH{CH 3 } 2 )Na·TMEDA] n", "[PhC(CH 2 )N(CH 2 CH{CH 3 } 2 )Na·PMDETA] n"] | ["nBuNa--one equivalent", "nBuK--one equivalent"] | [] | ["(S)-N-α-mbma--added", "TMEDA--equimolar amount", "PMDETA--one equivalent"] | [] | [] | ["hexane--added", "THF--added"]
00958972.2011.564616 | Found (%): C, 47.92; H, 4.62; N, 9.56. IR (KBr, cm 1 ): 3361 (m), 3116 (w), 2956 (w), 2361 (m), 1622 (s), 1558 (s), 1535 (s), 1500 (m), 1464 (m), 1377 (s), 1239 (s), 1074 (s), 754 (s), 704 (w), 681 (m). | [] | [] | [] | [] | [] | [] | [] | [] | []
j.ica.2018.09.080 | 2MeOH} n (2), {[SrCr 2 (pyim) 2 (C 2 O 4 ) 4 (H 2 O)] . 0.45MeOH . 4.55H 2 O} n (3) and {[CdCr 2 (pyim) 2 (C 2 O 4 ) 4 ] . | [] | [] | ["{[SrCr 2 (pyim) 2 (C 2 O 4 ) 4 (H 2 O)] . 0.45MeOH . 4.55H 2 O} n", "{[CdCr 2 (pyim) 2 (C 2 O 4 ) 4 ] ."] | [] | [] | [] | [] | [] | []
cg500828s | [Cu(H 2 O) 6 ][UO 2 (L)] 2 · 2H 2 O(5). LH 3 (11 mg, 0.05 mmol), UO 2 (NO 3 ) 2 ·6H 2 O (25 mg, 0.05 mmol), Cu(NO 3 ) 2 ·2.5H 2 O (12 mg, 0.05 mmol), and demineralized water (0.8 mL) were placed in a 15 mL tightly closed glass vessel and heated at 140 °C under autogenous pressure, giving light yellow crystals of complex 5 in low yield within 1 week. When the synthesis was conducted in the additional presence of acetonitrile (0.3 mL), crystals of the complex [Cu(H 2 O) 6 ][UO 2 (L)] 2 ·CH 3 CN (5′) were obtained within 3 days (23 mg, 78% yield based on U). Anal. Calcd for C 20 H 33 CuNO 22 U 2 :C, 20.37; H, 2.82; N, 1.19. Found: C, 20.05; H, 2.84; N, 1.21%. | [] | [] | ["[Cu(H2O)6][UO2(L)]2·2H2O", "C20H33CuNO22U2"] | ["UO2(NO3)2·6H2O--25 mg, 0.05 mmol", "Cu(NO3)2·2.5H2O--12 mg, 0.05 mmol"] | [] | ["LH3--11 mg, 0.05 mmol"] | ["140 °C"] | ["1 week", "3 days"] | ["demineralized water--0.8 mL", "acetonitrile--0.3 mL"]
acs.inorgchem.0c00815 | Synthesis of [Co(NCS) 2 (aniline) 2 ] n (1). To a suspension of Co(NCS) 2 (0.5 mmol, 87.6 mg) in 1.5 mL of n-butanol was added aniline (1.0 mmol, 91.3 μL). The resulting mixture was stirred for 1 day, and the purple solid was washed with n-heptane. Yield: 66%.Elemental anal. calcd. for C 14 H 14 N 4 CoS 2 (361.357 g/mol): C, 46.53; H, 3.91; N, 15.50; S, 17.75; found: C, 46.29; H, 3.83; N, 15.26; S, 17.83. Single crystals were obtained by stirring a mixture of Co(NCS) 2 (0.5 mmol, 87.6 mg) and aniline (0.25 mmol, 22.8 μL) in 1.5 mL of ethanol for 1 day. Afterward the residue was ﬁltered oﬀ, and the solvent was evaporated slowly from the ﬁltrate. | [] | [] | ["[Co(NCS) 2 (aniline) 2 ] n"] | ["Co(NCS) 2--0.5 mmol, 87.6 mg"] | [] | ["aniline--1.0 mmol, 91.3 μL"] | [] | ["1 day"] | ["n-butanol--1.5 mL", "ethanol--1.5 mL"]
j.inoche.2010.07.008 | Then 0.37 g (1 mmol) of copper(II)perchlorate hexahydrate in absolute ethanol (20 mL) was added dropwise to the ﬁltrate and the solution was stirred for 10 minutes at room temperature. Then 1 mmol of potassium tris(oxalato)chromate(III) dihydrate K 3 [Cr(C 2 O 4 ) 3 ]2H 2 O, dissolved in about 10 mL of water, was added dropwise to the solution while stirring. The mixture was boiled and stirred for 5 minutes. The solutionwasﬁlteredtoremove anyundissolved material and wasleft concentrated in the open air. After few days purple plate crystals suitable for X ray were formed and they were collected, washed with the mother liquid and dried at room temperature. Yield: 0.38g(ca. 75%).Anal. Calcd for C 21 H 30 CrCuKN 4 O 17 :C,33.0; H, 4.0; N, 7.3 %; Found: C33.1; H, 4.2; N, 7.3 %. | [] | ["few days"] | ["NaN"] | ["copper(II)perchlorate hexahydrate--0.37 g (1 mmol)"] | [] | ["potassium tris(oxalato)chromate(III) dihydrate K 3 [Cr(C 2 O 4 ) 3 ]2H 2 O--1 mmol"] | ["room temperature", "boiled"] | ["10 minutes", "5 minutes"] | ["absolute ethanol--20 mL", "water--10 mL"]
c0dt00629g | FT-IR (cm -1 ) 1691 m, 1409 m, 1263 w, 1115 w, 1037 w, 814 m, 724 w, 680 w. Elemental analysis; (C 19 H 17 SO 3 Bi), Calc (Found): C 42.70 (42.67), H 3.21 (3.27)%.1 H NMR (500 MHz, D 6 -DMSO, 30 ◦ C) d 8.23 (d, 4H, o-Ph), 7.72 (t, 4H, m-Ph), 7.48 (d, 2H, Ar– H 2 ), 7.40 (t, 2H, p-Ph), 7.11 (d, 2H, Ar–H 3 ), 2.29 (s, 3H, CH 3 ).13 C NMR (50.3 MHz, D 6 -DMSO, 30 ◦ C) d 139.3 (ipso-tol), 132.7 (p-tol), 131.3 (o-Ph), 131.0 (m-tol), 127.6 (m-Ph), 126.3 (ipso-Ph), 122.7 (p-Ph), 120.1 (o-tol), 15.4 (CH 3 ). Mass spectrum; ES + : 557 (5%, [Ph 2 BiL + Na] + , 527 (7%, [PhBiL(OMe) + K] + ), 441 (15%, [Ph 2 Bi(DMSO)] + ), 363 (100%, ([BiPh 2 ] + ), 209 (55%, [Bi] + ). | [] | [] | ["C 19 H 17 SO 3 Bi"] | [] | [] | [] | [] | [] | []
j.jssc.2020.121839 | 35% (based on BPB). IR (KBr, cm 1 ): ν ¼ 3448 (s), 3365 (m), 2989 (m), 2951 (m), 2916 (m), 2827 (m), 2780 (m), 1610 (s), 1488 (s), 1443 (s), 1414 (s), 1367 (s), 1277 (m), 1170 (m), 1122 (m), 1081 (m), 988 (w), 887 (m), 812 (s), 772 (s), 670 (s), 609 (m). | [] | [] | [] | [] | [] | [] | [] | [] | []
c3ce42454e | To this solution an ethanolic solution (2 ml) of 4bpdh (0.060 g, 0.25 mmol) was added and the contents were stirred for 30 min and then transferred to a 30 mL glass vial, sealed with parafilm and heated at 100 °C for 3 days. After being cooled to room temperature, yellow block crystals of 4 were isolated.Yield (70%). Anal. calcd. for C 94 H 86 N 20 O 18 Zn 4 :C,55.20; H, 4.23; N, 13.69; found: C, 55.80; H, 3.93; N, 14.23. IR (cm −1 ): ν(H 2 O), 3400–3200(bw); ν(CH–Ar), 3022(w); ν(CN), 1612(s); ν(CC), 1565–1421(s); ν(C–O), 1339–1220(s). | [] | [] | ["NaN", "C 94 H 86 N 20 O 18 Zn 4"] | [] | [] | ["4bpdh--0.060 g, 0.25 mmol"] | ["100 °C"] | ["3 days"] | ["ethanol--2 ml"]
cg900285b | Synthesis of [Co(HADA) 2 (bpp)] n (1). A mixture of Co(NO 3 ) 2 3 6H 2 O (0.20 mmol, 0.058 g), H 2 ADA (0.40 mmol, 0.101 g), bpp (0.20 mmol, 0.040 g), H 2 O (10 mL), CH 3 OH (2 mL), and a few drops of N,N 0 -dimethylformamide (DMF) was stirred under air atmosphere until complete dissolution of all components. Then the pH value of the resulting solution was adjusted to 5 with a 0.5 M NaOH solution. The solution was placed in a Teflon-lined stainless steel vessel (25 mL), the vessel was sealed, and the mixture was heated up to 160 °C. This temperature was maintained for 3 days. By slow cooling of the reaction mixture to room temperature, pale pink needle crystals were obtained. Yield: 53%. Anal. C 41 H 52 CoN 2 O 8 (759.78) Calcd: C, 70.26; H, 7.48; N, 4.00. Found: C, 70.35; H, 7.41; N, 4.11. IR (KBr, cm -1 ) for 1: 2906(s), 2850(s), 1696(s), 1592(s), 1448(s), 1410(m), 1324(s), 1277(s), 1175(w), 1151(m), 1132(w), 1107(w), 1151(w), 1021(w), 938(m), 803(m), 741(w), 696(w), 639(m). | [] | [] | ["[Co(HADA) 2 (bpp)] n", "C 41 H 52 CoN 2 O 8"] | ["Co(NO 3 ) 2 ? 6H 2 O--0.20 mmol, 0.058 g"] | [] | ["H 2 ADA--0.40 mmol, 0.101 g", "bpp--0.20 mmol, 0.040 g"] | ["160 °C"] | ["3 days"] | ["H 2 O--10 mL", "CH 3 OH--2 mL", "N,N 0 -dimethylformamide (DMF)--a few drops"]
j.inoche.2014.10.037 | Synthesis of [Co (L) (H 2 O) 3 ] 4 (1). A mixture containing Co(NO 3 ) 2 · 6H 2 O (166 mg, 0.5714 mmol), H 2 L (200 mg, 1.143 mmol), H 2 O(5mL) and MeOH (5 mL) was heated at 60 °C for 24 h. After the mixture was allowed to cool slowly to room temperature, purple hexagonal shaped crystals were obtained with a yield around 75%. mp N 350 °C. IR ν max : 3228 (OH), 1583 (C_O), 1410 (C–N), 1325, 1285, 1141, 1039, 939, 897, 735, 627, 555, 469 cm − 1 .Anal.calc.forC 5 H 13 NCoO 7 : C, 23.27; H, 5.08; N, 5.43. Found C, 23.41; H, 4.95; N, 5.68%. | [] | [] | ["[Co (L) (H 2 O) 3 ] 4", "C 5 H 13 NCoO 7"] | ["Co(NO 3 ) 2 \n6H 2 O--166 mg, 0.5714 mmol"] | [] | ["H 2 L--200 mg, 1.143 mmol"] | ["60 °C"] | ["24 h"] | ["H 2 O--5mL", "MeOH--5 mL"]
ejic.200901233 | C 14 H 20 BLiN 2 O (250): calcd. C 67.25, H 8.00, N 11.20; found C 67.45, H 8.14, N 11.55.NaBH 4 -2,2⬘-bipyridine-THF (2): Following the procedure outlined for 1, a suspension of NaBH 4 (680 mg, 1.7 mmol) in THF (15 mL) was treated with a THF solution (5 mL) of 2,2⬘-bipyridine (278 mg, 1.7 mmol). This mixture was stirred for 30 min before filtering. The remnant white solid was dried by a nitrogen stream (670 mg, 98%).M.p. 100–104 °C.1 H NMR (CDCl 3 ): δ = 8.42 (d, 3-H, 2,2⬘-bipyridine), 7.25 (t, 4-H, 2,2⬘-bipyridine), 7.83 (t, 5-H, 2,2⬘-bipyridine), 8.73 (d, 6-H, 2,2⬘-bipyridine), 0.06 (q, [BH 4 ] – ), 1.85 (t, 2-H, THF), 3.75 (t, 1-H, THF) ppm.13 C NMR (CDCl 3 ): δ = 156 (C-2), 123 (C-3), 137 (C-4), 121 (C-5), 149 (C-6), 67.8 (C-2, THF), 25.6 (C-3, THF) ppm. | [] | [] | ["C 14 H 20 BLiN 2 O", "250"] | ["NaBH 4--680 mg, 1.7 mmol"] | [] | ["2,2⬘-bipyridine--278 mg, 1.7 mmol"] | [] | [] | ["THF--15 mL"]
acs.inorgchem.6b01288 | The reactions are schematically shown in the experimental section of the Supporting Information, section 1.1.Synthesis of [Zn 2.5 Co 0.5 (μ-O)(BTC) 2 (DMF)(H 2 O) 1.5 (H 3 O)((CH 3 ) 2 NH 2 )], MST-1(Co−Zn). To a 8 mL solution of Zn(NO 3 ) 2 ·6H 2 O (0.134 g, 0.45 mmol) in DMF was added Co(NO 3 ) 2 ·6H 2 O (0.0146 g, 0.05 mmol), and the resulting solution was stirred until completely dissolved. To this clear pink solution were added H 3 BTC (0.105 g, 0.5 mmol) and pyrazine (0.0202 g, 0.25 mmol), and the resulting solution was stirred vigorously until completely dissolved. After solvothermal reaction, pink crystals were obtained. Yield: 0.126 g. Crystal data: a = b = 20.328(9) Å, c = 17.910(8) Å, α = β = γ =90°; tetragonal; space group I4cm (No. 108). FT-IR (KBr, cm −1 ): 719, 761, 1110, 1373, 1440, 1567, 1625, 3414. | [] | [] | ["[Zn 2.5 Co 0.5 (μ-O)(BTC) 2 (DMF)(H 2 O) 1.5 (H 3 O)((CH 3 ) 2 NH 2 )]", "MST-1(Co−Zn)"] | ["Zn(NO 3 ) 2 ·6H 2 O--0.134 g, 0.45 mmol", "Co(NO 3 ) 2 ·6H 2 O--0.0146 g, 0.05 mmol"] | [] | ["H 3 BTC--0.105 g, 0.5 mmol", "pyrazine--0.0202 g, 0.25 mmol"] | [] | [] | ["DMF--8 mL"]
zaac.200600154 | a syringe. The ampoule was cooled with liquid nitrogen and sealed outside the dry box at a vacuum line with a methane/oxygen burner. The reaction was carried out at 130 °C for two weeks in an oven.Eu(OAc) 3 (H 2 O) 1.5 (2): 151.9 mg (1 mmol) europium metal and 0.2 ml (3.5 mmol) of concentrated acetic acid (99 %) were sealed in a glass ampoule, as for (1). The reaction was carried out at 130 °C fortwoweeksinanoven. | [] | [] | ["Eu(OAc) 3 (H 2 O) 1.5"] | ["europium metal--151.9 mg (1 mmol)"] | [] | [] | ["130 °C"] | ["two weeks"] | ["concentrated acetic acid--0.2 ml (3.5 mmol)"]
cg901288h | [Ag(L 3 )(cis-HOOCCHdCHCOO)] 2 (3b). This compound was prepared as a yellow crystalline solid as described for 3a but using silver maleate. Yield: 78%. Anal. Calcd for C 32 H 24 Ag 2 N 6 O 8 :C, 45.95; H, 2.89; N, 10.04. Found: C, 46.20; H, 2.93; N, 10.30%. IR (KBr pellet, cm -1 ): 3431br, 3055, 2883, 1608, 1577, 1481, 1448, 1417, 1379, 1353, 968, 707, 694. | [] | [] | ["[Ag(L 3 )(cis-HOOCCHdCHCOO)] 2", "C 32 H 24 Ag 2 N 6 O 8"] | ["silver maleate--not provided"] | [] | [] | [] | [] | []
ic051195k | 36 Yield, 32%. Anal. Calcd for C 6 H 6 N 4 : C, 53.73; H, 4.48; N, 41.79. Found: C, 53.41; H, 4.24; N, 41.56. FT-IR data (cm -1 ): 3143 (m), 3074 (m), 3001 (s), 2896 (s), 2806 (s), 1546 (s), 1436 (m), 1405 (vs), 1333 (s), 1217 (m), 1105 (vs), 939 (s), 888 (m), 763 (m), 748 (s), 690 (m). | [] | [] | ["C 6 H 6 N 4"] | [] | [] | [] | [] | [] | []
b200200k | Calc. for C 27.5 H 28.5 BCl 1.5 CuN 9 P; C, 51.32; H; 4.46; N, 19.59%.Compound 11. Compound 11 was prepared similarly to compound 8, by using CuCl (0.099 g, 1.0 mmol), m-tolyl 3 P (0.304 g, 1 mmol) and K[HB(tz) 3 ] (0.255 g, 1.0 mmol) in CH 3 CN– methanol (1 : 1) solution. Re-crystallisation from CHCl 3 –nhexane (1 : 4) gave complex 11 as a micro-crystalline solid in 71% yield. mp 181–184 ⬚C. 1 H NMR (CDCl 3 , 293 K): δ 2.31 (s, 18H, CH 3 ), 7.20–7.33 (mc, 24H, CH ), 7.63 (sbr, 3H, 3- or 5-CH ), 8.26 (s, 3H, 3- or 5-CH ). 31 P{ 1 H} NMR (CDCl 3 , 293 K): δ 5.7 (sbr); 31 P{ 1 H} NMR (CDCl 3 , 218 K): δ 7.1 (sbr).IR (Nujol, cm ⫺1 ): 2360w (BH), 1590w, 1495m (C᎐ ᎐ C ⫹ C᎐ ᎐ N), 546br, 448s (Ar 3 P), 352w, 284w. Anal. Found: C, 64.72; H, 6.01; N, 13.88. Calc. for C 48 H 49 BCuN 9 P 2 ; C, 64.90; H; 5.56; N, 14.19%. | [] | [] | ["C 27.5 H 28.5 BCl 1.5 CuN 9 P", "C 48 H 49 BCuN 9 P 2"] | ["CuCl--0.099 g, 1.0 mmol"] | [] | ["m-tolyl 3 P--0.304 g, 1 mmol", "K[HB(tz) 3 ]--0.255 g, 1.0 mmol"] | [] | [] | ["CH 3 CN–methanol--1 : 1", "CHCl 3–nhexane--1 : 4"]
asia.200700082 | 4Zn: Synthesized according to the procedure used for the preparation of 1Zn by using 4 (90.7 mg, 93.8 mmol) and a saturated methanolic solution of ZnACHTUNGTRENNUNG(OAc) 2 ·2H 2 O (5 mL, excess) to give [5,10,15,20-tetrakisACHTUNGTRENNUNG(3,5-bis-[methoxymethyl]phenyl)porphyrinato]zinc(II) (4Zn) as a red solid. Yield: 95.5 mg (quantitative). UV/Vis (CH 2 Cl 2 ): l (log e)= 423 (5.77), 552 (4.26), 595 nm (3.25); 1 H NMR: d = 8.81 (s, 8H; b-H), 7.88 (s, 8H; ArH), 7.54 (s, 4H; ArH), 4.41 (s, 16H; CH 2 O), 3.24 ppm (s, 24H; OCH 3 ); 13 C{ 1 H} NMR: d = 150.2, 143.3, 136.4, 133.2, 132.0, 126.1, 120.6, 74.5, 58.1 ppm; MS (MALDI-TOF): m/z calcd for C 60 H 61 N 4 O 8 Zn: 1028.37 [M + H] + ; found 1028.39; elemental analysis: calcd (%) for C 60 H 60 N 4 O 8 Zn: C 69.93, H 5.87, N 5.44, Zn 6.35; found: C 70.06, H 5.81, N 5.36, Zn 6.41.DMBA–ZnTPP: DMBA (32 mg, 240 mmol) and hexanes (3 mL) were added to a solution of ZnTPP (20 mg, 30 mmol) in CH 2 Cl 2 (3 mL). The resulting purple solution with a green tinge was allowed to evaporate slowly to about 2 mL at room temperature (2 days), during which purple crystals of DMBA–ZnTPP suitable for X-ray structure analysis formed. | [] | [] | ["4Zn", "DMBA-ZnTPP"] | ["4--90.7 mg, 93.8 mmol", "saturated methanolic solution of ZnACHTUNGTRENNUNG(OAc) 2 ·2H 2 O--5 mL, excess", "ZnTPP--20 mg, 30 mmol"] | [] | ["5,10,15,20-tetrakisACHTUNGTRENNUNG(3,5-bis-[methoxymethyl]phenyl)porphyrinato--quantitative", "DMBA--32 mg, 240 mmol"] | [] | ["2 days"] | ["CH 2 Cl 2--3 mL", "hexanes--3 mL"]
cg900352e | (H 2 bix)[(Hbix) 2 (γ-Mo 8 O 26 )] 3 2H 2 O(5). Using en (1 M) as the base, an otherwise same procedure as for 4 was used. Yellow crystals of 5 were collected in 45.5% yield based on Mo. Calcd for C 42 H 50 Mo 8 N 12 O 28 (1938.46): C, 26.02; H, 2.60; N, 8.67; Mo, 39.60%. Found: C, 25.87; H, 2.68; N, 8.58; Mo, 39.78%.H 2 bix(γ-Mo 8 O 26 ) 0.5 3 H 2 O(6). Using TEA (1M) as the base, an otherwise same procedure as for 4 was used. Yellow crystals of 6 were collected in 45.5% yield based on Mo. Calcd for C 14 H 18 Mo 4 N 4 O 14 (850.08): C, 19.78; H, 2.13; N, 6.59; Mo, 45.14%. Found: C, 19.91; H, 2.04; N, 6.73; Mo, 45.21%. | [] | [] | ["(H 2 bix)[(Hbix) 2 (γ-Mo 8 O 26 )] 3 2H 2 O", "C 42 H 50 Mo 8 N 12 O 28"] | [] | [] | ["en--1 M"] | [] | [] | []
c000734j | Synthesis of 4 The synthesis conditions are similar to that for 3, except for the replacement of Zn(NO 3 ) 2 $6H 2 O by Co(NO 3 ) 2 $6H 2 O. Subsequently, purple crystals of 4 were obtained in 79% yield based on Co. Element analysis (%) for 4 calcd for C 32 H 36 N 6 O 8 Co 3 :C 47.48, H 4.48, N 10.38: found: C 47.42, H 4.46, N 10.35. | [] | [] | ["4"] | ["Co(NO 3 ) 2 $6H 2 O--not specified"] | [] | [] | [] | [] | []
j.poly.2008.06.030 | 2.2. Synthesis 2.2.1. [Cu(SO 4 )(pyz)(H 2 O)] n (1) In order to obtain the single crystals, in a glass tube (5 mL, 10 mm i.d.) an aqua solution (2.0 mL) of pyrazine (0.32 g, 4.0 mmol) was carefully layered onto an aqua solution (2.0 mL) of Cu(SO 4 )  5H 2 O (0.50 g, 2.0 mmol). Blue crystals of 1 suitable for X-ray diffraction were obtained (yield: 21%). The microcrystalline sample was prepared in the same solvent, and the crystallinity was checked by X-ray powder diffraction. Elemental Anal. calc. for 0277-5387/$ - see front matter Ó 2008 Elsevier Ltd. All rights reserved.doi:10.1016/j.poly.2008.06.030 * Corresponding author. Tel.: +81 836 85 9663; fax: +81 836 85 9601. | [] | [] | ["[Cu(SO 4 )(pyz)(H 2 O)] n"] | ["Cu(SO 4 )?5H 2 O--0.50 g, 2.0 mmol"] | [] | ["pyrazine--0.32 g, 4.0 mmol"] | [] | [] | ["aqua solution--2.0 mL"]
ic050452i | Further evidence of persistent microporosity is provided by N 2 adsorption measurements. Figure 3 shows the behavior (8) A mixture of Zn(NO 3 ) 2 ‚6H 2 O (0.1 mmol), dicarboxylic acids (0.1 mmol), and BIPY or DPNI (0.05 mmol) was placed in a small vial containing 10 mL of DMF. The vial was sealed and heated in an oil bath at 80 °C for 48 h and allowed to cool to room temperature. The crystals suitable for X-ray diffraction were collected by filtration, washed with DMF, and dried in air. Elemental analysis for evacuated samples. Calcd (%) for 1 (C 18 H 19 Zn 2 N 2 O 8.5 ): C, 41.25; H, 2.50; N, 5.35. Found: C, 41.02; H, 2.55; N, 5.35. Calcd (%) for 2 (C 26 H 18 Zn 2 N 2 O 9 ): C, 50.30; H, 2.90; N, 4.52. Found: C, 49.03; H, 2.40; N, 4.22. Calcd (%) for 3 (C 30 H 22 Zn 2 N 2 O 9 ): C, 52.63; H, 3.22; N, 4.09.Found: C, 52.71; H, 2.96; N, 4.05. Calcd (%) for 4 (C 48 H 28 Zn 2 N 4 O 14 ): C, 56.77; H, 2.78; N, 5.52. Found: C, 56.20; H, 2.72; N, 5.51. | [] | [] | [] | ["Zn(NO 3 ) 2 ‚6H 2 O--0.1 mmol"] | [] | ["dicarboxylic acids--0.1 mmol", "BIPY--0.05 mmol"] | ["80 \nC"] | ["48 h"] | ["DMF--10 mL"]
ic900472d | [Co 2 (L 1 )(N 3 ) 4 ] (2). An ethanol solution of CoCl 2 3 6H 2 O (0.1 mmol, 0.024 g) was layered on a mixture of L 1 (0.1 mmol, 0.030 g) and NaN 3 (0.2 mmol, 0.013 g) in 5 mL of aqueous solution at room temperature. After 30 days, red crystals of 2 were obtained. Yield: 45% based on Co. Anal. found: C, 33.66; H, 3.50; N, 32.37%. Calcd for Co 2 C 17 H 18 N 14 O 4 : C, 34.01; H, 3.02; N, 32.67%. Main IR (KBr, cm -1 ): 2080(s), 2039(m), 1606 (m), 1398(m), 1338(w). | [] | [] | ["[Co 2 (L 1 )(N 3 ) 4 ]", "Co 2 C 17 H 18 N 14 O 4"] | ["CoCl 2 3 6H 2 O--0.1 mmol, 0.024 g"] | ["NaN 3--0.2 mmol, 0.013 g"] | ["L 1--0.1 mmol, 0.030 g"] | [] | ["30 days"] | ["ethanol solution--5 mL", "aqueous solution--5 mL"]
j.jssc.2016.04.002 | 2.2.4. Synthesis of [Zn 2 L(o-bdc)(OH)] n  0.5nH 2 O (3) Compound 3 was synthesized in a similar procedure as 2,except that auxiliary ligand is replaced by H 2 (o-bdc) (8.3 mg, 0.05 mmol). Colorless block crystals were acquired. Yield 34% (based on Zn). Anal. Calcd. (%) for C 30 H 20 N 3 O 7.50 Z 2 : C, 53.51; H, 2.99; N, 6.24%. Found: C, 53.43; H, 3.03; N, 6.12%. IR (KBr, cm  1 ): 3416 (m), 3065 (w), 1604 (s), 1562 (s), 1490 (w), 1382 (s), 1262 (w), 1197 (w), 1045 (w), 816 (w), 766 (m), 692 (m), 571 (w), 442 (w).2.2.5. Synthesis of [Zn 2 L(m-bdc)(OH)] n  nH 2 O (4) The prepared procedure of 4 was analogous to that of 3 except that H 2 (m-bdc) (8.3 mg, 0.05 mmol) replaced H 2 (o-bdc) and pH is 6.5. Faint yellow block crystals of 4 were collected. Yield 56% (based on Zn). Anal. Calcd. (%) for C 30 H 21 N 3 O 8 Zn 2 : C, 52.81; H, 3.10; N, 6.16%. Found: C, 52.95; H, 2.95; N, 6.21%. IR(KBr, cm  1 ): 3932 (w), 3416 (s), 3237 (s), 2071 (w), 1779 (w), 1639 (s), 1616 (s), 1575 (m), 1546 (m), 1482 (w), 1447 (m), 1397 (m), 1130 (m), 873 (w), 849 (w), 830 (w), 807 (w), 769 (w), 748(w), 722 (w), 699 (w), 620 (s), 489 (m), 418 (w). | [] | [] | ["[Zn2L(o-bdc)(OH)] n  0.5nH 2 O", "C 30 H 20 N 3 O 7.50 Z 2"] | [] | [] | ["H 2 (o-bdc)--8.3 mg, 0.05 mmol"] | [] | [] | []
j.jssc.2012.12.033 | 2.1.4. Synthesis of [Co(DBA)(bix)] n (4) A mixture containing Co(NO 3 ) 2  6H 2 O (29.1 mg, 0.1 mmol), H 2 DBA (25.6 mg, 0.1 mmol), bix (23.8 mg, 0.1 mmol) and NaOH (8.0 mg, 0.2 mmol) in 15 ml deionized water was sealed in a 25 ml Teﬂon lined stainless steel container and heated at 180 1 C for 3 days. Purple block crystals of 4 were collected by ﬁltration and washed with water and ethanol several times with a yield of 65% based on H 2 DBA. Anal. calc. for C 29 H 24 N 4 O 4 Co: C, 63.16; H, 4.39; N, 10.16. Found: C, 63.23; H, 4.41; N, 10.11%. IR(KBr, cm  1 ): 3152 (w), 3128 (w), 2856 (w), 1573 (s), 1521 (m), 1413 (s), 1376 (s), 1128 (m), 953 (w), 864 (w), 753 (w), 731 (w), 567 (w). | [] | [] | ["[Co(DBA)(bix)] n", "C 29 H 24 N 4 O 4 Co"] | ["Co(NO 3 ) 2 \n6H 2 O--29.1 mg, 0.1 mmol"] | ["NaOH--8.0 mg, 0.2 mmol"] | ["H 2 DBA--25.6 mg, 0.1 mmol", "bix--23.8 mg, 0.1 mmol"] | ["180 1 C"] | ["3 days"] | ["deionized water--15 ml"]
s1600536809005285 | Experimental A salt of Ba[Au(CN) 2 ] 2 was prepared by mixing 162 mg (0.62 mmol) Ba(NO 3 ) 2 and 288 mg (1.0 mmol) K[Au(CN) 2 ] in water and heating until both compounds were dissolved. The solution was then put in an ice bath to precipitate out Ba[Au(CN) 2 ] 2 . An excess of 1,4,10,13-tetraoxa-7,16-diazacyclooctadecane (diaza-18-crown-6), 400 mg (1.5 mmol) was dissolved in methanol and added to the precipitated material. This solution was placed in a 5 mm diameter glass tube and layered with water. After 24 h, suitable prismatic crystals formed. | [] | [] | ["Ba[Au(CN) 2 ] 2"] | ["Ba(NO 3 ) 2--162 mg (0.62 mmol)", "K[Au(CN) 2 ]--288 mg (1.0 mmol)"] | [] | ["1,4,10,13-tetraoxa-7,16-diazacyclooctadecane (diaza-18-crown-6)--400 mg (1.5 mmol)"] | [] | ["24 h"] | ["methanol--excess", "water--layered"]
j.inoche.2004.12.023 | After cooling the pink crystals of compound 1 were isolated and air-dried with yield 76% (based on manganese). Anal. Calcd. for 1,C 6 H 7 KMnO 8 (%): C, 23.93; H, 2.34; K, 12.98; Mn, 18.24; Found: C, 23.74; H, 2.45; K, 12.81; Mn, 18.06. Main IR features for 1 (KBr, cm 1 ): 3303.6 s, 3173.7 s, 2952.5 m, 2692.8 m, 1627.1 vs, 1611.2 vs, 1385.8 s, 1369.9 s, 1277.9 s, 1249.5 m, 1177.9 m, 1062.0 m, 842.6 w, 714.9 w, 626.7 m, 552.8 m, 481.0 w. The experimental X-r ay powder diﬀraction pattern of compound 1 agreed well with that simulated powder pattern based on the results from single-crystal data (bottom), as shown in Fig. 1. The thermal behavior of compound 1 from 30 to 800 C in air reveals that the sample is stable without weight-loss till to 220 C. The sample lost its one coordinated water molecule from 220 to 440 C, and then followed by the decomposition of citrate ligand rapidly accompanying the obvious exothermic process. | [] | [] | ["C 6 H 7 KMnO 8"] | [] | [] | ["citrate ligand--NaN"] | [] | [] | []
j.inoche.2012.05.011 | Synthesis of 3-Ni. 35.5 mg (0.25 mmol) of ammonium benzoate and 36.4 mg (0.125 mmol) of Ni(NO 3 ) 2 ·6H 2 O were dissolved in 4 mL H 2 O and carefully layered by 4 mL acetone solution of trans-1,2-bis(4-pyridyl)ethylene ligand (47.0 mg, 0.25 mmol). Suitable crystals of compound 3-Ni for X-ray analysis were obtained in a few days. The yield was 62.8 mg (77.2%). The TGA result of 3-Ni showed that it is stable below 124 °C (see Fig. S7 of the supporting information for details). Purity of bulk sample of 3-Ni was checked by powder XRD (see Fig. S8). IR (KBr): ν(cm − 1 )=3065(br), 1608(s), 1562(s), 1503(w), 1425(m), 1384(s), 1219(w), 1067(w), 1020(w), 833(w), 724(s), 553(m), 427(w). Anal. Calcd. C 35 H 33 N 3 NiO 6 (650.35), 3-Ni: C, 64.63; H, 5.12; N, 6.46. Found: C, 64.41; H, 4.98; N, 6.85%. | [] | [] | ["3-Ni", "C 35 H 33 N 3 NiO 6"] | ["Ni(NO 3 ) 2 ·6H 2 O--36.4 mg, 0.125 mmol"] | [] | ["trans-1,2-bis(4-pyridyl)ethylene ligand--47.0 mg, 0.25 mmol", "ammonium benzoate--35.5 mg, 0.25 mmol"] | [] | [] | ["H 2 O--4 mL", "acetone--4 mL"]
b714502k | The second-order nonlinear optical (NLO) intensity was estimated by measuring a powder sample of 80–150 lm diameter in the form of a pellet relative to urea. A pulsed Q-switched Nd:YAG laser at a wavelength of 1064 nm was used to generate an SHG signal from powder samples. The backscattered SHG light was collected by a spherical concave mirror and passed through a ﬁlter that transmits only 532 nm radiation.Preparation of [Ag 2 (L) 2 (CF 3 SO 3 ) 2 ](1). A methanol solution (5mL)ofAgCF 3 SO 3 (7.7 mg, 0.03 mmol) was added slowly with constant stirring to a solution of L (8.6 mg, 0.03 mmol) in methanol (5 mL) to give a clear solution. The reaction mixture was left to stand at room temperature. Several days later, lightbrown crystals suitable for X-ray analysis were isolated by slow evaporation. Yield 81%. C 32 H 30 Ag 2 F 6 N 6 O 12 S 2 (1084.48): calc. C 35.44, H 2.79, N 7.75; found C 35.57, H 2.93, N 7.82. IR (KBr pellet): 3447 (m, br), 1655 (vs), 1592 (w), 1035 (w), 978 (w), 956 (w), 695 (m), 640 (m) cm −1 . | [] | ["several days"] | ["[Ag 2 (L) 2 (CF 3 SO 3 ) 2 ]", "C 32 H 30 Ag 2 F 6 N 6 O 12 S 2"] | ["AgCF 3 SO 3--7.7 mg, 0.03 mmol"] | [] | ["L--8.6 mg, 0.03 mmol"] | ["room temperature"] | [] | ["methanol--5 mL"]
ejic.201101002 | 11697, indep. 6626, R int = 0.0292. Final R indices [I ⬎ 2σ(I)]: R 1 = 0.0345, wR 2 = 0.0838.Compound [1(AgI) 2 ] n : AgI (442 mg, 1.884 mmol) was added to 1 (500 mg, 0.942 mmol) in CH 3 CN (10 mL). The pale green reaction mixture was heated at 90 °C to reflux for a period of 4 h. Then half of the solvent was removed under vacuum. Subsequently, the hot reaction mixture was filtered, and the solid residue was washed with a small quantity of CH 3 CN. Finally, the pale yellow product was dried under vacuum to obtain 791 mg of [1(AgI) 2 ] n (0.791 mmol, 84% yield). Crystals suitable for an XRD analysis were grown over a period of several weeks from concentrated DMF solutions. C 26 H 50 Ag 2 I 2 N 12 (1000.30): calcd. C 31.22, H 5.04, N 16.80; found C 31.05, H 4.89, N 16.57. | [] | [] | ["[1(AgI) 2 ] n"] | ["AgI--442 mg, 1.884 mmol"] | [] | ["1--500 mg, 0.942 mmol"] | ["90 \nC"] | ["4 h"] | ["CH 3 CN--10 mL"]
c0dt00245c | N,N¢-Diisopropylisonicotinamide (L) 20e Isonicotinic acid (0.15 mol) was reacted with thionyl chloride to obtain isonicotinyl chloride hydrochloride. It was added to a mixture of about 100 mL toluene, 0.30 mol of pyridine and diisopropylamine (0.46 mol). The mixture was reﬂuxed for 15– 20 min and was then kept at room temperature overnight. The solid obtained on cooling was removed by ﬁltration and the ﬁltrate was treated with 50% aqueous NaOH solution and chilled.The toluene layer was separated and the alkaline solution was extracted with ether. The combined toluene and ether layers were dried over sodium sulfate and excess solvent was removed by distillation. The yellow colored distillate solidiﬁed on cooling. The ﬁnal product was obtained after recrystallization from n-heptanes.Color: yellowish brown. Anal. Found: C, 69.23; H, 8.94; N, 13.14.Calc. for C 12 H 18 N 2 O : C, 69.90; H, 8.74; N, 13.59%. M.p., 97 ◦ C. | [] | [] | ["C 12 H 18 N 2 O"] | [] | [] | ["isonicotinyl chloride hydrochloride--0.15 mol"] | ["room temperature"] | ["15-20 min", "overnight"] | ["toluene--about 100 mL", "pyridine--0.30 mol", "diisopropylamine--0.46 mol"]
c2dt31241g | (CuI) 2 (N,N′-Diethylpiperazine), (CuI) 2 (3). The compound was prepared in analogous fashion to (CuBr) 4 (1) 2 , using 5.00 mmol of 3 and 10.0 mmol of CuI, yielding 1.619 g of product (3.095 mmol, 61.9%). Anal. calcd for C 8 H 18 N 2 Cu 2 I 2 : C, 18.37; H, 3.47; N, 5.35. Found: C, 18.34; H, 3.37; N, 5.32. | [] | [] | ["C 8 H 18 N 2 Cu 2 I 2"] | ["CuI--10.0 mmol"] | [] | ["N,N′-Diethylpiperazine--5.00 mmol"] | [] | [] | []
s40242-013-2327-0 | No.3 SONG Ge et al. 409 0.2 mmol) and 15 mL of H 2 O were mixed in a 25 mL beaker with stirring. The pH value was adjusted to 5―6 with a KOH solution(10%, mass fraction). The mixture was sealed in a 25 mL Teflon-lined stainless-steel vessel after stirring for 4 h at room temperature, and heated to 140 °C for 3 d. Colorless crystals suitable for X-ray diffraction(XRD) were obtained after cooling the solution to room temperature. Yield: 0.03 g, 52%(based on adipic acid). Elemental analysis(%) calcd. for C 9 H 18 N 6 O 5 : C 37.24, H 6.25, N 28.95; found: C 37.21, H 6.18, N 28.98. IR(KBr pellet), ߥ෤ /cm –1 : 3486―3286(b), 2934(m), 2867(m), 1682(s), 1662(s), 1525(m), 1498(m), 1421(m), 1326(m), 1273(m), 1156(m), 1107(w), 982(w), 877(w). [Mn(C 2 O 4 )(H 2 O) 2 ]·C 6 H 11 NO 2 (2): Mn(Ac) 2 ·4H 2 O(0.0245 g, 0.1 mmol), 4-piperidinecarboxylic acid(0.0258 g, 0.2 mmol), oxalic acid(0.0126 g, 0.1 mmol) and 15 mL of H 2 O were mixed in a 25 mL beaker. The pH value was adjusted to 4―5 with a KOH solution(10%). The subsequent treatments were all the same as those for compound 1 except that the maintaining temperature was 120 °C and a pink solution was obtained. Light pink crystals suitable for XRD were obtained after kee- ping the pink solution at room temperature for several days. Yield: 0.017 g, 56%(based on Mn). Elemental analysis(%) calcd. for C 10 H 15 NO 14 Mn: C 31.28, H 4.59, N 4.56; found: C 31.22, H 4.51, N 4.62. IR(KBr pellet), ߥ෤/cm –1 : 3419―3286 (b), 2994(m), 2857(m), 1682(s), 1616(s), 1557(m), 1417(m), 1389(w), 1364(w), 1314(s), 1252(w), 1158(w), 1078(w), 961(w), 938(w), 796(s). C 3 H 8 N 2 O(3): Mn(Ac) 2 ·4H 2 O(0.0490 g, 0.2 mmol), urea (3.0030 g, 5 mmol) and 10 mL of N,N-dimethylformamide (DMF) were mixed in a 25 mL beaker with stirring lasted for 2 h at room temperature. The subsequent treatments were all the same as those for compound 1 except that the maintaining temperature was 160 °C. A large number of white block crystals were obtained and washed with new distilled DMF to give crystals of the pure compound suitable for XRD. Yield: 3.2 g, 72%(based on urea). Elemental analysis(%), calcd. for C 3 H 8 N 2 O: C 40.89, H 9.15, N 31.79; found: C 40.84, H 9.09, N 31.85. IR(KBr pellet), ߥ෤ /cm –1 : 3406(s), 3366(sh), 3203(s), 2936(m), 2877(m), 1660(s), 1605(s), 1515(s), 1419(s), 1276(m), 1101(m), 1072(w), 1027(m), 775(m), 721(w), 607(m), 556(m). (H 4 btec) 2 ·(4,4′-bipy)(4): Mn(Ac) 2 ·4H 2 O(0.0490 g, 0.2 mmol), H 4 btec(0.0508 g, 0.2 mmol), 4,4′-bipy(0.0312 g, 0.2 mmol) and 15 mL of H 2 O were mixed in a 25 mL beaker with stirring lasted for 4 h at room temperature. The subsequent treatments were all the same as those for compound 3 except that a pink solution was obtained. Light yellow crystals suitable for XRD were obtained after the pink solution was kept at room temperature for several days. Yield: 0.017 g, 52%(based on 4,4′-bipy). Elemental analysis(%), calcd. for C 15 H 9 NO 8 : C 54.39, H 2.74, N 4.23; found: C 54.35, H 2.68, N 4.27. IR(KBr pellet), ߥ෤/cm –1 : 3234(s), 3175(m), 3140(m), 3093(m), 2994(m), 2857(m), 1703(s), 1594―1490(m), 1441―1380(m), 1278(m), 1123(m), 1013(w), 947(w), 796(m). 2.3 X-Ray Crystallographic Determination Crystal data and details of the data collection and the structure refinement of compounds 1―4 are given in Table 1. Suitable single crystals of the four compounds were mounted on glass fibers for X-ray measurement. Reflection data were collected at room temperature on a Bruker AXS SMART APEX II CCD diffractometer with graphite monochromatized Mo Kα radiation(λ=0.071073 nm). All the measured independent reflections[I>2σ(I)] were used in the structural analyses, and Table 1 Crystallographic data for compounds 1―4 Compound 1 2 3 4 Formula C 9 H 18 N 6 O 5 C 8 H 15 MnNO 8 C 3 H 8 N 2 O C 15 H 9 NO 8 Molecular weight 290.29 308.15 88.11 331.23 Crystal system Triclinic Orthorhombic Monoclinic Monoclinic Space group P-1 Pnma P2 1 /n C2/c a/nm 0.47211(9) 2.1476(2) 0.87398(19) 1.20310(14) b/nm 0.96404(19) 0.95612(9) 0.61034(13) 1.54773(18) c/nm 1.5596(3) 0.61031(6) 0.9308(2) 1.54301(18) α/(°) 105.14(3) 90 90 90 β/(°) 92.77(3) 90 109.325(3) 110.7710(10) γ/(°) 99.29(3) 90 90 90 V/nm 3 0.6731(2) 1.2532(2) 0.46855(17) 2.6865(5) Z 2 4 4 8 ρ calcd. | [] | [] | ["[Mn(C 2 O 4 )(H 2 O) 2 ]·C 6 H 11 NO 2"] | ["Mn(Ac) 2 ·4H 2 O--0.0245 g, 0.1 mmol"] | ["KOH solution--10%, mass fraction"] | ["4-piperidinecarboxylic acid--0.0258 g, 0.2 mmol", "oxalic acid--0.0126 g, 0.1 mmol"] | ["140 °C"] | ["3 d"] | ["H 2 O--15 mL"]
ja0606273 | Performance of the same reaction in nitromethane induced immediate precipitation of a blue powder (evidenced by ESI-MS spectra). Yield: 276 mg (78%).1 H NMR in CD 3 CN-d 3 (δ, ppm): 7.87 (ddd, J ) 8, 5, 1 Hz, 6H, 5′,5′′-H), 8.22 (ddd, J ) 7.8, 1.5 Hz, 6H, 4′,4′′-H), 8.86 (d, J ) 7.8 Hz, 6H, 3′,3′′-H), 9.04 (ddd, J ) 5 Hz, 6H, 6′,6′′-H). | [] | [] | [] | [] | [] | [] | [] | [] | ["nitromethane--not specified"]
ejic.200900962 | ⬁ 3 [YbCl 3 {1,3-C 6 H 4 (CN) 2 }] (5): YbCl 3 (0.5 mmol, 140 mg) and 1,3benzodinitrile [1,3-C 6 H 4 (CN) 2 ; 1.5 mmol, 192 mg] were sealed in an evacuated Duran glass ampoule and also treated as described for 1; this afforded highly reflecting transparent orange crystals of 5. Yield: 190 mg (93 %). C 8 H 4 Cl 3 N 2 Yb (407.52): calcd. C 49.98, N 8.33, H 2.99; found C 50.21, N 8.29, H 2.82. MIR (KBr): ν ˜ = 3358 (m), 3109 (w), 3035 (w), 2267 (vs), 1595 (m), 1487 (m), 1446 (s), 1293 (w), 1201 (w), 1176 (m), 1164 (w), 1094 (w), 1068 (w), 1028 (w), 999 (w), 761 (vs), 683 (s), 552 (s), 492 (m) cm –1 . FIR (PE): ν ˜ = 566 (m), 528 (w), 380 (w), 235 (m), 203 (w), 163 (w) cm –1 .To obtain paricles of 50–400 nm, 25 mg of 5 was treated with a ball mill. Samples of 5 were investigated with REM after 10 and 45 min milling time. Instead of the thermal synthesis, a direct ball-mill treatment of the reagents was carried out. YbCl 3 (0.25 mmol, 70 mg) and 1,3-benzodinitrile [1,3-C 6 H 4 (CN) 2 ; 0.75 mmol, 96 mg] were treated in a ball mill for 10/30/60 min (ν = 60 Hz) leading to an amorphous colourless product next to excess YbCl 3 .X-ray Diffraction: Suitable single crystals of ⬁ 3 [LnCl 3 {1,3C 6 H 4 (CN) 2 }] [Ln = Y (1), Dy (2), Ho (3), Er (4), Yb (5)] were selected for single-crystal X-ray investigations under glove-box conditions and sealed in glass capillaries. Data collection for 1, 2 and 4 was carried out with a STOE IPDS-II diffractometer at 170 K (Mo-K α radiation, λ = 0.7107 Å). Data collection for compounds 3 and 5 was carried out with a STOE IPDS-I diffractometer at 170 K (Mo-K α radiation, λ = 0.7107 Å). The structures of 1–5 were determined by using direct methods.[47] All non-H atoms were refined anisotropically by least-squares techniques.[40] The hydrogen positions were completely retrieved from the differential Fourier map and refined isotropically.[40] The compounds ⬁ 3 [LnCl 3 {1,3C 6 H 4 (CN) 2 }] with Ln = Y, Dy, Ho, Er, Yb are isotypic and crystallize in the monoclinic space group P2 1 /c. Integrity of symmetry and extinction were checked.[48] Numerical absorption corrections were applied to compounds 1, 3, 4 and 5.[49] For 3, 4,and5 the shape of the crystals was determined on the diffractometer, and the resulting h,k,l reflections and orientation matrices were used for the absorption correction. For 1 the crystal shape was refined from an appearance adjusted to the shape of the crystal but without predefined orientation.[50] Crystallographic data are summarized in Table 1. CCDC-748171 (1), -748167 (2), -748169 (3), -748168 (4), -748170 (5) contain the supplementary crystallographic data for this paper. These data can be obtained free of charge from The Eur. J. Inorg. Chem. 2010, 454–460 © 2010 Wiley-VCH Verlag GmbH & Co. KGaA, Weinheim www.eurjic.org 459 Cambridge Crystallographic Data Centre via www.ccdc.cam.ac.uk/ data_request/cif.Microanalysis: EDX spectra of selected crystals were obtained with a JSM 6500F scanning electron microscope (JEOL) equipped with an EDX detector 7418 (Oxford Instruments).Vibrational Spectroscopy: IR spectra were recorded with a BRUKER FTIR-IS66V-S spectrometer, Raman spectra with a BRUKER FRA 106-S spectrometer. KBr pellets for mid-IR and PE pellets for far-IR investigations were used under vacuum.Thermal Analysis: For thermal analysis and powder diffraction the products were purified by evaporating excess 1,3-C 6 H 4 (CN) 2 at 140 °C. The thermal decomposition of ⬁ 3 [LnCl 3 {1,3-C 6 H 4 (CN) 2 }] was studied by simultaneous DTA/TG (TG-DTA92 Setaram) on the holmium-containing network 3 as an example; 15.1 mg of 3 was heated from 20 to 1000 °C in a constant He flow of 50 mL/ min with a heating rate of 10 °C/min.Ball-Mill Treatment: To obtain particles of 50–400 nm size, treatments and reactions were carried out with a ball mill (Specamill Specac; ν = 60 Hz).Supporting Information (see footnote on the first page of this article): Additional information on the structural details for ⬁ 3 [LnCl 3 (1,3-C 6 H 4 (CN) 2 )], including powder patterns, as well as electron microscopy images of different particle sizes of ⬁ 3 [YbCl 3 {1,3C 6 H 4 (CN) 2 }] and ⬁ 3 [YCl 3 {1,3-C 6 H 4 (CN) 2 }].Acknowledgments We gratefully acknowledge the Deutsche Forschungsgemeinschaft for funding this work within the project “3D-Raumnetze komplexer Selten-Erd-Amide, ein Weg zu neuartigen MOFs”, the Wilhelm-Klemm foundation, the Dr.-Otto-Röhm-Gedächtnis foundation as well as Prof. Dr. W. Schnick and the LMU München for their kind support. We also thank Dr. M. Döblinger for his continued attempts to investigate the crystalline and amorphous products presented here under TEM conditions (however, the products proved only stable under REM conditions), C. Minke for REM investigations and T. Miller for the single-crystal data collection.[1] M. Oh, C. A. Mirkin, Nature 2005, 438, 651–654.[2] S. Vaucher, J. Fielden, M. Li, E. Dujardin, Nano Lett. 2002, 2, 225–229.[3] S. I. Vagin, A. K. Ott, B. Rieger, Chem. Ing. Tech. 2007, 79, 767–780.[4] Z. Chen, B. Zhao, Y. Zhang, W. Shi, P. Cheng, Cryst. Growth Des. 2008, 8, 2291–2298.[5] L. Han, S. Zhang, Y. Wang, X. Yan, X. Lu, Inorg. Chem. 2009, 48, 786–788.[6] S. Noro, S. Kitagawa, T. Akutagawa, T. Nakamura, Prog. Polym. Sci. 2009, 34, 240–279.[7] R. Robson, Dalton Trans. 2008, 38, 5113–5131.[8] O. A. Efremova, Y. V. Mironov, V. E. Fedorov, Eur. J. Inorg.Chem. 2006, 13, 2533–2549.[9] K. Mueller-Buschbaum, Z. Anorg. Allg. Chem. 2005, 631, 811– 828.[10] F. Gandara, A. de Andres, B. Gomez-Lor, E. Gutierrez-Puebla, M. Iglesias, M. A. Monge, D. M. Proserpio, N. Snejko, Cryst.Growth Des. 2008, 8, 378–380.[11] X.-P. Yang, R. A. Jones, J. H. Rivers, R. Pen-Jen Lai, Dalton Trans. 2007, 3936–3942.[12] A. J. D. Barnes, T. J. Prior, M. G. Francesconi, Chem. Commun.2007, 4638–4640.[13] A. Zurawski, E. Wirnhier, K. Müller-Buschbaum, Eur. J. Inorg.Chem. 2009, 2482–2486. C. J. Höller, K. Müller-Buschbaum FULL PAPER [14] K. Müller-Buschbaum, C. C. Quitmann, Inorg. Chem. 2003, 42, 2742–2750.[15] K. Müller-Buschbaum, C. C. Quitmann, Inorg. Chem. 2006, 45, 2678–2687.[16] C. C. Quitmann, K. Müller-Buschbaum, Z. Anorg. Allg. Chem.2005, 631, 2651–2654.[17] K. Müller-Buschbaum, Y. Mokaddem, Z. Anorg. Allg. Chem.2007, 633, 521–523.[18] K. Müller-Buschbaum, C. C. Quitmann, Z. Anorg. Allg. Chem.2003, 629, 1610–1616.[19] K. Müller-Buschbaum, C. C. Quitmann, Eur. J. Inorg. Chem.2004, 4330–4337.[20] K. Müller-Buschbaum, Y. Mokaddem, Eur. J. Inorg. Chem.2006, 2000–2010.[21] C. C. Quitmann, K. Müller-Buschbaum, Z. Naturforsch., Teil B 2004, 59, 562–566.[22] C. C. Quitmann, K. Müller-Buschbaum, Z. Anorg. Allg. Chem.2005, 631, 1191–1198.[23] C. C. Quitmann, V. Bezugly, F. R. Wagner, K. Müller-Buschbaum, Z. Anorg. Allg. Chem. 2006, 632, 1173–1186.[24] K. Müller-Buschbaum, Y. Mokaddem, C. J. Höller, Z. Anorg.Allg. Chem. 2008, 634, 2973–2977.[25] K. Müller-Buschbaum, Z. Naturforsch., Teil B 2006, 61, 792– 798.[26] K. Müller-Buschbaum, Y. Mokaddem, Chem. Commun. 2006, 2060–2062.[27] K. Müller-Buschbaum, S. G. Torres, P. Larsen, C. Wickleder, Chem. Mater. 2007, 19, 655–659.[28] K. Müller-Buschbaum, Y. Mokaddem, F. Schappacher, R.Pöttgen, Angew. Chem. 2007, 119, 4463–4465; Angew. Chem.Int. Ed. 2007, 46, 4385–4387.[29] K. Müller-Buschbaum, Y. Mokaddem, Solid State Sci. 2008, 10, 416–420.[30] K. Müller-Buschbaum, Y. Mokaddem, Z. Anorg. Allg. Chem.2008, 634, 2360–2366.[31] L. Carlucci, G. Ciani, D. W. v. Gudenberg, D. M. Proserpio, New J. Chem. 1999, 23, 397–402.www.eurjic.org © 2010 Wiley-VCH Verlag GmbH & Co. KGaA, Weinheim Eur. J. Inorg. Chem. 2010, 454–460460 [32] T. Niu, J. Lu, G. Grisci, A. Jacobson, Polyhedron 1998, 17, 4079–4089.[33] M. Munakata, G. L. Ning, T. Kurado-Sowa, M. Maekawa, Y.Suenaga, T. Horino, Inorg. Chem. 1998, 37, 5651–5656.[34] C. J. Höller, K. Müller-Buschbaum, Inorg. Chem. 2008, 47, 10141–10149.[35] C. J. Höller, K. Müller-Buschbaum, Z. Anorg. Allg. Chem.2007, 633, 2614–2618.[36] S. C. Chanda, A. Manna, V. Vijayan, P. K. Nayak, M. Ashok, H. N. Acharya, Mater. Lett. 2007, 61, 5059–5062.[37] J. A. Campbell, Synthesis 2007, 20, 3179–3184.[38] G. Jantsch, Z. Anorg. Allg. Chem. 1932, 207, 353–367.[39] N. Pinna, Prog. Colloid Polym. Sci. 2005, 130,29–32.[40] G. M. Sheldrick, SHELXL-97, Program for the refinement of Crystal Structures,Göttingen, 1997.[41] K. Nakamoto, Infrared and Raman Spectra of Inorganic and Coordination Compounds, 3rd ed., Wiley-VCH, Weinheim, 1978.[42] J. Weidlein, U. Müller, K. Dehnicke, Schwingungsfrequenzen II, Nebengruppenelemente, Georg Thieme Verlag, Stuttgart, 1986.[43] M. Westerhausen, M. Hartmann, A. Pfitzner, W. Schwarz, Z.Anorg. Allg. Chem. 1995, 621, 837–850.[44] R. D. Shannon, Acta Crystallogr., Sect. A 1976, 32, 751–767.[45] D.-L. Long, A. J. Blake, N. R. Champness, C. Wilson, M.Schröder, Angew. Chem. Int. Ed. 2001, 40, 2444–2447; Angew.Chem. 2001, 113, 2510–2513.[46] G. Meyer, Inorg. Synth. 1989, 25, 146–150.[47] G. M. Sheldrick, SHELXS-97, Program for the resolution of Crystal Structures,Göttingen, 1997.[48] A. L. Spek, PLATON-2000, A Multipurpose Crystallographic Tool, Utrecht, 2000.[49] STOE Software Package, V.1.16, X-RED, Program for the numerical absorption correction, Darmstadt, 2001.[50] STOE Software Package, V.1.16, X-Shape, Program for the crystal appearance, Darmstadt, 2001.Received: September 28, 2009 Published Online: December 11, 2009 | [] | [] | ["[YbCl 3 {1,3-C 6 H 4 (CN) 2 }]"] | ["YbCl 3--0.5 mmol, 140 mg"] | [] | ["1,3-benzodinitrile [1,3-C 6 H 4 (CN) 2--1.5 mmol, 192 mg"] | ["140 °C"] | ["3 days"] | []
s10904-010-9366-5 | Anal. Calcd. (%) for 3 (C 24 H 24 N 4 Cl 3 Ag 3 ): C, 36.09: H, 3.03: N, 7.01. Found: C, 36.31; H, 2.94; N, 6.89. IR (KBr, cm -1 ): 3034, 2904, 2847 (m CH ), 1603, 1554 (m C=C ), 1496, 1422 (d CH ), 1217, 1070, 1006, 822, 804, 624, 535 and 484 cm -1 . | [] | [] | ["C 24 H 24 N 4 Cl 3 Ag 3"] | [] | [] | [] | [] | [] | []
ic1012044 | Synthesis of [Na(THF) x UN*(OC{=CH 2 }SiMe 2 N{SiMe 3 }) 2 ] (5),Crystalsof[Na 2 (THF)U 2 N* 2 (OC{=CH 2 }SiMe 2 N{SiMe 3 }) 4 ](5b), and Crystals of [Na 2 (THF)U(OC{=CH 2 }SiMe 2 N{SiMe 3 }) 3 ](6). (a) A 25 mL flask was charged with 2a (156 mg, 0.211 mmol) in THF (10 mL) and after elimination of argon, the flask was filled with CO (1 atm). The fading of the green solution was observed and after stirring for 5 h at 20 C, evaporation to dryness afforded a pale green powder of 5. Further drying under vacuum at 20 C gave 5a (x = 0). Yield: 168 mg (100%). Anal. Calcd for C 20 H 52 N 3 O 2 Si 6 NaU: C, 30.17; H, 6.58; N, 5.28; Na, 2.89. Found: C, 29.27; H, 6.23; N, 5.01; Na, 2.83. | [] | [] | ["[Na(THF) x UN*(OC{=CH 2 }SiMe 2 N{SiMe 3 }) 2 ]", "[Na 2 (THF)U 2 N* 2 (OC{=CH 2 }SiMe 2 N{SiMe 3 }) 4 ]", "[Na 2 (THF)U(OC{=CH 2 }SiMe 2 N{SiMe 3 }) 3 ]"] | ["2a--156 mg, 0.211 mmol"] | [] | [] | ["20 °C"] | ["5 h"] | ["THF--10 mL"]
ic049209u | n[(Mn II (L)(H 2 O)) 2 (Cr III (µ-CN) 2 (CN) 4 )] + [(Mn II (L))(Cr III (µ-CN) 2 (CN) 4 )] n n‚7.5nH 2 O (5). This compound was prepared by adding 5 mL of a methanol solution of [Mn(L)Cl 2 ] (50 mg, 0.115 mmol), to 5 mL of an aqueous solution of K 3 [Cr(CN) 6 ] ‚2H 2 O (79.51 mg, 0.23 mmol). Immediately, a yellow precipitate was formed, and after 30 min of continuous stirring, it was filtered off. | [] | [] | ["n[(Mn II (L)(H 2 O)) 2 (Cr III (µ-CN) 2 (CN) 4 )] + [(Mn II (L))(Cr III (µ-CN) 2 (CN) 4 )] n n‚7.5nH 2 O", "NaN"] | ["[Mn(L)Cl 2 ]--50 mg, 0.115 mmol", "K 3 [Cr(CN) 6 ] ‚2H 2 O--79.51 mg, 0.23 mmol"] | [] | [] | [] | ["30 min"] | ["methanol--5 mL", "aqueous solution--5 mL"]
s1600536811039882 | Suitable single crystals were grown by slow evaporation from the mixed solution. White block crystals were obtained in 63 % yield based on manganese. | [] | [] | [] | [] | [] | [] | [] | [] | []
ejic.200300891 | C 20 H 41 N 8 NdO 30 (1017.8): calcd. C 23.60, H 4.06, N 11.01; found C 23.77, H 4.01, N 11.16. IR (KBr): ν ˜ ⫽ 1739 cm ⫺1 (vs), 1670 (vs), 1635 (vs), 1489 (m), 1410 (vs), 1383 (vs), 1011 (w), 930 (w), 818 (m), 754 (m), 544 (s), 432 (m).[La( d Hdtpc)(OH)(H 2 O)] n (6): A mixture of La 2 O 3 (0.0325 g, 0.1 mmol), H 3 dtpc (0.035 g, 0.2 mmol) and water (15 mL) was placed in a 25 mL stainless reactor fitted with a Teflon liner and heated to 160 °C for 72 hours. It was then cooled to room temperature, and colorless needle-like crystals were obtained. Yield: 80%. | [] | [] | ["C 20 H 41 N 8 NdO 30", "[La( d Hdtpc)(OH)(H 2 O)] n"] | ["La 2 O 3--0.0325 g, 0.1 mmol"] | [] | ["H 3 dtpc--0.035 g, 0.2 mmol"] | ["160 \nC"] | ["72 hours"] | ["water--15 mL"]
s11243-008-9095-6 | Preparation of [Ni 3 (phen) 3 (BPTC) 1.5 (H 2 O) 5 ]  4H 2 O(3) The procedure was the same as that for 2 except that CuCl 2  2H 2 O was replaced by NiCl 2  6H 2 O (24 mg, 0.1 mmol). Blue block crystals of 3 were obtained, washed with deionized water, and dried in vacuum. Yield: 29 mg, 68% based on BPTC. Anal. Calcd (%) for C 60 H 51 N 6 O 21 Ni 3 : C, 53.3; H, 3.7; N, 6.7. Found: C, 53.0; H, 3.0; N, 6.1. FT-IR data (KBr, cm -1 ): 3422s, 3062m, 2210w, 1545s, 1488m, 1404s, 1359s, 1219w, 1140w, 1095w, 1050w, 971w, 852m, 825m, 790w, 728m, 697m, 673w, 647w, 601w, 464w, 405w.Preparation of [Cd(phen)(BPTC) 0.5 ]  H 2 O(4) The procedure was the same as that for 2 except that CuCl 2  2H 2 O was replaced by CdCl 2  5H 2 O (22.8 mg, 0.1 mmol). Colorless block crystals of 4 were obtained when the mixture was cooled to room temperature at 10 °C/h.Washed with deionized water and dried in a vacuum. Yield: 24.2 mg, 61% based on BPTC. Anal. Calcd (%) for C 20 H 13 N 2 O 5 Cd: C, 50.7; H, 2.8; N, 5.9. Found: C, 50.2; H, 2.6; N, 5.6. FT-IR data (KBr, cm -1 ): 3542s, 3472s, 3062w, 1647w, 1583m, 1553s, 1423s, 1398s, 1365m, 1143w, 1100w, 845m, 792w, 725m, 666w, 569w, 446w, 404w. | [] | [] | ["[Ni 3 (phen) 3 (BPTC) 1.5 (H 2 O) 5 ]  4H 2 O", "C 60 H 51 N 6 O 21 Ni 3"] | ["NiCl 2 \n6H 2 O--24 mg, 0.1 mmol"] | [] | ["phen--not available", "BPTC--not available"] | [] | [] | []
j.poly.2019.04.064 | 1 H NMR (DMSO, dppm): 2.55 (Me), 8.31, 8.49, 8.60 (pyrazine ring).13 C NMR (DMSO, dppm): 12.81 (Me), 140.24, 143.37, 144.49, 157.70 (pyrazine ring).2.3. Synthesis of [Ag(MTP)(OTf)] n 3 A procedure similar to that described for the synthesis of 1 was followed using Ag(CF 3 SO 3 ) (0.051 g, 0.20 mmol) in place of AgPF 6 .Yield: 0.065 g (88%). Anal. Calc. for C 6 H 6 N 2 F 3 O 3 S 2 Ag: C, 18.81; H, 1.58; N, 7.31, Found: C, 18.94; H, 1.51; N, 7.52%. IR (KBr, cm 1 ): 3080 (w), 2995 (w), 2924 (w), 1630 (w), 1507(m), 1474(m), 1396 (m), 1260 (s), 1183 (s), 1137 (s), 1033 (s), 833 (m), 755 (m), 645 (s), 580 (m), 515 (m).1 H NMR (DMSO, dppm): 2.55 (Me), 8.31, 8.49, 8.60 (pyrazine ring).13 C NMR (DMSO, dppm): 12.89 (Me), 122.93 (CF 3 ), 140.32, 143.63, 145.00, 157.63 (pyrazine ring). | [] | [] | ["[Ag(MTP)(OTf)] n", "C 6 H 6 N 2 F 3 O 3 S 2 Ag"] | ["Ag(CF 3 SO 3 )--0.051 g, 0.20 mmol"] | [] | [] | [] | [] | []
s10876-011-0399-x | Afterwards, 0.1874 g 2,2 0 -bipyridine (1.2 mmol) was added. The reaction was kept for an additional 3 h with continuous stirring and the pH value of mixed solution was adjusted to 4.5 using 57% HI acid. The solution was ﬁltered and the red-brown ﬁltrate was kept for 7 days at room temperature. Blue block crystals were obtained with 27% yield based on Ag. Elemental Anal. Calc. (%) for C 16 H 21 Ag 7 CuI 9 N 4 O 2 : C, 8.49; H, 0.93; N, 2.48. Found (%): C, 8.54; H, 0.91; N, 2.45. IR (KBr, cm -1 ): 3049(w), 1659(vs), 1646(vs), 1600(w), 1494(w), 1471(w), 1442(m), 1429(m), 1362(m), 1310(w), 1250(w), 1156(w), 1117(w), 1033(w), 767(m), 728(w), 707(w), 416(s), 391(s). | [] | [] | ["C 16 H 21 Ag 7 CuI 9 N 4 O 2"] | ["NaN--NaN"] | [] | ["2,2 0 -bipyridine--0.1874 g, 1.2 mmol"] | [] | ["3 h", "7 days"] | ["NaN--NaN"]
c002492a | Found: C, 43.40; H, 7.94. Calcd for C 12 H 26 O 6 Zn (MW = 331.70): C, 43.45; H, 7.90%. FTIR (KBr, n max /cm -1 ) 3194(s), 2960(s), 2872(w, sh), 2419(m), 1677(w, sh), 1574(s), 1449(s), 1417(s, sh), 1364(s, sh), 1307(m, sh), 1274(m), 1237(s, sh), 1203(w, sh), 1146(m), 1046(w), 965(w), 903(w), 811(s, sh), 756(s), 654(s), 422(m). | [] | [] | ["C 12 H 26 O 6 Zn"] | [] | [] | [] | [] | [] | []
cg0340345 | Synthesis of {[Cu 2 (5-OEt-bdc) 2 (py) 2 ] 4 •8H 2 O} n (3). Green crystals of 3 were obtained within days from the slow diffusion of a methanolic solution (5 mL) of 5-OEt-1,3-H 2 bdc (87.8 mg, 0.424 mmol) and 2,6-dimethyl pyridine (0.10 mL, 0.85 mmol) into a solution of copper nitrate hemipentahydrate (98.6 mg, 0.424 mmol) in 5 mL of methanol containing template molecules (nitrobenzene,benzene, naphthalene,o-dichlorobenzene, or none). TG analysis shows removal of guest molecules at 88 °C, followed by removal of coordinating pyridine molecules at 223 °C, and then decomposition above 305 °C. | [] | [] | ["{[Cu 2 (5-OEt-bdc) 2 (py) 2 ] 4 •8H 2 O} n"] | ["copper nitrate hemipentahydrate--98.6 mg, 0.424 mmol"] | ["2,6-dimethyl pyridine--0.10 mL, 0.85 mmol"] | ["5-OEt-1,3-H 2 bdc--87.8 mg, 0.424 mmol"] | [] | [] | ["methanol--5 mL"]
acs.inorgchem.5b01176 | Preparation of LaCo(ox) 2.5 ·4H 2 O. LaCo(ox) 3 ·10H 2 O was heated at 100 °C under vacuum for 2 h to aﬀ ord a pink powder. The weight loss by this treatment was 21.7%, which corresponded to the conversion to LaCo(ox) 2.5 ·4H 2 O. Anal. Calcd (%) for LaCo(ox) 2.5 · 4H 2 O(C 5 H 8 O 14 CoLa): C, 12.26; H, 1.65; Co, 12.03; La, 28.35%. | [] | [] | ["LaCo(ox) 2.5 ·4H 2 O", "C 5 H 8 O 14 CoLa"] | [] | [] | [] | ["100 \nC"] | ["2 h"] | []
c0dt00739k | Preparation of {[Cu II (tta) 2 ][TTF(py) 2 ]} n (3) The solution of TTF(py) 2 (7.16 mg, 0.02 mmol) in 4 mL of CHCl 3 was added to a solution of Cu(tta) 2 ·2H 2 O (8.9 mg, 0.02 mmol) in 6mLofCH 3 CN. The clear red solution was stirred for 30 min at room temperature and ﬁltered. Brown crystals suitable for X-ray diffraction analysis and magnetic measurements were obtained after the slow evaporation of the solution. Powder samples dried in vacuo of 3 were used for some other measurements. Yield: 3.6 mg, 21%. Anal. calc. for C 32 H 18 CuF 6 N 2 O 4 S 6 : C, 44.46; H, 2.10; N, 3.24. Found: C, 44.55; H, 2.05; N, 3.30. IR (KBr, cm -1 ): 1600, 1556 (n py ). | [] | [] | ["[Cu II (tta) 2 ][TTF(py) 2 ]"] | ["Cu(tta) 2 ·2H 2 O--8.9 mg, 0.02 mmol"] | [] | ["TTF(py) 2--7.16 mg, 0.02 mmol"] | ["room temperature"] | ["30 min"] | ["CHCl 3--4 mL", "CH 3 CN--6 mL"]
ch13675 | Preparation of [Cu(L)(Br)(H 2 O)] n (4) and Reversible Dissolution/Reorganization Processes of 4 and L Cu in Aqueous Solution The synthetic procedure for 4 was similar to 1 but replacing the aqueous solution of Gd(ClO 4 ) 3 6H 2 O with an aqueous 1680 S. Zhang et al. | [] | [] | ["[Cu(L)(Br)(H 2 O)] n"] | [] | [] | [] | [] | [] | []
b003375h | [Na(py) 2 ][B{O 2 CCH(O)Ph} 2 ] (4) Mandelic acid (1.52 g, 10 mmol) and NaBH 4 (0.19 g, 5.0 mmol) were reﬂuxed in acetonitrile (100 mL). The reaction mixture was ﬁltered and the white precipitate was dissolved in dichloromethane–pyridine (3: 1) solution. Colorless crystals were obtained upon cooling to ⫺22 ⬚C. Yield: ca. 75%. MS (EI): m/z 333.9 (M ⫹ ⫺ pyridine), 311.9 (M ⫹ ⫺ Na ⫺ pyridine). | [] | [] | ["[Na(py) 2 ][B{O 2 CCH(O)Ph} 2 ]", "Mandelic acid"] | [] | [] | ["Mandelic acid--1.52 g, 10 mmol", "NaBH 4--0.19 g, 5.0 mmol"] | [] | [] | ["acetonitrile--100 mL", "dichloromethane–pyridine--3:1"]
cg700736v | Preparation of (H 2 NMe 2 ) 2n [Ag 2 (DMF) 2 (Mo 8 O 26 )] n · 2DMF (4).Silver(I) nitrate (34 mg, 0.20 mmol) was dissolved in DMF (2 mL) and added dropwise to a DMF solution (5 mL) of ((n-C 6 H 13 ) 4 N) 2 Mo 6 O 19 (159 mg, 0.10 mmol) under stirring. The mixture was covered and stirred for 20 h at room temperature. After this time, the solution was still transparent yellow. Colorless block crystals were successfully grown by the diffusion of diethyl ether over 20 days. Yield: 17 mg (0.010 mmol, 13% based on Mo). Elemental analysis for C 16 H 44 Ag 2 Mo 8 N 6 O 30 (%). Calcd: C, 10.78; H, 2.48; N, 4.71. Found: C, 10.83; H, 2.43; N, 4.56. FT-IR (KBr) ν/cm -1 : 3441 (b), 2926 (m), Figure 1. Summary of the structures isolated from the silveroctamolybdate reaction system illustrating the monomer (6), 1D chains (7, 8), grid (9),and2Dnetwork(10). Color scheme: {Mo 8 } polyhedra, green; O, red; C, gray; N, light green; and S, yellow. | [] | ["20 days"] | ["(H 2 NMe 2 ) 2n [Ag 2 (DMF) 2 (Mo 8 O 26 )] n · 2DMF", "4", "C 16 H 44 Ag 2 Mo 8 N 6 O 30"] | ["Silver(I) nitrate--34 mg, 0.20 mmol", "((n-C 6 H 13 ) 4 N) 2 Mo 6 O 19--159 mg, 0.10 mmol"] | [] | [] | ["room temperature"] | ["20 h"] | ["DMF--2 mL", "DMF--5 mL"]
s1070328417100098 | Synthesis of complex Ι. A mixture of Dpb (0.013 g, 0.05 mmol), H 2 Oba (0.013 g, 0.05 mmol) and Zn(NO 3 ) 2 · H 2 O (0.015 g, 0.05 mmol) was put in a solution of water and methanol (10 mL, V H2O : V methanol = 3 : 1) and stirred for 30 min at the room temperature then sealed in a 25 mL Telfon-lined stainless steel container, which was heated to 180°C for 4 h and kept under autogenous pressure at 180°C for 3 days.After cooling to room temperature at a rate of 2°C per hour, the yellow block-shaped crystals were obtained in ~50% yield based on Zn.IR (KBr; ν, cm –1 ): 3452.3 w, 3061.1 w, 1927.4 w, 1611. 6 s, 1496.2 m, 1356.3 s, 1237.9 s, 1030.8 m, 774.0 m, 686.1 m, 659.2 s,504.3 s. | [] | [] | ["complex Ι"] | ["Zn(NO 3 ) 2 · H 2 O--0.015 g, 0.05 mmol"] | [] | ["Dpb--0.013 g, 0.05 mmol", "H 2 Oba--0.013 g, 0.05 mmol"] | ["180°C"] | ["4 h", "3 days"] | ["water--7.5 mL", "methanol--2.5 mL"]
00958972.2017.1420182 | 2.2. Synthesis of [Ln 2 (C 6 O 4 Br 2 ) 3 (DMSO) n ]·2DMSO·mH 2 O with n = 6 and m = 0 for Ln = La (1), Ce (2), Pr (3), Nd (4), Sm (5), Eu (6) and Gd (7); n = 4 and m = 2 for Ln = Tb (8), Dy (9), Ho (10), Er (11), Tm (12) and Yb (13) All the compounds were prepared following the same method as the one described for 1 (see below). The exact amounts and precursor salts used for each compound and the aspect of the compounds are listed in table 1. All compounds were obtained as single crystals except 12 that was obtained as a purple crystalline powder. The structure and phase purity of 12 was confirmed by powder X-ray diffraction analysis that confirms that 12 is isostructural to 13 (see figure 1). | [] | [] | ["[Ln2(C6O4Br2)3(DMSO)n]·2DMSO·mH2O", "La", "Ce", "Pr", "Nd", "Sm", "Eu", "Gd", "Tb", "Dy", "Ho", "Er", "Tm", "Yb"] | [] | [] | [] | [] | [] | []
jo025952x | Found: C, 18.78;H, 2.26; N, 29.14. It was not possible to obtain a carbon-13 NMR of gem-dinitroacetylurea (4b) due to low stability in solution.Potassium gem-Dinitroacetylurea (5b). gem-Dinitroacetylurea (4b) (10 g, 0.052 mol) dissolved in water (50 mL) was added dropwise to a solution of KOH (2.7 g, 0.05mol) in 50 mL of water while keeping the temperature at 10 °C. A yellow precipitate was immediately formed, which was filtered and dried. Yield 8.2 g (0.027 mol, 77%) of potassium gemdinitroacetylurea (5b); 160 °C dec; IR (KBr) 3418 (CONH 2 ), 3335 (CONH 2 ), 1728 (CONH 2 ), 1635 (CONH 2 ), 1580 (C(NO 2 ) 2 ), 1398 (C(NO 2 ) 2 ); 1 H NMR (DMSO-d 6 ) δ 10.44, 7.66, 7.21; 13 C NMR (DMSO-d 6 ) δ 159.15, 154.90, 134.99. Anal. Calcd for C 3 H 3 N 4 O 6 K: C, 15.65; H, 1.31; N, 24.34. Found: C, 15.46; H, 1.28; N, 24.22. | ["160 \nC"] | [] | ["gem-Dinitroacetylurea (4b)"] | ["KO--2.7 g, 0.05 mol"] | [] | ["gem-Dinitroacetylurea (4b)--10 g, 0.052 mol"] | ["10 \nC"] | [] | ["water--50 mL"]
cg4003302 | Preparation of [Cd(suc)(4-pina)] n (1). Cd(NO 3 ) 2 ·4H 2 O (28 mg, 0.09 mmol) and succinic acid (14 mg, 0.11 mmol) were dissolved in 3 mL of H 2 O in a 15 mL glass vial. A 4 mL aliquot of a 1:1 ethanol/ water solution was pipetted on top, followed by 3 mL of an ethanolic solution of 4-pina (18 mg, 0.09 mmol). The vial was allowed to stand uncapped for two weeks, whereupon colorless crystals were deposited. | [] | [] | ["[Cd(suc)(4-pina)] n"] | ["Cd(NO 3 ) 2 \n4H 2 O--28 mg, 0.09 mmol"] | [] | ["succinic acid--14 mg, 0.11 mmol", "4-pina--18 mg, 0.09 mmol"] | [] | ["two weeks"] | ["H 2 O--3 mL", "ethanol--4 mL"]
j.ica.2019.119403 | 7 25 ml Teflon-lined stainless autoclave. The autoclave was sealed and heated at 130 °C for 24 h, and then naturally cooled to ambient temperature. The resulting crystals were filtered out and washed with DMF. For syntheses of 2−4: Cd(NO 3 ) 2 ·6H 2 O (0.0463 g, 0.15 mmol) was replaced by Co(NO 3 ) 2 ·6H 2 O (0.0437 g, 0.15 mmol), Zn(NO 3 ) 2 ·6H 2 O (0.0446 g, 0.15 mmol) or Ni(NO 3 ) 2 ·6H 2 O (0.0436 g, 0.15 mmol) respectively, while NMP/H 2 O (v/v, 1:1) was replaced by MeCN/H 2 O (v/v, 5:1) for 2 and 3 or DMF/H 2 O (v/v, 1:2) for 4, respectively. Yellow crystals of 1 were obtained (Yield of 44.0 % based on H 2 L ligand). Anal. calc. for C 48 H 30 CdN 4 O 8 : C, 63.77; H, 3.32; N, 6.20 %. Found: C, 64.02; H, 3.37; N, 6.04 %. IR (KBr, cm −1 ): 3450s, 1711s, 1641m, 1603s, 1550s, 1389vs, 1238m, 1116w, 853w, 775s, 695m, 489w. | [] | [] | ["NaN"] | ["Cd(NO 3 ) 2 \n6H 2 O--0.0463 g, 0.15 mmol"] | [] | [] | ["130 \nC"] | ["24 h"] | ["NMP/H 2 O--v/v, 1:1"]
aoc.3884 | 119 Sn NMR (DMSO): δ −371.8.2.5 ¦ Preparation of [(CH 3 O) (CH 3 ) 2 SnOSn(CH 3 ) 2 (NCS)] 2 (3) For the preparation of 3, the remaining sediment in the longer arm of tube in the preparation of 2 as a byproduct was filtered off and washed several times with diethyl ether and then dried in the air. The dried sediment was recrystallized from CH 3 OH/CH 2 Cl 2 (1:3) at room temperature by a slow evaporation method (yield 77%, m.p., 194–196°C). Anal. Calc. for C 12 H 30 N 2 O 4 S 2 Sn 4 : C, 17.9; H, 3.75; N, 3.48. Found: C, 17.8; H, 3.73; N, 3.42. IR (KBr, cm −1 ): 2050, 625, 575, 560, 478, 451. | [] | [] | ["[(CH 3 O)(CH 3 ) 2 SnOSn(CH 3 ) 2 (NCS)] 2", "C 12 H 30 N 2 O 4 S 2 Sn 4"] | [] | [] | [] | [] | [] | ["CH 3 OH--1 part", "CH 2 Cl 2--3 parts"]
ic960587b | [PbBr(EO7)][PbBr 3 ]. PbBr 2 (0.18 g, 0.49 mmol) was weighed under an Ar atmosphere and then taken into the air. Five milliliters of 3:1 CH 3 CN/CH 3 OH was added along with EO7 (145 µL, 0.50 mmol) and the resulting solution stirred at 60 °C for 1 h. A small quantity of a white precipitate was centrifuged and the supernatant decanted and stored at 3 °C for ∼25 h and at -10 °C for ∼24 h. Slow evaporation at ambient temperature produced crystalline material, mp 220-251 °C (dec). Anal. Calcd: C, 15.86; H, 2.85. Found for precipitate: C, 0.95; H, 0.00. Found for crystals: C, 18.78; H, 3.72. It is likely that the crystals submitted for analysis had a coating of EO7 on the surface. | ["3 °C", "-10 °C"] | ["∼25 h", "∼24 h"] | ["[PbBr(EO7)][PbBr 3 ]"] | ["PbBr 2--0.18 g, 0.49 mmol"] | [] | ["EO7--145 µL, 0.50 mmol"] | ["60 °C"] | ["1 h"] | ["CH 3 CN/CH 3 OH--5 ml"]
adfm.201704040 | Synthesis of (p-(CO 2 Me)PhS) 2 : Bis-p-methoxycarbonyl-phenyl disulﬁde was obtained as a subproduct during the synthesis of 2. In this synthesis, a white solid was obtained after the hot methanol washing solution was joined to the mother solution and the solvent was removed under reduced pressure. This solid was washed with diethyl ether and dried under vacuum (0.101 g, 60% yield based on 4-mba). Recrystallization from diethyl ether afforded the product as white crystals suitable for X-ray analysis. 1 H NMR (300 MHz, CD 3 OD): δ = 7.97 (4H, m), δ = 7.64 (4H, s), δ = 3.90 (6H, s) ppm. IR (KBr, cm −1 ): 2997 (w), 2947 (w), 1716 (s), 1589 (m), 1485 (w), 1435 (m), 1396 (m), 1277 (s), 1180 (m), 1107 (s), 1076 (m), 1011 (m), 845 (w), 825 (w), 756 (m), 686 (w).Synthesis of 4-Mercaptometoxibenzoate: 4-Mercaptobenzoic acid (0.308 g, 2.00 mmol) was dissolved in 50 mL of methanol and 1 mL of hydrochloric acid (37%) was added. The mixture was reﬂuxed overnight under stirring and then evaporated to dryness. The residue was washed with distilled water and recrystallized in diethyl ether (0.302 g, 90% yield). 1 H NMR (300 MHz, (CD 3 ) 2 SO): δ = 7.95 (2H, d), δ = 7.66 | [] | [] | ["Bis-p-methoxycarbonyl-phenyl disulfide", "4-Mercaptobenzoic acid"] | [] | [] | [] | ["hot"] | ["overnight"] | ["methanol--50 mL", "diethyl ether--recrystallized"]
ic9503803 | N-[2-((2-Phenolylmethylene)amino)phenyl]pyridine-2-carboxamide (H 2 phepca). A methanol solution (100 mL) containing Hpyca (3.500 g, 16.41 mmol) and salicylaldehyde (2.200 g, 18.02 mmol) was refluxed for 1 h. The yellow solid which formed was filtered off and washed with diethyl ether (2 × 20 mL). The solid was recrystallized from toluene. Yield: 4.75 g (91%). Mp: 178-179 °C. Anal. Calcd for C 19 H 15 N 3 O 2 : C, 71.91; H, 4.76; N, 13.24; Found: C, 71.88; H, 4.75; N, 13.20. | [] | [] | ["H 2 phepca"] | [] | [] | ["Hpyca--3.500 g, 16.41 mmol", "salicylaldehyde--2.200 g, 18.02 mmol"] | ["reflux"] | ["1 h"] | ["methanol--100 mL"]
c5ce00043b | AgNO 3 (16 mg, 0.10 mmol) was dissolved firstly in one drop of water and then 3 mL of methanol were added. The solution was layered on top of the building unit solution with an intermediate layer of 1 mL CH 3 Cl 3 and 1 mL methanol. Yellow crystals were obtained after one day of crystallization time and they were identified by single crystal X-ray diffraction as 3D network 7. Crystals are stable after they have been removed from the reaction mixture. Yield: 19 mg (0.028 mmol, 56%) Analysis: CHN: anal. calcd. for ĳPdĲacacCN) 3 Ag 2 ĲNO 3 ) 2 ]: C 12 H 12 Ag 2 N 4 O 10 Pd: C: 20.76, H: 1.74, N: 8.07. Found: C: 20.73, H: 1.80, N: 8.08. IR: ν(CN, cm −1 ) = 2233. | [] | [] | ["ĳPdĲacacCN) 3 Ag 2 ĲNO 3 ) 2"] | ["AgNO 3--16 mg, 0.10 mmol"] | [] | [] | [] | ["one day"] | ["water--one drop", "methanol--3 mL", "CH 3 Cl 3--1 mL"]
15533174.2016.1186069 | Synthesis of 1 Complex 1 was synthesized hydrothermally in a Teﬂon-li ned stainless steel container by heating a mixture of H 2 L (0.0123 g, 0.05 mmol), 1,2-bis(4-pyridyl) ethene (bpe) (0.0091 g, 0.05 mmol), Ni(NO 3 ) 2 ¢6H 2 O (0.0146 g, 0.05 mmol) in 5 mL of N,N-Dimethyl-formamide (DMF)–water (V:V D 1:1) solution at 140  C for 3 days. Gre en block crystal for 1 was obtained in 80% yield based on nickel. Anal. calcd for C 24 H 26 N 4 O 8 Ni (557.20): C, 51.73; H, 4.70; N, 10.53%. Found: C, 51.67; H, 4.73; N, 10.46%. IR (KBr pellet, cm ¡1 ): 3439(s), 3121(m), 1609(s), 1560(s), 1363(s), 1090(m), 939(m), 748(m), 721(m), 673(w).Crystallographic data collection and structure determination Single-crystal X-ray diffraction data of 1 were collected on a Bruker Smart Apex CCD diffractometer [23] equipped with graphite monochromatized MoKa radiation (λ D 0.71073 A  )at room temperature using the v-scan technique. Empirical absorption corrections were applied to the intensities using the SADABS program. | [] | [] | ["Complex 1", "C 24 H 26 N 4 O 8 Ni"] | ["Ni(NO 3 ) 2 ¢6H 2 O--0.0146 g, 0.05 mmol"] | [] | ["H 2 L--0.0123 g, 0.05 mmol", "1,2-bis(4-pyridyl) ethene (bpe)--0.0091 g, 0.05 mmol"] | ["140 \nC"] | ["3 days"] | ["N,N-Dimethyl-formamide (DMF)–water (V:V D 1:1) solution--5 mL"]
cg401365x | The similar process was followed to synthesize 6 and 7, except Sm 2 O 3 was replaced by Eu 2 O 3 (0.1 mmol, 0.0352 g) and Gd 2 O 3 (0.1 mmol, 0.0363 g), respectively. Colorless needle-like crystals of 6 and 7 were collected in 72% and 76% yields (based on Eu and Gd). Elemental analysis (%): Calcd for C 9 H 10 NO 8 Eu: H, 2.45; C, 26.23; N, 3.40. Found: H, 2.47; C, 26.21; N, 3.42. IR (KBr, cm −1 ): 3440(m), 3039(w), 1640(s), 1574(s), 1532(m), 1466(m), 1377(m), 860(w), 767(w), 670(w). Calcd for C 9 H 10 NO 8 Gd: H, 2.41; C, 25.90; N, 3.36. Found: H, 2.44; C, 25.87; N, 3.34. IR (KBr, cm −1 ): 3455(m), 3103(w), 1634(s), 1570(s), 1540(m), 1508(m), 1461(m), 831(w), 773(w), 731(w). | [] | [] | [] | ["Eu 2 O 3--0.1 mmol, 0.0352 g", "Gd 2 O 3--0.1 mmol, 0.0363 g"] | [] | [] | [] | [] | []
ejic.201601547 | FULL PAPER 1024 (m), 1035 (m), 1070 (m), 1120 (m), 1162 (vs), 1176 (s), 1215 (m), 1261 (s), 1294 (s), 1319 (m), 1365 (s), 1438 (vs), 1454 (m), 1471 (m), 1494 (vs), 1513 (vs), 1539 (vs), 1577 (m), 1593 (m), 2252 (w), 2293 (vw), 2860 (w), 2894 (w), 2921 (w), 2958 (m), 2979 (m), 3002 (m), 3020 (m), 3054 (m), 3094 (m), 3132 (m), 3215 (w), 3261 (w); CHN: calc.: 52.5 % C, 7.2 % N, 5.4 % H, 16.5 % S, found: 52.3 % C, 7.3 % N, 5.4 % H, 16.9 % S. Synthesis of [Cu 6 (S tu N) 6 ] (C3) a) In a round bottom flask 0.31 g (1 mmol) of L1 were dissolved in 25 mL of abs. tetrahydrofuran and 0.18 mL (1 mmol) of n-BuLi were added at -78°C. After 45 min, 0.36 g (1 mmol) Cu II triflat were added to the solution at -25°C. The red reaction mixture was stirred at room temperature overnight. The solution was concentrated in vacuo. After addition of dry diethylether a red solid precipitated. Single crystals suitable for X-ray diffraction were obtained through gaseous phase diffusion of dietylether in tetrahydrofuran. b) In a round bottom flask 0.46 g (0.5 mmol) of C1 were dissolved in 25 mL of abs. tetrahydrofuran and 0.09 mL (0.5 mmol) of n-BuLi were added at -78°C. After 45 min, the ice bath (acetone and liquid nitrogen) was removed. The red reaction mixture was stirred at room temperature overnight. The solution was concentrated in vacuo and after a few days red crystals precipitated. c) In a round bottom flask 0.80 g (0.5 mmol) of C2 were dissolved in 25 mL of abs. tetrahydrofuran and 0.18 mL (1 mmol) of n-BuLi were added at -78°C. After 30 min, the ice bath (acetone and liquid nitrogen) was removed. The red reaction mixture was stirred at room temperature for two days. The solution was concentrated in vacuo and after a few days red crystals precipitated. In all three synthetic routes (a-c) a yield about 30% (0.14 g) could be obtained. d) Electrochemical synthetic route: This reaction and the working up were accomplished under nitrogen atmosphere. In a two-neck flask 0.62 g (2 mmol) of L1 were dissolved in 25 mL of abs. acetonitrile. 0.05 g of tetraethylammoniumperchlorate was added to the solution. A platinum helix served as cathode and a Cu-plate as anode. The current intensity was 20 mA and the voltage 20 V. The solution was stirred at room temperature for 2 h. The precipitated red solid was filtered off and recrystallized from tetrahydrofuran (0.45 g; 49.8 %). IR (ATR, 𝜈[cm −1 ]): 611 (vw), 627 (vw), 655 (vw), 694 (m), 729 (m), 752 (m), 781 (m), 808 (vw), 835 (vw), 862 (vw), 895 (w), 935 (m), 1024 (w), 1038 (w), 1066 (m), 1120 (m), 1163 (m), 118 (m), 1211 (m), 1279 (s), 1300 (m), 1363 (m), 1390 (w), 1417 (m), 1446 (m), 1485 (m), 1547 (vs), 1574 (m), 1589 (m), 2860 vw), 2897 (vw), 2922 (vw), 2941 (vw), 2958 (w), 3061 (vw), 3225 (vw), 3286 (vw); CHN: calc.: 53.9 % C, 7.4 % N, 5.1 % H, 17.0 % S, found: 53.9 % C, 7.2 % N, 5.0 % H, 16.1 % S. Synthesis of [Cu(S tu(Py) NH)Br] n (C4) In a round bottom flask 0.46 g (2 mmol) of L2 were dissolved in 25 mL of acetonitrile. 0.22 g (1 mmol) of CuBr 2 were added to the solution and stirred at room temperature. A slight yellow solid precipitated. It was filtrated after one hour and washed with acetonitrile (10 mL) and diethylether (10 mL). The product is a yellow solid (0.25 g; 55.5%). Single crystals suitable for X-ray diffraction were obtained through recrystallization from tetrahydrofuran. IR (ATR, 𝜈[cm −1 ]): 630 (s), 665 (m), 692 (s), 729 (m), 742 (m), 763 (m), 779 (s), 843 (vw), 860 (w), 877 (vw), 908 (vw), 926 (vw), 1001 (w), 1024 (vw), 1047 (w), 1068 (w), 1105 (w), 1149 (m), 1188 (m), 1234 (m), 1257 (m), 1313 (m), 1356 (m), 1371 (m), 1432 (s), 1448 (m), 1471 (vs), 1521 (vs), 1550 (vs), 1591 (s), 3031 (vw), 3074 (vw), 3105 (vw), 3178 (vw), 3215 (w); CHN: calc.: 38.7 % C, 11.3 % N, 3.0 % H, 8.6 % S, found: 38.9 % C, 11.1 % N, 3.3 % H, 8.5 % S. Synthesis of [Cu 2 (S tu(Py) NH) 2 Br 2 (MeCN) 2 ] (C5) In a round bottom flask 0.69 g (3 mmol) of L2 were dissolved in 30 mL of acetonitrile. 0.22 g (1 mmol) of CuBr 2 were added to the solution and stirred at room temperature. Single crystals suitable for X-ray diffraction were obtained after a few days. IR (ATR, 𝜈[cm −1 ]): 634 (m), 646 (m), 629 (m), 723 (m), 744 (m), 775 (m), 862 (m), 873 (vw), 924 (w), 964 (vw), 1001 (w), 1028 (w), 1049 (w), 1072 (w), 1101 (w), 1146 (m), 1190 (m), 1201 (m), 1236 (m), 1317 (m), 1358 (m), 1408 (m), 1429 (m), 1454 (m), 1475 (s), 1495 (m), 1529 (vs), 1556 (s), 1593 (s), 1645 (vw), 2862 (vw), 2916 (w), 2968 (w), 3037 (w), 3076 (w), 3105 (w), 3166 (m), 3201 (w); CHN: calc.: 40.6 % C, 13.5 % N, 3.4 % H, 7.8 % S, found: 40.0 % C, 13.7 % N, 3.6 % H, 8.1 % S. Acknowledgments Financial support by the Deutsche Forschungsgemeinschaft (FOR1405) and computer grants of the Paderborn Center for Parallel Computing (PC2) and the Leibnitz Rechenzentrum der Bayerischen Akademie der Wissenschaften (LRZ) are gratefully acknowledged. | [] | [] | ["[Cu 6 (S tu N) 6 ] (C3)", "[Cu(S tu(Py) NH)Br] n (C4)", "[Cu 2 (S tu(Py) NH) 2 Br 2 (MeCN) 2 ] (C5)"] | ["Cu II triflat--0.36 g (1 mmol)", "CuBr 2--0.22 g (1 mmol)"] | [] | ["L1--0.31 g (1 mmol)", "L2--0.46 g (2 mmol)"] | ["-78°C", "-25°C", "room temperature"] | ["overnight", "room temperature overnight", "room temperature for two days", "room temperature for 2 h", "room temperature"] | ["abs. tetrahydrofuran--25 mL", "acetonitrile--25 mL", "acetonitrile--30 mL"]
bcsj.77.981 | After ﬁltration of BaSO 4 and removal of the solvent, 8 was recrystallized from a small amount of hot water. | [] | [] | [] | [] | [] | [] | [] | [] | []
c3ce40357b | Elemental anal. calcd for C 33 H 22 HoO 11 (759.44): C, 52.19; H, 2.92%. Found: C, 52.23; H, 2.87%. IR bands (KBr pellet, cm 21 ): 3442 (s), 3058 (w), 1655 (s), 1540 (m), 1480 (w), 1447 (w), 1403 (m), 1340 (w), 1313 (w), 1257 (m), 1179 (w), 1073 (w), 1043 (w), 1021 (w), 951 (w), 928 (w), 894 (w), 807 (w), 767 (w), 690 (w), 525 (w), 494 (w). Complex 14 was prepared similarly (ESI 3 ). | [] | [] | ["HoO"] | [] | [] | [] | [] | [] | []
zaac.201100528 | [Cu(H -2 SPID)(H 2 O) 2 ]·0.7DMAC·0.3H 2 O (2): A mixture of SPID (0.0137 g, 0.04 mmol) and CuI (0.0152 g, 0.08 mmol) in a solvent of DMAC/H 2 O (2 ml/0.5 mL) was placed in a 20 mL scintillation vial, heated to 105 °C for 72 h, and cooled to room temperature. The blue block crystals were collected, washed with DMAC and dried in air (52% yield). Element analysis for C 17.80 H 17.90 CuN 3.70 O 8 S: calcd. C 42.11, H 3.53, N 10.21%; found: C 43.87; H 4.08; N 10.33%. IR (KBr): ν ˜ = 3280 (m), 1760 (w), 1700 (vs), 1610 (vs), 1500 (m), 1360 (vs), 1230(s), 1180 (vs), 1110 (m), 1040 (s), 1010 (m), 831 (w), 750 (w), 669 (s), 617 (m), 565 (w) cm –1 .X-ray Structure Determinations: Intensity data were measured at 293(2) K with a Bruker SMART APEX II CCD area detector system. | [] | [] | ["[Cu(H -2 SPID)(H 2 O) 2 ]·0.7DMAC·0.3H 2 O", "C 17.80 H 17.90 CuN 3.70 O 8 S"] | ["CuI--0.0152 g, 0.08 mmol"] | [] | ["SPID--0.0137 g, 0.04 mmol"] | ["105 °C"] | ["72 h"] | ["DMAC/H 2 O--2 ml/0.5 mL"]
00958972.2018.1446083 | 2.2. Synthesis of 3-acetylcoumarin Ethyl acetoacetate (1.2 mL, 10 mmol) was added to a solution of salicylaldehyde (1.0 mL, 10 mmol) and the mixture was stirred for 5 min. Then, piperidine (1 mL, 10 mmol) was slowly added to the reaction ask and the mixture was stirred for 3 h at room temperature giving a large quantity of pale white solid (see Scheme 3). The solvent was decanted and the remain ing solid residue was washed with cold ethanol and dried in air. Pale white solid was nally obtained in a yield of 96% (1.79 g). M.p. 122–125 °C. Anal. Calcd for C 11 H 8 O 3 (MW = 188.18): C, 70.21; H, 4.29%. Found: C, 70.28; H, 4.26%. FT-IR (KBr, cm −1 ): 3428 (br,m), 3085 (w), 3094 (w), 2977 (w), 2853 (w), 1725 (vs), 1677 (s, 1654 (m), 1600 (s), 1560 (m), 1480 (w), 1450 (w), 1413 (w), 1366 (w), 1355 (w), 1297 (w), 1260 (w), 1226 (m), 1202 (s), 1162 (m), 1122 (w), 970 (w), 949 (w), 873 (w), 778 (m), 766 (m), 734 (w), 670 (w), 634 (m), 581 (m), 612 (w), 545 (w), 481 (w), 456 (m). 1 H NMR (250 MHz, CDCl 3 , 25 °C, TMS): δ 8.48 (s, 1H), 7.26–7.63 (m, 4H, Ar–H), 2.69 (s, 3H) ppm. 13 C NMR (62.90 MHz, CDCl 3 ): δ = 195.5, 159.2, 155.2, 147.5, 134.4, 130. | [] | [] | ["3-acetylcoumarin", "C 11 H 8 O 3"] | [] | [] | ["Ethyl acetoacetate--1.2 mL, 10 mmol", "salicylaldehyde--1.0 mL, 10 mmol", "piperidine--1 mL, 10 mmol"] | ["room temperature"] | ["3 h"] | []
acs.inorgchem.8b00582 | The reaction mixture became brown, and the pH was adjusted to 11 with ca. 130 μL of a 10% w/v NaOH solution. The solution was layered with methyl alcohol, and brown crystals of compound 2 suitable for X-ray diﬀraction analysis were formed after 5 d. The crystalline solid was recovered by ﬁltration, washed with a minimum amount of methyl alcohol, and dried under vacuum. Yield: 15 mg (45%) based on H 2 bihyat. IR (ATR, cm −1 ): 1535 [ν(-CN-), s] 846 [ν as (UO), s], 761 [ν s (UO), w]. Anal. Calcd for C 18 H 32 Na 2 N 12 O 10 U(M r = 860.6): C, 25.12; H,3.75; N, 19.53; Anal. Found C, 25.16; H, 3.69; N, 19.48%. | [] | [] | ["compound 2"] | [] | ["NaOH solution--ca. 130 μL of a 10% w/v"] | ["H 2 bihyat--NaN"] | [] | ["5 d"] | ["methyl alcohol--NaN"]
ic700790h | Synthesis of [Ni 3 (trz) 5 OH]‚2.5H 2 O(6‚2.5H 2 O). A solution of NiO (0.133 g, 1.781 mmol), 1,2,4-triazole (0.230 g, 3.330 mmol), HF (0.100 mL, 2.90 mmol), and H 2 O (10.00 g, 556 mmol) in a mole ratio of 0.53:1.00:0.87:167 was stirred briefly before heating to 200 °C for 72 h (initial and final pH values of 3.0 and 3.0, respectively). Orange rods of 6‚2.5H 2 O were isolated in 20% yield (0.069 g). IR (KBr pellet, cm -1 ): 3529(s), 3447(b), 3134(w0, 1655(w), 1508(m), 1397(m), 1341(m), 1280(m), 1160(m), 1078(w), 1033(m), 815(s), 675(w), 425(s). Anal. Calcd for C 10 H 16 N 15 Ni 3 O 3.5 : C, 21.0; H, 2.80; N, 36.7. Found: C, 20.8; H, 2.75; N, 36.4. | [] | [] | ["[Ni 3 (trz) 5 OH]‚2.5H 2 O", "C 10 H 16 N 15 Ni 3 O 3.5"] | ["NiO--0.133 g, 1.781 mmol"] | [] | ["1,2,4-triazole--0.230 g, 3.330 mmol"] | ["200 °C"] | ["72 h"] | ["HF--0.100 mL, 2.90 mmol", "H 2 O--10.00 g, 556 mmol"]
acs.inorgchem.5b02949 | 4.4. Synthesis of 6. To a solution of [Zn(OAc) 2 ·2H 2 O] (0.40 mmol, 0.086 g) and dippH 2 (0.40 mmol, 0.102 g) in methanol (30 mL) was slowly added a solution of BIPYMO (0.20 mmol, 0.035 g) in methanol. A solution of TBAF (1 M THF; 0.40 mmol, 0.40 mL) in methanol was slowly added to the above reaction mixture, and 6 was obtained as a crystalline product after 1 week. Yield: 0.085 g (45%). Mp: >250 °C. Elem anal. Calcd for C 84 H 120 FN 5 O 18 P 4 Zn 4 (M r = 1892.1): C, 53.31; H, 6.39; N, 3.70. Found: C, 53.34; H, 7.17; N, 4.56. IR (KBr, cm −1 ): 3436 (br), 2962 (s), 2867 (m), 1613 (s), 1476 (s), 1256 (m), 1157 (s), 1045 (m), 996 (s), 910 (s), 771 (s), 565 (s).1 H NMR (DMSO-d 6 , 500 MHz): δ 8.65 (d, 3 J HH = 5.19 Hz), 8.33 (d, 3 J HH = 5.40 Hz), 7.94 (d, 3 J HH = 5.42 Hz), 7.82 (d, 3 J HH = 4.59 Hz), 6.94 (d, 3 J HH = 7.0 Hz), 6.87 (t, 3 J HH = 6.72 Hz), 5.74 (s), 3.84 (septet, 3 J HH = 6.8 Hz), 3.15 (m, 3 J HH = 3.08 Hz), 1.54 (m, 3 J HH = 7.32 Hz), 1.30 (m, 3 J HH = 7.37 Hz), 1.06 (d, 3 J HH = 6.79 Hz), 0.91 (t, 3 J HH = 7.39 Hz). | [] | [] | ["6", "C 84 H 120 FN 5 O 18 P 4 Zn 4"] | ["[Zn(OAc) 2 \n2H 2 O]--0.40 mmol, 0.086 g"] | ["TBAF (1 M THF)--0.40 mmol, 0.40 mL"] | ["dippH 2--0.40 mmol, 0.102 g", "BIPYMO--0.20 mmol, 0.035 g"] | [] | ["1 week"] | ["methanol--30 mL"]
ic980479k | Cu(L 1 )Br 2 ‚0.5CHCl 3 . This was obtained as for the previous compound but using anhydrous copper(II) bromide: dark green crystals (80% yield). Anal. Calcd for C 16 H 8 Br 2 CuF 4 N 2 S 2 ‚0‚5CHCl 3 : C, 30.4; H, 1.3; N, 4.3. Found: C, 30.9; H, 1.5; N, 4.4.Cu(L 2 )Cl 2 . Addition of a solution of CuCl 2 ‚2H 2 O (0.085 g, 0.5 mmol) in ethanol (10 mL) to one of L 2 (0.184 g, 0.5 mmol) in ethanol (10 mL) gave an immediate precipitate of a pale blue solid (71% yield).Anal. Calcd for C 16 H 8 Cl 2 CuF 4 N 2 S 2 : C, 38.2; H, 1.6; N, 5.6. Found: C, 38.0; H, 1.7; N, 5.8.Cu(L 2 )Br 2 ‚2DMF. Addition of a solution of CuBr 2 (0.111 g, 0.5 mmol) in ethanol (10 mL) to one of L 2 (0.184 g, 0.5 mmol) in chloroform (10 mL) gave an immediate precipitate of a bright green powder (70% yield). This solid was suspended in a hot mixture of ethanol (10 mL) and chloroform (10 mL) and DMF added dropwise to the boiling solution until all the solid had dissolved. Storage at room temperature yielded dark green crystals. Anal. Calcd for C 16 H 8 Br 2 CuF 4 N 2 S 2 ‚2DMF: C, 35.8; H, 3.0; N,7.6. Found: C, 35.6; H, 3.2; N, 7.4. | [] | [] | ["Cu(L 1 )Br 2", "Cu(L 2 )Cl 2", "Cu(L 2 )Br 2"] | ["anhydrous copper(II) bromide--not available", "CuCl 2 ‚2H 2 O--0.085 g, 0.5 mmol", "CuBr 2--0.111 g, 0.5 mmol"] | [] | ["L 1--not available", "L 2--0.184 g, 0.5 mmol", "L 2--0.184 g, 0.5 mmol"] | [] | [] | ["CHCl 3--0.5", "ethanol--10 mL", "ethanol--10 mL", "chloroform--10 mL", "ethanol--10 mL", "chloroform--10 mL", "ethanol--10 mL", "chloroform--10 mL", "DMF--not available"]
ic201779a | The synthesis of [Pb(SC 6 H 4 S)(dien)] n is quite similar to that of [Pb 3 (SC 6 H 4 S) 3 (en) 2 ] n , with the substitution of diethylenetriamine for ethylenediamine as the solvent. The reaction of Pb(OAc) 2 ·3H 2 O with 1,4-benzenedithiol in diethylenetriamine at 130 °C yields the bright yellow solid [Pb(SC 6 H 4 S)(dien)] n .Both compounds are stable in air over short periods: the reaction workups were performed without protection from air, while the isolated products were stored in a nitrogen-filled glovebox. | [] | [] | ["[Pb(SC 6 H 4 S)(dien)] n", "[Pb 3 (SC 6 H 4 S) 3 (en) 2 ] n"] | ["Pb(OAc) 2 ·3H 2 O--NaN"] | [] | ["1,4-benzenedithiol--NaN"] | ["130 \nC"] | [] | ["diethylenetriamine--NaN"]
j.jssc.2014.02.028 | 2.2. Syntheses 2.2.1. [Cd(L) 2 ]  2H 2 O(1) A reaction mixture of Cd(OAc) 2  2H 2 O (26.6 mg, 0.1 mmol), HL (76.4 mg, 0.2 mmol) and NaOH (8.0 mg, 0.2 mmol) in 10 mL H 2 O was sealed in a 16 mL Teﬂon-lined stainless steel container and heated at 180 1C for 3 days. After cooling to the room temperature, colorless block crystals of 1 were collected by ﬁltration and washed by water and ethanol for several times with a yield of 41%. Anal. calcd for C 46 H 37 N 8 O 6 Cd (1) (%): C, 60.70; H, 4.10; N, 12.31; Found: C, 60.41; H, 3.82; N, 12.60. IR (KBr pellet, cm  1 ): 3391 (m), 1610 (m), 1566 (s), 1495 (s), 1456 (s), 1399 (s), 1342 (s), 1290 (m), 1258 (s), 1194 (s), 932 (w), 900 (w), 746 (s). | [] | [] | ["[Cd(L) 2 ]  2H 2 O", "C 46 H 37 N 8 O 6 Cd"] | ["Cd(OAc) 2  2H 2 O--26.6 mg, 0.1 mmol"] | ["NaOH--8.0 mg, 0.2 mmol"] | ["HL--76.4 mg, 0.2 mmol"] | ["180 1C"] | ["3 days"] | ["H 2 O--10 mL"]
acs.cgd.6b01031 | 7 [NO 3 ]·2DMF·2(CH 3 CN)·0.75(H 2 O) H 4 EBDC (10.0 mg, 0.0285 mmol), In(NO 3 ) 3 ·5H 2 O (40.0 mg, 0.102 mmol), DMF (1.0 mL), CH 3 CN (1.0 mL), and HNO 3 (0.20 mL, 2.7M in DMA) were added to a vial, and the solution was heated to 85 o C for 36 h. Colorless polyhedral crystals were collected and air-dried (25.2 mg, 67% yield based on H 4 EBDC). Elemental analysis calcd (%) for 3, C 40 H 43.5 N 6 O 22.75 In 3 : C 36.49, H 3.33, N 6.38; found: C 35.61, H 3.45, N 6.72. IR spectrum (KBr, cm -1 ): 3415(br), 3072(w), 2927(w), 2465(br), 1642(s), 1586(s), 1433(s), 1366(s), 1092(m), 1009(m), 920(m), 783(s), 725(s), 633(s), 551(m), 501(m), 436(m). Preparation of compound 4: [(CH 3 ) 2 NH 2 ][In 3 O(EBDC) 1.5 (H 2 O) 3 ] 2 [In(EBDC)] 3 ·8DMF·13(CH 3 CN)·10(H 2 O) H 4 EBDC (10.0 mg, 0.0285 mmol), In(NO 3 ) 3 ·5H 2 O (40.0 mg, 0.102 mmol), DMA (1.0 mL), CH 3 CN (1.0 mL), and HNO 3 (0.10 mL, 2.7M in DMA) were added to a vial, and the solution was heated to 85 o C for 36 h. Colorless trigonal crystals were collected and air-dried (15.8mg, 71% yield based on H 4 EBDC). Elemental analysis calcd (%) for 4, C 168 H 187 N 22 O 74 In 9 : C 42.64, H 3.98, N 6.51; found: C 40.59, H 3.48, N 6.32. IR spectrum (KBr, cm -1 ): 3384br, 3207br, 3072w, 2934w, 2774w, 2431w, 1639s, 1578s, 1433s, 1388s, 1296s, 1273m, 1190w, 1106w, 1013m, 923w, 824m, 770s, 725s, 673w, 634m, 612br, 551w, 490m, 436m. The as-synthesized compounds 1-4 were insoluble in water and common organic Page 7 of 34 ACS Paragon Plus Environment Crystal Growth & Design 1 2 3 4 5 6 7 8 9 10 11 12 13 14 15 16 17 18 19 20 21 22 23 24 25 26 27 28 29 30 31 32 33 34 35 36 37 38 39 40 41 42 43 44 45 46 47 48 49 50 51 52 53 54 55 56 57 58 59 60 | [] | [] | ["[NO 3 ]·2DMF·2(CH 3 CN)·0.75(H 2 O)"] | ["CdCl 2--0.1 mmol, 22.8 mg", "In(NO 3 ) 3 ·5H 2 O--40.0 mg, 0.102 mmol"] | [] | ["bmb--0.1 mmol, 36.6 mg", "H 2 hmph--0.1 mmol, 18.0 mg"] | ["85 o C"] | ["36 h"] | ["DMF--1.0 mL", "CH 3 CN--1.0 mL", "HNO 3--0.20 mL, 2.7M in DMA"]
ejic.201100394 | C 39 H 34 FeN 6 O 5 (722.58): calcd. C 64.83, H 4.74, N 11.63; found C 65.03, H 4.70, N 11.81.[FeL2(azpy)]·CD 3 OD (2·CD 3 OD): 2·CD 3 OD was synthesised by slow diffusion just as 2·MeOH. [FeL2(MeOH) 2 ] (0.09 g, 0.16 mmol) and 4,4⬘-azopyridine (0.03 g, 0.17 mmol) were dissolved in [D 4 ]methanol. Within a couple of days, 2·CD 3 OD was obtained in form of black crystals, which were of sufficient quality for X-ray analysis. After removing the solvent the product was dried in vacuo and kept refrigerated at 4 °C (yield: approximately 0.10 g, 85%). IR (KBr): ν ˜ = 1627 (s), 1555 cm –1 (vs). MS [DEI(+), 70 eV]: m/z (%) = 506 (10) [FeL2 + ], 184 (59) [azpy + ], 78 (100) [C 5 H 4 N + ]; DTG: up to 150 °C: –3.7% = loss of 1 [D 4 ]methanol (calcd.: 4.9 %). C 39 H 30 D 4 FeN 6 O 5 (726.61): calcd. C 64.47, N 11.57; found C 64.52, N 11.73. | [] | [] | ["C 39 H 34 FeN 6 O 5", "[FeL2(azpy)]·CD 3 OD"] | ["[FeL2(MeOH) 2 ]--0.09 g, 0.16 mmol"] | [] | ["4,4'-azopyridine--0.03 g, 0.17 mmol"] | [] | ["a couple of days"] | ["[D 4 ]methanol--CD 3 OD"]
ic025609a | Yield: 38%. IR, UV-vis spectra, and unit cell parameters showed the compound was identical to 4.Reaction of 3a with Se Powder. To a THF solution (15 mL) of 3a (0.145 g, 0.20 mmol) was added Se powder (0.020 g, 0.25 mmol). The reaction mixture turned from purple to dark-red gradually. After it was stirred for 20 h at room temperature, the resulting solution was reduced to 5 mL and centrifuged to remove an insoluble solid. The final dark-red solution was covered with a layer of hexane in a Schlenk tube. After three weeks, dark-red plates were collected and washed with THF/hexane (v/v 1:3). Yield: 72%. | [] | ["three weeks"] | [] | [] | ["Se powder--0.020 g, 0.25 mmol"] | ["3a--0.145 g, 0.20 mmol"] | ["room temperature"] | ["20 h"] | ["THF--15 mL", "hexane --unknown"]
cg701246j | [UO 2 K 2 (H 2 PZTC) 2 ]· 4H 2 O (5). A solution of UO 2 (NO 3 ) 2 · 6H 2 O (5.6 mg, 0.011 mmol) in MeOH (0.11 mL) was added dropwise to a stirred solution of H 4 PZTC (7.7 mg, 0.030 mmol) and KOH (5.3 mg, 0.082 mmol) in H 2 O (2 mL). After heating at 60 °C for 10 min, the solution was allowed to stand and single crystals of 5 were collected after 7 days (3.2 mg, 31% yield on the basis of U). Anal. Calcd for C 16 H 12 K 2 N 4 O 22 U: C, 20.70; H, 1.30; N, 6.03. Found: C, 22.06; H, 1.49; N, 6.20. | [] | [] | ["[UO 2 K 2 (H 2 PZTC) 2 ]\b4H 2 O", "C 16 H 12 K 2 N 4 O 22 U"] | ["UO 2 (NO 3 ) 2 \b6H 2 O--5.6 mg, 0.011 mmol", "KOH--5.3 mg, 0.082 mmol"] | [] | ["H 4 PZTC--7.7 mg, 0.030 mmol"] | ["60 \b0C"] | ["10 min", "7 days"] | ["MeOH--0.11 mL", "H 2 O--2 mL"]
j.jssc.2019.120900 | 42,43 Glycine (3.75 g, 50 mmol), 40% aqueous glyoxal (2.8 mL, 25 mmol), formaldehyde solution (40%; 2.5 mL, 25 mmol) and 20 mL water were placed in a 100 mL round bottom flask and heated at 95 °C for 2h. The resulting solution was left to dry at room temperature to yield colourless crystals. The impurities were removed by washing with water and methanol and dried in the air to obtain colourless, transparent, bulk crystals; yield 77.5%. The crystal data are shown in Table S1. 2.4 Synthesis of complexes 1-5 | [] | [] | ["Glycine"] | [] | [] | ["Glycine--3.75 g, 50 mmol", "40% aqueous glyoxal--2.8 mL, 25 mmol", "formaldehyde solution (40%)--2.5 mL, 25 mmol"] | ["95 \nC"] | ["2h"] | ["water--20 mL"]
cm050739d | Preparation of [Ag(NP)] n , 4. Thermal treatment of 3 by heating over 175 °C led to the isolation of 4. This anhydrous phase can also be obtained by suspension of 3 in water, posterior filtration, and leaving the product recovered to dry in air. Yield: 100%. Anal. | [] | [] | ["[Ag(NP)] n"] | [] | [] | [] | ["over 175 °C"] | [] | []
acs.inorgchem.6b01901 | Synthesis of {Fe(Fpz) 2 [M(CN) 4 ]}. Microcrystalline samples of FpzM (M = Ni, Pd, Pt) were obtained in Ar atmosphere by adding dropwise, under vigorous stirring, an aqueous solution of K 2 [M(CN) 4 ]·3H 2 O (0.4 mmol, 5 mL) to an aqueous solution containing Fe(BF 4 ) 2 ·6H 2 O (0.4 mmol, 3 mL) and ﬂuoropyrazine (0.8 mmol, 3 mL). The resulting yellowish solid was stirred for 15 min, ﬁltered, washed with water, and dried in air (yield ca. 80%). Suitable single crystals for X-ray studies were prepared by slow diﬀusion methods using a H-shaped tube. In one side of the H tube were dissolved 0.15 mmol (41.7 mg) of FeSO 4 ·7H 2 0 and 0.3 mmol (29.4 mg) of ﬂuoropyrazine in 1 mL of water, while the opposite side contained 1 mL of a solution (0.15 mol) of K 2 [M(CN) 4 ]·3H 2 O [36.2 mg (Ni); 51.5 mg (Pd) and 64.7 mg (Pt)]. The H vessel was carefully ﬁlled with water and sealed. Yellow single crystals of the title compounds appear in 2 weeks (yield ca. 20%). EDX analysis (energy-dispersive X-ray analysis) conﬁrmed the stoichiometric relationship between metallic coordination centers: [Fe:Ni] = [1:1], [Fe:Pd] = [1:1], and [Fe:Pt] = [1:1]. The CN bond stretching mode features intense IR bands at ν(CN) = 2157 cm −1 (shoulder) and 2145 cm −1 (sharp)] for FpzNi, 2161 cm −1 (sharp) for FpzPd, and 2168 cm −1 (shoulder) and 2158 cm −1 (sharp) for FpzPt. Anal. Calcd for C 12 H 6 F 2 FeN 8 Ni: C, 34.75; H, 1.46; N, 27.02. Found: C, 33.98; H, 1.52; N, 27.45. Anal. Calcd for C 12 H 6 F 2 FeN 8 Pd: C, 31.16; H, 1.31; N, 24.23. Found: C, 31.01; H, 1.35; N, 23.98. Anal. Calcd for C 12 H 6 F 2 FeN 8 Pt: C, 26.15; H, 1.10; N, 20.33. Found: C, 26.38; H, 1.15; N, 20.98. | [] | ["2 weeks"] | ["{Fe(Fpz) 2 [M(CN) 4 ]}"] | ["K 2 [M(CN) 4 ]·3H 2 O--0.4 mmol, 5 mL", "Fe(BF 4 ) 2 ·6H 2 O--0.4 mmol, 3 mL", "FeSO 4 ·7H 2 O--0.15 mmol (41.7 mg)"] | ["K 2 [M(CN) 4 ]·3H 2 O--0.15 mol"] | ["fluoropyrazine--0.8 mmol, 3 mL"] | [] | ["15 min"] | ["water--5 mL"]
b404483p | Preparation of 1·MeOH and 1·EtOH. Suitably sized single crystals of 1·H 2 O were chosen and immersed in MeOH or EtOH solvents, respectively, at room temperature in small sealed tubes, and then keeping still. After 1 day, the crystals retain their primary well-defined external form throughout the solvent exchange process, while the parent crystals had exchanged totally the guest water molecules by MeOH or EtOH, generating daughter crystals of 1·MeOH or 1·EtOH, which are stable in the atmosphere. Elemental analysis (%): calc. for C 18 H 15 FeN 3 O 5 (1·MeOH): C, 52.84; H, 3.70; N, 10.27. Found: C, 52.82; H, 3.67; N, 10.25. IR (KBr, cm −1 ) for 1·MeOH: 3357s, 3064w, 2930w, 1625vs, 1413s, 1352s, 1279w, 1067w, 1038m, 817m, 761m, 628w, 520w. Elemental analysis (%): calc. for C 19 H 17 FeN 3 O 5 (1·EtOH): C, 53.92; H, 4.05; N, 9.93. Found: C, 53.88; H, 4.03; N, 9.90. IR (KBr, cm −1 ) for 1·EtOH: 3354s, 3064w, 2968w, 2878w, 1624vs, 1412s, 1351s, 1278w, 1065w, 1039m, 817m, 760m, 627w, 518w. | [] | [] | ["1·MeOH", "1·EtOH"] | [] | [] | [] | [] | [] | []
j.molstruc.2008.11.030 | 2.3.4. [Zn(L 3 )Cl 2 ](4) Colorless crystals of 4 suitable for X-ray analysis were obtained by the similar method described for 3, except for using ZnCl 2 2H 2 O instead of Cu(ClO 4 ) 2 6H 2 O. Yield: 27.8%. Anal. Calcd for C 34 H 24 ZnCl 2 N 8 : C, 59.98; H, 3.55; N, 16.46%. Found: C, 60.02; H, 3.53; N, 16.51%. IR (cm 1 , KBr pellets): 3606s, 3265m, 3001m, 2765w, 2224m, 1976m, 1653s, 1526s, 1456m, 1309m, 1228w, 1156vs, 1087s, 964m, 867m, 777m, 654s. | [] | [] | ["[Zn(L 3 )Cl 2 ]"] | ["ZnCl 2 2H 2 O--NaN"] | [] | [] | [] | [] | []
c7nj01058c | The aqueous solution (4 mL) of chloranilic acid (20 mg; 0.1 mmol) was added dropwise to an aqueous solution (4 mL) of NiCl 2 ∙6H 2 O (23 mg; 0.1 mmol). | [] | [] | ["Ni(Cl 2 ) 2 ∙6H 2 O"] | ["chloranilic acid--20 mg; 0.1 mmol", "NiCl 2 ∙6H 2 O--23 mg; 0.1 mmol"] | [] | [] | [] | [] | ["aqueous solution--4 mL"]
j.jssc.2019.02.024 | The equimolar mixture of 3 and solid sodium hydroxide (NaOH) was stirred continuously for 12 h in water at room temperature, then the result solution was acidiﬁed to pH 3.0 with concentrated HCl. The yellow solid crude product of 4 was separated after removal of the solvent in vacuo. Then the crude product of 4 was dissolved in a mixed solution of ethanol and dichloromethane (1:1) to ﬁlter undissolved impurities.Finally, the pure product of 4 (0.2505 g, 43%) as a light yellow solid was obtained by rotary evaporation. The IR and NMR spectra of HPycAla ligand were shown in Figs. S1 and S2. IR(KBr, cm 1 ): 3313(s), 3049(s), 2921(m), 1718(s), 1654(s), 1600(s), 1536(s), 1326(m), 1208(m), 1162(m), 1016(w), 834(w), 761(w), 633(w).1 H NMR (500 MHz, DMSO), δ (ppm): 9.38 (d, 1H), 8.96 (d, 2H), 8.18 (d, 2H), 4.45 (m, 1H), 1.43 (d, 3H). | [] | [] | ["NaN"] | [] | [] | [] | ["room temperature"] | ["12 h"] | ["water--NaN", "ethanol--NaN", "dichloromethane--NaN"]
s12039-017-1330-2 | 2.3 Synthesis of 2-((1H-benzimidazol-2-yl)methyla mino)acetic acid (BIGH) Iminodiacetic acid (15.98 g, 120.0 mmol) was dissolved in 100 mL of 6N HCl, and o−phenylenediamine (3.25 g, 30.0 mmol) in 20 mL of 4N HCl was added dropwise. The reaction mass was reﬂuxed at 100 ◦ C for about 16 h. To this solution, o-phenylenediamine (3.25 g, 30.0 mmol) in 20 mL of 4N HCl was added and the reaction was continued for 72 h. The ﬁnal green solution was cooled to room temperature. Green coloured precipitate obtained was ﬁltered (dimer), and the clear brown coloured ﬁltrate was allowed for solvent evaporation up to a minimum volume. A white solid formed was separated and dissolved in 100 mL of water and neutralized with 2N NaOH; above synthesis was done based on literature procedure. | [] | [] | ["NaN"] | [] | [] | ["Iminodiacetic acid--15.98 g, 120.0 mmol", "o−phenylenediamine--3.25 g, 30.0 mmol"] | ["100 \tC"] | ["16 h", "72 h"] | ["6N HCl--100 mL", "4N HCl--20 mL", "water--100 mL"]
b814393e | Synthesis of [(CuPPh 3 )(tat)][BF 4 ], (1). Under nitrogen, a solution of [Cu(CH 3 CN) 2 (PPh 3 )][BF 4 ] (0.106 g, 0.140 mmol) in CH 2 Cl 2 was added to a solution of tat (0.030 g, 0.070 mmol) in the same solvent. The reaction was carried out in a molar ratio of 1 : 2. The mixture was stirred for 1 min and was then layered with hexanes.The crystals formed with difﬁculty and the solution required repeated cycles of dissolution and hexanes layering. Crystals of 1 were isolated in 72% yield. Mp >282 ◦ C (decomposition).1 H NMR (CD 2 Cl 2 , 500 MHz, 298K, d, ppm): 8.65 (dd, J = 5.0 Hz, J = 1.6 Hz, 2H, 7-aza), 8.60 (d, J = 4.0 Hz, 2H, 7-aza), 8.55 (dd, J= 4.8 Hz, J = 1.6 Hz, 1H, 7-aza), 8.23 (d, J = 4.4 Hz, 1H, 7-aza), 8.18 (dd, J = 8.0 Hz, J= 1.6 Hz, 2H, 7-aza), 8.00 (dd, J= 7.6 Hz, J = 1.6 Hz, 1H, 7-aza), 7.48 (dd, J = 8.0 Hz, J = 5.2 Hz, 1H, 7-aza), 7.32 (dd, J = 7.0 Hz, J = 4.8 Hz, 1H, 7-aza), 7.28 (m, 3H, ph), 7.17 (m, 6H, ph), 6.92 (m, 6H, ph), 6.82 (d, J = 4.4 Hz, 1H, 7-aza). | [] | [] | ["[(CuPPh 3 )(tat)][BF 4 ]"] | ["[Cu(CH 3 CN) 2 (PPh 3 )][BF 4 ]--0.106 g, 0.140 mmol"] | [] | ["tat--0.030 g, 0.070 mmol"] | [] | ["1 min"] | ["CH 2 Cl 2--not specified"]
s0277-5387(03)00107-4 | 2.2.2. [Zn 2 (2,2?-bpy) 2 (ip) 2 ] n (2) The hydrothermal reaction of zinc chloride with isophthalate and 2,2?-bipyridine in molar ratio 1:1:1 in 15 ml H 2 O were run in a 30-ml autoclave with PTFE liners for 5 days at 160 8C. Cooling the reaction system at a rate of 5 8C/h to 30 8Cgave colorless prismatic crystals of complex 2 in 46% yield. Anal. Calc. for C 36 H 24 N 4 O 8 Zn 2 : C, 56.06; H, 3.14; N, 7.26. Found: C, 55.87; H, 3.03; N, 7.05%. IR (KBr cm 1 ): 417w, 654w, 719m, 735m, 750s, 1022w, 1315m, 1383s, 1443s, 1477w, 1570s, 1614s. | [] | [] | ["[Zn 2 (2,2?-bpy) 2 (ip) 2 ] n", "C 36 H 24 N 4 O 8 Zn 2"] | ["zinc chloride--1:1:1 molar ratio"] | [] | ["isophthalate--1:1:1 molar ratio", "2,2?-bipyridine--1:1:1 molar ratio"] | ["160 8C"] | ["5 days"] | ["H 2 O--15 ml"]
24701556.2020.1799398 | Preparation and characterization for catena((l-[1,1 0 -biphenyl]-2,2 0 -dicarboxylato)-(l-[propane-1,3diylbis(piperidine-4,1-diyl)]bis[(pyridin-4-yl)methanone])aqua-di-zinc hexahydrate) (1) and catena[(l-N,N 0 -(butane-1,4-diyl)di(pyridine-4-carboxamide))bis(2 0 -carboxy[1,1 0 -biphenyl]-2-carboxylato)-cobalt(ii)] (2) For complex 1, Zn(NO 3 ) 2 6H 2 O (110 mg, 0.37 mmol), diphenic acid (90 mg, 0.37 mmol), and 4-ppbp (152 mg, 0.37 mmol) were mixed with deionized H 2 O (10 mL) and 1 m NaOH (0.75 mL) in a 23 mL Teflon-lined acid digestion bomb. The bomb was sealed and heated in an oven at 120  C for 48 h. Afterward it was removed from the oven and cooled under ambient conditions to 25  C. Colorless blocks of 1 (140 mg, 65 % yield based on Zn) were isolated after washing with deionized water and acetone and drying in air. C 51 H 62 N 6 O 17 Zn 2 : calcd. C 54.98; H 5.40; N 4.84; found C 54.56; H 5.74; N 5.04 %. IR (KBr, cm 1 ): 3447 (w, br), 2921 (w), 1623 (s), 1541 (m), 1435 (m), 1384 (s), 1281 (m), 1221 (w), 1152 (w), 1120 (w), 1069 (w), 1027 (w), 982 (w), 894 (w), 708 (s), 682 (s), 648 (s), 609 (w) cm 1 . | [] | [] | ["catena((l-[1,1 0 -biphenyl]-2,2 0 -dicarboxylato)-(l-[propane-1,3diylbis(piperidine-4,1-diyl)]bis[(pyridin-4-yl)methanone])aqua-di-zinc hexahydrate", "catena[(l-N,N 0 -(butane-1,4-diyl)di(pyridine-4-carboxamide))bis(2 0 -carboxy[1,1 0 -biphenyl]-2-carboxylato)-cobalt(ii)]"] | ["Zn(NO 3 ) 2 ?6H 2 O--110 mg, 0.37 mmol"] | [] | ["diphenic acid--90 mg, 0.37 mmol", "4-ppbp--152 mg, 0.37 mmol"] | ["120  C"] | ["48 h"] | ["deionized H 2 O--10 mL"]
j.jssc.2014.01.026 | After slowly cooling to room temperature, green block crystals of 2 and blue block crystals of 3 were obtained. For 2, Yield: 20% (based on Cu). Anal. Calc. for C 11 H 12 Cu 2 N 4 O 9 (471.33): C, 28.03; H, 2.57; N, 11.89%. Found: C, 27.47; H, 2.53; N, 11.82%. IR (KBr, cm  1 ): 3273 w, 3114w, 2360w, 1587s, 1541s, 1490s, 1379s, 1340m, 1176w, 1041m, 727w, 626w. For 3, Yield: 8% (based on Cu). Anal. Calc. for C 11 H 12 Cu 2 N 4 O 9 (471.33): C, 28.03; H, 2.57; N, 11.89%. Found: C, 28.12; H, 2.50; N, 11.77%. IR (KBr, cm  1 ): 3270w, 3108w, 2361w, 1576s, 1538s, 1444s, 1367s, 1344s, 1185w, 1032m, 727w, 618w. | [] | [] | ["2", "3", "C 11 H 12 Cu 2 N 4 O 9"] | [] | [] | [] | [] | [] | []
ic100212q | Preparation of [Mn(tpom)(SH) 2 ] 3 2H 2 O (MSF-2). Orange octahedral crystals of MSF-2 were obtained by following the same procedure of MSF-1 with the replacement of Cd(NO 3 ) 2 3 4H 2 OwithMnCl 2 3 4H 2 O, and crystallization at 120 °C. | [] | [] | ["[Mn(tpom)(SH) 2 ] 3 2H 2 O", "MSF-2"] | ["MnCl 2 3 4H 2 O--not provided"] | [] | ["tpom--not provided"] | ["120 \nC"] | [] | []
acs.inorgchem.0c00982 | X-ray quality crystals were obtained by diﬀusion of Et 2 O into a MeOH solution of the compound.[Ag(camphSO 3 )(PASO 2 )] (3). This was prepared as described above using (1S)-(+)-camphor-10-sulfonic acid (0.061 g, 0.26 mmol), Ag 2 CO 3 (0.036 g, 0.13 mmol), and PASO 2 (0.056 g, 0.27 mmol). A 0.110 g (85%) portion of a colorless product was obtained.1 H NMR (D 2 O): δ 0.89 (s, 3 H, Me), 1.09 (s, 3 H, Me), 1.52 (t, 3 J H−H = 11.2 Hz, 1 H, camph-H5), 1.69 (t, 3 J H−H = 10.9 Hz, 1 H, camph-H6), 2.04 (d, 2 J H−H = 19.0 Hz, 1 H, camph-H3), 2.07−2.14 (m, 1 H, camphH5′), 2.19−2.23 (m, 1 H, camph-H4), 2.42−2.51 (m, 2 H, camphH6′ and H3′), 2.92 (d, 2 J H−H = 14.9 Hz, 1 H, camph-CH 2 ), 3.33 (d, 2 J H−H = 14.8 Hz, 1 H, camph-CH 2 ), 4.26−4.31 (m, 2 H, PASO 2 ), 4.81−4.90 (m, 2 H, PASO 2 ), 5.01 (d, 2 J H−H = 15.9 Hz, 2 H, PASO 2 ), 5.07 (d, 2 J H−H = 14.0 Hz, 2 H, PASO 2 ), 5.22 (d, 2 J H−H = 13.4 Hz, 2 H, PASO 2 ). | [] | [] | ["[Ag(camphSO 3 )(PASO 2 )] n"] | ["Ag 2 CO 3--0.036 g, 0.13 mmol"] | [] | ["(1S)-(+)-camphor-10-sulfonic acid--0.061 g, 0.26 mmol", "PASO 2--0.056 g, 0.27 mmol"] | [] | [] | ["MeOH--solution", "Et 2 O--diﬀusion"]
zaac.200900374 | Synthesis A solution of Cd(NO 3 ) 2 ·4H 2 O (0.31g 1 mmol), 3-H 2 CPOA (0.19g 1 mmol) [17, 4,4'-bipy (0.16g 1 mmol) in water was stirred and an aqueous solution of NaOH was added dropwise until pH ≈ 7. Afterwards, the mixture was sealed in a 23-ml Teflon-lined stainless steel vessel and held at 150 °C for 3 days. After cooling to room temperature, colorless prismatic crystals of complex 1 were recovered in 70 % yield based on Cd. Anal. C 38 H 42 N 4 O 17 Cd 2 ( %): C 43.40; H 4.03; N 5.33; found ( %): C 43.43; H 4.06; N 5.37. IR (KBr): ν ˜ = 3413 (br., s), 1602 (s), 1562 (s), 1540 (s), 1411 (s), 1286 (m), 1228 (m), 1066 (m), 808 (m), 630 (m) cm –1 . | [] | [] | ["Cd(NO 3 ) 2 ?4H 2 O", "3-H 2 CPOA", "4,4'-bipy"] | ["Cd(NO 3 ) 2 ?4H 2 O--0.31g 1 mmol"] | [] | ["3-H 2 CPOA--0.19g 1 mmol", "4,4'-bipy--0.16g 1 mmol"] | ["150 \nC"] | ["3 days"] | ["water--unknown"]
s0020-1693(01)00794-0 | 2 .2 . Syntheses of complexes 2 .2 .1 .[ Cu ( N ( CN ) 2 ) 2 ( phen )] n (1) To an aqueous solution (20 ml) of Cu(NO 3 ) 2 ·4H 2 O (0.085 g, 0.5 mmol), sodium dicyanamide (0.09 g, 1 mmol) was added, and after stirring the mixture for about 30 min, dmf solution (10 ml) of phen was added. | [] | [] | ["[ Cu ( N ( CN ) 2 ) 2 ( phen )] n"] | ["Cu(NO 3 ) 2 ·4H 2 O--0.085 g, 0.5 mmol"] | [] | ["phen--dmf solution (10 ml)"] | [] | [] | ["water--20 ml"]
acs.cgd.7b00200 | 7 filtrated, then layered over 10 ml of Et 2 O. Blue prismatic crystals were obtained after 2 days. Selected IR peaks (cm -1 ): 2996 (w), 1595 (w), 1493 (w), 1456 (m), 1439 (w), 1315 (m), 1278 (w), 1226 (m), 1167 (w), 1142 (w), 1104 (w), 1003 (w), 954 (w), 850 (w), 782 (m), 749 (s), 669 (m). Yield: 20% (based on Co). Elemental analysis for C 44 H 38 Cl 4 Co 2 N 14 : C 51.69, H 3.75, N 19.17; found C 51.70, H 3.82, N 19.13. Alternative Methods: 1 may also be prepared in the same method as above but using either a 2:1 or 1:2 metal:ligand (M:L) ratio. Synthesis of Co 2 (L 1 ) 2 Br 4 (2). Method 1: 0.12 mmol (0.041 g) of L 1 were dissolved in 10 ml Me 2 CO while stirring to produce a colorless solution. A solution containing 0.12 mmol (0.027 g) of anhydrous CoBr 2 in Me 2 CO (7.5 ml) was slowly added. The resulting blue solution was stirred for 45 minutes, while heated to 50°C. After the solution was left to cool, it was filtrated and then carefully layered over 10 ml of Et 2 O. Blue needles were obtained after 2 days. Selected IR peaks (cm -1 ): 3033 (w), 1591 (w), 1495 (w), 1455 (m), 1430 (w), 1313 (m), 1283 (w), 1225 (m), 1180 (w), 1139 (w), 1109 (w), 1002 (w), 963 (w), 836 (w), 772 (m), 734 (s), 669 (m). Yield: 14% (based on Co). Elemental analysis for C 40 H 32 Br 4 Co 2 N 12 : C 42.97, H 2.88, N 15.03; found C 42.99, H 2.92, N 14.93. Alternative Methods: 2 is also obtained by performing the same reaction in a 2:1 M:L ratio. It may also be prepared in a similar fashion using MeCN instead of Me 2 CO. Synthesis of [Co(L 2 )Cl 2 ]·MeCN (3·MeCN). Method 1: 0.12 mmol (0.041 g) of L 2 were dissolved in 10 ml MeCN while stirring to produce a colorless solution. A solution containing 0.24 mmol (0.032 g) of anhydrous CoCl 2 in MeCN (7.5 ml) was slowly added. The resulting dark blue solution was filtrated, then subjected to slow evaporation. Blue block crystals were obtained 1 day later. Selected IR peaks (cm -1 ): 2986 (w), 1592 (w), 1492 (w), 1454 (m), 1315 (m), 1279 (w), 1227 (m), 1167 (w), 1122 (m), 1004 (w), 982 (w), 849 (w), 768 (m), 743 (s), 700 (m). Yield: 52% (based on Co). Elemental analysis for C 22 H 19 Cl 2 CoN 7 : C 51.69, H 3.75, N 19.17; found C 51.57, H 3.73, N 19.25. Method 2: The product may also be obtained performing a similar reaction in a 1:1 M:L ratio. Page 7 of 38 ACS Paragon Plus Environment Crystal Growth & Design 1 2 3 4 5 6 7 8 9 10 11 12 13 14 15 16 17 18 19 20 21 22 23 24 25 26 27 28 29 30 31 32 33 34 35 36 37 38 39 40 41 42 43 44 45 46 47 48 49 50 51 52 53 54 55 56 57 58 59 60 | [] | [] | ["[CoL·H2O]n", "[CdL·H2O]n·2nH2O", "C44H38Cl4Co2N14", "C40H32Br4Co2N12", "[Co(L2)Cl2]·MeCN"] | ["Zn(NO3)2·6H2O--29.7 mg, 0.1 mmol", "CdCl2·2.5H2O--not available", "CoBr2--0.027 g, 0.12 mmol", "CoBr2--0.027 g, 0.12 mmol", "CoCl2--0.032 g, 0.24 mmol"] | [] | ["L--18.1 mg, 0.1 mmol", "L1--0.041 g, 0.12 mmol", "L2--0.041 g, 0.12 mmol"] | ["85 °C", "50 °C"] | ["3 days", "45 minutes", "2 days", "1 day"] | ["DMF--4 mL", "H2O--4 mL", "Me2CO--10 ml", "Me2CO--7.5 ml", "MeCN--10 ml", "MeCN--7.5 ml"]
c2ce25912e | Preparation of {[Cd 2 (p-OHPhHIDC) 2 (2,29-bipy) 2 ]?H 2 O} n (4) A mixture of Cd(NO 3 ) 2 ?4H 2 O (30.8 mg, 0.1 mmol), p-OHPhH 3 IDC (24.7 mg, 0.1 mmol), 2,29-bipy (15.6 mg, 0.1 mmol), Et 3 N (0.056 mL, 0.4 mmol) and CH 3 CN/H 2 O (3 : 4, 7 mL) were sealed in a 25 mL Teflon-lined bomb and heated at 160 uC for 72 h. The reaction mixture was then allowed to cool to room temperature at a rate of 10 uCh 21 . Colorless flake-shaped crystals of 4 were collected, washed with distilled water, and dried in air (58% yield based on Cd). Anal. Calcd for C 42 H 28 N 8 O 11 Cd 2 : C, 48.25; H, 2.70; N, 10.72%. Found: C, 48.05; H, 2.88; N, 10.48%. IR (cm 21 , KBr): 3435 (w), 2822 (w), 1669 (m), 1311 (m), 1272 (m), 1169 (s), 1119 (s), 1015 (s), 883 (s), 762 (s), 738 (s), 647 (s), 504 (s), 451 (m). | [] | [] | ["{[Cd 2 (p-OHPhHIDC) 2 (2,29-bipy) 2 ]?H 2 O} n", "C 42 H 28 N 8 O 11 Cd 2"] | ["Cd(NO 3 ) 2 ?4H 2 O--30.8 mg, 0.1 mmol"] | [] | ["p-OHPhH 3 IDC--24.7 mg, 0.1 mmol", "2,29-bipy--15.6 mg, 0.1 mmol", "Et 3 N--0.056 mL, 0.4 mmol"] | ["160 uC"] | ["72 h"] | ["CH 3 CN/H 2 O--3 : 4, 7 mL"]
ic700913m | IR (cm -1 ): 3846 (w), 3741 (m), 3676 (w), 3618 (w), 1622 (m), 1514 (s), 1463 (w), 1364 (w), 1280 (m), 1214 (w), 1132 (m), 932 (s), 887 (m), 848 (s), 716 (s), 667 (s), 517 (s).Synthesis of [Ni 2 (fcz) 4 (H 2 O) 4 ][β-Mo 8 O 26 ]‚5H 2 O (2). Compound 2 was prepared similarly to compound 1 by using NiCl 2 ‚6H 2 O (0.048 g, 0.2 mmol) instead of Co(OAc) 2 ‚2H 2 O. Blue crystals of 2 were obtained in a 40% yield based on NiCl 2 ‚6H 2 O. Anal. Calcd for C 52 H 66 F 8 Mo 8 N 24 Ni 2 O 39 (2688.23): C, 23.23; H, 2.47; N, 12.51; Mo, 28.55; Ni, 4.37. Found: C, 23.20; H, 2.49; N, 12.50; Mo, 28.52; Ni, 4.40. IR (cm -1 ): 3846 (w), 3741 (w), 3661 (w), 1621 (m), 1531 (s), 1421 (m), 1282 (m), 1215 (m), 1132 (s), 932 (s), 887 (s), 848 (s), 715 (s), 667 (s), 518 (s). | [] | [] | ["[Ni 2 (fcz) 4 (H 2 O) 4 ][β-Mo 8 O 26 ]‚5H 2 O", "C 52 H 66 F 8 Mo 8 N 24 Ni 2 O 39"] | ["NiCl 2 ‚6H 2 O--0.048 g, 0.2 mmol"] | [] | [] | [] | [] | []
ic990535x | Ligand Preparation. Tetramethylsuccinamide was prepared by the action of dimethylamine upon succinyl chloride in diethyl ether as described previously for the preparation of tetramethylmalonamide 30 and was purified by vacuum sublimation (95 °C bath, 20 mTorr vacuum) onto a liquid-nitrogen-cooled coldfinger. A crystalline white solid was obtained, with an uncorrected melting point of 83.5-84.5 °C (lit. 84.5-85.5 °C). | [] | [] | ["Tetramethylsuccinamide"] | [] | [] | [] | [] | [] | ["diethyl ether--NA"]
acs.cgd.6b00476 | Synthesis of 1. The 23.3 mg (0.065 mmol) portion of Nd III Cl 3 · 6H 2 O and the 12.5 mg (0.13 mmol) portion of pmmo were dissolved together in a minimal amount of water (0.3 mL) and heated to reach the boiling point. The resulting hot solution was quickly added to the freshly prepared solution of K 3 [Cr III (CN) 6 ] (21.2 mg, 0.065 mmol), also dissolved in a small amount of water (0.3 mL). The mixture was stirred for several seconds, ﬁltrated, and left in the dark for crystallization. The greenish platelet crystals of 1 started to appear after a few minutes. They were collected by the suction ﬁltration, washed with water and ethanol, and dried in the air. The resulting monocrystalline material was stable during exposition on the air, and it was identiﬁed by the composition of {[Nd III (pmmo) 2 (H 2 O) 3 ][Cr III (CN) 6 ]} (1) as determined by single-crystal X-ray diﬀraction studies, and the CHN elemental analysis, supported by the thermogravimetric analysis (Figure S1). Yield: 13.0 mg, 33.4%. IR spectrum (KBr, cm −1 ). CN − stretching vibrations: 2156m, 2148m, 2136s, 2129m indicate that cyanides of [Cr III (CN) 6 ] 3− ions in 1 are both terminal and bridging. | [] | [] | ["[Nd III (pmmo) 2 (H 2 O) 3 ][Cr III (CN) 6 ]", "1"] | ["Nd III Cl 3 \b6H 2 O--23.3 mg (0.065 mmol)", "K 3 [Cr III (CN) 6 ]--21.2 mg, 0.065 mmol"] | [] | ["pmmo--12.5 mg (0.13 mmol)"] | [] | [] | ["water--0.3 mL", "ethanol--not specified"]
ch16586 | [Fe(NCSe) 2 (bptz) 2 ]2(CHCl 3 )(EtOH)(H 2 O) (bptz-Se) Crystals were prepared using vial-in-vial diffusion layered in a 3 : 7 ratio of chloroform and ethanol. The smaller vial contained iron( II) perchlorate hydrate (10 mg, 0.040 mmol) and potassium selenocyanate (11.5 mg, 0.080 mmol). The outer vial contained bptz (18 mg, 0.08 mmol). Deep-red prismatic crystals formed after 4 weeks. Yield ,40 %. | [] | [] | ["[Fe(NCSe) 2 (bptz) 2 ]?2(CHCl 3 )? (EtOH)? (H 2 O)"] | ["iron( II) perchlorate hydrate--10 mg, 0.040 mmol", "potassium selenocyanate--11.5 mg, 0.080 mmol"] | [] | ["bptz--18 mg, 0.08 mmol"] | [] | ["4 weeks"] | ["chloroform--3 : 7 ratio", "ethanol--3 : 7 ratio"]
ejic.201300579 | [CuCl 2 (L B {H} 2 )] (1 B ): CuCl 2 (74.4 mg, 0.55 mmol) and H 2 L B (200 mg, 0.55 mmol) were dissolved in CH 2 Cl 2 (10 mL) to give a green-colored solution that was stirred overnight. The solvent was removed under vacuum, and the resulting green solid was washed with Et 2 O to yield the product (198 mg). X-ray-quality crystals were obtained by slow evaporation of a concentrated CH 2 Cl 2 solution (198 mg, 72%). UV/Vis (CH 2 Cl 2 ): λ max (ε, m –1 cm –1 ) = 880 (sh.), 735 nm (180). IR (solid): ν ˜ = 1650, 1631, 1606, 1595 cm –1 .Elemental analysis indicates that a small amount of CH 2 Cl 2 (0.2 equiv.) remained in the sample after drying.C 21 H 21 Cl 2 CuN 5 O 2 ·0.2CH 2 Cl 2 (526.86): calcd. C 48.33, H 4.09, N 13.29; found C 48.38, H 4.17, N 13.43. | [] | [] | ["[CuCl 2 (LB{H} 2 )] n ", "C 21 H 21 Cl 2 CuN 5 O 2 ·0.2CH 2 Cl 2"] | ["CuCl 2 --74.4 mg, 0.55 mmol"] | [] | ["H 2 LB --200 mg, 0.55 mmol"] | [] | ["overnight"] | ["CH 2 Cl 2 --10 mL"]
s0108270109000353 | Cu(NO 3 ) 2 2.5H 2 O (0.058 g, 0.25 mmol) and 1-benzofuran-2,3-dicarboxylic acid (0.52 g, 0.25 mmol) were added in a glass tube to a 1:1 mixture (10 ml) of N,N-dimethylformamide and water. A solution of 4,4 0 -bipyridine (0.078 g, 0.5 mmol) in ethanol (4 ml) was then layered carefully on top of the mixture. Green blocks of the title compound deposited after about one week. IR (KBr, cm 1 ): 3447 (water stretching vibration), 1718 (COOH), 1630 and 1590 (COO  asymmetric stretching), 1402 and 1323 (COO  symmetric stretching), 1224 (m), 1093 (m), 1018 (w), 869 (m), 831 (m), 745 (w), 635 (w). The asymmetric and symmetric O—H stretching vibrations of the water of hydration appear as a broad band centered at 3447 cm 1 . The IR spectrum clearly indicates the presence of both protonated carboxyl and deprotonated carboxylate groups, as is also conﬁrmed by the crystallographic analysis. The series of medium or weak intensity bands within 1224–645 cm 1 is associated with the 4,4 0 -bipyridyl and benzofuran units. | [] | [] | ["Cu(NO 3 ) 2 ?2.5H 2 O", "1-benzofuran-2,3-dicarboxylic acid"] | ["Cu(NO 3 ) 2 ?2.5H 2 O--0.058 g, 0.25 mmol"] | [] | ["1-benzofuran-2,3-dicarboxylic acid--0.52 g, 0.25 mmol", "4,4 0 -bipyridine--0.078 g, 0.5 mmol"] | [] | ["one week"] | ["N,N-dimethylformamide--5 ml", "water--5 ml", "ethanol--4 ml"]
j.eurpolymj.2014.03.023 | The pale yellow solid was dissolved in chloroform, and the solution was poured into methanol. The precipitate was collected by ﬁltration, and the white solid was dried in vacuum at 60 °C to obtain 3,3 0 -dibromo-4,4 0 -didodecyloxydiphenyl sulfone 2c (56.4 g, 88% yield). | ["60 °C"] | [] | ["3,3'-dibromo-4,4'-didodecyloxydiphenyl sulfone 2c"] | [] | [] | [] | [] | [] | ["chloroform--NaN", "methanol--NaN"]
j.ica.2015.08.012 | A procedure similar to that of 1 was applied to prepare 2 except that [Tb 6 O(OH) 8 (NO 3 ) 6 (H 2 O) 12 ](NO 3 ) 2 2H 2 O was replaced by [Eu 6 O(OH) 8 (NO 3 ) 6 (H 2 O) 12 ](NO 3 ) 2 2H 2 O. Colorless block crystals of 2 suitable for single crystal X-ray diffraction analysis were obtained from the ﬁnal reaction system by ﬁltration, washed several times with DMF, and dried in air at ambient temperature. | [] | [] | ["[CdL·H 2 O] n ·2nH 2 O", "C 8 H 11 NO 7 Cd"] | ["CdCl 2 ·2.5H 2 O--NaN"] | [] | ["L--NaN"] | [] | [] | ["DMF--NaN", "H 2 O--NaN"]
j.poly.2008.12.056 | After drying with Na 2 SO 4 , the solvent was evaporated. To 20 mmol (3.64 g) of the product, 40 mmol (6.5 g) of 4-pycolyl chloride hydrochloride and 120 mmol (4.8 g) of NaOH and 10 ml DMF were added. The mixture was heated at 70 °C for 10 h, and then the product was washed with ethanol and ﬁltered. The solid product was transferred to a 100 ml round bottom ﬂask, 50 ml of 5% NaOH solution was added and the resulting solution was reﬂuxed at 70 °C for 5 h, then the mixture was transferred into a 400 ml beaker. | [] | [] | [] | [] | ["Na 2 SO 4--unknown", "4-pycolyl chloride hydrochloride--6.5 g", "NaOH--4.8 g"] | [] | ["70 °C", "70 °C"] | ["10 h", "5 h"] | ["DMF--10 ml", "ethanol--unknown", "5% NaOH solution--50 ml"]
cg800293x | Caution. Two of the crystallization procedures involve metal perchlorate, which is a strong oxidizer.Synthesis of 1. A solution of Ni(OAc) 2 · 4H 2 O (25.4 mg, 0.10 mmol) in EtOH (8 mL) was layered onto a solution of LH (20.0 mg, 0.048 mmol) in CH 2 Cl 2 (8 mL). The solutions were left for about one week at room temperature, and brown crystals were obtained. Yield, 87%. | [] | [] | ["Ni(OAc) 2 · 4H 2 O"] | ["Ni(OAc) 2 · 4H 2 O--25.4 mg, 0.10 mmol"] | [] | ["LH--20.0 mg, 0.048 mmol"] | [] | ["one week"] | ["EtOH--8 mL", "CH 2 Cl 2--8 mL"]
a901703h | Thallium( I) hydrotris(methimazolyl)borate (TlTm). Anhydrous NaTm (0.50 g, 1.3 mmol) in 75 ml of acetone was added to TlNO 3 (0.35 g, 1.3 mmol) suspended in 25 ml of acetone and the mixture was reﬂuxed for 4 h. The solid formed was ﬁltered oﬀ, washed with water to remove NaNO 3 and any residual TlNO 3 ﬁltered and dried (0.61g, 81%) (Found: C, 26.56; H, 2.90; N, 15.25. C 12 H 16 BN 6 S 3 Tl requires C, 25.94; H, 2.90; N, 15.12%). ν˜ /cm 21 (Nujol mull): 2475 (B–H). δ H (400.1 MHz; solvent (CD 3 ) 2 SO, 313 K) 3.98 (s, 9 H, CH 3 ), 6.44 (d, J = 3, 3 H, CH) and 6.81 (d, J = 3, 3 H, CH). | [] | [] | ["TlTm"] | ["NaTm--0.50 g, 1.3 mmol", "TlNO 3--0.35 g, 1.3 mmol"] | [] | [] | ["reflux"] | ["4 h"] | ["acetone--75 ml"]
s11243-017-0158-4 | Synthesis of complex 1 A mixture of H 2 L (0.3 mmol, 0.0996 g), FeCl 2 ·4H 2 O (1.2 mmol, 0.2386 g), ethanol (5 mL) and isopropyl alcohol (5 ml) was sealed in a Teﬂon-lined stainless steel vessel (25 mL), which was heated at 160 °C for 3 days under autogenous pressure and then cooled to room temperature at a rate of 10 °C/h. Orange-yellow block crystals of 1 were obtained and picked out, washed with ethanol and dried in air. Yield: 69% [based on Fe(III)]. IR (KBr, ν max ,cm −1 ): 3290 (s), 3040 (s), 1605 (m), 1561 (m), 1466 (s), 1388 (w), 1264 (w), 1177 (w), 1064 (m), 1016 (w), 793 (w), 741 (m), 644 (w). Elemental analysis for C 40 H 48 O 2 Cl 6 Fe 2 N 16 (found/calcd): C, 43.24/43.59; H, 4.32/4.02; N, 20.58/ 20.10%.Synthesis of complex 2 The synthesis of complex 2 was similar to 1, but H 2 L (0.3 mmol, 0.0996 g), CoCl 2 ·6H 2 O (1.2 mmol, 0.2855 g) and n-butyl alcohol (10 ml) were used, giving blue b lock X-ray quality crystals. Yield: 11% [based on Co(II)]. IR (KBr, ν max ,cm −1 ): 3854 (w), 3748 (w), 3315 (s), 3212 (s), 3061 (s), 2927 (s), 2300 (w), 1613 (s), 1557 (m), 1472 (s), 1383 (w), 1336 (w), 1284 (w), 1260 (w), 1173 (w), 1154 (w), 1124 (w), 1094 (w), 1076 (m), 1051 (w), 1020 (w), 800 (m), 751 (m), 731 (m), 641 (m), 457 (w), 423 (w).Elemental analysis for C 17 H 17 OCl 5 Co 3 N 8 (found/calcd): C, 29.00/29.39; H, 2.42/2.11; N, 15.92/15.49%.Synthesis of complex 3 The same procedure as for complex 2 was used, except that n-butyl alcohol was replaced by acetone (10 ml), giving blue block X-ray quality crystals of 3. Yield: 37% [based on Co(II)]. IR (KBr, ν max ,cm −1 ): 3318 (s), 3052 (s), 2926 (m), 1613 (s), 1557 (m), 1471 (s), 1382 (w), 1335 (w), 1283 (w), 1173 (w), 1154 (w), 1124 (w), 1094 (w), 1076 (m), 1051 (w), 1019 (w), 800 (m), 751 (m), 730 (m), 640 (m), 415 (w). Elemental analysis for C 34 H 44 O 6 Cl 12 Co 6 N 16 (found/calcd): C, 26.09/26.59; H, 2.44/2.89; N, 14.43/ 14.71%. | [] | [] | [] | ["FeCl 2 \n4H 2 O--1.2 mmol, 0.2386 g", "CoCl 2 \n6H 2 O--1.2 mmol, 0.2855 g"] | [] | ["H 2 L--0.3 mmol, 0.0996 g"] | ["160 °C"] | ["3 days"] | ["ethanol--5 mL", "isopropyl alcohol--5 ml", "n-butyl alcohol--10 ml", "acetone--10 ml"]
00958972.2020.1720002 | 2.3. Synthesis of 1 A mixture of H 3 L (0.10 mmol, 0.044 g), phen (0.10 mmol, 0.020 g), Zn(NO 3 ) 2 6H 2 O (0.15 mmol, 0.044 g) and 10 mL of H 2 O was stirred for 30 min and then transferred and sealed in a 25 mL Teflon-lined reactor and heated to 180  C for 72 h. Thereafter the mixture was cooled to room temperature at 5  C/h. Colorless block crystals of 1 were obtained in 58% yield based on zinc. IR: 3394(vs); 2912(m); 2840(m); 1643 (vs); 1527(v); 1428(m); 1384(vs); 1106(vs); 799(m); 676(m); 460(m). | [] | [] | ["1"] | ["Zn(NO 3 ) 2 \n6H 2 O--0.15 mmol, 0.044 g"] | [] | ["H 3 L--0.10 mmol, 0.044 g", "phen--0.10 mmol, 0.020 g"] | ["180  C"] | ["72 h"] | ["H 2 O--10 mL"]
j.ica.2006.05.039 | 2.2. Syntheses of hybrid complexes 2.2.1. [CdI 2 (C 5 H 4 NCOOH)(C 5 H 4 NHCOO)] Æ H 2 O(1) A mixture of CdI 2 (2 mmol, 948 mg), LiI (1 mmol, 166 mg), C 5 H 4 NCOOH (1 mmol, 123 mg) was thoroughly mixed in 10 mL H 2 O in a poly(tetraﬂuoroethylene)-lined stainless steel vessel. Then the vessel was heated to 180 C in 2 days, held there for four days, then cooled at 1 Ch 1 to room temperature. Colorless crystals of 1 were obtained in the yield of 87%. Anal . Calc.: C, 22.86; H, 1.92; N, 4.44. Found: C, 22.64; H, 1.82; N, 4.44%. IR (cm 1 , KBr): m as COO : 1614, m s COO : 1376–1413. | [] | [] | ["[CdI 2 (C 5 H 4 NCOOH)(C 5 H 4 NHCOO)] Æ H 2 O", "C 22 H 20 CdIN 2 O 4"] | ["CdI 2--2 mmol, 948 mg"] | ["LiI--1 mmol, 166 mg"] | ["C 5 H 4 NCOOH--1 mmol, 123 mg", "C 5 H 4 NHCOO--not available"] | ["180 \nC"] | ["4 days"] | ["H 2 O--10 mL"]
acs.inorgchem.8b00637 | Colorless block crystals were obtained after 2 days. The crystals were harvested by ﬁltration, washed with diethyl ether, and dried under vacuum. Yield: 56%. Elemental Anal. for C 29 H 17 N 4 O 8 Cl 3 F 12 Pb 2 · CHCl 3 . Calcd, C, 25.42; H, 1.28; N, 3.95%: Found: C, 25.28; H, 1.44; N, 3.95%.1 H NMR (DMSO-d 6 ): δ 7.84 (d, 4H of bpy), 8.73 (d, 4H of bpy), 8.31 (s, −CH, solvent residual peak for CHCl 3 in DMSO-d 6 ). | [] | [] | ["C 29 H 17 N 4 O 8 Cl 3 F 12 Pb 2"] | [] | [] | [] | [] | ["2 days"] | ["CHCl 3--not specified"]
ic200893n | After thoroughly washing with distilled water, a light-purple product was obtained. Yield: 0.334 g (75.9%). IR data: 3410 (b, w), 2165 (s), 468 (m).Anal. Calcd for 1 3 2H 2 O: C, 8.18; H, 0.46; N, 9.54. Found: C, 8.21; H, 0.77; N, 9.26.Preparation of KNi[Au(CN) 2 ] 3 (2). The color of the mixed K[Au(CN) 2 ] (0.45 g, 1.563 mmol) and NiCl 2 3 6H 2 O (0.124 g, 0.521 mmol) powder changed during the grinding from light-green to light-turquoise.After thoroughly washing with distilled water, a turquoise product was obtained. Yield: 0.336 g (76.4%). IR data: 3358 (b, w), 2171 (s), 1615 (vw), 472 (w). Anal. Calcd for 2 3 4H 2 O: C, 7.86; H, 0.88; N, 9.17. | [] | [] | ["KNi[Au(CN) 2 ] 3"] | ["K[Au(CN) 2 ]--0.45 g, 1.563 mmol", "NiCl 2 3 6H 2 O--0.124 g, 0.521 mmol"] | [] | [] | [] | [] | []
ejic.200390008 | Synthesis of 5: A solution of [PdCl 2 (CH 3 CN) 2 ] (18 mg, 0.069 mmol) in CH 3 CN (4 mL) was added to a solution of 4 (20 mg, 0.035 mmol) in CH 2 Cl 2 (3 mL) under argon and the mixture stirred overnight at room temperature. The solvents were evaporated to dryness and the residue was taken up in CH 2 Cl 2 (5 mL) and filtered. The solid was further washed with diethyl ether (10 mL). The pure complex 5 obtained in quantitative yield (32 mg) was insoluble in all common solvents.1 H NMR (DMSO, 200 MHz, 25 °C): δ ⫽ 1.29 (s, 18 H, CH 3 ), 6.51 (broad, 4 H, H pyrazolyl ), 6.99 (broad, 4 H, H pyrazolyl ), 8.27 (s, 4 H, H pyrene ), 8.86 (broad,4H,H pyrazolyl ) ppm. C 36 H 34 Cl 4 N 8 Pd 2 ·CH 3 CN (974.4): calcd. C 46.84, H 3.83, N 12.94; found C 46.70, H 3.60, N 12.72. | [] | [] | ["C 36 H 34 Cl 4 N 8 Pd 2 ·CH 3 CN", "complex 5"] | ["[PdCl 2 (CH 3 CN) 2 ]--18 mg, 0.069 mmol"] | [] | ["4--20 mg, 0.035 mmol"] | [] | ["overnight"] | ["CH 3 CN--4 mL", "CH 2 Cl 2--3 mL", "CH 2 Cl 2--5 mL", "diethyl ether--10 mL"]
s0277-5387(02)01262-7 | 2.1.2. Preparation of { (NBu n 4 )[Mn 2 (O 2 PF 2 ) 6 ]×/2/ 3CH 2 Cl 2 } n (2) [Mn 12 O 12 (O 2 CPh) 16 (H 2 O) 4 ]×/PhCO 2 H×/CH 2 Cl 2 (0.21 g, 0.08 mmol) was dissolved in CH 2 Cl 2 (80 ml) containing 0.1 M NBu n 4 PF 6 as supporting electrolyte. The solution was electrolyzed at a potential of  /1.07 V versus the Fc  /Fc couple in an effort to produce the singly oxidized species, [Mn 12 O 12 (O 2 CPh) 16 (H 2 O) 4 ]  .After current corresponding to 1 mol equiv. of coulombs per Mn 12 had been passed, the dark brown solution was filtered and layered in crystallizing tubes with hexanes. | [] | [] | ["{(NBu n 4)[Mn 2(O 2PF 2) 6]×/2/3CH 2Cl 2}n", "[Mn 12O 12(O 2CPh) 16(H 2O) 4]×/PhCO 2H×/CH 2Cl 2"] | ["[Mn 12O 12(O 2CPh) 16(H 2O) 4]--0.21 g, 0.08 mmol"] | ["NBu n 4 PF 6--0.1 M"] | [] | [] | [] | ["CH 2Cl 2--80 ml", "hexanes--not specified"]
c1dt10814j | IR (KBr pellet): (n/cm -1 ) = 1604, 1529, 1485, 1412, 1215, 1055 (–C S), 1032, 885, 806, 636, 461. | [] | [] | [] | [] | [] | [] | [] | [] | []
zaac.200500286 | [Cu(bpy)(C 5 H 8 O 4 )] n (2): An aqueous mixture (15 ml) containing Cu(NO 3 ) 2 ·3H 2 O (0.24 g, 1 mmol), 4,4⬘-bpy(0.16 g, 1 mmol) and adipate (0.146 g, 1 mmol) was placed in a Teflonlined stainless steel bomb, which was sealed and placed in a programmable furnace. | [] | [] | ["[Cu(bpy)(C 5 H 8 O 4 )] n"] | ["Cu(NO 3 ) 2 ·3H 2 O--0.24 g, 1 mmol"] | [] | ["4,4⬘-bpy--0.16 g, 1 mmol", "adipate--0.146 g, 1 mmol"] | [] | [] | ["water--15 ml"]
chem.201102389 | [10a] Synthesis of molecular clip 1: A solution of 2 (40.0 mg, 0.109 mmol) and [CuACHTUNGTRENNUNG(CH 3 CN) 4 ]BF 4 (34.3 mg, 0.109 mmol) in CH 2 Cl 2 (20 mL) was stirred for 2 h, then evaporated to dryness, washed with diethyl ether (3 20 mL), and dried under vacuum to give molecular clip 1 (yield 53.7 mg, 82%). The crude material was then dissolved in CH 2 Cl 2 (10 mL) and exposed to slow pentane diffusion for approximately one week, which led to formation of crystals suitable for X-ray analysis. For further reactions, molecular clip 1 was prepared in situ. | [] | ["one week"] | ["molecular clip 1"] | ["[CuACHTUNGTRENNUNG(CH 3 CN) 4 ]BF 4--34.3 mg, 0.109 mmol"] | [] | ["2--40.0 mg, 0.109 mmol"] | [] | ["2 h"] | ["CH 2 Cl 2--20 mL", "diethyl ether--3 20 mL", "pentane--slow diffusion"]
j.ica.2006.07.016 | 2.1.1.6. Synthesis of AgClO 4 :dppm:tpy (2:1:2) (6). Compound 6 (0.266 g, yield: 80%) has been prepared following a procedure similar to that reported for 1 by using AgClO 4 (0.104 g, 0.5 mmol), dppm (0.096 g, 0.25 mmol) and tpy (0.116 g, 0.5 mmol); m.p. 295–296 C. Anal. Calc. for C 55 H 44 Ag 2 Cl 2 N 6 O 8 P 2 : C, 52.20; H, 3.50; N, 6.64. Found: C, 52.10; H, 3.60; N, 6.77%. IR (nujol, cm 1 ): 2318m, 2000w, 1600m, 1573m, 1555m m(C ...• C, C ...• N), 1079sbr, 622s m(ClO 4 ), 473w, 346w, 290w.1 H NMR (CD 3 CN, 293 K): d, 3.76 (t, 2H, CH 2dppm ), 7.27–7.54 (m, 20H, C 6 H 5dppm + 6H, CH tpy ), 7.90 (m, 4H, CH tpy ), 8.06–8.20 (m, 12H, CH tpy ). | [] | [] | ["AgClO 4 :dppm:tpy (2:1:2) (6)", "C 55 H 44 Ag 2 Cl 2 N 6 O 8 P 2"] | ["AgClO 4--0.104 g, 0.5 mmol"] | [] | ["dppm--0.096 g, 0.25 mmol", "tpy--0.116 g, 0.5 mmol"] | ["295–296 \nC"] | [] | []
15533174.2015.1004450 | Synthesis of {(NiL 2 )(L 0 )¢DMF¢H 2 O} n (2) [NiL 2 ]¢(ClO 4 ) 2 (0.2 mmol, 97.4 mg), TCPT (0.1 mmol, 48.9 mg), and triethylamine (52mL, 0.3 mmol) were added to 20 mL DMF:H 2 O (V/V D 1:1) mixed solution with stirring, and then ﬁltration and slow evaporation of the resulting solution gave purple crystals with in three weeks. Yield: 60% based on [NiL 2 ]¢(ClO 4 ) 2 . Anal. Calcd. for C 23 H 40 N 10 NiO 7 (%): C, 44.04; H, 6.43; N, 22.33. Found (%): C, 44.10; H, 6.37; N, 22.42. IR (cm ¡1 ): 3465(s), 3207(s), 2927(s), 2859(w), 1670(s), 1616(s), 1562(s), 1527(s) , 1473(m), 1326(s), 1225(m), 1157(m), 1022(s), 1000(s), 856(m), 629(m), 498(m). | [] | [] | ["{(NiL 2 )(L 0 )¢DMF¢H 2 O} n", "[NiL 2 ]¢(ClO 4 ) 2", "C 23 H 40 N 10 NiO 7"] | ["[NiL 2 ]¢(ClO 4 ) 2--0.2 mmol, 97.4 mg"] | [] | ["TCPT--0.1 mmol, 48.9 mg"] | [] | ["three weeks"] | ["DMF:H 2 O (V/V D 1:1) mixed solution--20 mL", "triethylamine--52mL, 0.3 mmol"]
c0dt00917b | Syntheses of complexes 1, 2 and 3 A mixture of Cu(NO 3 ) 2 ·3H 2 O (0.012 g, 0.05 mmol), H 2 PDC (0.008 g, 0.05 mmol), phen·H 2 O (0.015 g, 0.075 mmol), NaOH (0.24 ml, 0.65 mol L -1 )andH 2 O(6ml)wasputintoa25mlstainless steel bomb and heated at 100 ◦ C for 4 days and then cooled to room temperature at a rate of 5 ◦ Ch -1 . Three different crystals were obtained by ﬁltration and separated manually according to their shapes. We made efforts to obtain isolated product of 1–3 by slightly changing the reaction conditions, but we failed. | [] | [] | [] | ["Cu(NO 3 ) 2 \n3H 2 O--0.012 g, 0.05 mmol"] | ["NaOH--0.24 ml, 0.65 mol L -1"] | ["H 2 PDC--0.008 g, 0.05 mmol", "phen·H 2 O--0.015 g, 0.075 mmol"] | ["100 \nC"] | ["4 days"] | ["H 2 O--6 ml"]
s1600536806016278 | Experimental A mixture of NdCl 3 6H 2 O (1.00 mmol, 0.38 g), succinic acid (1.00 mmol, 0.12 g), NaOH (2.00 ml, 1 M) and water (10.0 ml) was heated in a 23 ml stainless steel reactor with a Teﬂon liner at 443 K for 24 h. After the vessel was cooled to room temperature, a small number of orange block-like crystals were separated by ﬁltration. | [] | [] | [] | ["NdCl 3 6H 2 O--1.00 mmol, 0.38 g"] | ["NaOH--2.00 ml, 1 M"] | ["succinic acid--1.00 mmol, 0.12 g"] | ["443 K"] | ["24 h"] | ["water--10.0 ml"]
ic101278w | Preparation of the Complexes. {[Cu(ces)(H 2 O) 2 ](H 2 O) 0.5 } n (1).To a methanol solution (2 mL) of cis-H 2 ces (6.6 mg, 0.05 mmol), the pH value of which was adjusted to above about 9.5 by adding dropwise NH 3 3 H 2 O solution (pH = 12.0, at least 0.5 mL), was added a methanol (2 mL) solution of Cu(ClO 4 ) 2 3 6H 2 O(18.6mg, 0.05 mmol) with stirring for 5 min. And then, water (2 mL) was added to the resulting dark blue suspension with stirring, and the mixture was heated for 5 min and cooled to room temperature, affording a dark blue clear solution (initial pH = 7.40-8.28; see the Supporting Information, Table S3). Blue block crystals of 1 were obtained by slow evaporation of the solvents after about 1 day (final pH = 7.36-7.95; see Supporting Information, Table S3). Yield: 6.9 mg (58%, based on Cu(ClO 4 ) 2 3 6H 2 O). Anal. Calcd for C 4 H 7 CuO 7.5 :C,20.13;H,2.96%.Found: C, 20.31; H, 3.07%. IR (cm -1 ): 3346b, 3029w, 1622vs, 1458m, 1432m, 1399w, 1364w, 1349w, 1296w, 1240m, 1220m, 1130w, 1066m, 940m, 856w, 813m, 738w, 712m, 688w, 516w, 484w, 440w. | [] | ["1 day"] | ["{[Cu(ces)(H 2 O) 2 ](H 2 O) 0.5 } n", "C 4 H 7 CuO 7.5"] | ["Cu(ClO 4 ) 2 3 6H 2 O--18.6mg, 0.05 mmol"] | ["NH 3 3 H 2 O solution--pH = 12.0, at least 0.5 mL"] | ["cis-H 2 ces--6.6 mg, 0.05 mmol"] | [] | ["5 min"] | ["methanol--2 mL", "water--2 mL"]
c1dt10230c | [Tp*W(l 3 -S) 3 Cu 3 Br(l 3 -Br)(MA) 2 ](5). Compound 5 was prepared in a manner similar to that described for 2,using1 (57 mg, 0.05 mmol) and melamine (12 mg, 0.10 mmol) in MeCN/MeOH.Black prisms of 5·MeCN·0.5Et 2 O were formed two weeks later, which were collected by ﬁltration, washed thoroughly with Et 2 O, and dried in vacuo. Yield: 45 mg (71% based on W). Anal. calc. | [] | [] | ["[Tp*W(l 3 -S) 3 Cu 3 Br(l 3 -Br)(MA) 2 ]", "Compound 5"] | ["1--57 mg, 0.05 mmol"] | [] | ["melamine--12 mg, 0.10 mmol"] | [] | ["two weeks"] | ["MeCN--MeOH"]
c2nj40752c | [Zn 2 Ba(O)(H 2 O) 2 (tbip) 2.5 (H 2 O)] n (ZnBa-tbip). A mixture of zinc acetylacetonate hydrate (1.0 mmol), NH 3 H 2 O (4.0 mmol), barium hydroxide (2.0 mmol) and 5-tert-butylisophthalic acid (1.5 mmol) in 15 mL H 2 O is stirred for 10 min at room temperature. The mixture is then transferred into a 30 mL, Teflon-lined stainless-steel vessel. The mixture is heated at 210 1C for five days under autogenous pressure. After the reaction mixtures have slowly cooled down to room temperature, colorless sheet crystals of ZnBa-tbip are filtered oﬀ, washed with distilled water, and dried in air. Yield: B60%. | [] | [] | ["[Zn 2 Ba(O)(H 2 O) 2 (tbip) 2.5 ?(H 2 O)] n", "ZnBa-tbip"] | ["zinc acetylacetonate hydrate--1.0 mmol", "barium hydroxide--2.0 mmol"] | [] | ["NH 3 ?H 2 O--4.0 mmol", "5-tert-butylisophthalic acid--1.5 mmol"] | ["210 1C"] | ["five days"] | ["H 2 O--15 mL"]
cg101016t | FT IR (KBr, cm -1 ): 3404 (s), 3242 (w), 1641 (m), 1580 (m), 1518 (vs), 1481 (vs), 1373 (s), 1315 (w), 1271 (w), 1217 (w), 1188 (w), 1142 (w), 1061 (m), 1011 (m), 854 (w), 820 (s), 758 (w), 698 (m), 650 (m), 505 (m). The thermogravimetric analysis (TGA) experiment of 2 was carried out from 30 to 750 °C. The weight loss of 20.2% in the range of 20-200 °C (see Figure S6 in the Supporting Information) corresponds to the loss of eight water molecules (six lattice and two coordinated water molecules, calculated 20.5%). When the temperature was set to 130 °C, two compounds 2 (red, 50%) and 3b (black, 18%) were obtained. Anal. Calcd for C 19 H 14 FeN 6 O 4 (3b): C, 51.14, H, 3.16, N, 18.83%; Found: C, 51.02, H, 3.42, N, 18.27%. FT IR (KBr, cm -1 ): 3448 (s), 2926 (w), 1630 (vs), 1582 (vs), 1523 (s), 1475 (vs), 1375 (vs), 1221 (m), 1142 (w), 1061 (m), 1016 (m), 947 (w), 862(w), 822 (s), 765 (m), 698 (s), 507 (w). | [] | [] | ["Compound 2", "Compound 3b"] | [] | [] | [] | [] | [] | []
c3ce41498a | The synthesis of {[Cu 3 (4-bpah) 3 (1,2-BDC) 3 (H 2 O) 2 ]·4H 2 O} n (2). Complex 2 was prepared in the same way as 1 except that 1,2-H 2 BDC (0.025 g, 0.15 mmol) was used instead of 1,3,5-H 3 BTC, and a different amount of NaOH (0.016 g, 0.40 mmol) was added to adjust the systematic pH. Blue block crystals of 2 were obtained. Yield 32% based on Cu. | [] | [] | ["{[Cu 3 (4-bpah) 3 (1,2-BDC) 3 (H 2 O) 2 ]·4H 2 O} n"] | [] | ["NaOH--0.016 g, 0.40 mmol"] | ["1,2-H 2 BDC--0.025 g, 0.15 mmol"] | [] | [] | []
acs.inorgchem.8b01528 | Synthesis of (TBA)Ag[V 6 O 13 (L) 2 ]·Solvent (3). A methanol solution of AgNO 3 (0.1 mol/L) was slowly layered on the top of a N,N′-dimethylacetamide and dimethyl sulfoxide mixed solution of compound 1 (0.1 mol/L) through a buﬀ er layer consists of N,N′dimethylacetamide and methanol (1:2) in a 10 mL glass tube. After 2 weeks without being disturbed, a small amount of light brown stick crystals suitable for SXRD were obtained. We also attempted to prepare compound 3 by a solvothermal technique; however, we were fruitless because Ag + ions are easily reduced at high temperature. | [] | ["2 weeks"] | ["(TBA)Ag[V 6 O 13 (L) 2 ]·Solvent", "3"] | ["AgNO 3--0.1 mol/L"] | [] | [] | [] | [] | ["methanol --solution", "N,N′-dimethylacetamide and dimethyl sulfoxide mixed solution--0.1 mol/L", "N,N′dimethylacetamide and methanol--1:2"]
b503597j | [1?II] ‘ .1(52.7 mg; 0.10 mmol) and II (26.2 mg, 0.10 mmol) were treated at 125 uC in a high pressure Aldrich tube in 30 mL of a MeOH/CHCl 3 (1 : 1 v/v) mixture. After complete dissolution of the reagents, the reaction mixture was slowly cooled to room temperature. [1?II] ‘ (55.8 mg, 0.082 mmol, 82% yield) was obtained as a yellow-green crystalline solid; mp: 170 uC (decomp.). Elemental analysis found (calc. for C 26 H 28 N 2 O 4 P 2 S 4 Ni; formula mass ~ 681.40 uma): C, 44.4 (45.8); H, 4.1 (4.1); S, 17.4 (18.8)%. FT-IR (1700–50 cm 21 ): 1598 vs, 1568 w, 1531 vw, 1500 s, 1455 w, 1440 w, 1389 w, 1297 ms, 1259 s, 1216 mw, 1178 mw, 1114 vs, 1064 w, 1029 vs, 949 s, 830 w, 810 mw, 646 s, 628 mw, 545 ms, 521 w, 500 vw, 472 mw, 438 vs, 383 s, 326 vw, 301 w, 287 vw, 235 s, 199 mw, 167 vs, 112ms, 102 s cm 21 . FT-Raman (1700–50 cm 21 ; solid state, relative intensities in parentheses related to the highest peak taken equal to 10.0): 1608 (10.0), 1289 (9.6), 1237 (1.8), 1177 (0.9), 1110 (4.5), 1083 (2.1), 1021 (6.9), 801 (1.5), 657 (1.8), 541 (5.7), 365 (1.8), 292 (2.1), 118 (5.4) cm 21 . | [] | [] | ["[1?II] ‘", "C 26 H 28 N 2 O 4 P 2 S 4 Ni"] | ["1?II--52.7 mg; 0.10 mmol", "II--26.2 mg, 0.10 mmol"] | [] | [] | ["125 uC"] | [] | ["MeOH/CHCl 3 --30 mL"]
c2ce06563k | [Co 2 (hfipbb) 2 (H 2 hfipbb)] (3). This compound was obtained by reaction of 1 mmol of CoCl 2 ?6H 2 O with 0.8 mmol of H 2 hfipbb in 6 mL of water with the addition of 0.05 mL of TEA. This mixture was heated in a Teflon-lined digestion bomb at 170 uC for 6 days and then cooled to room temperature. Dark gray prismatic crystals were collected after washing with distilled water and acetone. In such conditions the obtained yield is 30.47%. If the amount of TEA is augmented to 0.15 mL, the resultant yield is 57.26% with the obtained crystals being of bigger size. | [] | [] | ["[Co 2 (hfipbb) 2 (H 2 hfipbb)]", "Not Available"] | ["CoCl 2 ?6H 2 O--1 mmol"] | ["TEA--0.05 mL", "TEA--0.15 mL"] | ["H 2 hfipbb--0.8 mmol"] | ["170 uC"] | ["6 days"] | ["water--6 mL"]
j.ica.2004.09.047 | 2.2.1.15. Synthesis of Ag(tfa):dppb (1:1) 2 (15). Compound 15 has been prepared in 65% yield as a colourless solid, using a similar procedure to that reported for compound 13. It was recrystallised from MeCN; m.p.230–234 C dec.1 H NMR (CDCl 3 , 293 K): d 1.9 (m br, 4H, CH 2 (CH 2 ) 2 CH 2 ), 2.4 (br, 4H, CH 2 (CH 2 ) 2 CH 2 ), 7.2–7.3, 7.5 (m, 20H, C 6 H 5 ).13 C NMR (CDCl 3 , 293 K): d 25.4, 27.2 (CH 2dppb ), 128.8br, 129.9br, 133.3br (C arom ).31 P{ 1 H} NMR (CDCl 3 , 293 K): d 0.01 (d br, 1 J( 31 P,Ag) = 480 Hz), 1.94 (dd br, 1 J( 31 P,Ag) = 480 Hz). IR (nujol, cm 1 ): 3052w (CH arom ), 1660sbr, 1460s (CO), 1586w, 1537w (C ... | [] | [] | ["Ag(tfa):dppb (1:1) 2 (15)"] | [] | [] | [] | [] | [] | []
anie.200702885 | The reaction of Pb(ClO 4 ) 2 with terpy and K[Au(CN) 2 ]in water/methanol (1:1) produced large plates of [Pb(terpy){Au(CN) 2 } 2 ](1), which grow perpendicular to the b axis. | [] | [] | ["[Pb(terpy){Au(CN) 2 } 2 ]", "Pb(terpy){Au(CN) 2 } 2"] | ["Pb(ClO 4 ) 2--NaN", "K[Au(CN) 2 ]--NaN"] | [] | ["terpy--NaN"] | [] | [] | ["water--NaN", "methanol--NaN"]
c002366c | Preparation of [Mn 3 (tib) 2 (CTC) 2 ]$2.92H 2 O (2). A mixture of H 3 CTC (10.8 mg, 0.05 mmol), tib (13.8 mg, 0.05 mmol), MnCO 3 (8.65 mg, 0.075 mmol) and 10 mL H 2 O was sealed in a stainless steel vessel and placed in an oven at 180  C for 3 days. Compound 2 was collected by ﬁltration and washed by water and ethanol several times with 54% yield. Anal. Calc. | [] | [] | ["[Mn 3 (tib) 2 (CTC) 2 ]$2.92H 2 O", "Compound 2"] | ["MnCO 3--8.65 mg, 0.075 mmol"] | [] | ["H 3 CTC--10.8 mg, 0.05 mmol", "tib--13.8 mg, 0.05 mmol"] | ["180 \nC"] | ["3 days"] | ["H 2 O--10 mL"]
s0022-3697(01)00101-9 | 2.5. Synthesis of Mn[O 2 PH(C 6 H 5 )] 2 (4,4 0 -bpy) IV The synthetic procedure is similar to that described for the preparation of I. The 40-min reaction of 0.099 g (0.50 mmol) Mn(NO 3 ) 2 z 4H 2 O, 0.079 g (0.5 mmol) (C 6 H 5 )H 2 PO 3 , 0.312 g (2.0 mmol) 4,4 0 -bipyridine and 10 ml distilled water in the mole ratio of 1:1:4:1111 resulted in 0.055 g (yield  24.5%, based on Mn) yellow crystals of IV. IR (KBr pellet): 3050 w, 2320 vs, 1586 s, 1536 w, 1480 w, 1440 w, 1194 vs, 1130 s, 1022 w, 982 s, 809 s, 750 m, 730 w, 690 m cm 21 . | [] | [] | ["Mn[O 2 PH(C 6 H 5 )] 2 (4,4 0 -bpy)", "NaN"] | ["Mn(NO 3 ) 2 z 4H 2 O--0.099 g, 0.50 mmol"] | [] | ["(C 6 H 5 )H 2 PO 3--0.079 g, 0.5 mmol", "4,4 0 -bipyridine--0.312 g, 2.0 mmol"] | [] | ["40 min"] | ["distilled water--10 ml"]
c6ce00637j | 6 0.499 mmol for 8), KI (0.088 g, 0.530 mmol) and deionized water (10 mL) was placed in a 23 mL Teflon-lined stainless-steel autoclave and heated to 150 °C for 72h then cooled to room temperature at 5 °C/h. Yellow block-like crystals were collected by filtration washed with water and dried in air. The yields based on Ln were 19% (5), 19% (6), 19% (7), 18% (8), respectively. Elemental analysis calcd (%) for 5: C 33.83, H 2.82, N 4.93; found: C 33.81, H 2.87, N 4.96; 6: C 34.04, H 2.84, N 4.96; found: C 34.08, H 2.89, N 4.94; 7: C 33.97, H 2.83, N 4.95; found: C 33.92, H 2.88, N 4.93; 8: C 34.32, H 2.86, N 5.00; found: C 34.31, H 2.84, N 5.03. Selected IR (KBr pellet, cm -1 ) for 5: 3430 (s), 1645 (m , ν C=C ), 1544 (s), 1432 (w), 1409 (s), 979 (m), 811 (m), 694 (w), 608 (w); 6: 3432 (s), 1647 (m , ν C=C ), 1546 (s), 1437 (w), 1404 (s), 974 (m), 814 (m), 695 (w), 605 (w); 7: 3433 (s), 1646 (m , ν C=C ), 1543 (s), 1433 (w), 1408(s), 978 (m), 815 (m), 697 (m), 600 (w); 8: 3420 (s),1644 (m , ν C=C ), 1542 (s), 1431 (w), 1405 (s), 976 (w), 813 (m), 693 (m), 602 (w). Synthesis of [Ln(3-PYA) 3 CuBr(H 2 O) 2 ]·xH 2 O (Ln = La (9), Eu (10), x = 1; Sm (11), Nd (12), x = 0.5) (type II) An aqueous mixture of 3-HPYA (0.154 g, 1.034 mmol), CuBr (0.143 g, 0.640 mmol), Ln 2 O 3 (0.181 g, 0.556 mmol for 9, 0.176 g, 0.500 mmol for 10, 0.174 g, 0.499 mmol for 11, 0.175g, 0.520 mmol for 12), KBr (0.115 g, 0.966 mmol) and deionized water (10 mL) was placed in a 23 mL Teflon-lined stainless-steel autoclave and heated to 150 °C for 72h then cooled to room temperature at 5 °C/h. Orange block-like crystals were collected by filtration, washed with water and dried in air. The yields based on Ln were 18% (9), 19% (10), 19% (11), 18% (12), respectively. Elemental analysis calcd (%) for 9: C 36.88, H 3.07, N 5.38; found: C 36.91, H 3.05, N 5.36; 10: C 36.28, H 3.02, N 5.29; found: C 38.26, H 3.04, N 5.27; 11: C 36.35, H 3.03, N 5.30; found: C 36.37, H 3.06, N 5.33; 12: C 36.63, H 3.05, N 5.34; found: C 36.66, H 3.02, N 5.35. Selected IR (KBr pellet, cm -1 ) for 9: 3425 (s), 1645 (m , ν C=C ), 1542 (s), 1433 (w),1406 (s), 979 (w), 813 (m), 694 (m), 600 (w); 10: 3427 (s), 1645 (m , ν C=C ), 1543 (s), 1432 (w), 1408 (s), 978 (w), 816(m)，695 (m), 601(w); 11: 3434 (s), 1649 (m , ν C=C ), 1540 (s), 1429 (m), 1403 (s), 981 (w), 812 (m), 693 (m), 604 (w); 12: 3430 (s),1646 (m , ν C=C ), 1544 (s), 1434 (w), 1405 (s), Page 6 of 38CrystEngComm CrystEngComm Accepted Manuscript Published on 06 June 2016. Downloaded by University of Sussex on 07/06/2016 05:22:45. View Article Online DOI: 10.1039/C6CE00637J | [] | [] | ["[Ln(3-PYA) 3 CuBr(H 2 O) 2 ]·xH 2 O"] | ["Ln 2 O 3--0.181 g, 0.556 mmol for 9, 0.176 g, 0.500 mmol for 10, 0.174 g, 0.499 mmol for 11, 0.175g, 0.520 mmol for 12", "CuBr--0.143 g, 0.640 mmol", "KBr--0.115 g, 0.966 mmol"] | [] | ["3-HPYA--0.154 g, 1.034 mmol"] | ["150 \n C"] | ["72h"] | ["deionized water--10 mL"]
b712319a | {[Co 5 (MDIP) 2 (H 2 O) 6 (m-OH) 2 ]$7H 2 O} n (3). 3 was synthesized hydrothermally in a 25 ml Teﬂon-lined autoclave by heating a 10 ml aqueous mixture of 0.1 mmol Na 4 MDIP, 0.2 mmol Co(NO 3 ) 2 $6H 2 O and 0.1 mmol NaN 3 at 120  C for 3 days. | [] | [] | ["[Co 5 (MDIP) 2 (H 2 O) 6 (m-OH) 2 ]$7H 2 O", "NaN"] | ["Co(NO 3 ) 2 $6H 2 O--0.2 mmol"] | ["NaN 3--0.1 mmol"] | ["Na 4 MDIP--0.1 mmol"] | ["120 \nC"] | ["3 days"] | ["H 2 O--10 ml"]
c5ce00807g | Synthesis of ĳZnĲsdi)Ĳbdc) 0.5 ĲOCH 3 )ĲH 2 O)]·ClO 4 ·H 2 O (7). To a solution of ZnĲNO 3 ) 2 ·6H 2 O (75 mg, 0.25 mmol) and sdi (10 mg, 0.05 mmol) in methanol (2 mL), a solution of 1,4benzenedicarboxylic acid (8 mg, 0.05 mmol) and NaOH (4 mg, 0.1 mmol) in distilled water (1 mL) was added. The final mixed solution was stirred for 30 min at room temperature and filtered into a glass tube. Then, colorless crystals of 7 were obtained in 5 days from the filtrate by controlled evaporation of the solvent. 51% yield (based on sdi). Anal. calcd. | [] | ["5 days"] | ["Zn(sdi)(bdc) 0.5 (OCH 3 )(H 2 O)]·ClO 4 ·H 2 O", "1,4benzenedicarboxylic acid"] | ["Zn(NO 3 ) 2 ·6H 2 O--75 mg, 0.25 mmol"] | [] | ["sdi--10 mg, 0.05 mmol", "1,4benzenedicarboxylic acid--8 mg, 0.05 mmol", "NaOH--4 mg, 0.1 mmol"] | ["room temperature"] | ["30 min"] | ["methanol--2 mL", "distilled water--1 mL"]
b812504j | Synthesis of bis-3,8-diammonium-6-phenylphenanthridine dodecachloro-tri-cadmium(II)$MeOH, [C 38 H 36 N 6 ] 6+ [Cd 3 Cl 12 ] 6 (CH 4 O) 2 (8) Four drops of concentrated HCl (37%) were added to a solution of CdCl 2 (0.2 mmol) in methanol (3 mL). This solution was added to a test tube containing 3,8-diamino-6-phenylphenanthridine (0.1 mmol) in methanol (3 mL). The resulting solution was stirred for 0.5 h and ﬁltered. Yellow single crystals suitable for X-ray diffraction analyses were obtained by slow evaporation of the clear reaction ﬁltrate.Results The structures reported here are grouped in order of the ‘‘expected’’ to the ‘‘unexpected,’’ from 2-D layered perovskite to 1-D to 0-D, respectively. Compounds 1 and 2 crystallize with the ‘‘expected’’ 2-D perovskite [CdCl 4 ] N 2 networks with bridging diammonium cations, Fig. 2 and 3. | [] | [] | ["[C 38 H 36 N 6 ] 6+ [Cd 3 Cl 12 ] 6", "bis-3,8-diammonium-6-phenylphenanthridine dodecachloro-tri-cadmium(II)$MeOH"] | ["CdCl 2--0.2 mmol"] | ["HCl (37%)--four drops"] | ["3,8-diamino-6-phenylphenanthridine--0.1 mmol"] | [] | ["0.5 h"] | ["methanol--3 mL"]
ejic.200500271 | C 8 H 11 DyO 11 S (477.73): calcd. C 20.15, H 2.31; found C 20.14, H 2.25. IR (KBr pellet): ν ˜ = 3405(vs), 3232(vs), 1658(w), 1641(w), 1601(vs), 1538(vs), 1451(vs), 1382(s), 1223(m), 1206(m), 1180(s), 1116(w), 1043(s), 738(w), 620(m) cm –1 .[{Tb(SIP)(H 2 O) 4 }] n (7): The synthetic procedure for 7 was similar to that for 1 but replacing Lu 2 O 3 with Tb 4 O 7 . A colorless, crystalline product was obtained (0.031 g, yield 66% based on Tb). | [] | [] | ["C 8 H 11 DyO 11 S", "[{Tb(SIP)(H 2 O) 4 }] n"] | ["Lu 2 O 3--NaN", "Tb 4 O 7--NaN"] | [] | ["SIP--NaN"] | [] | [] | []
c3ce42091d | Syntheses of {[Dy(DSPT)(pBDC) 0.5 (H 2 O) 2 ]·5H 2 O} n (12). Amixture of Dy(NO 3 ) 3 ·6H 2 O (0.025 mmol), H 2 DSPT (0.025 mmol), terephthalic acid (0.025 mmol), and H 2 O (2 mL) was sealed in a 10 mL Teflon-lined stainless-steel reactor, heated at 170 °C for 70 hours under autogenous pressure, and then slowly cooled to room temperature at a rate of 2 °Ch −1 . Pale-yellow block crystals of 12 can picked out handy form the precipitate.Yield 5% (based on the Dy). IR (KBr, ν/cm −1 ): 3647(w), 2524(w), 1651(w), 1589(w), 1548(m), 1404(m), 1249(w), 1176(m), 1039(m), 1022(m), 752(w), 681(w), 609(m), 508(w).Syntheses of {[Er(DSPT)(pBDC) 0.5 (H 2 O) 2 ]·5H 2 O} n (13). 13 was synthesized by a method similar to that for 2, except that Nd(NO 3 ) 3 ·6H 2 O was replaced by Er(NO 3 ) 3 ·6H 2 O, (S)-(+)-mandelic acid was replaced by terephthalic acid accordingly, and paleyellow block crystals of 13 can be picked out by physical means from the precipitate. Yield 10% (based on the Er). | [] | [] | ["{[Dy(DSPT)(pBDC) 0.5 (H 2 O) 2 ]·5H 2 O} n", "C 10 H 12 DyN 2 O 10"] | ["Dy(NO 3 ) 3 ·6H 2 O--0.025 mmol"] | [] | ["H 2 DSPT--0.025 mmol", "terephthalic acid--0.025 mmol"] | ["170 °C"] | ["70 hours"] | ["H 2 O--2 mL"]
j.poly.2006.07.025 | [Cu(l-HCO 2 ) 2 (3-pyOH)] n (1). A mixture of [Cu 2 (OH) 2 CO 3 ] (0.33 g, 1.5 mmol) and 3-pyOH (0.57 g, 6.0 mmol) in 30 mL CH 3 OH and 3 mL HCOOH was reﬂuxed in air for 1 h. A small amount of a solid residue was ﬁltered oﬀ and the resulting solution was left at 279 K for 72 h. Light blue crystals of 1 were ﬁltered oﬀ and dried in a desiccator over KOH for 24 h. Yield 57%. Anal. Calc. for C 7 H 7 CuNO 5 : C, 33.8; H, 2.84; N, 5.63; Cu, 25.6. Found: C, 33.7; H, 3.02; N, 5.25; Cu, 26.1%. IR (  m/cm 1 ): 1630 s m as (CO 2 ), 1580sh, 1564s m as (CO 2 )+m(ring), 1482 m m(ring), 1369s m s (CO 2 ), 1344 s, 1297 s m(C–O). UV/Vis (k max /nm): 225, 285, 610. EPR (295 K) g 2.150. | [] | ["24 h"] | ["[Cu(l-HCO 2 ) 2 (3-pyOH)] n", "C 7 H 7 CuNO 5"] | ["[Cu 2 (OH) 2 CO 3 ]--0.33 g, 1.5 mmol"] | [] | ["3-pyOH--0.57 g, 6.0 mmol"] | ["refluxed in air", "279 K"] | ["1 h", "72 h"] | ["CH 3 OH--30 mL", "HCOOH--3 mL"]
cg7010277 | cis-[Fe(CN) 4 (µ-CN) 2 Yb(H 2 O) 3 (DESO) 2 ] n · 2nH 2 O (14). Yield ∼45%.Anal. Calcd for C 14 H 30 YbFeN 6 O 7 S 2 (687.44): C, 24.46; H, 4.40; N, 12.23. Found: C, 24.67; H, 4.53; N, 12.01. IR (cm -1 ): 3451m, 3014m, 2980w, 2302w, 2131s, 1625m, 1459m, 1381m, 1248w, 1021s, 988m, 633m. | [] | [] | ["cis-[Fe(CN) 4 (\b5-CN) 2 Yb(H 2 O) 3 (DESO) 2 ] n · 2nH 2 O", "C 14 H 30 YbFeN 6 O 7 S 2"] | [] | [] | [] | [] | [] | []
j.solidstatesciences.2012.03.019 | 2.4. Synthesis of [Tb 2 (H 2 O) 9 (ptc) 2 ]$3H 2 O(2) Tb 4 O 7 (0.0187 g, 0.025 mmol) was dissolved in a stirred 5.0 mL (3 M) HNO 3 solution, and then heated the mixture by evaporating the solvent to yield white product, to which 30 mL H 2 O was added, followed by addition of pyridine-2,4,6-tricarboxylic acid (0.0215 g, 0.1 mmol) to form a white suspension with further stirred for ca. 10 min. Then the pH of the mixture solution was adjusted to 6.07 by addition of 0.3 mL (1 M) NaOH. The resulting mixture was continuously stirred for ca. 60 min and a small indiscerptible substance was then ﬁltered off. The colorless ﬁltrate (pH ¼ 3.76) was allowed to stand at room temperature and slow evaporation for two months afforded colorless block-like crystals of (2) (yield: 41.7% based on the initial Tb 4 O 7 input). Anal. Calc. for C 16 H 28 N 2 O 24 Tb 2 : C, 20.22; H, 2.97; N, 2.95. Found: C, 20.50; H, 3.14; N, 2.29. The powder XRD pattern of the product match well with the corresponding ones simulated on the basis of the single crystal data (Fig. S1). IR spectroscopic analysis (KBr, n /cm 1 ): 3406 m, 1626 s, 1563 m,1450 m,1371 s,1345 m,1273 w,1229 w,1026 w, 781 w, 741 m, 723 m (see Fig. S2 in supporting information). | [] | ["two months"] | ["[Tb 2 (H 2 O) 9 (ptc) 2 ]$3H 2 O", "Tb 4 O 7"] | ["Tb 4 O 7--0.0187 g, 0.025 mmol"] | [] | ["pyridine-2,4,6-tricarboxylic acid--0.0215 g, 0.1 mmol"] | [] | ["ca. 60 min"] | ["HNO 3 solution--5.0 mL (3 M)", "H 2 O--30 mL"]
c1ce05196b | Elemental analysis, found (calculated): C, 49.34 (49.66), H, 3.32 (3.05), N, 2.86 (3.05). IR (KBr, cm 1 ): 3599 n(OH), 3114 n(C–H) bipy, 3071, 3052 n(C–H)L, 1615 n(OCO)as, 1598, 1582 n(C]N) bipy, 1445 n(OCO)s, 1408 n(CC)as, 1154, 1112 n(CC)s, 879, 815 d oop (C–H)bipy, 751, 723, 707 d oop (C–H)L.[In(L)(HL)(2,2 0 -bipy)]$1/2H 2 O (3). The synthesis procedure to obtain this compound is similar to that described for compounds 1 and 2 but in this case, a mixture of In(OAc) 3 (0.300 g, 1 mmol), H 2 dpa (0.498 g, 2.05 mmol), and 2,2 0 -bipyridyl (0.159 g, 1.07 mmol) in 15 mL of distilled water was sealed in a Teﬂonlined autoclave and heated at 150  C for 20 h. The obtained colorless crystals formed after cooling to room temperature were ﬁltered off and washed with distilled water, ethanol and acetone. | [] | [] | ["In(L)(HL)(2,2 0 -bipy)]$1/2H 2 O", "In(OAc) 3"] | ["In(OAc) 3--0.300 g, 1 mmol"] | [] | ["H 2 dpa--0.498 g, 2.05 mmol", "2,2 0 -bipyridyl--0.159 g, 1.07 mmol"] | ["150 \nC"] | ["20 h"] | ["distilled water--15 mL"]
b002574g | Polybis(4-azabenzimidazolato)cobalt( II), [Co(4-abimid) 2 ] x , 2.Similar conditions to those employed in the preparation of compound 1 were used. Cobaltocene (0.2 g, 1.06 mmol) was utilized and the polymer isolated as described above by extraction with acetonitrile and xylenes. The product was obtained as a dark purple microcrystalline solid (Found: C, 50.1; H, 2.8; N, 28.4. Calc.: C, 48.8; H, 2.7; N, 28.5%). Repeated analysis on two diﬀerent samples of 2 consistently gave good H and N results and high C. We have no explanation for the high C except to suggest there may be small amounts of solvent trapped in the sample.Physical measurements Infrared spectra (4000–400 cm ⫺1 ) were recorded at room temperature on a Bomem FTIR spectrophotometer using KBr disk samples, electronic spectra (200–3000 nm) at room temperature on Nujol mulls pressed between quartz plates using a Varian Cary 5 UV-Vis-NIR spectrophotometer. Thermal gravimetric analysis (35 to 800 ⬚C) was done using a TA Instruments TA 2000 system with a TGA 51 unit. Magnetic properties were examined using a Quantum Design (MPMS) SQUID magnetometer. Magnetic susceptibility measurements were made at temperatures over the range 2–300 K and at applied ﬁelds of 500 and 10 000 G for both samples and at 50 and 100 G for 2. | [] | [] | ["[Co(4-abimid) 2 ] x"] | ["Cobaltocene--0.2 g, 1.06 mmol"] | [] | [] | [] | [] | []
cg800769z | Synthesis of Ni(en)(ox) (2). Ni(OH) 2 (100 mg, 1.07 mmol), ethylenediammonium bis(hydrogen oxalate) monohydrate (900 mg, 3.49 mmol), and distilled water (8 mL) were heated in a 23 mL capacity Teﬂon-lined autoclave (Parr) to 180 °C under autogenous pressure for 28 h. Upon cooling, the product was obtained as a blue microcrystalline product, which was washed with water and acetone and allowed to dry. Yield 60 mg (27%). | [] | [] | ["Ni(en)(ox) (2)"] | ["Ni(OH) 2--100 mg, 1.07 mmol"] | [] | ["ethylenediammonium bis(hydrogen oxalate) monohydrate--900 mg, 3.49 mmol"] | ["180 \nC"] | ["28 h"] | ["distilled water--8 mL"]
c3dt53020e | Synthesis of the title compounds [H 2 (4,4′-dtdpy)] 2 [CdBr 4 ]SO 4 ·2.5H 2 O1.A solution of 4,4′dtdpy (88 mg, 0.4 mmol) in water (3 mL) was added slowly to another aqueous solution (5 mL) of a mixture of CdBr 2 ·4H 2 O (138 mg, 0.4 mmol) and KSeCN (115 mg, 0.8 mmol). 0.3 mL of 20% dilute H 2 SO 4 was added to acidify the solution to pH = 2. The mixture was stirred for 72 h, and then filtered. Colorless needle single crystals of 1 were obtained after about one month of slow evaporation from the filtrate. Yield: ca. 15% based on Cd( II). Anal. calcd for C 20 H 25 N 4 S 5 O 6.5 Br 4 Cd 1 : C 23.60, H 2.48, N 5.51. Found: C 23.82, H 2.39, N 5.78. IR (cm −1 ): 1615 s, 1472 s, 1383 w, 1246 w, 1107 s, 1090 s, 985 m, 851 w, 798 s, 702 w, 616 m, 794 m, 482 w. | [] | ["about one month"] | ["[H 2 (4,4′-dtdpy)] 2 [CdBr 4 ]SO 4 ·2.5H 2 O1", "C 20 H 25 N 4 S 5 O 6.5 Br 4 Cd 1"] | ["CdBr 2 ·4H 2 O--138 mg, 0.4 mmol"] | ["20% dilute H 2 SO 4--0.3 mL"] | ["4,4′dtdpy--88 mg, 0.4 mmol", "KSeCN--115 mg, 0.8 mmol"] | [] | ["72 h"] | ["water--3 mL"]
ch16663 | The mixture was left to stand for 1 week at room temperature, affording small blue crystals. The crystals were washed with methanol (8) and evacuated at 1108C for 1.5 h to yield a light-blue powder (18.3 mg, 67 %, based on analysis). n max (neat, cm 1 ) 3250–3522 (br, H 2 O), 1605 (m, C=O), 1583 (m, C=C), 1544 (m, C=C), 1374 (s, C–O), 1304 (s). Found C 54.2, H 4.9, N10.1;C 25 H 24 N 4 O 5 Cu1.5H 2 O requires C 54.5, H 4.9, N 10.2 %. | ["1108C"] | ["1.5 h"] | ["C 25 H 24 N 4 O 5 Cu1.5H 2 O"] | [] | [] | [] | [] | ["1 week"] | []
j.jssc.2016.07.031 | 2.3. Synthesis of {[Ag(3,4 ′-bpma)(H 2 O)](CF 3 CO 2 )} n 1 A solution of 3,4′-bpma (0.40 mmol) in MeOH (3 mL) was carefully layered on top of a mixture of MeOH and H 2 O (4 mL, 1:1 v/v, middle) and a solution of AgCF 3 CO 2 (0.40 mmol) in H 2 O (3 mL, bottom) at room temperature. The solution was allowed to stand for approximately 1–2 weeks, resulting in the formation of colorless crystals. Yield: 33%. IR (ATR, cm –1 ): 3417br, 3332b, 3222m, 1677s, 1612m, 1477m, 1424m, 1377w, 1232w, 1198s, 1166s, 1126s, 1068w, 1044w, 1010w, 975w, 916m, 872, 826w, 795s, 709s, 643w. Anal. Calcd for C 14 H 15 AgF 3 N 3 O 3 : C, 38.38; H, 3.45; N, 9.59%. | [] | [] | ["{[Ag(3,4 ′-bpma)(H 2 O)](CF 3 CO 2 )} n"] | ["AgCF 3 CO 2--0.40 mmol"] | [] | ["3,4′-bpma--0.40 mmol"] | [] | ["1–2 weeks"] | ["MeOH--3 mL", "H 2 O--4 mL, 1:1 v/v"]
j.molstruc.2016.07.099 | {[Cu(abtz) 2 (H 2 O) 2 ]·SiF 6 } n (2) 2 was synthesized by the similar methods as 1 only using CuSiF 6 $6H 2 O (15.68 mg, 0.05 mmol) instead of CuBr 2 . The resulting green block-shaped crystals of 2 were washed several times by water and diethyl ether. Yield: 49% based on abtz. Elemental analysis calcd (%) for C 18 H 24 CuF 6 N 8 O 2 Si: C 36.64, H 4.10, N 18.99; found: C 36.86, H 4.36, N 19.21. FT-IR data (cm 1 ): 3350 (m), 1610 (m), 1515 (m), 1431 (m), 1280 (m), 860 (m), 768 (m), 690 (m), 633 (m), 540 (m). | [] | [] | ["{[Cu(abtz) 2 (H 2 O) 2 ]·SiF 6 } n", "C 18 H 24 CuF 6 N 8 O 2 Si"] | ["CuSiF 6 $6H 2 O--15.68 mg, 0.05 mmol"] | [] | ["abtz--NaN"] | [] | [] | []
00958972.2012.710901 | 2.3. Synthesis of {[Cd(Cl)(I)(H 6 ebidc) 1/2 ] .1/2bbe .H 2 O} n (2) An aqueous solution (3 mL) of CdI 2 (0.05 mmol) was added dropwise to a methanol solution of H 6 ebidc (0.05 mmol), then a methanol solution (3 mL) of bbe  HCl (0.05 mmol) was added dropwise into the above mixture and filtered to give a clear solution at room temperature. Colorless block crystals suitable for X-ray analysis were obtained five weeks later. Anal. Calcd for C 14 H 14 CdClIN 4 O 5 (%): C, 28.33; H, 2.38; N, 9.45. Found (%): C, 28.55; H, 2.41; N, 9.36. IR (KBr, cm 1 ): 3461(w), 2930(w), 1706(m), 1624(m), 1572(m), 1531(s), 1483(s), 1442(m), 1394(m), 1287(w), 1117(m), 761(s), 654(w), 486(w). | [] | [] | ["{[Cd(Cl)(I)(H 6 ebidc) 1/2 ] .1/2bbe .H 2 O} n", "C 14 H 14 CdClIN 4 O 5"] | ["CdI 2--0.05 mmol"] | [] | ["H 6 ebidc--0.05 mmol", "bbe  HCl--0.05 mmol"] | [] | ["five weeks later"] | ["H 2 O--3 mL", "methanol--3 mL"]
ejic.200200580 | [K(H 2 O) 2 ] 2 [{Cu 3 (dien) 4 }{Re 4 Se 4 (CN) 12 } 2 ]·8H 2 O (5): A solution of CuCl 2 (0.005 g) and dien (0.04 mL) in concentrated aqueous ammonia (2 mL) was mixed with a solution of [K 4 Re 4 Se 4 (CN) 12 ]·5H 2 O (0.015 g) in water (2 mL). The resultant solution was kept for two weeks in a vessel covered by a watch glass. Black crystals that formed during this time were filtered off and dried on filter paper. Yield: 0.013 g (76%). C 40 H 76 Cu 3 K 2 N 36 O 12 Re 8 Se 8 (3643.47): calcd. C 13.2, H 2.1, N 13.8; found C 13.3, H 2.5, N 14.0. IR (KBr): ν ˜ ⫽ 2145 [ν(CN)] cm ⫺1 . | [] | [] | ["[K(H 2 O) 2 ] 2 [{Cu 3 (dien) 4 }{Re 4 Se 4 (CN) 12 } 2 ]·8H 2 O"] | ["CuCl 2--0.005 g", "[K 4 Re 4 Se 4 (CN) 12 ]·5H 2 O--0.015 g"] | [] | ["dien--0.04 mL"] | [] | ["two weeks"] | ["concentrated aqueous ammonia--2 mL", "water--2 mL"]
chem.200802203 | 1-(2-Chloroethyl)-5-nitriminotetrazole (6): Recrystallization from H 2 O yielded colorless 6 (4.48 g, 93 % yield). DSC (5 Kmin 1 ): 111–112 8 C; IR (KBr, cm 1 ): n˜ =3170 (m), 3113 (m, br), 3025 (m), 2977 (m), 2885 (w), 2448 (vw), 2084 (vw), 1899 (vw), 1583 (s), 1574 (s), 1492 (s), 1450 (m), 1437 (s), 1418 (m), 1384 (w), 1328 (m), 1319 (m), 1285 (w), 1246 (m), 1209 (s), 1200 (s), 1125 (vw), 1058 (w), 1033 (m), 987 (m), 952 (vw), 905 (w), 866 (vw), 801 (vw), 777 (w), 723 (m), 682 (w), 648 (vw), 439 (w); Raman (200 mW, 25 8 C, cm 1 ): n˜ =3028 (14), 3003 (18), 2977 (52), 2946 (32), 1582 (100), 1571 (71), 1490 (10), 1442 (23), 1406 (77), 1369 (15), 1328 (17), 1278 (19), 1241 (32), 1224 (24), 1205 (25), 1128 (6), 1055 (21), 1032 (23), 990 (60), 957 (22), 891 (8), 868 (22), 752 (40), 683 (21), 679 (16), 650 (79), 501 (41), 473 (15), 439 (14), 351 (9), 310 (32), 260 (29), 214 (15), 168 (22); 1 H NMR ([D 6 ]DMSO, 25 8 C, TMS): d= 12.64 (br s, 1H, NH), 4.55 (t, 3 J= 6 Hz, 2 H, CH 2 ), 4.04 (t, 3 J= 6 Hz, 2 H, CH 2 ); 13 C NMR ([D 6 ]DMSO, 25 8 C, TMS): d= 150.9 (C), 48.9 (CH 2 ), 41.4 (CH 2 ); m/ z www.chemeurj.org  2009 Wiley-VCH Verlag GmbH & Co. KGaA, Weinheim Chem. Eur. J. 2009, 15, 5775 – 5792 5788 T. M. Klapçtke et al. (DEI): 192 [M] + (22), 157 (24), 111 (24), 103 (77), 63 (96), 55 (73), 46 (23), 30 (46), 28 (64), 27 (100); elemental analysis calcd (%) for C 3 H 5 N 6 ClO 2 (192.56): C 18.71, H 2.62, N 43.64; found: C 18.71, H 2.74, N 43.34; ; IS: 28 J; FS: >360 N. | [] | [] | ["1-(2-Chloroethyl)-5-nitriminotetrazole (6)"] | [] | [] | [] | [] | [] | []
b719334c | Preparation of 7. A solution of amide 1 (25 mg, 0.05 mmol) in chloroform (1 mL) was layered with methanol (0.5 mL) and then with a methanol solution of CdBr 2 · 4H 2 O (17 mg, 0.05 mmol in 5 mL). Orange crystals of 7 that formed after several days were ﬁltered off, washed with methanol and diethyl ether, and dried under reduced pressure. Yield: 27 mg (70%). | [] | [] | ["7"] | ["CdBr 2 · 4H 2 O--17 mg, 0.05 mmol"] | [] | ["amide 1--25 mg, 0.05 mmol"] | [] | ["several days"] | ["chloroform--1 mL", "methanol--0.5 mL", "methanol--5 mL"]
j.poly.2005.03.085 | Cu(2,4-pydc) 2 Mn Æ H 2 O(1d) was prepared by heating a ﬁnely ground sample of 1 to 190 C under dynamic vacuum for seven days to yield a dark blue powder.Anal. Calc. for CuMnC 14 N 2 H 8 O 9 : C, 36.0; H, 1.7; N, 6.0. Found: C, 35.8; H, 1.9; N, 5.9%.Cu(2,5-pydc) 2 Mn Æ H 2 O(2d) was prepared as above from a ﬁnely ground sample of 2. Compound 2d is also a dark blue powder. Anal. Calc. for CuMnC 14 H 6 N 2 O 8 Æ H 2 O: C, 36.0; H, 1.7; N, 6.0. Found: C, 35.7; H, 1.6; N, 6.0%. | [] | [] | ["Cu(2,4-pydc) 2 Mn Æ H 2 O(1d)", "Cu(2,5-pydc) 2 Mn Æ H 2 O(2d)"] | ["Cu--not specified", "Mn--not specified"] | [] | ["2,4-pydc--not specified", "2,5-pydc--not specified"] | ["190 C"] | ["seven days"] | ["H 2 O--not specified"]
10610278.2016.1198485 | 2.3. Preparation of crystalline polymer [Zn(pIPhHIDC)] n (1) A mixture of Zn(OAc) 2 .2H 2 O (21.9mg, 0.1mmol), p-IPhH 3 IDC (29.8mg, 0.1mmol), H 2 O-CH 3 CN (4:3, 7mL) and hydrochloric acid (0.05 mL, 36–38%) was sealed in a 25-mL Teon-lined bomb and heated at 150(C for 96h, and then allowed to cool to room temperature. The brown acicular crystals of 1 were collected, washed with distilled water and dried in air (72% yield based on Zn). Anal. Calcd for C 14 H 8 N 4 O 4 Zn: C, 46.50; H, 2.23; N, 15.50%; Found: C, 46.32; H, 2.14; N, 15.85%. IR (cm −1 , KBr): 3424(m), 3234(w), 3098(m), 2171(s), 1959(w), 1722(s), 1531(w), 1506(w), 1377(s), 1132(w), 1068(s), 856(m), 739(m), 659(m), 572(m). | [] | [] | ["[Zn(pIPhHIDC)] n", "C 14 H 8 N 4 O 4 Zn"] | ["Zn(OAc) 2 .2H 2 O--21.9 mg, 0.1 mmol"] | ["hydrochloric acid--0.05 mL, 36–38%"] | ["p-IPhH 3 IDC--29.8 mg, 0.1 mmol"] | ["150 \nC"] | ["96 h"] | ["H 2 O-CH 3 CN--7 mL"]
j.jssc.2013.06.021 | were collected by ﬁltration and washed by ethanol with a yield 44.6% based on Cd(II). Elemental analysis (%) calcd. for C 46 H 36 Cd 3 N 6 O 17 S 2 : C, 41.04; H, 2.70; N, 6.24; found: C, 40.83; H, 2.86; N, 6.06. IR data (KBr pellet, cm  1 ): 3385(s), 1603(s), 1514(m), 1479(m), 1419(m), 1370(s), 1264(m), 1220(m), 1157(m), 1066(m), 1008(m), 986(m), 825(m), 811(m), 787(m), 777(m), 629(m), 571 (m), 508(m).2.2.6. Hbpy  [Zn 0.5 (bpy)(H 2 O) 2 ][Zn 0.5 (stp)(H 2 O)]  H 2 O (6) Complex 6 was synthesized in a similar wa y to that for complex 4exceptthatthevolumeofNaOHsolutionwasreducedto0.08ml. | [] | [] | ["C 46 H 36 Cd 3 N 6 O 17 S 2", "[Zn 0.5 (bpy)(H 2 O) 2][Zn 0.5 (stp)(H 2 O)] H 2 O"] | ["Cd(II)--NaN", "Zn--NaN"] | [] | ["NaN--NaN", "bpy--NaN", "stp--NaN"] | [] | [] | []
j.jorganchem.2012.03.026 | m eff (295 K) ¼ 2.23 BM [calculated for Cu 3 ( m 3 -OH)( m -Pz) 3 (MeFum)(HPz)].2.4.3. Synthesis of [Cu(MeFum)(Hpz) 2 (H 2 O)]$(H 2 O), 5 A suspension of 509 mg (2.24 mmol) of Cu(MeFum)$2H 2 Oin 120 mL of H 2 O, was added to a solution containing 611 mg (8.97 mmol) of Hpz in 80 mL of H 2 O. The mixture was stirred for ca. | [] | [] | ["[Cu(MeFum)(Hpz) 2 (H 2 O)]$(H 2 O)", "Cu 3 ( m 3 -OH)( m -Pz) 3 (MeFum)(HPz)"] | ["Cu(MeFum)$2H 2 O--509 mg (2.24 mmol)"] | [] | ["Hpz--611 mg (8.97 mmol)"] | [] | [] | ["H 2 O--120 mL"]
chem.200701502 | [Ba([18]crown-6)(N 3 ) 2 ACHTUNGTRENNUNG(MeOH)]·H 2 O: Barium azide (0.22 g, 1.0 mmol) and [18]crown-6 (0.26 g, 1.0 mmol) were added to methanol (20 mL) and the mixture heated to reflux, then evaporated to about 5 mL by heating. | [] | [] | ["Ba([18]crown-6)(N 3 ) 2 ACHTUNGTRENNUNG(MeOH)]·H 2 O"] | ["Barium azide--0.22 g, 1.0 mmol"] | [] | ["[18]crown-6--0.26 g, 1.0 mmol"] | ["reflux"] | [] | ["methanol--20 mL"]
j.ica.2006.08.020 | 3.1. Preparation of [Cu 3 Cl 4 (btr) 4 ]Cl 2 (1) Crystals of the complex were grown using the layering technique. Bitriazole (27.2 mg, 0.20 mmol) was dissolved in 1 mL of water and two portions of aqueous methanol (1:1 and then 2:1 v/v CH 3 OH/H 2 O, 2.5 mL each) were layered over the top of the ligand solution. Then the methanolic solution of CuCl 2 Æ 2H 2 O (34.0 mg, 0.20 mmol, 3 mL CH 3 OH) was layered over the mixture. Slow interdiﬀusion of the solutions at r.t. aﬀorded, in a 7–8 d period, thin blue plates of [Cu 3 Cl 4 (btr) 4 ]Cl 2 complex. Anal. Calc. for C 16 H 16 Cl 6 Cu 3 N 24 : C, 20.27; H, 1.70; N, 35.47. Found: C, 20.48; H, 1.84; N, 35.60%. | [] | [] | ["[Cu 3 Cl 4 (btr) 4 ]Cl 2"] | ["CuCl 2 Æ 2H 2 O--34.0 mg, 0.20 mmol"] | [] | ["Bitriazole--27.2 mg, 0.20 mmol"] | [] | ["7-8 days"] | ["water--1 mL", "methanol--3 mL CH 3 OH"]
acs.inorgchem.8b02502 | Analysis of 16: IR (ATR): 1099 cm −1 (m, P−O), 1162 cm −1 (s, PO).Combustion analysis calcd (%): C 42.95, H 5.54, N 3.85; found (%): C 42.99, H 5.44, N 3.78.Analysis of 17: IR (ATR): 1097 cm −1 (m, P−O), 1161 cm −1 (s, PO).Combustion analysis calcd (%): C 42.90, H 5.54, N 3.85; found (%): C 41.95, H 5.47, N 3.82.Analysis of 18: IR (ATR): 1098 cm −1 (m, P−O), 1161 cm −1 (s, PO).Combustion analysis calcd (%): C 42.87, H 5.53, N 3.84; found (%): C 43.07, H 5.65, N 3.92.Analysis of 19: IR (ATR): 1097 cm −1 (m, P−O), 1162 cm −1 (s, PO).Combustion analysis calcd (%): C 42.74, H 5.52, N 3.83; found (%): C 42.66, H 5.59, N 3.92. | [] | [] | [] | [] | [] | [] | [] | [] | []
ic901883h | [Ca(bp12c4)] 3 2Et 3 NHClO 4 (4). The preparation of this compound followed the same procedure as that described for 1 by using triethylamine (0.288 mL, 2.066 mmol), H 2 bp12c4 3 2HCl 3 H 2 O (0.277 g, 0.517 mmol), and Ca(ClO 4 ) 2 3 4H 2 O (0.173 g, 0.556 mmol) in 10 mL of 2-propanol (yield 0.111 g, 24%). Anal. Calcd for C 22 H 26 CaN 4 O 6 3 2Et 3 NHClO 4 : C, 46.10; H, 6.60; N, 9.49%. Found: C, 45.15; H, 6.34; N, 9.31%. FABMS (m/z(%BPI)): 483(19) [Ca(Hbp12c4)] þ . IR: 1615 ν(CdO), 1582 ν(CdN) py cm -1 . Slow evaporation of the mother-liquor gave single crystals of (4) suitable for X-ray diffraction analyses.Potentiometry. Ligand protonation constants and stability constants with Zn(II), Cd(II), Pb(II), and Ca(II) were determined by pH-potentiometric titration at 25 °C in 0.1 M KNO 3 . | [] | [] | ["[Ca(bp12c4)] 3 2Et 3 NHClO 4", "C 22 H 26 CaN 4 O 6 3 2Et 3 NHClO 4"] | ["Ca(ClO 4 ) 2 \n4H 2 O--0.173 g, 0.556 mmol"] | ["triethylamine--0.288 mL, 2.066 mmol"] | ["H 2 bp12c4 \n2HCl \n3H 2 O--0.277 g, 0.517 mmol"] | [] | [] | ["2-propanol--10 mL"]
j.ica.2011.06.018 | Yield: 41.2% (1.188 g). Anal. Calc. for C 9 H 8 NO 4 Cl: C, 45.93, H, 3.50, N, 4.87. Found: C, 45.71; H, 3.38; N, 4.80%.1 H NMR (D 2 O, d ppm): 7.41 (d, 1H), 7.30 (d, 1H), 7.09 (s, 1H), 3.67 (s, 4H). IR (KBr pellet, cm 1 ): 3410 br, 1736 vs 1681 vs 1597s, 1437 s, 1291 s, 1230 m, 1154 m, 1037 m, 867 w, 764 s. UV–Vis (H 2 O, k max nm): 242, 210. | [] | [] | ["C 9 H 8 NO 4 Cl"] | [] | [] | [] | [] | [] | []
cg500900n | Anal. (%) Calcd for C 45 H 54 N 4 O 16 Te 2 : C, 46.51; H, 4.68; N, 4.82.Found: C, 46.15; H, 4.99; N, 4.66.1 H NMR (500 MHz, DMSO-d 6 ,25 °C) (δ, ppm): 2.38 (t, 4H, CH 2 ), 3.73−3.74(m, 10H, N−CH 2 ,OCH 3 ), 5.34 (d, 2H, C5−H), 6.87 (s, 4H, Ar), 7.45 (d, 2H, C6−H), 7.55 (s, 4H, Ar), 11.15 (s, 2H, N−H).125 Te NMR (δ, ppm): 1090 (s). IR (KBr, ν/cm −1 ): 3445(m, br), 3159 (m, br), 3095 (m), 2924 (s), 1668 (s), 1585 (s), 1570 (s), 1493 (s), 1461 (s), 1356 (s), 1285 (s), 1251 (s), 1176 (s), 1019(m), 821(s), 641(m), 514(m). ESI-MS: m/z (%) [{(MeOAr) 2 TeL} 2 O + Na] + (3), 885.04 [{(MeOAr) 2 Te} 2 LO] + (10), 361.00 [(MeOAr) 2 TeO + H] + (100). Colorless crystals of compound 4 were obtained from slow evaporation of 1:1 methanol/ethanol solution. | [] | [] | ["C 45 H 54 N 4 O 16 Te 2"] | [] | [] | [] | [] | [] | ["methanol--1:1", "ethanol--1:1"]
acs.cgd.5b00352 | [CuCN(dptu)] n . Quantitative light gray powdered [CuCN(dptu)] n was obtained via kneading (50 μL of ethanol or water/acetonitrile solution 1:1) CuCN (100 mg) and dptu (127.3 mg), stoichiometric ratio 1:1, at room temperature for 20 min with a mortar and pestle (yield: 98%). It was also achieved by solvothermal synthesis, by dissolution of CuCN (400 mg), NaCN (221.4 mg), and dptu (511.4 mg), stoichiometric ratio of 1:1:1, in 20 mL of acetonitrile (80 °C, 6 h) (yield: 41%). Pale yellow prism shaped crystals, suitable for XRSCD, were collected after 48 h of slow room temperature evaporation of a CuCN, NaCN, and dptu (1:1:1) MeCN solution seeded with microcrystals from either kneading or solvothermal reaction. Elem. | [] | [] | ["[CuCN(dptu)] n"] | ["CuCN--100 mg", "CuCN--400 mg", "NaCN--221.4 mg"] | [] | ["dptu--127.3 mg", "dptu--511.4 mg"] | ["room temperature", "80 °C"] | ["20 min", "6 h", "48 h"] | ["ethanol--50 μL", "water/acetonitrile solution 1:1--50 μL", "acetonitrile--20 mL"]
ejic.201300579 | Copper(II)–triflate (OTf) complexes with the general formula [Cu(L X {H} 2 )(OTf) 2 (H 2 O)] (2 X ) were synthesized by using the H 2 L B and H 2 L C ligands. These complexes were prepared by two separate methods: (1) direct mixing of the 2,6-pyridinedicarboxamide ligand with Cu(OTf) 2 ,or (2) treatment of complex 1 X with AgOTf (2 equiv.) in MeCN (Scheme 3). X-ray-quality crystals of the triflatecontaining complexes were obtained by vapor diffusion of diethyl ether into MeCN solutions. The aqua ligand in the structures of 2 X (vide infra) presumably arises from trace | [] | [] | [] | ["Cu(OTf) 2--NaN", "AgOTf--2 equiv."] | [] | ["2,6-pyridinedicarboxamide ligand--NaN", "H 2 L B--NaN", "H 2 L C--NaN"] | [] | [] | ["MeCN--NaN", "diethyl ether--NaN"]
cg4012422 | Synthesis. {[AgL](ClO 4 )·0.5Et 2 O} n (1). To a solution of L (7.01 mg, 0.025 mmol) in CH 2 Cl 2 (7 mL), AgClO 4 (5.70 mg, 0.025 mmol) in CH 3 CN (3.5 mL) was added dropwise. The solution was stirred in the dark overnight at room temperature, and the colorless solution was obtained and ﬁltered through a cotton wool plug to remove trace impurities. Colorless crystals were obtained by slow diﬀusion of diethyl ether (Et 2 O) into the above solution with a yield of 8.5 mg (65%). IR (KBr) ν/cm −1 : 2215(w), 1559(w), 1509(m), 1473(w), 1407(m), 1443(s), 1117(s), 1085(s), 1021(m), 829(m), 805(m), 700(m), 624(m), 547(w); 1 H NMR (400 MHz, DMSO-d 6 ): δ 8.79 (d, J = 2.1 Hz, 2H), 8.61 (dd, J = 5.0, 1.5 Hz, 2H), 8.02 (dt, J = 7.9, 1.8 Hz, 2H), 7.67 (s, 4H), 7.50 (dd, J = 8.2, 5.4 Hz, 2H) ppm. Anal. Calcd for C 20 H 12 AgClN 2 O 4 ({[AgL](ClO 4 )} n ): C, 49.26; H, 2.48; N, 5.74%. | [] | [] | ["{[AgL](ClO 4 )·0.5Et 2 O} n", "C 20 H 12 AgClN 2 O 4"] | ["AgClO 4--5.70 mg, 0.025 mmol"] | [] | ["L--7.01 mg, 0.025 mmol"] | ["room temperature"] | ["overnight"] | ["CH 2 Cl 2--7 mL", "CH 3 CN--3.5 mL"]
j.ica.2013.05.004 | 2.4. Synthesis of Cd-containing coordination polymer 2 The analogous procedure described for 1 was employed to afford colorless crystals of 2. Yield: 31 mg (80%). Anal. Calc. for C 25 H 27 N 7 O 9 Cd (with one uncoordinated DMF): C, 44.03; H, 3.99; N, 14.38. Found: C, 44.34; H, 3.70; N, 14.51%. FT-IR spectrum (KBR pellet, cm 1 ): 3348 m, 3048 w, 2240 m (CC), 1655 s (C=O), 1595 s (C=O DMF ) 1522 s, 1377 s (NO 3  ), 13210 m, 1020 m, 831m, 668 m. | [] | [] | ["Cd-containing coordination polymer 2", "C 25 H 27 N 7 O 9 Cd"] | [] | [] | [] | [] | [] | []
j.molstruc.2005.04.034 | 2.1.3. Synthesis of trinuclear complex [Mn(H 2 O) 4 (CuL) 2 ]$8H 2 O(2) The complex 2 was prepared in the same way as 1, using Mn(ClO 4 ) 2 $6H 2 O instead of Ni(ClO 4 ) 2 !6H 2 O. Violet red crystals were obtained by slow evaporation of the resulting solution at room temperature. Anal. Calcualted for C 26 H 48N 6 O 22 MnCu 2 (2): C, 31.91; H, 4.94; N, 8.59. Found: C, 31.40; H, 4.85; N, 8.73%. FTIR (KBr cm K1 ): 3417 s, 1649 s, 1625 s, 1396 m, 1543 m, 1283 m. UV–Vis (in H 2 O, l max ): 352 nm, 588 nm.2.2. Physical measurements The IR spectra were recorded as KBr discs on a Bruker Vector 22 spectrophotometer in the 400–4000 cm K1 region.The UV–Vis spectra were measured with a Shimadzu UV-3100 spectrophotometer. Elemental analyses (C, H, N) were obtained using a Perkin-Elmer 240C elemental analysis instrument. Electrospray mass spectra were carried out using a LCQ system (Finnigan MAT, USA) using methanol/water as the mobile phase. Variable-temperature magnetic susceptibilities were performed on a Quantum Design MPMS SQUID magnetometer down to 2 K. | [] | [] | ["[Mn(H 2 O) 4 (CuL) 2 ]$8H 2 O", "C 26 H 48N 6 O 22 MnCu 2"] | ["Mn(ClO 4 ) 2 $6H 2 O--NaN"] | [] | ["CuL--NaN"] | [] | [] | []
s0108270113027984 | A solution of NiCl 2 6H 2 O (0.1 mmol) in methanol (10 ml) was added in small portions with stirring to a solution of H 3 L2 (0.1 mmol) and imidazole (0.2 mmol) in a mixture of methanol (12 ml) and DMF (5 ml). Red single crystals of complex (II) were obtained after several days. Analysis calculated for C 48 H 62 N 12 Ni 3 O 14 (%): C 47.76, H 5.18, N 13.92; found: C 47.69, H 5.27, N 13.83. | [] | ["several days"] | ["NiCl 2 6H 2 O(H 3 L2)(imidazole) n ", "C 48 H 62 N 12 Ni 3 O 14 "] | ["NiCl 2 6H 2 O--0.1 mmol"] | [] | ["H 3 L2--0.1 mmol", "imidazole--0.2 mmol"] | [] | [] | ["methanol --10 ml", "DMF--5 ml"]
j.solidstatesciences.2012.05.031 | The vessel was then sealed and heated at 160  C for 7 days. The autoclave was subsequently allowed to cool to room temperature.The colorless crystals of 2 were obtained with the 63% yield. Anal.calc. for C 40 H 48 Cd 2 N 4 O 10 : C, 49.55; H, 4.99; N, 5.78%. Found: C, 49.45; H, 4.90; N, 5.62%.Synthesis of [Cd 2 ( D -cam) 2 (2,2 0 -bipy) 2 ] n (3): Cd(NO 3 ) 2 $6H 2 O (0.1025 g), Na 2 CO 3 (0.0481 g), 2,2 0 -bipyridine (0.0813 g), D (þ)-camphoric acid (0.1025 g) and distilled water (5.0147 g) were mixed in a 23 ml Teﬂon cup and the mixture was stirred for 20 min.The vessel was then sealed and heated at 140  C for 6 days. The autoclave was subsequently allowed to cool to room temperature. | [] | [] | ["[Cd 2 ( D -cam) 2 (2,2 0 -bipy) 2 ] n", "C 40 H 48 Cd 2 N 4 O 10"] | ["Cd(NO 3 ) 2 $6H 2 O--0.1025 g"] | [] | ["2,2 0 -bipyridine--0.0813 g", "D (þ)-camphoric acid--0.1025 g"] | ["140 \n C"] | ["6 days"] | ["distilled water--5.0147 g"]
c9ra06703e | Elemental analysis: anal. calcd for C 20 H 18 CdN 2 O 8 : C, 45.60; H, 3.45; N, 5.32%. Found: C, 45.81; H, 3.51; N, 5.27%. IR (KBr, cm 1 ): 3436, 1642, 1560, 1385, 1218, 1123, 1011, 872, 841, 749, 616, 516.Preparation of 3. This procedure was similar to the synthesis of 2, except that Zn(CH 3 COO) 2 $2H 2 O (22.0 mg, 0.1 mmol) was replaced by Cd(NO 3 ) 2 $4H 2 O (30.8 mg, 0.1 mmol). Yellow crystals were obtained with a yield of 32% (based on CEbpy) for 7 days. Elemental analysis: anal. calcd for C 24 H 19 ZnN 2 O 9 :C, 52.91; H, 3.52; N, 5.14%. Found: C, 52.93; H, 3.59; N, 5.26%. IR (KBr, cm 1 ): 3426, 1627, 1554, 1371, 1234, 1178, 1102, 870, 854, 767, 715, 616, 524.The powder X-ray diﬀraction experimental spectra of the synthesized three MOFs synthesized are in good agreement with the simulated samples, conrming the solid phase purity (Fig. S1†) (Scheme 1). | [] | [] | ["C 20 H 18 CdN 2 O 8", "C 24 H 19 ZnN 2 O 9"] | ["Zn(CH 3 COO) 2 $2H 2 O--22.0 mg, 0.1 mmol", "Cd(NO 3 ) 2 $4H 2 O--30.8 mg, 0.1 mmol"] | [] | [] | [] | ["7 days"] | []
j.ica.2008.12.022 | 2.4. Preparation of Co 3 (Hdmpz) 2 (HOOC(CH 2 ) 3 CO 2 ) 2 (O 2 C(CH 2 ) 3 CO 2 ) 2 (CH 3 OH) 4 (3) Complex 3 was synthesized by a method similar to that of complex 2 by adding drop-wise Co(CH 3 COO) 2  4H 2 O (0.124 g, 0.5 mm) in methanol to the mixed methanol solution of glutaric acid (0.132 g, 1 mm) and Hdmpz (0.048 g, 0.5 mmol) in molar ratio of 1:2:1. The red solution was stirred for 3 h and there is no precipitation. Then the solution was deposited in the air, and after about 7 days, the red crystals of 3 (0.43 g, 84.18% yield based on Co) were obtained. Anal. Calc. for C 34 H 60 N 4 Co 3 O 20 (3): C, 39.25; H, 5.76; N, 5.51. Found: C, 39.94; H, 5.87; N, 5.48%. IR data (KBr pellet, m [cm 1 ]): 3305, 2971, 2939, 1758, 1708, 1562, 1462, 1414, 1316, 1293, 1246, 1154, 1029, 875, 808, 710, 651, 607. | [] | ["about 7 days"] | ["Co 3 (Hdmpz) 2 (HOOC(CH 2 ) 3 CO 2 ) 2 (O 2 C(CH 2 ) 3 CO 2 ) 2 (CH 3 OH) 4", "C 34 H 60 N 4 Co 3 O 20"] | ["Co(CH 3 COO) 2 ? 4H 2 O--0.124 g, 0.5 mm"] | [] | ["glutaric acid--0.132 g, 1 mm", "Hdmpz--0.048 g, 0.5 mmol"] | [] | ["3 h"] | ["methanol--mixed methanol solution"]
acs.inorgchem.5b02997 | 2.6. Synthesis of [Zn 4 O(dmpzc) 3 ]·2DMF·5H 2 O (Zn-dmpzc·S).Zn-dmpzc·S was previously synthesized either in the form of bulk powders 12b or as single crystals. | [] | [] | ["[Zn 4 O(dmpzc) 3 ]·2DMF·5H 2 O", "Zn-dmpzc·S"] | [] | [] | [] | [] | [] | []
c5nj02760h | {[Cd 2 (5-Me-1,3-BDC) 2 (bimpa)(H 2 O) 4 ]H 2 O} n (2). Complex 2 was prepared using a procedure similar to that adopted for 1 using CdCl 2 2.5H 2 O (24 mg, 0.1 mmol) in place of Zn(NO 3 ) 2 6H 2 O. | [] | [] | ["[Cd 2 (5-Me-1,3-BDC) 2 (bimpa)(H 2 O) 4 ]H 2 O"] | ["CdCl 2 ?2.5H 2 O--24 mg, 0.1 mmol"] | [] | [] | [] | [] | []
j.molstruc.2009.07.027 | Found: C, 63.72; H, 4.12; N, 21.88%.2.3. Synthesis of complexes 1–3 Synthesis of {[Hg(bppdca)Cl 2 ]DMF} n (1) : A solution of bppdca (0.05 mmol) in 5 mL of DMF was slowly mixed with a solution of HgCl 2 (0.1 mmol) in 5 mL of MeOH. The resulting mixture was left standing for several days to give a colorless crystalline product in a yield of 72% based on mercury(II). Anal. Calcd. for C 20 H 20 Cl 2 HgN 6 O 3 : C, 36.18; H, 3.04; N, 12.66%. Found: C, 36.32; H, 3.12; N, 12.50%. IR (cm 1 , KBr): 3312s, 1683s, 1660s, 1602m, 1584m, 1527m, 1479 m, 1423s, 1329m, 1279w, 1236s, 1192w, 1125w, 869m, 808w, 740s. | [] | [] | ["{[Hg(bppdca)Cl 2 ]\nDMF} n", "C 20 H 20 Cl 2 HgN 6 O 3"] | ["HgCl 2--0.1 mmol"] | [] | ["bppdca--0.05 mmol"] | [] | ["several days"] | ["DMF--5 mL", "MeOH--5 mL"]
c4dt01987c | MIR (KBr): ν ˜ = 3420 (vw), 3270 (s), 3190 (vs), 2970 (s), 2920 (vs), 2870 (s), 2330 (w), 2100 (w), 1620 (w), 1440 (vs), 1380 (m), 1340 (s), 1250 (m), 1090 (vs), 1020 (vs), 995 (s), 957 (s), 872 (vs), 822 (vs), 652 (m), 598 (m) cm −1 .Elemental analysis: C 8 H 20 FeCl 2 N 4 : calcd C 32.13%; H 6.74%; N 18.74%; found: C 31.85%; H 6.69%; 18.68%.Synthesis of [FeCl 3 (Hpipz)(pipz)] (3) The synthesis of 3 was carried out according to ref. 16. 81.1 mg (0.5 mmol) anhydrous FeCl 3 (BASF, 99%) was placed into a Duran© glass ampoule with 172.2 mg (2.0 mmol) anhydrous piperazine (ABCR, 99%). The ampoule was evacuated while cooled with liquid nitrogen and sealed, before being placed into a tube oven with asymmetric coiling. The reactants were heated to 130 °C with 20 °C h −1 and kept at this temperature for 72 h before being cooled to room temperature with 20 °C h −1 . The product was placed into another ampoule, which was placed into a temperature gradient ranging from 80 °C to room temperature in order to sublimate excess piperazine from the desired product [FeCl 3 (Hpipz)(pipz)]. The purity was confirmed by powder X-ray diﬀraction, MIR-spectroscopy and elemental analysis. | [] | [] | ["[FeCl 3 (Hpipz)(pipz)]", "C 8 H 20 FeCl 2 N 4"] | ["anhydrous FeCl 3 --81.1 mg, 0.5 mmol"] | [] | ["anhydrous piperazine--172.2 mg, 2.0 mmol"] | ["130 \nC"] | ["72 h"] | []
j.poly.2006.09.100 | 2.3.2. {[Fe(4,4 0 -bipy)(H 2 O) 4 ] Æ (C 5 O 5 ) Æ (H 2 O) 2 } n (2) A methanolic solution (10 ml) of 4,4 0 -bipy (1 mmol, 0.156 g) was gently poured into an aqueous solution (5 ml) of the disodium salt of croconic acid (1 mmol, 0.186 g). Ferrous ammonium sulfate hexahydrate (1 mmol, 0.393 g) in water (5 ml) was added to this solution dropwise with constant stirring. A deep red complex separated out. | [] | [] | ["{[Fe(4,4 0 -bipy)(H 2 O) 4 ] \t(C 5 O 5 ) \t(H 2 O) 2 } n"] | ["Ferrous ammonium sulfate hexahydrate--1 mmol, 0.393 g"] | [] | ["4,4 0 -bipy--1 mmol, 0.156 g", "disodium salt of croconic acid--1 mmol, 0.186 g"] | [] | [] | ["methanol--10 ml", "water--5 ml"]
a708202i | [SnBu 2 (pyspa)]. SnBu 2 O (1.10 g, 4.4 mmol), H 2 pyspa (0.80 g, 4.4 mmol), ethanol (50 cm 3 ), 4 d stirring, beige solid. Yield: 75%. M.p. 217 8C (Found: C, 45.9; H, 5.8; N, 3.5; S, 8.3. Calc.for C 16 H 23 NO 2 SSn: C, 46.7; H, 5.6; N, 3.4; S, 7.8%). IR and Raman (R) (cm 21 ): ν asym (CO 2 ) 1531vs (IR); ν sym (CO 2 ) 1378vs (IR), 1375m (R); ν asym (Sn]C) 632m (IR), 629w (R); ν sym (Sn]C) 606m (IR), 608w (R); ν(Sn]S) 362m (IR), 363w (R).Mass spectrum (m-nitrobenzyl alcohol): m/z 177 ([Sn 1 Bu], 6.9), 414 ([M 1 H] 1 , 100.0), 825 ([2M 2 H] 1 , 2.0) and 1236 ([3M 2 3H] 1 , 0.2%). Mössbauer: δ 1.48, ∆E Q 3.20, Γ 0.86 mm s 21 , A 2/1 1.06. Λ M 0.7 S cm 2 mol 21 . | [] | [] | ["SnBu 2 (pyspa)"] | ["SnBu 2 O--1.10 g, 4.4 mmol"] | [] | ["H 2 pyspa--0.80 g, 4.4 mmol"] | [] | ["4 d"] | ["ethanol--50 cm 3"]
15533174.2011.614310 | Colorless crystals suitable for X-ray analysis were obtained from the evaporation of solvent six weeks later at room temperature. Yield: 66% (based on Cd), and the crystals were steady in the air. Anal. Calcd. for C 17 H 24 CdN 6 O 5 S 2 (568.94): C, 35.89; H, 4.25; N, 14.77%. Found: C, 35.67; H, 4.29; N, 14.91%. IR (KBr, cm −1 ): 3434(w), 3103(m), 3061(w), 2933(w), 1674(s), 1654(s), 1519(m), 1450(m), 1390(m), 1339(w), 1282(m), 1235(s), 1160(s), 1094(s), 1009(s), 939(w), 838(w), 749(s), 656(m), 627(m), 531(w). | [] | [] | ["CdL2"] | ["Cd--NaN"] | [] | ["L--NaN"] | [] | ["six weeks"] | ["NaN--NaN"]
s10904-014-0085-1 | 6H 2 O to Ho(NO 3 ) 3 .6H 2 O, 0.220 g (0.5 mmol). Colorless single crystals were obtained 0.206 g (yield: 70 % based on Ho). Anal. Calc. for C 10 H 17 O 14 S 2 Ho: C 20.30, H 2.88, O 37.97, S 10.84 % Found: C 20.35, H 2.84, O 38.04, S 10.80 %). | [] | [] | ["Ho(NO 3 ) 3 .6H 2 O", "C 10 H 17 O 14 S 2 Ho"] | ["Ho(NO 3 ) 3 .6H 2 O--0.220 g (0.5 mmol)"] | [] | [] | [] | [] | []
j.dyepig.2015.06.035 | sapphirine block-shaped crystals in 86.3% yield after slowly cooling to room temperature at a rate of 5  C/h. Elemental analysis calculated for C 34 H 20 CuN 2 O 8 (648.06): C 63.69%, H 3.07%, N 4.53%; Found: C 63.01%, H 3.11%, N 4.33%. Selected IR (cm 1 ): 3431(m), 3065(m), 2924(m), 2854(m), 1707(s), 1625(m), 1566(s), 1520(m), 1488(s), 1488(w), 1427(m), 1394(m), 1212(m), 1166(w), 1113(w), 1083(m), 854(s), 810(m), 771(m), 743(m), 724(m), 700(m), 666(m), 628(m), 564(w), 538(w), 511(w), 484(w). | [] | [] | ["C 34 H 20 CuN 2 O 8"] | [] | [] | [] | [] | [] | []
c9dt04126e | [UO 2 (dip)(bipy)] (2): H 2 dip (25 mg, 0.10 mmol), UO 2 (NO 3 ) 2 ·6H 2 O (35 mg, 0.07 mmol), AgNO 3 (17 mg, 0.10 mmol), and 2,2′-bipyridine (32 mg, 0.20 mmol) were dissolved in water (0.8 mL) and acetonitrile (0.2 mL). Yellow crystals of complex 2 were obtained in low yield within one week.[UO 2 (dip)(phen)] (3): H 2 dip (25 mg, 0.10 mmol), UO 2 (NO 3 ) 2 ·6H 2 O (35 mg, 0.07 mmol), Pb(NO 3 ) 2 (33 mg, 0.10 mmol), and 1,10-phenanthroline (18 mg, 0.10 mmol) were dissolved in water (0.8 mL) and acetonitrile (0.2 mL). | [] | ["within one week"] | ["UO 2 (dip)(bipy)", "UO 2 (dip)(phen)"] | ["UO 2 (NO 3 ) 2 ·6H 2 O--35 mg, 0.07 mmol", "AgNO 3--17 mg, 0.10 mmol", "Pb(NO 3 ) 2--33 mg, 0.10 mmol"] | [] | ["H 2 dip--25 mg, 0.10 mmol", "2,2′-bipyridine--32 mg, 0.20 mmol", "1,10-phenanthroline--18 mg, 0.10 mmol"] | [] | [] | ["water--0.8 mL", "acetonitrile--0.2 mL"]
j.ica.2018.05.029 | Found: C 56.07, H 3.04, N 14.04%. IR (cm −1 ): 1655s, 1593s, 1490s, 1387w, 1341w, 1259s, 1217m, 1145w, 1063m, 950m, 826m, 734m, 651m, 523m.[In(odpth)(ox)(phen)] 2: The yellow block crystals of 2 were obtained by a similar hydrothermal self-assembly to that of 1 except that InCl 3 ·4H 2 O (147 mg, 0.5 mmol) replaced Zn(CH 3 COO) 2 ⋅2H 2 O (pH = 5 adjusted by saturated H 2 ox solution). Yield: ca. 40% based on In(III). Anal. Calcd C 30 H 17 N 6 O 9 In 2: C 49.41, H 2.49, N 11.52. Found: C 49.45, H 2.52, N 11.54%. IR (cm −1 ): 1664 s, 1430 m, 1344 m, 1258 s, 1063 m, 943 m, 805 s, 731 s, 650 w, 496 m, 433 w. | [] | [] | ["[In(odpth)(ox)(phen)] 2"] | ["InCl 3 ·4H 2 O--147 mg, 0.5 mmol"] | [] | ["odpth--not provided", "ox--not provided", "phen--not provided"] | [] | [] | []
acsami.6b14554 | 6 polymer 5: 515-560 BP excitation filter, 580 nm dichroic mirror, and 425 nm LP emissions filter). 2.2 Syntheses of Coordination Polymers. For the syntheses of [Cd(tpt)(1,4pda)(H 2 O) 2 ]·(tpt)·(H 2 O) 2 (1), a mixture of Cd(ClO 4 ) 2 ·6H 2 O (0.1 mmol), 1,4-H 2 pda (0.1 mmol) and tpt (0.05 mmol) in DMF (6 mL), H 2 O (2 mL) and ethanol (2 mL) mixed solvents were placed in a 20 mL glass vial and sealed. The vial was heated at 95 °C for 24 h, and then colorless crystals were obtained (65% yield based on tpt). EA. Calcd (%) for C 46 H 40 CdN 12 O 8 : C, 55.18; H, 4.03; N, 16.79. Found: C, 55.14; H, 4.45; N, 16.62. FT-IR (KBr, 3500–4000 cm -1 ): 3546(m), 3431(m), 3048(m), 1571(s), 1516(s), 1419(m), 1370(m), 1315(m), 1146(w), 1062(w), 1012(w), 803(s), 713(s), 665(s), 642(s). For the syntheses of [Cd 2 (tpt) 2 (1,4-pda) 2 ]·guest (2–5), similar procedures to that of 1 were applied, with the introduction of corresponding guest into the reaction systems. For 2 (guest = triphenylene), light green crystals were obtained. Yield: 60% (based on tpt). EA. Calcd (%) for C 74 H 52 Cd 2 N 12 O 8 : C, 60.79; H, 3.58; N, 11.50. Found: C, 60.92; H, 3.81; N, 11.03. FT-IR (KBr, 3500–4000 cm -1 ): 3079(m), 3050(m), 3035(m), 2970(m), 2931(m), 1611(m), 1566(s), 1517(s), 1439(m), 1373(m), 1313(m), 1140(w), 1061(w), 1012(w), 800(s), 752(s), 667(s), 642(s). For 3 (guest = pyrene), orange crystals were obtained. Yield: 50% (based on tpt). EA. Calcd for C 72 H 50 Cd 2 N 12 O 8 : C, 62.22; H, 3.51; N, 11.70. Found: C, 62.54; H, 3.26; N, 11.17. FT-IR (KBr, 3500–4000 cm -1 ): 3050(m), 3032(m), 2965(m), 2928(m), 1610(m), 1552(s), 1511(s), 1434(m), 1383(m), 1313(m), 1145(w), 1060(w), 1015(w), 797(s), 769(s), 667(s), 642(s). For 4 (guest = coronene), orange crystals were obtained. Yield: 62% (based on tpt). EA. Calcd for C 80 H 52 Cd 2 N 12 O 8 : C, 62.63; H, 3.41; N, 10.96. Found: C, 62.24; H, 3.56; N, 9.77. FT-IR (KBr, 3500–4000 cm -1 ): 3050(m), 2967(m), 2930(m), 1611(m), 1566(s), 1516(s), 1440(m), 1385(m), Page 6 of 23 ACS Paragon Plus Environment ACS Applied Materials & Interfaces 1 2 3 4 5 6 7 8 9 10 11 12 13 14 15 16 17 18 19 20 21 22 23 24 25 26 27 28 29 30 31 32 33 34 35 36 37 38 39 40 41 42 43 44 45 46 47 48 49 50 51 52 53 54 55 56 57 58 59 60 | [] | [] | ["[Cd(tpt)(1,4pda)(H 2 O) 2 ]·(tpt)·(H 2 O) 2", "C 46 H 40 CdN 12 O 8"] | ["Cd(ClO 4 ) 2 ·6H 2 O--0.1 mmol"] | [] | ["1,4-H 2 pda--0.1 mmol", "tpt--0.05 mmol"] | ["95 °C"] | ["24 h"] | ["DMF--6 mL", "H 2 O--2 mL", "ethanol--2 mL"]
s1600536807051665 | Experimental A mixture of Cd(CH 3 COO) 2 ˙2H 2 O (0.266 g, 1 mmol), succinic acid (0.465 g, 4 mmol), 1,10-phenanthroline hydrate (0.396 g, 2 mmol) and H 2 O (10 ml) was heated in a 23 ml stainless steel reactor with a Teflon liner at 453 K for 72 h. Colorless block-shape crystals of the title complex were obtained. | [] | [] | [] | ["Cd(CH 3 COO) 2 ˙2H 2 O--0.266 g, 1 mmol"] | [] | ["succinic acid--0.465 g, 4 mmol", "1,10-phenanthroline hydrate--0.396 g, 2 mmol"] | ["453 K"] | ["72 h"] | ["H 2 O--10 ml"]
ic8004008 | Three MOFs, Cu(R-GLA-Me)(4,4′-Bipy) 0.5 · 0.55H 2 O(1), Cu(GLA)(4,4′-Bipy) 0.5 · 1.5H 2 O(2), and Cu(G)(4,4′Bpe) 0.5 · 1.75H 2 O(3) [R-GLA-Me ) R-2-methylglutarate, GLA ) glutarate, 4,4′-Bipy ) 4,4′-bipyridine, 4,4′-Bpe ) trans-bis(4-pyridyl)ethylene], were synthesized by hydrothermal reactions of Cu(NO 3 ) 2 · 2.5H 2 O with corresponding organic linkers at 100 °C for 1 day as blue block-shaped crystals, of which 1 and 3 are characterized by single-crystal X-ray diffraction and 2 is conﬁrmed by powder X-ray diffraction (PXRD) with the reported structure. | [] | [] | ["Cu(R-GLA-Me)(4,4′-Bipy) 0.5 · 0.55H 2 O", "Cu(GLA)(4,4′-Bipy) 0.5 · 1.5H 2 O", "Cu(G)(4,4′Bpe) 0.5 · 1.75H 2 O"] | ["Cu(NO 3 ) 2 · 2.5H 2 O--not specified"] | [] | ["R-2-methylglutarate--not specified", "glutarate--not specified", "trans-bis(4-pyridyl)ethylene--not specified"] | ["100 °C"] | ["1 day"] | []
b802822b | Na 2 CuL·H 2 O(1) 0.10 g of LH 4 (0.38 mmol) were dissolved in solution of 0.14 g of Cu(ClO 4 ) 2 ·6H 2 O (0.38 mmol) in 5 mL of water, followed by the addition of 0.15 g of Et 3 N (1.52 mmol). The addition of one half of the Et 3 N caused formation of a bulky brown precipitate, which rapidly dissolved on addition of the remaining Et 3 N.0.25 g of NaClO 4 was then dissolved in the solution, followed by 10 mL of ethanol, which caused precipitation of the complex. The product was ﬁltered off and air-dried. Yield 0.12 g (80%). Anal. | [] | [] | ["Na 2 CuL·H 2 O"] | ["Cu(ClO 4 ) 2 ·6H 2 O--0.14 g, 0.38 mmol"] | ["Et 3 N--0.15 g, 1.52 mmol", "NaClO 4--0.25 g"] | ["LH 4--0.10 g, 0.38 mmol"] | [] | [] | ["water--5 mL", "ethanol--10 mL"]
j.jssc.2014.12.026 | Solvo thermal reaction of Ln(NO 3 ) 3 [Ln¼ Eu 3þ (1), Tb 3þ (2), Er 3þ (3), and Nd 3þ (4)], H 3 IDC and 4, 4 0 -bipyridine (4, 4 0 -bipy) at 1 60 1Cin DMF-H 2 OmixturesolventatpH¼ 3 afforded block crystals of 1–4. | [] | [] | [] | ["Ln(NO 3 ) 3 [Ln¼ Eu 3þ--NaN", "Tb 3þ--NaN", "Er 3þ--NaN", "Nd 3þ--NaN"] | [] | ["H 3 IDC--NaN", "4, 4 0 -bipyridine--NaN"] | ["160 \t1C"] | [] | ["DMF-H 2 OmixturesolventatpH¼ 3--NaN"]
molecules24152717 | 10 mmol of the appropriate azole (1H-1,2,4-triazole, 3-methyl-1H-1,2,4-triazole, 3,5-dimethyl-1H-1,2,4-triazole, 1H-tetrazole or 5-methyl-1H-tetrazole) and 10 mmol of 1-adamantane carboxylic acid were placed in 20 mL screwcap vial and dissolved in 10 mL of 98% concentrated sulfuric acid. The mixture was cooled to 0 ◦ C using an ice bath. After cooling, 10 mmol (1010 mg) of potassium nitrate were added in small portions over the period of 30 min. Once all of the nitrate has been added, the ice bath was removed, and the mixture was stirred for another 4 h at room temperature. After 4 h of stirring, reaction mixture was poured on 100 g of crushed ice with shaking and allowed to stand until it reached room temperature. Quenched mixture was ﬁltered and neutralized with saturated NaHCO 3 solution. Precipitate was ﬁltered, washed with copious amounts of distilled water and dried in vacuum desiccator. Products are suﬃciently pure for the synthesis of coordination compounds, but for the analysis the small portions of each compound were recrystallized from the mixture of water/MeOH (9:1). | [] | [] | ["NaN"] | [] | ["potassium nitrate--10 mmol (1010 mg)", "saturated NaHCO 3 solution--NaN"] | ["1H-1,2,4-triazole--10 mmol", "3-methyl-1H-1,2,4-triazole--10 mmol", "3,5-dimethyl-1H-1,2,4-triazole--10 mmol", "1H-tetrazole--10 mmol", "5-methyl-1H-tetrazole--10 mmol", "1-adamantane carboxylic acid--10 mmol"] | ["room temperature"] | ["4 h"] | ["98% concentrated sulfuric acid--10 mL"]
s0277-5387(03)00396-6 | 2.7. Synthesis of { [La(H 2 O) 2 L(NO 3 ) 2 ]NO 3 ×/ 0.5H 2 O }  (5) Complex 5 was synthesized as colorless block-like crystals using L 2 (0.08 g, 0.2 mmol) and La(NO 3 ) 3 ×/ 6H 2 O (0.433 g, 1 mmol). Yield: 36%. Anal. Calc. for C 22 H 25 LaN 5 O 17.5 : C, 33.93; H, 3.24; N, 9.00. Found: C, 33.55; H, 3.06; N, 8.62%. IR (KBr, cm 1 ): 3419brs, 3079w, 1652s, 1590m, 1506m, 1440s, 1386vs, 1318m, 1226m, 1071w , 823w, 722w. | [] | [] | ["{ [La(H 2 O) 2 L(NO 3 ) 2 ]NO 3 ×/ 0.5H 2 O }", "C 22 H 25 LaN 5 O 17.5"] | ["La(NO 3 ) 3 ×/ 6H 2 O--0.433 g, 1 mmol"] | [] | ["L 2--0.08 g, 0.2 mmol"] | [] | [] | []
s160053681300946x | S2. Experimental A mixture of AgNO 3 (0.15 g, 0.88 mmol), KSCN (0.09 g, 0.87 mmol) in EtOH 30 ml was heated and stirred to 75 °C for 1 h. After that, the Hmptrz ligand (0.1 g, 0.087 mmol was added to the mixture and further continuous stirring for 12 h. The colorless crystals of the complex were obtained after the colorless filtrate was kept to stand at room temperature for a day. The complex melts at 130–132°C. | ["130-132°C"] | ["1 day"] | [] | ["AgNO 3--0.15 g, 0.88 mmol", "KSCN--0.09 g, 0.87 mmol"] | [] | ["Hmptrz ligand--0.1 g, 0.087 mmol"] | ["75 \nC", "room temperature"] | ["1 h", "12 h"] | ["EtOH--30 ml"]
j.jssc.2015.04.021 | 2.3. Synthesis of [Cu 4 I 4 (L 1 ) 2 ](3) A methanol solution 3 mL of L 1 0.10 mmol (21.7 mg) was added slowly to a degassed acetonitrile 5 mL solution of CuI 0.2 mmol (38.0 mg) to give a brownish mixture which was then ﬁltered to give a clear ﬁltrate. Several days later, pale brown block crystals suitable for X-ray diffraction analysis were collected by slow diffusion of diethyl ether into the clear ﬁltrate. Yield: 45% based on the L 1 . Anal. calcd for C 22 H 22 I 4 N 6 O 4 Cu 4 (%): C, 22.09; H, 1.85; N, 7.03; Found: C, 22.35; H, 1.90; N, 7.32. IR (KBr pellet, cm  1 ): 3438 (m), 1650 (s), 1570 (s), 1476 (w), 1443 (m), 1356 (s), 1242 (s), 1186 (m), 1166 (s), 1138 (s), 1118 (w), 1085 (m), 1001 (m), 981 (m), 959 (s), 931 (m), 828 (m), 741 (m), 661 (m). | [] | ["Several days later"] | ["[Cu 4 I 4 (L 1 ) 2 ](3)"] | ["CuI--0.2 mmol (38.0 mg)"] | [] | ["L 1--0.10 mmol (21.7 mg)"] | [] | [] | ["methanol--3 mL", "acetonitrile--5 mL"]
j.jssc.2012.07.002 | 2.2.2. Synthesis of [Ni(L) 2 ] n  5H 2 O (2) A mixture of Ni(OAc) 2  4H 2 O (0.031 g, 0.125 mmol), HL (0.088 g, 0.25 mmol) in deionized water (5 mL) was adjusted to pH¼ 11.0 with triethylamine, and sealed in a 28 mL Teﬂon-lined stainless steel vessel, which was heated at 180 1C for 7 day under autogenous pressure and thereafter cooled to room temperature.Brown block crystals of 2 were collected after washing with distilled water and dried in air (yield: 49%, based on Ni). Main IR absorption bands (KBr, cm  1 ): 3437.42(b), 1605.07(s), 1552.90(s), 1367.78(s), 786.42(s). | [] | [] | ["[Ni(L) 2 ] n ? 5H 2 O", "NaN"] | ["Ni(OAc) 2 ? 4H 2 O--0.031 g, 0.125 mmol"] | [] | ["HL--0.088 g, 0.25 mmol"] | ["180 1C"] | ["7 day"] | ["deionized water--5 mL"]
cg3000203 | [Mn(μ 3 -HPyIDC)(H 2 O)] n (1). A mixture of MnCl 2 ·6H 2 O (0.20 mmol), H 3 PyIDC (0.20 mmol), Et 3 N (0.1 mL), and EtOH/H 2 O (1:1, 8 mL) was sealed in a 10 mL Teﬂon-lined stainless-steel reactor, heated at 170 °C for 72 h under autogenous pressure, and then slowly cooled to room temperature at a rate of 5 °C/h. Pale-yellow block crystals of 1 were collected by ﬁltration and washed with distilled water and ethanol several times. Yield 69% (based on the Mn). Elemental analysis calcd (%) for C 10 H 7 MnN 3 O 5 : C, 39.49, H, 2.32, N, 13.82. Found: C, 39.22, H, 2.51, N, 13.62%. IR (KBr, ν/cm −1 ): 3380(s), 3217(m), 3059(w), 1659(s), 1614(m), 1580(w), 1531(m), 1475(w), 1460(m), 1420(w), 1400(s), 1358(m), 1335(w), 1277(w), 1233(w), 1198(m), 1136(w), 1119(w), 1031(w), 988(m), 870(w), 820(m), 789(w), 708(w), 683(w), 638(w), 584(w), 480(w), 420(w). | [] | [] | ["[Mn(? 3 -HPyIDC)(H 2 O)] n", "C 10 H 7 MnN 3 O 5"] | ["MnCl 2 \n6H 2 O--0.20 mmol"] | ["Et 3 N--0.1 mL"] | ["H 3 PyIDC--0.20 mmol"] | ["170 \nC"] | ["72 h"] | ["EtOH/H 2 O--1:1, 8 mL"]
c5dt00704f | 2SIP: 2Cl (0.62 g, 1.0 mmol) and TMSI (0.14 mL, 0.8 mmol), yield: 0.57 g, 75%. Anal. calc’d for C 38 H 42 FeINP 2 : C, 60.26; H, 5.59; N, 1.85%. Found: C, 60.36; H, 5.46; N, 1.86%. | [] | [] | ["2SIP", "C 38 H 42 FeINP 2"] | ["2Cl--0.62 g, 1.0 mmol"] | [] | ["TMSI--0.14 mL, 0.8 mmol"] | [] | [] | []
j.solidstatesciences.2010.05.018 | 2.2. Synthesis of Cd 2 (bipy) 2 (H 2 O) 2 (cam) 2 1 To prepare compound 1, a mixture of CdCO 3 (0.086 g,), bipy (0.078 g), H 2 cam (0.101 g), and H 2 O (8.023 g) in a molar ratio of 1:1:1:890 was stirred under ambient conditions for 30 min. The resulting mixture was sealed in a Teﬂon-lined steel autoclave and heated at 120  C for 3 days and then cooled to room temperature. | [] | ["3 days"] | ["Cd 2 (bipy) 2 (H 2 O) 2 (cam) 2"] | ["CdCO 3--0.086 g"] | [] | ["bipy--0.078 g", "H 2 cam--0.101 g"] | ["ambient conditions"] | ["30 min"] | ["H 2 O--8.023 g"]
a708796i | Synthesis of [Cu(dmp)(ì-4,49-bipy)]BF 4 ?MeCN 3 The salt [Cu(MeCN) 4 ]BF 4 (0.314 g, 1.00 mmol), dmp (0.208 g, 1.00 mmol) and 4,49-bipy (0.156 g, 1.00 mmol), were dissolved in a 4: 1 dichloromethane–acetonitrile mixture (50 ml) and the resulting red solution was stirred overnight. The solution was then reduced in volume and ﬁltered via cannula. Diethyl ether (40 ml) was then added and the resulting red-orange precipitate was obtained by cannula ﬁltration, and was identiﬁed as [Cu(dmp)(µ-4,49-bipy)]BF 4 ?MeCN (Found: C, 56.50; H, 4.25; N, 12.75. Calc. for C 24 H 20 BCuF 4 N 4 ?CH 3 CN: C, 56.20; H, 4.15; N, 12.60%). IR ν˜ /cm 21 : 1603s (4,49-bipy), 1593s (dmp), 1510s (dmp), 1415s (dmp or 4,49-bipy), 1379m (4,49-bipy), 1063 (br) (BF 4 2 ), 868m (4,49-bipy), 850s (dmp), 817m (4,49-bipy), 798m (4,49-bipy), 721s (dmp), 549m (dmp). The precipitate was redissolved in acetonitrile and red crystals of 3 suitable for X-ray diﬀraction were grown by the vapour-phase diﬀusion of ether into the mother-liquor.Synthesis of [{Cu(dmp)(NCMe)} 2 (ì-bpe)][BF 4 ] 2 2 and [Cu(dmp)(ì-bpe)]BF 4 4 The salt [Cu(MeCN) 4 ]BF 4 (0.314 g, 1.00 mmol), dmp (0.198 g, 0.95 mmol) and bpe (0.219 g, 1.20 mmol), were dissolved in a 2: 1 dichloromethane–acetonitrile mixture (45 ml) and the resulting orange solution was stirred overnight. The solution was then reduced in volume to yield a red precipitate which was removed by cannula ﬁltration. This was identiﬁed as [{Cu(dmp)(NCMe)} 2 (µ-bpe)][BF 4 ] 2 2 (Found: C, 53.65; H, 3.85; N, 9.60. Calc. for C 44 H 40 B 2 Cu 2 F 8 N 8 : C, 53.85; H, 4.10; N, 11.40%). IR ν˜ /cm 21 : 1604s (bpe), 1592s (dmp), 1561m (dmp), 1508s (dmp), 1495m (dmp), 1423m (bpe), 1381s (dmp), 1059 (br) (BF 4 2 ), 851s (dmp), 825m (bpe), 724s (dmp), 547m (bpe). | [] | [] | ["[Cu(dmp)(ì-4,49-bipy)]BF 4 ?MeCN", "[{Cu(dmp)(NCMe)} 2 (ì-bpe)][BF 4 ] 2", "[Cu(dmp)(ì-bpe)]BF 4"] | ["[Cu(MeCN) 4 ]BF 4--0.314 g, 1.00 mmol"] | [] | ["dmp--0.208 g, 1.00 mmol", "4,49-bipy--0.156 g, 1.00 mmol", "bpe--0.219 g, 1.20 mmol"] | [] | ["overnight"] | ["dichloromethane–acetonitrile mixture--50 ml", "acetonitrile--N/A", "dichloromethane–acetonitrile mixture--45 ml"]
ic701346x | Synthesis of {[Ag(Htpt)(NO 3 )]NO 3 · 4H 2 O} n (1). A mixture of tpt (0.10 mmol), AgNO 3 (0.30 mmol), and 2 drops concentrated HNO 3 in 8 mL water was sealed in a 15 mL Teﬂon-lined stainless steel reactor. The reactor was held at 180 °C for 48 h to produce colorless needle crystals. The crude product was washed with water to give product 1 in 43% yield based on tpt. Anal. Calcd for C 18 H 21 AgN 8 O 10 : C, 35.02; H, 3.43; N, 18.15; Ag, 17.47%. Found: C, 35.39; H, 3.31; N, 17.73; Ag, 16.57%. IR: 3445br, 3037w. | [] | [] | ["{[Ag(Htpt)(NO 3 )]NO 3 · 4H 2 O} n", "1", "C 18 H 21 AgN 8 O 10"] | ["AgNO 3--0.30 mmol"] | ["concentrated HNO 3--2 drops"] | ["tpt--0.10 mmol"] | ["180 \nC"] | ["48 h"] | ["water--8 mL"]
cg0342258 | Synthesis. (a) [Ag 3 (podc)(H 2 O) 2 ]‚2H 2 O (1). A MeCN solution (5 mL) of H 3 podc (0.078 g, 0.5 mmol) was added dropwise to a stirred aqueous solution (5 mL) of AgNO 3 (0.170 g, 1.0 mmol) at 50 °C for 30 min. The mixture was dissolved by dropwiseaddition of an aqueous NH 3 solution. Theresulting colorless solution was allowed to stand in air at room temperature for 2 weeks, yielding pale yellow crystals in a good yield (76%). Anal. calcd for C 5 H 9 Ag 3 N 2 O 8 1: C, 12.01; H, 1.01; N, 14.01. Found: C, 11.98; H, 1.10; N, 14.09%. IR (KBr, cm -1 ): 3325m,br, 2958m, 2875m, 1672m, 1595s, 1553vs, 1453w, 1391s, 1229s, 1173w, 1068w, 1004vs, 835w, 814m, 709s, 681s, 512w, 428w. | ["room temperature"] | ["2 weeks"] | ["[Ag 3 (podc)(H 2 O) 2 ]‚2H 2 O", "C 5 H 9 Ag 3 N 2 O 8 1"] | ["AgNO 3--0.170 g, 1.0 mmol"] | [] | ["H 3 podc--0.078 g, 0.5 mmol"] | ["50 °C"] | ["30 min"] | ["MeCN--5 mL", "aqueous NH 3 solution--NaN"]
00958972.2016.1219349 | [Cu 9 L 6 (OH) 7 Cl 8 ] (1), [Co 2 L 4 (NO 3 )(H 2 O) 2 ](NO 3 ) 2 (2), [Zn 2 L 2 Cl 4 ] (3), [CdL 2 (NO 3 ) 2 ] n (4) and [CoLCl 2 ] n (6) were prepared via reaction of L with metal salts in DMF/CH 3 OH (CuCl 2 ·2H 2 O for 1, Co(NO 3 ) 2 ·6H 2 O for 2, ZnCl 2 for 3, CoCl 2 ·2H 2 O for 4, and Cd(NO 3 ) 2 ·4H 2 O for 6). [MnL(L A )(CH 3 OH)] n (5) was prepared via the reaction of a mixture of L and terephthalic acid (H 2 L A ) with Mn(ClO 4 ) 2 ·6H 2 O in the presence of triethylamine in DMF/CH 3 OH. Crystals of 1–6 suitable for X-ray diraction were grown by slow evaporation at room temperature. Complexes 1-6 are stable to air and moisture, and their structural integrity can | [] | [] | ["[Cu 9 L 6 (OH) 7 Cl 8 ]", "[Co 2 L 4 (NO 3 )(H 2 O) 2 ]", "[Zn 2 L 2 Cl 4 ]", "[CdL 2 (NO 3 ) 2 ]", "[CoLCl 2 ]", "[MnL(L A )(CH 3 OH)]"] | ["CuCl 2 ·2H 2 O--", "Co(NO 3 ) 2 ·6H 2 O--", "ZnCl 2--", "CoCl 2 ·2H 2 O--", "Cd(NO 3 ) 2 ·4H 2 O--", "Mn(ClO 4 ) 2 ·6H 2 O--"] | ["triethylamine--"] | ["L--", "terephthalic acid (H 2 L A )--"] | ["room temperature"] | [] | ["DMF/CH 3 OH--"]
s0162-0134(03)00309-x | 2 .3.2.Et Sn ( cap )(2) 2 Compound 2 was synthesised similarly to 1 (method B).Yield 69%. Found: C 39.56, H 6.19, N 3.57, S 8.03%.Calc. for C H NO SSn: C 39.82, H 5.91, N 3.57, S 13 23 3 119 21 ¨ 8.18%. M.p. 236–239 8C Sn Mossbauer (mm s ): d , M 1.42; G , 0.96; D, 3.05. | [] | [] | ["Et Sn ( cap )(2) 2"] | [] | [] | [] | [] | [] | []
j.ica.2008.02.021 | Found: C, 38.03; H, 3.11; N, 5.60%. Solid reﬂectance k max = 588 nm.2.4.12. [Cu(I)S en N pr ]  BF 4 To a solution of 1,3-diaminopropane (0.17 mmol, 0.012 g) and Cu(BF 4 ) 2  H 2 O (0.165 mmol, 0.095 g) in 10 ml chloroform was added dropwise a solution of the S en aldehyde (0.17 mmol, 0.05 g) in 20 ml chloroform. | [] | [] | ["[Cu(I)S en N pr ] ? BF 4"] | ["Cu(BF 4 ) 2 ? H 2 O--0.165 mmol, 0.095 g"] | [] | ["1,3-diaminopropane--0.17 mmol, 0.012 g", "S en aldehyde--0.17 mmol, 0.05 g"] | [] | [] | ["chloroform--10 ml"]
s10876-010-0308-8 | (KBr pellet/cm -1 ) for 1: 3446(w), 2932(w), 2862(w), 1632(m), 1450(s), 1390(m), 1098(s), 916(s), 805(s), 664(s) cm -1 . For 2: 3439(w), 2929(w), 2859(w), 1632(m), 1393(s), 1216(m), 914(s), 801(s), 656(s), 556(s) cm -1 . For 3: 3439 (w), 2922(w), 2852(w), 1622(m), 1461(s), 1400(m), 1168(s), 1017(s), 947(s), 896(s), 825(s), 694(s) cm -1 .For4: 3445(w), 2932(w), 2862(w), 1622(m), 1440(s), 1390(m), 1088(s), 1047(s), 936(s), 906(s), 815(s), 715(s), 674(s) cm -1 . | [] | [] | [] | [] | [] | [] | [] | [] | []
zaac.201200479 | Synthesis of Catena-poly[(4-ethylpyridine-κN)-(bis-thiocyanatokN,S)-(tris-thiocyanato-κN,S,S)-cadmium(II)] (3): Single crystals suitable for X-ray structure determination were obtained by a reaction of Cd(NCS) 2 (137 mg, 0.6 mmol) and 4-ethylpyridine (17.1 μL, 0.15 mmol) in ethanol (1 mL) in a snap-vial at room temperature. Colorless block-shaped single-crystals were obtained after 3 d.A white crystalline powder was obtained by the reaction of Cd(NCS) 2 (411 mg, 1.8 mmol) and 4-ethylpyridine (51.3 μL, 0.45 mmol) in 3 mL ethanol, by stirring the reactants in solution for 3 d at room temperature. The residues were filtered off and washed with water and diethyl ether and dried in air. Yield based on Cd(NCS) 2 : 147 mg (97.5%). | [] | [] | ["Cd(4-ethylpyridine)(Cd(NCS) 3)"] | ["Cd(NCS) 2--137 mg, 0.6 mmol", "Cd(NCS) 2--411 mg, 1.8 mmol"] | [] | ["4-ethylpyridine--17.1 μL, 0.15 mmol", "4-ethylpyridine--51.3 μL, 0.45 mmol"] | ["room temperature", "room temperature"] | ["3 d", "3 d"] | ["ethanol--1 mL", "ethanol--3 mL"]
ic500810d | Mp: >275 °C. Anal. Calcd for [C 72 H 84 N 4 O 16 P 4 Zn 4 ](M r = 1646.99): C, 52.51; H, 5.14; N, 3.40. Found: C, 51.51; H, 4.99; N, 2.58. FT-IR (KBr, cm −1 ): 3430(br), 2964(vs), 2867(s ), 2299(s), 1614(vs), 1440(s), 1361(s), 1256(s), 1175 (vs), 1046(w), 1020(vs), 919(vs), 772(vs), 549(vs).1 H NMR (DMSO-d 6, 400 MHz): δ 8.6 (d 2H, 3 J HH = 5.26 Hz, ortho- N), 7.6 (d, 2H, 3 J HH = 5.92 Hz, meta-N), 6.9 (m, 3H, 3 J HH = 5.9 Hz, Ar), 3.6 (septet, 2H, 3 J HH = 6.8 Hz, i Pr-CH), 1.0 (d, 12H, 3 J HH = 6.8 Hz, i Pr-CH 3 ) ppm.31 P NMR (DMSO-d 6 , 161 MHz): δ −5.2 ppm.7: To a solution of 1,2-di(4-pyridyl)propane (L5) (0.019 g, 0.1 mmol) in about 100 mL of methanol was added [Zn(dipp)(DMSO)] 4 (0.0399 g, 0.025 mmol) in 10 mL of methanol, and the mixture was kept undisturbed for crystallization on the benchtop. After an hour, a precipitate starts to appear as a white solid. Yield: 0.04 g (95%). Mp: >275 °C. Anal. Calcd for [C 74 H 96 N 4 O 16 P 4 Zn 4 ](M r = 1683.11): C, 52.81; H, 5.75; N, 3.33. Found: C, 53.06; H, 5.01; N, 3.45. FT-IR (KBr, cm −1 ): 3445(br), 2960(s), 2867(s), 1620(vs), 1434(s), 1337(s), 1256(s), 1183(vs), 1069(w), 1021(vs), 913(vs), 772(vs), 558(s), 527(s). | [] | ["one hour"] | ["[C 72 H 84 N 4 O 16 P 4 Zn 4 ]", "[C 74 H 96 N 4 O 16 P 4 Zn 4 ]"] | ["[Zn(dipp)(DMSO)] 4--0.0399 g, 0.025 mmol"] | [] | ["1,2-di(4-pyridyl)propane (L5)--0.019 g, 0.1 mmol"] | [] | [] | ["methanol--100 mL", "methanol--10 mL"]
zaac.201600195 | Ethanol (2 mL) was added, then Zn(NO 3 ) 2 (0.0189 g, 0.1 mmol) was added. The mixture was heated at 60 °C with stirring and cooled to room temperature. Slow evaporation gave rise to the formation of compound 1. Yield: 45% based on Zn 2+ .C 8 H 24 N 10 O 10 Zn: calcd. C 19.78; H 4.98; N 28.84%; found: C 20.01; H 4.90; N 28.76%. IR (KBr): ν ˜ = 3381 (s), 1617 (s), 1558 (s), 1537 (m), 1484 (s), 1239 (w), 1145 (w), 1003 (w), 846 (m), 745 (w), 700 (w) cm –1 . A similar procedure was adopted to prepare compound 2 except the pH value was adjusted to 6 with KOH (0.2 m). Yield: 43% based on Zn 2+ .C 8 H 16 N 10 O 6 Zn: calcd. C 23.23; H 3.90; N 33.86%; found: C 23.25; H 3.95; N 33.65%. | [] | [] | ["C 8 H 24 N 10 O 10 Zn", "C 8 H 16 N 10 O 6 Zn"] | ["Zn(NO 3 ) 2--0.0189 g, 0.1 mmol"] | ["KOH--0.2 m"] | [] | ["60 \nC"] | [] | ["Ethanol--2 mL"]
b916984a | Upon cooling to room temperature, at a rate of 10  Ch 1 , red crystals of 8 were obtained with yield 12.8% based on CoCl 2 . FTIR (KBr)/cm 1 : 3606 (w), 3458 (vs), 1610 (vs), 1582 (s), 1544 (m), 1431 (w), 1398 (vs), 1361 (w), 1174 (w), 1005 (w), 799 (w), 778 (w), 716 (m), 548 (w) and 456 (w). Anal. calcd for C 32 H 34 O 28 Co 5 : C 33.10, H 2.95. Calcd for (8) 3H 2 O: C 34.71, H 2.55. Found: C 34.81, H 2.44.1.3 X-Ray crystallographic study The well-shaped single crystals of 1–8 were selected for X-ray diffraction study. Data collections were performed with graphite-monochromatic Mo Ka radiation (l ¼ 0.71073  A) on a Bruker Smart Apex-II CCD diffractometer at T ¼ 293(2) K. | [] | ["room temperature"] | ["CoCl 2 "] | ["CoCl 2 --NaN"] | [] | [] | [] | [] | []
j.jssc.2017.09.020 | Synthesis of the compounds 2.2.1.The synthesis of {[Zn 3 (L) 2 (4,4’-bipy) (DMF) 2 ] .2H 2 O} n (1) A mixture of Zn(NO 3 ) 2 ·6H 2 O (30 mg, 0.1 mmol), H 3 bipy (8mg, 0.05mmol), DMF (3 ml), deionized water (2 ml), C 2 H 5 OH (3 ml) was adjust to pH = 5 with 1 M NaOH. The mixture was further stirred for 30 min and heated in a 20 ml capped vessel at 100 °C. The crystals were obtained after 3 days and washed with DMF and dried in air. Colorless block crystals were collected in ca. 52.4% yield based on Zn. Anal. calcd for C 50 H 42 N 10 O 16 Zn 3 : C, 48.62; H, 3.429; N, 11.34%. Found: C, 48.71; H, 3.375; N, 11.38%. IR (KBr, cm 1 ): 3363(w), 1663(m), 1587(m), 1370(s), 1216(w), 1099(w), 1072(w), 921(w), 883(w), 743(s), 634(w), 458(w). 2.2.2. The synthesis of {[Cd 3 (L) 2 (4,4’-bipy)(H 2 O) 2 ] . | [] | [] | ["{[Zn 3 (L) 2 (4,4’-bipy) (DMF) 2 ] .2H 2 O} n", "C 50 H 42 N 10 O 16 Zn 3"] | ["Zn(NO 3 ) 2 \n6H 2 O--30 mg, 0.1 mmol"] | [] | ["H 3 bipy--8mg, 0.05mmol"] | ["100 °C"] | ["3 days"] | ["DMF--3 ml", "deionized water--2 ml", "C 2 H 5 OH--3 ml"]
s0277-5387(03)00069-x | 2.3.3. [Cu 3 (L2-4H)(H 2 O) 3 (CH 3 OH)](NO 3 ) 2 (3) L2 (0.500 g, 1.15 mmol) was added to a solution of Cu(NO 3 ) 2 ×/3H 2 O (3.00 g, 12.4 mmol) in methanol/water (20/5 ml) with warming. A green solution formed which deposited green crystals on standing (yield: 76%). IR (cm 1 ) 3415 (H 2 O), 1616 (C/N, C/O), 1005 (py). UV/ Vis (l max ; nm) 648, 1495 (w). Elemental analysis of 3: Anal. Found: C, 31.62; H, 2.72; N, 11.89. Calc. for Scheme 2.V.A. Milway et al. / Polyhedron 22 (2003) 1271  /1279 1273 (C 21 H 13 N 5 O 6 )Cu 3 (H 2 O) 3 (CH 3 OH)(NO 3 ) 2 : C, 31.76; H, 2.79; N, 11.78%. | [] | [] | ["[Cu 3 (L2-4H)(H 2 O) 3 (CH 3 OH)](NO 3 ) 2", "(C 21 H 13 N 5 O 6 )Cu 3 (H 2 O) 3 (CH 3 OH)(NO 3 ) 2"] | ["Cu(NO 3 ) 2 ×/3H 2 O--3.00 g, 12.4 mmol"] | [] | ["L2--0.500 g, 1.15 mmol"] | [] | [] | ["methanol/water--20/5 ml"]
b813790k | [BIM t-Bu (CuBr) 2 (N-tert-butylimidazole)] (6) To a stirred suspension of polymer 3 (0.207 g, 0.38 mmol) in CH 2 Cl 2 (6 mL) N-tert-butylimidazole (1 mL) was added and all the solid dissolved. The reaction mixture was concentrated to ca. | [] | [] | ["[BIM t-Bu (CuBr) 2 (N-tert-butylimidazole)]"] | ["polymer 3--0.207 g, 0.38 mmol", "CuBr--NaN"] | [] | ["N-tert-butylimidazole--1 mL"] | [] | [] | ["CH 2 Cl 2--6 mL"]
molecules25102428 | 3.4.3. [Zn 2 (H 2 L) 2 Cl 4 ]·nC 7 H 8 (2a·nC 7 H 8 and 2b·nC 7 H 8 ) To a solid H 2 L (0.0749 g, 0.183 mmol) and anhydrous ZnCl 2 (0.0250 g, 0.183 mmol), THF (10 mL) was added. The red solution was stirred overnight and the solvent was removed oﬀ by evaporation.The red ﬁne-crystalline precipitate was obtained by slow extraction with toluene (5 mL) in a two-sector ampoule. The obtained crystals were suitable for XRD analysis. The solution was decanted, the crystals were washed with toluene (3 × 2 mL) and dried under vacuum. Yield 0.1067 (95 %). Calc. | [] | [] | ["[Zn 2 (H 2 L) 2 Cl 4 ]·nC 7 H 8", "2a·nC 7 H 8 and 2b·nC 7 H 8"] | ["ZnCl 2--0.0250 g, 0.183 mmol"] | [] | ["H 2 L--0.0749 g, 0.183 mmol"] | [] | ["overnight"] | ["THF--10 mL", "toluene--5 mL"]
s0020-1693(99)00578-2 | brought to pH 5 by means of 0.1 N HClO 4 and added to the suspension. The mixture was stirred for 48 h at 42°C in the dark, cooled to 4°C, and the precipitated AgCl was removed by ﬁltration. Slow evaporation of the solvent gave colorless plates of 2 suitable for X-ray analysis (yield 49%). Anal. Calc. for C 12 H 21 N 11 O 10 Cl 2 Pt (monohydrate): C, 19.3; H, 2.8; N, 20.7. Found: C, 19.3; H, 2.7; N, 20.8%. In contrast X-ray analysis did not reveal the presence of a water molecule. IR (KBr, cm −1 ): 3299 (s), 1685 (s), 1639 (s), 1614 (w), 1542 (w), 1502 (w), 1476 (w), 1437 (m), 1357 (m), 1314 (w), 1292 (w), 1217 (m), 1194 (w), 1091 (s), 940 (w), 876 (w), 788 (w), 768 (w), 716 (w), 628 (w), 625 (s), 605 (w), 589 (w), 546 (w), 395 (w).1 H NMR (d ppm, D 2 O, pD =5.4) 8.76 (s, H(8)-A); 8.75 (s, H(8)HxH); 8.40 (s, H(2)A); 8.37 (s, H(2)HxH); 3.99 (s, CH 3 HxH); 3.97(s, CH 3 A).1 H NMR (d ppm, DMSO-d 6 ): 13.21 (s, N(1)HHxH); 8.77 (s, H(8)A, H(8)HxH); 8.58 (s, NH 2 A); 8.40 (s, H(2)A); 8.38 (s, H(2)HxH); 4.31 (s, H 3 NPt); 3.92 (s, CH 3 HxH); 3,89 (s, CH 3 A). | [] | [] | ["C 12 H 21 N 11 O 10 Cl 2 Pt"] | [] | [] | [] | ["42°C"] | ["48 h"] | []
acs.cgd.7b01301 | THF@2. A tetrahydrofuran solution (2 mL) of L (4.83 mg, 0.01 mmol) was slowly diﬀused into an aqueous solution (2 mL) of AgPF 6 (2.53 mg, 0.01 mmol). Colorless of [Ag 2 L 2 (C 4 H 8 O) 2 ](PF 6 ) 2 ·C 4 H 8 O crystals were formed at the interface and were obtained after 5 days in a 66% yield. mp 226 °C (dec). Anal. Calcd for C 66 H 66 N 6 O 15 P 2 Ag 2 F 12 : C, 46.94; H, 3.94; N, 4.98%. Found: C, 47.10; H, 4.01; N, 4.82%. IR (KBr, cm −1 ): 1724 (s), 1268 (s), 1124 (m), 835 (s, PF 6 − ), 754 (s), 705 (s), 563 (m). | [] | [] | ["[Ag 2 L 2 (C 4 H 8 O) 2 ](PF 6 ) 2 ·C 4 H 8 O"] | ["AgPF 6--2.53 mg, 0.01 mmol"] | [] | ["L--4.83 mg, 0.01 mmol"] | [] | ["5 days"] | ["tetrahydrofuran--2 mL", "aqueous solution--2 mL"]
zkri-2015-1899 | Synthesis of binary cadmium xanthates: The same method was employed for the preparation of each of Cd(S 2 COR) 2 for R = Me, Et and iPr. An aqueous solution (25 ml) of CdCl 2 (99.0 % purity; Acros Organic; 2.75 g) was added to 2 molar equivalents of the respective xanthate taken up in ethanol (R = Me: 25 ml) or water (R = Et, iPr: 25ml). The resulting mixture was stirred for 1h and the precipitate that formed was suction ltered and air-dried. The products were characterised spectroscopically and used for subsequent reaction with hmta (Acros Organic).Cd(S 2 COMe) 2 : Yield 4.26 g (87 %) as pale-yellow needles. 1 H NMR (DMSO-d 6 , 25 °C): δ 3.95 (s, 3H, OCH 3 ) ppm. 13 C{ 1 H} NMR (DMSO-d 6 , 25 °C): δ 230.1 (C q ), 62.7 (OCH 3 ) ppm. IR (cm –1 ): 1218 (vs) ν(C–O), 1029 (vs) ν(C–S).Cd(S 2 COEt) 2 : Yield 4.74 g (89 %) as a milky-white powder. 1 H NMR (DMSO-d 6 , 25 °C): δ 4.34 (q, 2H, OCH 2 , J = 7.07 Hz), 1.30 (t, 3H, CH 3 , J = 7.08 Hz) ppm. 13 C{ 1 H} NMR (DMSO-d 6 , 25 °C): δ 229.2 (C q ), 72.3 (OCH 2 ), 14.0 (CH 3 ) ppm. IR (cm –1 ): 1195 (vs) ν(C–O), 1029 (vs) ν(C–S). | [] | [] | ["Cd(S 2 COMe) 2", "Cd(S 2 COEt) 2", "Cd(S 2 COiPr) 2"] | ["CdCl 2--2.75 g"] | [] | ["xanthate (R = Me)--2 molar equivalents in ethanol (25 ml)", "xanthate (R = Et)--2 molar equivalents in water (25 ml)", "xanthate (R = iPr)--2 molar equivalents in water (25 ml)"] | [] | ["1 h"] | ["ethanol--25 ml", "water--25 ml"]
cg200639b | Synthesis of Bi(pydc)(Hpydc)(H 2 O) (1). A mixture of Bi(NO 3 ) 3 3 5H 2 O (0.24 g, 0.50 mmol), an excess of pyridine-2,5-dicarboxylic acid (H 2 pydc) (0.25 g, 1.50 mmol) with 4,4 0 -bipyridine (0.13 g, 0.85 mmol) or KOH (0.11 g, 2.0 mmol) in deionized water (25 mL) was sealed in a Teflon-lined bomb and heated to a temperature of 140 °C for 3 days and then cooled slowly at 0.1 °C/min to room temperature. | [] | [] | ["Bi(pydc)(Hpydc)(H 2 O)", "Bi(NO 3 ) 3 3 5H 2 O"] | ["Bi(NO 3 ) 3 3 5H 2 O--0.24 g, 0.50 mmol"] | [] | ["pyridine-2,5-dicarboxylic acid--0.25 g, 1.50 mmol", "4,4 0 -bipyridine--0.13 g, 0.85 mmol", "KOH--0.11 g, 2.0 mmol"] | ["140 °C"] | ["3 days"] | ["deionized water--25 mL"]
ic061227j | Found: C, 18.92; H, 2.18; As, 9.19; Mo, 35.92; N, 4.53%. FT-IR data (cm -1 ): 3522 (w), 3452 (m), 3114 (w), 3086 (w), 3064 (w), 1634 (m), 1625 (m), 1611 (s), 1601 (s), 1592 (s), 1449 (m), 1479 (m), 1417 (w), 1369 (w), 1342 (w), 1229 (w), 1233 (w), 1217 (w), 1201 (w), 1124 (w), 1106 (w), 1067 (w), 1029 (w), 1005 (w), 942 (m), 895 (s), 872 (m), 840 (m), 797 (s), 680 (s), 666 (s), 630 (m), 587 (m), 565 (w), 528 (w), 463 (w), 410 (w). | [] | [] | [] | [] | [] | [] | [] | [] | []
j.ica.2015.03.032 | 2.2. Synthesis of [Mn 2 (carbp) 2 (2,2 0 -bipy) 4 ](ClO 4 ) 2 (1) ACH 3 OH solution (10 mL) of 2,2 0 -bipy (0.312 g, 2 mmol) and Nacarbp (0.261 g, 1 mmol) was added to a CH 3 OH solution (10 mL) of Mn(ClO 4 ) 2 6H 2 O (0.362 g, 1 mmol). The solution was stirred for 1 h to give yellow precipitate which was recrystallized from hot CH 3 OH. Yellow block-shaped crystals formed after slow evaporation of the solution at room temperature for 4 days.Yield: 0.388 g, 55% based on Mn(ClO 4 ) 2 6H 2 O. Elemental Anal.Calc. for C 70 H 56 Mn 2 N 10 O 12 Cl 2 : C, 59.63; H, 4.00; N, 9.93%. Found: C, 59.81; H, 3.74; N, 9.87%. FTIR (KBr): 3049.6(w), 1632.8(vs), 1600.1(vs), 1484.7(m), 1447.6(s), 1403.2(s), 1315.6(s), 1206.3(m), 1093.2(s), 751.8(vs), 631.4(s). The two very strong bands centered at 1600 and 1403 cm 1 , attributed to the m as (COO) and m s (COO) of carbp  with D = 197 cm 1 conﬁrm the carboxylate ligand adopts bidentate-bridging coordination mode [15]. | [] | [] | ["[Mn 2 (carbp) 2 (2,2 0 -bipy) 4 ](ClO 4 ) 2", "C 70 H 56 Mn 2 N 10 O 12 Cl 2"] | ["Mn(ClO 4 ) 2 6H 2 O--0.362 g, 1 mmol"] | [] | ["2,2 0 -bipy--0.312 g, 2 mmol", "Nacarbp--0.261 g, 1 mmol"] | [] | ["4 days"] | ["CH 3 OH--10 mL"]
ejic.200300384 | [CuNaL 2 (ClO 4 )] ⬁ (3): The microcrystalline brown solid complex 3 was prepared by a procedure similar to that of 2, starting from Cu(ClO 4 ) 2 ·6H 2 O (0.142 g, 0.40 mmol), H 2 L 2 (117 mg, 0.40 mmol), and NaOH (0.2 mL, 4 , 0.8 mmol) (yield 170 mg, 93%). | [] | [] | ["[CuNaL 2 (ClO 4 )] ⬁"] | ["Cu(ClO 4 ) 2 ·6H 2 O--0.142 g, 0.40 mmol"] | [] | ["H 2 L 2--117 mg, 0.40 mmol"] | [] | [] | ["NaOH--0.2 mL, 4 M, 0.8 mmol"]
c3ce26999j | After 30 min, 5.0 mL of ethanol was added and the solution subsequently heated at 70 uC for 1 day. A pink crystalline product was isolated by filtration, washed and dried in air. | [] | [] | [] | [] | [] | [] | ["70 uC"] | ["1 day"] | []
j.poly.2010.08.020 | Yield: 0.054 g, 23%. Anal. Calc. C 6 H 13 O 12 Pr (418.07): C, 17.24; H, 3.13. Found: C, 17.06; H, 3.26%. FT-IR for 4nH 2 O (KBr pellet, cm 1 ): 3378sb, 3325s, 3250sh, 2540w, 2492wb, 1714s, 1610sh, 1590s, 1534sb, 1456s, 1386s, 1277sh, 1262s, 1182m, 1016mb, 982w, 960m, 910m, 824m, 792m, 732s, 686w, 584m, 516w. | [] | [] | ["C 6 H 13 O 12 Pr"] | [] | [] | [] | [] | [] | []
s11224-008-9375-y | Synthesis of {[Cu(BDTM)(OH)](ClO 4 )  2H 2 O} n (2) The synthesis was similar to that of [Cu(BDTM) 2 (H 2 O) 3 ](ClO 4 ) 2 [15d], except that the pH value of the reaction solution was adjusted with 0.1 M NaOH aqueous solution to ca. 8. Small blue crystals suitable for X-ray analysis were obtained by very slow evaporation of the solvent after several weeks. Yield 45%. Anal. calcd. for C 9 H 19 ClCuN 6 O 7 : C, 25.6; H, 4.54; N, 19.90. Found: C, 25.62; H, 4.47; N, 19.86%. Main IR bands (KBr, cm -1 ): 1,552 s, 1,383 s, 1,333 s, 1,274 m, 1,115 s, 831 m.Caution! Metal perchlorate salts in the presence of organic ligands are potentially explosive. They should be prepared in small quantities and handled with care. | [] | [] | ["{[Cu(BDTM)(OH)](ClO 4 )  2H 2 O} n", "C 9 H 19 ClCuN 6 O 7"] | [] | ["NaOH aqueous solution--0.1 M"] | ["BDTM--NaN"] | [] | [] | []
j.molstruc.2017.11.067 | Yield ¼ 65%, melting point ¼ 275e278  C. IR (cm 1 ): n ¼ 3416 (OeH), 3311 (NeH), 2888 (CeH),1489 (CeN), 1163 (C]S), 1025, 976 (SeO), d ¼ 1533, 1521 (NeH) (Imt, n ¼ 3236, 2882, 1456, 1195; d ¼ 1515, 1497 cm 1 ).1 H NMR (DMSO-d 6 ), d (ppm): 3.52, 8.20 (Imt, d ¼ 3.62, 7.98).13 C NMR (DMSO-d 6 ), d (ppm): 45.16, 181.02 (Imt, d ¼ 44.0, 183.4).For preparation of 2, 0.20 g (2.0 mmol) Imt in 15 mL methanol was added to 0.26 g (1 mmol) cadmium sulfate in 5 mL water. On mixing a clear solution was obtained that was stirred for 15 min.Then 2 equivalents of NaN 3 (0.135 g) in 10 mL water were added.After stirring for 30 min, the colorless solution was ﬁltered and kept at room temperature for crystallization. An off white crystalline product was obtained, that was washed with methanol and dried. | [] | [] | ["2"] | ["cadmium sulfate--0.26 g (1 mmol)"] | [] | ["Imt--0.20 g (2.0 mmol)", "NaN 3--0.135 g"] | [] | [] | ["methanol--15 mL", "water--5 mL"]
zaac.201200049 | IR: ν ˜ = 2362 (w), 1539 (m), 1468 (m), 1424 (s), 1399 (s), 1310 (s), 1230 (m), 1099 (w), 1041 (m), 967 (m), 840 (m), 786 (m), 770 (m), 704 (w), 658 (m), 564 (w) cm –1 . Raman (1064 nm) ν ˜ = 2800 (1), 2451 (1), 2268 (1), 2198 (1), 1541 (2), 1471 (3), 1426 (17), 1418 (3), 1411 (100), 1398 (50), 1314 (10), 1277 (1), 1231 (19), 1043 (53), 971 (92), 791 (2), 710 (3), 662 (1), 611 (2), 487 (5), 384 (1), 236 (5) cm – 1 .13 C NMR ([D 6 ]DMSO): δ = 157.3 (s, 1C, CN 5 O 3 ) ppm. MS m/z: (FAB–) 130.0 (CN 5 O 3 ), m/z: (FAB+) 132.9 (Cs). EA for CCsN 5 O 3 (262.95) calcd: C 4.57; N 26.63%; found: C 4.71; N 25.69%. BAM impact: 3 J. BAM friction: 48 N. ESD: 156 mJ.Calcium 5-Nitrotetrazolate-2N-oxide Trihydrate (7·3H 2 O): Silver 5-nitrotetrazolate-2N-oxide (0.803 g, 3.38 mmol) was suspended in distilled water (20 mL) and calcium chloride (0.187 g, 1.69 mmol) was dissolved in distilled water (20 mL). The solution was added to the suspension followed by stirring overnight under exclusion of light. The resulting suspension was filtered to obtain a yellow solution. After evaporation of the solvent and drying under vacuum calcium nitrotetrazolate-2N-oxide (0.60 g, 100%) trihydrate was obtained as a yellow solid. DSC: 168 °C (m.p.); 180 °C (dec.). IR: ν ˜ = 3597 (s), 3344 (s), 2868 (w), 2553 (w), 2164 (w), 1636 (m), 1622 (m), 1548 (s), 1468 (m), 1453 (m), 1434 (s), 1426 (s), 1389 (m), 1319 (s), 1258 (m), 1246 (m), 1135 (w), 1056 (w), 1026 (w), 850 (w), 777 (m), 703 (w), 658 (w) cm –1 . Raman (1064 nm) ν ˜ = 1557 (15), 1458 (11), 1439 (91), 1410 (64), 1324 (13), 1257 (1), 1248 (3), 1135 (74), 1058 (15), 1025 (98), 851 (4), 787 (8), 703 (1) 765 (5), 601 (4), 479 (5), 435 (4), 365 (1), 231 (7) cm –1 . | [] | ["overnight"] | ["Calcium 5-Nitrotetrazolate-2N-oxide Trihydrate (7·3H 2 O)", "Silver 5-nitrotetrazolate-2N-oxide"] | ["calcium chloride--0.187 g, 1.69 mmol"] | [] | ["silver 5-nitrotetrazolate-2N-oxide--0.803 g, 3.38 mmol"] | [] | [] | ["distilled water--20 mL"]
b517311f | Synthesis of Cu(2-C 5 H 4 NPO 3 )(3). Hydrothermal treatment of a mixture of Cu(OAc) 2 ·H 2 O (0.075 mmol, 0.015 g), NaN 3 (0.2 mmol, 0.026 g), 2-C 5 H 4 NPO 3 H 2 ·H 2 O (0.1 mmol, 0.0177 g) and H 2 O(10cm 3 )at165 ◦ C for 48 h results in deep blue block-like crystals of compound 3 as a single phase. Yield: 45% based on Cu. Found: C, 26.17; H, 1.18; N, 6.65%. Calc.: C, 27.20; H, 1.81; N, 6.35%. IR (KBr, cm −1 ): 3447(br), 1593(w), 1464(w), 1431(w), 1254(vw), 1164(w), 1107(s), 1082(s), 1059(m), 1032(m), 994(m), 790(m), 738(m), 640(m), 573(w), 517(w), 487(w), 421(w). | [] | [] | ["Cu(2-C 5 H 4 NPO 3 )"] | ["Cu(OAc) 2 \nH 2 O--0.075 mmol, 0.015 g"] | [] | ["NaN 3--0.2 mmol, 0.026 g", "2-C 5 H 4 NPO 3 H 2 \nH 2 O--0.1 mmol, 0.0177 g"] | ["165 \nC"] | ["48 h"] | ["H 2 O--10cm 3"]
j.molstruc.2019.127424 | [Ag 2 (BBM) 2 (salicylate) 2 ]$2CH 3 CN (1). The BBM solution (29.0 mg, 0.1 mmol) in 4 mL CH 3 OH/CH 2 Cl 2 (1:3) was carefully layered on the top of a clear solution of silver salicylate (24.5 mg, 0.1 mmol) in CH 3 CN (4 mL). The solution was allowed to diffuse at room temperature, giving colorless crystals for X-ray diffraction after a week. Yield 41%; Anal. Calcd (%) for C 27 H 26 AgN 5 O 3 : C, 56.26; H, 4.55; N, 12.15%. Found: C, 56.14; H, 4.64; N, 11.49% IR (KBr pellet, ѵ/cm 1 ): 3053 (w), 1612 (m), 1583 (m), 1485 (m), 1455 (s), 1383 (m), 1277 (m), 1142(m),1030 (w), 858 (w), 745 (s). UVeVis (DMF): 278, 283, 302 nm. | [] | [] | ["[Ag 2 (BBM) 2 (salicylate) 2 ]$2CH 3 CN", "1", "C 27 H 26 AgN 5 O 3"] | ["silver salicylate--24.5 mg, 0.1 mmol"] | [] | ["BBM--29.0 mg, 0.1 mmol"] | [] | ["a week"] | ["CH 3 OH/CH 2 Cl 2--4 mL", "CH 3 CN--4 mL"]
zaac.202000001 | Synthesis of Poly{bis[1,7-bis(1-phospholano)heptane]silver(I) chloride} (4a): AgCl (21.4 mg, 1 equiv.) was added as a solid to a stirred solution of 1b (40.8 mg, 1 equiv.) in 10 mL DCM. The Schlenk flask was immediately wrapped in aluminum foil and the reaction mixture stirred at room temperature for 4 h, filtered and all volatiles were removed in vacuo. Afterwards the white residue was washed with nhexane (3⫻ 2 mL) to yield 4a (51 mg, 82%) as a white solid. Crystals suitable for single-crystal X-ray diffraction were obtained from a DCM/THF mixture layered with n-hexane at room temperature. M.p. | [] | [] | ["Poly{bis[1,7-bis(1-phospholano)heptane]silver(I) chloride}", "AgCl"] | ["AgCl--21.4 mg, 1 equiv."] | [] | ["1b--40.8 mg, 1 equiv."] | ["room temperature"] | ["4 h"] | ["DCM--10 mL", "n-hexane--3⫻ 2 mL", "THF--not specified"]
c2ce26323h | Synthesis of 2[Cd 3 (QTZ) 2 (btec)?H 2 O]?H 2 O (6) An aqueous mixture (10 mL) of CdCl 2 (0.092 g, 0.5 mmol), NaN 3 (0.065 g, 1 mmol), H 4 btec (0.127 g, 0.5 mmol) and 3-quinolinecarbonitrile (0.077 g, 0.5 mmol) was sealed in a 23 mL Teflon-lined stainless-steel autoclave and heated to 150 uC for 3 days then cooled to room temperature at 5 uCh 21 . Yellow block-shaped crystals were isolated by filtration (yield 32% based on Cd), washed with water, and dried in air. Elemental anal. calcd (%) for 6,C 60 H 42 Cd 6 N 20 O 23 : C, 34.55; H, 2.03; N, 13.43; found: C, 34.66; H, 2.21; N, 13.50. IR data (KBr cm 21 ): 3424(m), 3065(w), 1619(m), 1548(s), 1501(s), 1438(m), 1412(m), 1387(s), 1319(w), 1140(m). | [] | [] | ["2[Cd 3 (QTZ) 2 (btec)?H 2 O]?H 2 O", "C 60 H 42 Cd 6 N 20 O 23"] | ["CdCl 2--0.092 g, 0.5 mmol"] | ["NaN 3--0.065 g, 1 mmol"] | ["H 4 btec--0.127 g, 0.5 mmol", "3-quinolinecarbonitrile--0.077 g, 0.5 mmol"] | ["150 uC"] | ["3 days"] | ["H 2 O--10 mL"]
s0277-5387(03)00467-4 | [Co(bipy)(H 2 O) 4 ](C 4 H 4 O 4 )  4H 2 O Anal. Calc. for 3: C, 35.34; H, 5.89; N, 5.89. Found: C, 34.70; H, 4.92; N, 5.19%. IR (cm 1 ): 3095(w), 3041(w), 2943(w) , 1950(m), 1705(vs), 1603(vs), 1412(vs), 1184(vs), 1070(vs), 818(vs), 623(vs), 548(m). | [] | [] | ["[Co(bipy)(H2O)4](C4H4O4) Æ 4H2O"] | [] | [] | [] | [] | [] | []
c2ce26015h | P REPARATION OF [NI 14 (m 3 -OH) 8 (L 2 ) 6 (FORMATE) 2 (DMF) 10 (H 2 O) 2 ] ?28DMF?14H 2 O, 2. 0.0061 g (0.010 mmol) of H 3 L 2 was dissolved in 1 mL DMF and 0.0060 g (0.021 mmol) of Ni(NO 3 ) 2 ?6H 2 O was added to the above solution. The green solution was placed in a glass tube, which was then sealed and heated to 120 uC in an oven. After 10 days, pale-green blockshaped crystals were formed. Yield = 0.0043 g, 33%. EA calc. | [] | [] | ["[Ni 14 (m 3 -OH) 8 (L 2 ) 6 (FORMATE) 2 (DMF) 10 (H 2 O) 2 ] ?28DMF?14H 2 O"] | ["Ni(NO 3 ) 2 ?6H 2 O--0.0060 g (0.021 mmol)"] | [] | ["H 3 L 2--0.0061 g (0.010 mmol)"] | ["120 uC"] | ["10 days"] | ["DMF--1 mL"]
acs.inorgchem.7b00261 | {[Et 4 N]{(Tp*WS 3 Cu 3 )[Cu 2 (CN) 4.5 ]} 2 ·2PhCH 2 CN} n (8·2PhCH 2 CN). A mixture of 1 (75 mg, 0.1 mmol), CuCN (54 mg, 0.6 mmol), and NaN 3 (20 mg, 0.3 mmol) in 5 mL of PhCH 2 CN was sealed in a Pyrex glass tube. The tube was heated in an oven at 100 °C for 48 h and then cooled to ambient temperature at a rate of 5 °C·h −1 to form red crystals of 8·2PhCH 2 CN. The crystals were separated by ﬁltration, washed with CH 3 CH 2 OH, and dried in vacuo. Yield: 96 mg (80% based on W). Anal. Calcd (%) for C 63 H 78 B 2 Cu 10 N 24 S 6 W 2 : C 31.68, H 3.29, N 14.07. Found: C 31.76, H 3.52, N 14.38. UV−vis (DMF, λ max (nm (ε M −1 cm −1 ))): 316 (44100). IR (KBr disc): 2979 (w), 2912 (w), 2565 (m), 2248 (w), 2122 (vs), 1636 (s), 1547 (s), 1454 (s), 1439 (s), 1413 (s), 1385 (s), 1348 (s), 1225 (m), 1139 (m), 1072 (m), 1034 (m), 1002 (w), 861 (m), 787 (m), 750 (m), 719 (w), 700 (m), 616 (m), 522 (w), 478 (w), 416 (m) cm −1 .Single-Crystal X-ray Structure Determination. Measurements were made on a Bruker D8-Quest (2, 3b, 4, 5, 6, 7, and 8· 2PhCH 2 CN) or an Agilent Xcalibur (3a ) CCD X-ray diﬀractometer by using graphite-monochromated Mo Kα (λ = 0.710 73 Å) radiation. | [] | [] | ["[Et 4 N]{(Tp*WS 3 Cu 3 )[Cu 2 (CN) 4.5 ]} n", "C 63 H 78 B 2 Cu 10 N 24 S 6 W 2"] | ["CuCN--54 mg, 0.6 mmol", "NaN 3--20 mg, 0.3 mmol"] | [] | ["Et 4 N--75 mg, 0.1 mmol"] | ["100 \nC"] | ["48 h"] | ["PhCH 2 CN--5 mL"]
j.molstruc.2003.10.023 | 2.3. Synthesis of [Co(pyta) 2 H 2 O] (2) CoCl 2 (0.05 mmol), pyta (0.1 mmol) and aqueousglycol-DMF (v/v 9:1:3) (13 ml) were mixed in a teﬂonlined stainless vessel (23 ml). After the solution was heated Scheme 1. Coordination modes of pyta. | [] | [] | ["[Co(pyta) 2 H 2 O]"] | ["CoCl 2 --0.05 mmol"] | [] | ["pyta--0.1 mmol"] | [] | [] | ["aqueousglycol-DMF (v/v 9:1:3)--13 ml"]
ic801846h | Synthesis of Compound 1. A mixture of H 2 pdc (0.1 mmol, 16.7 mg), Na 2 MoO 4 · 2H 2 O (0.1 mmol, 24.2 mg), La(NO 3 ) 3 · 6H 2 O (0.1 mmol, 43.3 mg), Na 2 SiO 3 · 9H 2 O (0.1 mmol, 28.4 mg), and H 2 O(8 mL) with a starting pH of 2.0 adjusted with 1 mol L -1 HCl was sealed in a 15 mL Teﬂon lined stainless steel container and heated at 100 °C for 72 h under autogenous pressure. After cooling to room temperature, yellow cubic crystals were collected for X-ray analysis. Yield: 46% (based on Mo). Anal. Calcd for C 28 H 48 La 4 SiMo 12 N 4 O 74 : C, 10.00; H, 1.43; N, 1.67%. Found: C, 10.06; H, 1.38; N, 1.61%. IR (KBr, cm -1 ) ν: 3430 (s), 1621 (s), 1565 (s), 1443 (s), 1386 (s), 1282 (m), 1195 (w), 1078 (m), 1021 (w), 991 (w), 956 (s), 908 (vs), 800 (vs), 765 (vs), 700 (w), 669 (w), 586 (w), 534 (w). | [] | [] | ["Compound 1"] | ["Na 2 MoO 4 · 2H 2 O--0.1 mmol, 24.2 mg", "La(NO 3 ) 3 · 6H 2 O--0.1 mmol, 43.3 mg", "Na 2 SiO 3 · 9H 2 O--0.1 mmol, 28.4 mg"] | ["HCl--1 mol L -1"] | ["H 2 pdc--0.1 mmol, 16.7 mg"] | ["100 \nC"] | ["72 h"] | ["H 2 O--8 mL"]
ic960934h | Anal. Found for CeC 22 N 4 O 10 H 41 ‚10H 2 O: C, 28.0; H, 6.4; N, 6.9; Ce, 15.3. Calcd: C, 31.4; H, 7.3; N, 6.7; Ce, 16.6. | [] | [] | ["CeC 22 N 4 O 10 H 41 ‚10H 2 O"] | [] | [] | [] | [] | [] | []
nchem.2777 | [Pu III (DPA)(H 2 O) 4 ]Br (Pu III -1) and Pu 3 (DPA) 5 (H 2 O) 2 (Pu III,IV -3). PuCl 3 (9.4 mg, 0.0268 mmol) and HBr (8 M, 100 μl) were heated in an open PTFE-liner at 130 °C for one hour resulting in a purple-black residue. The liner was transferred and cooled to ambient temperature inside of an argon-ﬁlled glovebox in order to exclude oxygen. DPA (4.6 mg, 0.0254 mmol), ethanol (100 μl), and deionized water (100 μl) were added to the liner producing a bright green solution. The autoclave was sealed and placed into an oven inside the glovebox at 180 °C for two days.The same product forms at 150 °C. The autoclave was allowed to cool slowly at a rate of 5 °C per hour. Two products were isolated: a few, large, green block-shaped crystals of [Pu III (DPA)(H 2 O) 4 ]Br and brown plates of Pu 3 (DPA) 5 (H 2 O) 2 , see Supplementary Fig. 7. | [] | [] | ["[Pu III (DPA)(H 2 O) 4 ]Br", "Pu 3 (DPA) 5 (H 2 O) 2"] | ["PuCl 3--9.4 mg, 0.0268 mmol"] | ["HBr--8 M, 100 μl"] | ["DPA--4.6 mg, 0.0254 mmol"] | ["180 °C", "150 °C"] | ["two days"] | ["ethanol--100 μl", "deionized water--100 μl"]
j.ica.2019.119087 | Magenta crystals of 2 (26 mg, 13% yield based on Co) were isolated after washing with distilled water, ethanol, and acetone and drying in air. Anal. Calc. for C 24 H 28 CoN 4 O 6 2: C, 54.65; H, 5.35; N, 10.62% Found: C, 54.84; H, 5.29; N, 10.56%. IR (cm −1 ): 2962(w), 1660(m), 1577(w), 1525(s), 1461(m), 1403(s), 1363(w), 1321(w), 1293(w), 1086(m), 997(w), 861(w), 836(w), 802(s), 697(s), 666(w). | [] | [] | ["2"] | [] | [] | [] | [] | [] | []
ic400465g | N-Phenyl-N,N′-bis(pyridin-2-ylmethyl)-N′-(p-tolyl)ethane-1,2-diamine (10). To a solution of 9 (0.464 g, 2.05 mmol) in CH 3 CN (30 mL) were added 2-(bromomethyl)pyridine hydrobromide (1.55 g, 6.15 mmol), potassium hydrogen phosphate (K 2 HPO 4 ) (2.14 g, 12.3 mmol), and KI (0.34 g, 2.05 mmol). After the reaction mixture was reﬂuxed overnight, the solvent was removed, water (30 mL) was added, and pH was adjusted to approximately 9. The crude product was extracted with EtOAc (3 × 50 mL) and dried over MgSO 4 . Flash chromatography on basic alumina (2:3 EtOAc/hexanes) yielded 10 as a yellow solid (0.653 g, 75.4%). Mp: 90−91 °C.1 H NMR (400 MHz, CDCl 3 ): δ 8.55 (s, 2 H), 7.52 (t, J = 4.0 Hz, 2 H), 7.17−7.11 (m, 6 H), 6.97 (d, J = 8.0 Hz, 2 H), 6.68 (m, 3 H), 6.60 (d, J = 8.0 Hz, 2 H), 4.64 (d, J = 8.0 Hz, 4 H), 3.73 (s, 4 H), 2.20 (s, 3 H). | [] | [] | ["N-Phenyl-N,N′-bis(pyridin-2-ylmethyl)-N′-(p-tolyl)ethane-1,2-diamine", "10"] | [] | [] | ["2-(bromomethyl)pyridine hydrobromide--1.55 g, 6.15 mmol", "potassium hydrogen phosphate (K 2 HPO 4 )--2.14 g, 12.3 mmol", "KI--0.34 g, 2.05 mmol"] | ["reflux"] | ["overnight"] | ["CH 3 CN--30 mL", "water--30 mL", "EtOAc--3 × 50 mL"]
pharmaceutics12070690 | Diﬀractogram of NDH ( a ); LP ( b ); and NDPT from the 95% of methanol ( c ), acetone ( d ), and ethanol (e). The distinctive peaks of the new phase are assigned with yellow mark. | [] | [] | [] | [] | [] | [] | [] | [] | []
j.poly.2009.05.008 | 2.4.3. Synthesis of {[Cd(HL)(2,2 0 -bipy)(H 2 O)] n n(H 2 O)} (3) The synthesis of 3 was carried out as for 2 but using 2,2 0 -bipy instead of 1,10-phenanthroline. The formation of the colorless crystals was slower and the last crop of crystals was collected after almost 8 weeks. Overall yield: 72% (23 mg based on 2,2 0 -bipy).Anal. Calc. for C 16 H 16 N 2 O 8 Cd, (3): C, 40.17; H, 3.37; N, 5.86. Found: C, 40.06; H, 3.33; N, 5.78%. IR (KBr, cm 1 ) = 3425 (s), 3296 (m), 3072 (w), 2983 (w), 2951 (w), 2604 (w) (–OH), 1703 (m) (–COOH), 1639 (m), 1576 (s), 1475 (m), 1438 (m), 1377 (s), 1317 (w), 1210 (m), 1171 (m), 1077 (w), 1016 (m), 851 (w), 770 (m). | [] | [] | ["{[Cd(HL)(2,2 0 -bipy)(H 2 O)] n n(H 2 O)}", "C 16 H 16 N 2 O 8 Cd"] | [] | [] | ["HL--NaN", "2,2 0 -bipy--NaN"] | [] | ["almost 8 weeks"] | []
ic061231v | Yield: 36.6 mg, 61%. Anal. Calcd for C 16 H 13 Ag 2 N 7 OS 2 : C, 32.07; H, 2.19; N, 16.36. Found: C, 32.11; H, 2.22; N, 16.42. IR (KBr, cm -1 ): ν 3460 (w), 3349 (w), 2117 (s), 2103 (s), 1622 (s), 1580 (s), 1473 (s), 1418 (w), 1364 (m), 1308 (w), 1225 (m), 1175 (w), 1156 (w), 1099 (w), 1055 (w), 970 (w), 797 (m), 773 (s), 744 (m), 660 (m), 635 (w), 428 (w), 402 (w).Synthesis of {[Ag 2 (L2) 2 ](NO 3 ) 2 ‚H 2 O} n (4). Compound 4 was prepared by a procedure similar to that for compound 1. Yield: 35.5 mg, 83%. Anal. Calcd for C 28 H 24 Ag 2 N 12 O 7 : C, 39.27; H, 2.82; N, 19.63. Found: C, 39.08; H, 2.93; N, 19.55. IR (KBr, cm -1 ): ν 3290 (w), 3155 (w), 3089 (w), 1633 (m), 1572 (s), 1538 (s), 1505 (w), 1476 (m), 1422 (w), 1385 (s), 1366 (s), 1320 (w), 1300 (w), 1218 (m), 1064 (w), 1006 (w), 828 (m), 822 (w), 798 (m), 780 (m), 764 (w), 744 (w), 728 (w), 693 (w), 673 (w), 657 (m), 639 (w), 484 (w), 460 (w), 442 (w).X-ray Crystallographic Analysis. Suitable single crystals of complexes 1-4 were mounted on a Bruker-AXS CCD diffractometer equipped with a graphite-monochromated Mo KR radiation source (λ ) 0.071 03 Å) at 298 K. All absorption corrections were performed with the SADABS program. All the structures were solved by direct methods and expanded using Fourier techniques. | [] | [] | ["{[Ag 2 (L2) 2 ](NO 3 ) 2 \n‚H 2 O} n", "C 28 H 24 Ag 2 N 12 O 7"] | ["Ag--N/A"] | [] | ["L2--N/A"] | [] | [] | ["N/A--N/A"]
ic701393w | [AMI][Zn 2 (BTC)(OH)Br] (6). Zn(NO 3 ) 2 ‚6H 2 O (3.5 mmol, 1.041 g), H 3 BTC (0.5 mmol, 0.105 g), and [AMI]Br (1.0 mL) were heated at 160 °C for 5 days in a 25 mL Teflon-lined stainlesssteel autoclave in a furnace. Colorless crystals of 6 resulted from the natural cooling. Yield: 75% (based on H 3 BTC). Elemental analysis found (calcd): C, 36.71(36.83); H, 3.68(3.43); N, 4.71(4.77). IR data (in KBr, cm -1 ): 3419(s), 3156(s), 3124(s), 3096(s), 3076(s), 2974(s), 2893(w), 1625(s), 1567(s), 1446(s), 1379(s), 1162(s), 1051(s), 935(s), 719(s), 624(w), 583(w), 551(w), 487(s), 463(w). | [] | [] | ["[AMI][Zn 2 (BTC)(OH)Br]", "C 9 H 11 BrN 2 O 2 Zn"] | ["Zn(NO 3 ) 2 ‚6H 2 O--3.5 mmol, 1.041 g"] | [] | ["H 3 BTC--0.5 mmol, 0.105 g"] | ["160 °C"] | ["5 days"] | ["[AMI]Br--1.0 mL"]
acs.inorgchem.7b02974 | FT-IR (ν max ,cm −1 ): ν(CN) 2140 (s); ν(OH) 3586 (m), 3351 (m); tdc: 1580 (s), 1521 (m), 1373 (s), 1326 (w), 1234 (w), 1137 (w), 1040 (w), 807 (w), 770 (s), 684 (w), 562 (w), 464 (m), 391 (m). Anal. Calcd for Br 1 C 12 Gd 2 H 34 N 6 O 20 Re 6 S 1 Se 8 (n = 10): C, 5.23; H, 1.24; N, 3.05; S, 1.16. Found: C, 5.65; H, 1.23; N, 3.00; S, 1.20. | [] | [] | ["Br 1 C 12 Gd 2 H 34 N 6 O 20 Re 6 S 1 Se 8 (n = 10)"] | [] | [] | [] | [] | [] | []
c8dt03202e | 1 H NMR spectra were collected using a Bruker Avance DMX600 spectrometer using tetramethylsilane (TMS) as an internal standard. High performance liquid chromatography (HPLC) was undertaken using an Agilent 1200 chromatographic system.2.2 Synthesis of Zn-GA The ligand L-glutamic acid (GA) (15 mg) and Zn(NO 3 ) 2 ·6H 2 O (24 mg) were dissolved in a mixed solution of DMF/H 2 O (8 mL, v : v = 3 : 1). After heating at 80 °C for 6 days, the resulting solution was cooled to room temperature. The material Zn-GA was filtered and gained as colourless crystals. Anal. calcd for Zn-GA (%): C, 24.36; H, 4.51; N, 5.68; found: C, 24.29; H, 4.59; N, 5.52. FTIR (KBr, cm −1 ): 3411 (m), 3336 (s), 3254 (w), 2921 (m), 2359 (w), 2335 (w), 1613 (s), 1561 (s), 1458 (w), 1410 (s), 1358 (m), 1341 (w), 1331 (w), 1272 (s), 1208 (m), 1118 (m), 1104 (s), 1062 (s), 1029 (w), 955 (s), 875 (s), 829 (m), 754 (w), 658 (w), 573 (s). | [] | [] | ["Zn-GA"] | ["Zn(NO 3 ) 2 ·6H 2 O--24 mg"] | [] | ["L-glutamic acid (GA)--15 mg"] | ["80 °C"] | ["6 days"] | ["DMF/H 2 O--8 mL, v : v = 3 : 1"]
s1600536806045867 | Experimental The title compound, (I), was the unexpected product from a hydrothermal synthesis. The reactants K 2 (H 4 V 10 O 28 )7H 2 O (0.583 g, 0.5 mmol), Co(NO 3 ) 3 6H 2 O (0.115 g, 0.5 mmol), 1,10-phen (0.198 g, 1 mmol), and H 2 O (9.0 g, 0.5 mmol), in a 1:1:2:100 molar ratio, were ﬁrst mixed to give a suspension. Sufﬁcient HNO 3 was added to give a pH of 4.5. The mixture was sealed in a 20 ml Teﬂon-lined reactor and heated at 433 K for 4 d. The reactor was cooled to room temperature at a rate of 6 K h 1 . Red prism-shaped [prism below?] crystals were obtained in 35% yield (based on vanadium). | [] | [] | [] | ["K 2 (H 4 V 10 O 28 ) ? 7H 2 O--0.583 g, 0.5 mmol", "Co(NO 3 ) 3 ? 6H 2 O--0.115 g, 0.5 mmol"] | ["HNO 3--sufficient to give a pH of 4.5"] | ["1,10-phen--0.198 g, 1 mmol"] | ["433 K"] | ["4 d"] | ["H 2 O--9.0 g, 0.5 mmol"]
ejic.200801155 | Synthesis of 3a: Reaction of 2a (1.22 g, 5.67 mmol) with [Pd(dba) 2 ] (3.26 g, 5.67 mmol) in CH 2 Cl 2 (30 mL) afforded 3a (1.74 g, 48%) after purification according to the general procedure. Analytically pure material was obtained by recrystallization from DMF/ Et 2 O.1 H NMR (500 MHz, DMSO, 323 K): δ = 8.54 (d, 3 J H,H = 5.9 Hz, 2 H, H 6 pyr ), 7.40 (d, 3 J H,H = 7.2 Hz, 2 H, H 4 pyr ), 6.96 (dd, 3 J H,H = 7.2, 3 J H,H = 5.9 Hz, 2 H, H 5 pyr ), 4.13 (br. s, 4 H, CH 2 ), 2.80 (br. s, 12 H, CH 3 ) ppm. | [] | [] | ["3a"] | ["2a--1.22 g, 5.67 mmol", "[Pd(dba) 2 ]--3.26 g, 5.67 mmol"] | [] | [] | [] | [] | ["CH 2 Cl 2--30 mL", "DMF/ Et 2 O--recrystallization"]
c2dt30863k | Synthesis of [Cd 2 (L) 2 (biim-4) 2 ] (6). The preparation of 6 was similar to that of 3 except that biim-4 (9.5 mg, 0.05 mmol) was used. Colorless crystals of 6 were collected in 39% yield (based on Cd(OAc) 2 ·2H 2 O). Anal. Calc. for C 54 H 56 N 8 O 12 Cd 2 (M r = 1233.87): C, 52.56; H, 4.57; N, 9.08. Found: C, 52.68; H, 4.39; N, 9.15%. IR data (KBr, cm −1 ): 3390 (s), 3118 (m), 3046 (s), 2982 (s), 2933 (s), 2871 (s), 2457 (s), 1592 (w), 1506 (w), 1459 (w), 1400 (w), 1282 (m), 1226 (w), 1018 (m), 941 (m), 759 (w), 656 (w), 621 (s), 561 (s), 520 (s), 446 (s). | [] | [] | ["[Cd 2 (L) 2 (biim-4) 2 ]", "C 54 H 56 N 8 O 12 Cd 2"] | [] | [] | ["biim-4--9.5 mg, 0.05 mmol"] | [] | [] | []
acs.inorgchem.9b00471 | Synthesis of {[Co 2 (L) 2 (OBA) 2 (H 2 O)]·DMA·xG} n ,3.Complex 3 was synthesized by a procedure similarly to that for 1, except that DMF was replaced with DMA (4 mL) (Scheme 1). Red crystals of 3 were obtained after about 35 days. Yield: 40%, based on ligand L. FTIR (cm −1 ): 3425.6 (b), 3069.8 (w), 2926.7 (w), 1625.6 (s), 1594.2 (w), 1569.8 (w), 1496.5 (m), 1475.6 (m), 1391.9 (s), 1304.7 (m), 1231.4 (s), 1193.0 (m), 1161.6 (s), 1091.9 (m), 1046.5 (w), 1029.1 (w), 1015.1 (m), 875.6 (s), 854.6 (w), 802.3 (m), 784.8 (m), 704.6 (s), 655.8 (s), 627.9 (w), 519.7 (w). | [] | [] | ["{[Co 2 (L) 2 (OBA) 2 (H 2 O)]·DMA·xG} n"] | [] | [] | [] | [] | ["about 35 days"] | ["DMA--4 mL"]
c5sc02679b | Synthesis [La(TTCA)(H 2 O)]$DMF$H 2 O (1). A mixture of La(NO 3 ) 3 $6H 2 O (0.043 g, 0.1 mmol), H 3 TTCA (0.018 g, 0.05 mmol), hydrochloric acid (1 drop) and DMF (8.0 mL) was heated at 120  C for 24 h in a sealed Teon-lined autoclave. The autoclave was cooled over a period of 18 h at a rate of 5  Ch 1 . Colorless block-shaped crystals of 1 were collected by ltration. Yield: 60%. Anal. calcd for C 24 H 20 NO 9 La (1): C, 47.62; H, 3.33; N, 2.31%; found: C, 48.12; H, 3.45; N, 2.69%. IR (KBr, cm 1 ): 3403 (s), 1658 (vs), 1616 (s), 1588 (s), 1543 (s), 1496 (m), 1378 (s), 1294 (m), 1102 (m), 1031 (w), 896 (m), 868 (s), 792 (s), 698 (m). | [] | ["18 h"] | ["[La(TTCA)(H 2 O)]$DMF$H 2 O", "C 24 H 20 NO 9 La"] | ["La(NO 3 ) 3 $6H 2 O--0.043 g, 0.1 mmol"] | [] | ["H 3 TTCA--0.018 g, 0.05 mmol"] | ["120 \nC"] | ["24 h"] | ["DMF--8.0 mL"]
acs.inorgchem.6b02933 | [Cu 2 (μ-Cl)(μ-L m ) 2 ](BF 4 ) 3 , 10. Compound 10 was prepared similarly to compound 3 starting from [Cu 2 (μ-F)(μ-L m ) 2 ](BF 4 ) 3 (0.266 g, 0.230 mmol) and (CH 3 ) 3 SiCl (0.025 g, 0.230 mmol). The reaction aﬀorded 0.227 g (84%) of a green solid. Single crystals of 10·3CH 3 CN can be grown by the vapor diﬀusion of Et 2 O into 1 mL dry acetonitrile solutions under N 2 atmosphere. Anal. Calcd (Found) for C 40 H 36 B 3 ClCu 2 F 12 N 16 : C, 41.28 (40.92); H, 3.12 (3.07); N, 19.26 (18.89). MS ESI(+) m/z (rel % abund) [assgn]: 890 (2) [Cu(L m ) 2 (BF 4 )] + , 838 (1) [Cu(L m ) 2 Cl] + , 822 (1) [Cu(L m ) 2 F] + , 803 (3) [Cu(L m ) 2 ] + , 468 (16) [Cu 2 (L m ) 2 Cl 2 ] 2+ , 452 (18) [Cu 2 (L m ) 2 Cl] 2+ , 300 (34) [Cu 2 (L m ) 2 Cl] 3+ . | [] | [] | ["[Cu 2 (μ-Cl)(μ-L m ) 2 ](BF 4 ) 3"] | ["[Cu 2 (μ-F)(μ-L m ) 2 ](BF 4 ) 3--0.266 g, 0.230 mmol", "(CH 3 ) 3 SiCl--0.025 g, 0.230 mmol"] | [] | [] | [] | [] | []
j.poly.2015.08.013 | 2.2.3.5. Synthesis of [Li(L Ac )(H 2 O) 2 ][Li(H 2 O) 4 ]H 2 OOC 3 H 6 (C5). To a solution of 5-sulfosalicylic hydrazonium salt (100 mg, 0.38 mmol) in water (1 mL) was added aq. LiOH (1 M, 0.76 mL). Then, acetone (20 mL) was added, which resulted in the precipitation of a white powder (95 mg). Among this quantity, 10 mg were solubilized in water (1 mL) and let to diffusion with acetone. Colourless crystalline needles of title lithium CP were isolated after 3 days.2.2.3.6. Synthesis of Na 2 (L Ac )(H 2 O) 2 (C6). To a solution of 5-sulfosalicylic hydrazonium salt (100 mg, 0.38 mmol) in water (1 mL) was added aq. LiOH (1 M, 0.76 mL). Then, acetone (20 mL) was added, which resulted in the precipitation of a white powder (97 mg).Among this quantity, 10 mg were solubilized in water (1 mL) and let to diffusion with acetone. Colourless crystalline needles of titled sodium complex were isolated after 3 days.2.2.3.7. Synthesis of K 2 (L Ac )(H 2 O) (C7). To a solution of 5-sulfosalicylic hydrazonium salt (100 mg, 0.38 mmol) in water (1 mL) was added aq. KOH (1 M, 0.76 mL). Then, acetone (30 mL) was added, which resulted in the precipitation of a white powder (101 mg). | [] | [] | ["[Li(L Ac )(H 2 O) 2 ][Li(H 2 O) 4 ]H 2 OOC 3 H 6 (C5)", "Na 2 (L Ac )(H 2 O) 2 (C6)", "K 2 (L Ac )(H 2 O) (C7)"] | ["aq. LiOH (1 M)--0.76 mL", "aq. LiOH (1 M)--0.76 mL", "aq. KOH (1 M)--0.76 mL"] | [] | ["5-sulfosalicylic hydrazonium salt--100 mg, 0.38 mmol", "5-sulfosalicylic hydrazonium salt--100 mg, 0.38 mmol", "5-sulfosalicylic hydrazonium salt--100 mg, 0.38 mmol"] | [] | ["3 days", "3 days", "NaN"] | ["water--1 mL", "water--1 mL", "water--1 mL", "acetone--20 mL", "acetone--20 mL", "acetone--30 mL"]
cplu.201600228 | Synthetic procedures Cu(py) 2 [Au(CN) 2 ] (1): A 3.5 mL mixture of py/MeCN (1:6) was added to a 2 mL colourless MeCN solution of [Cu(NCMe) 4 ]OTf (0.05 moll 1 ; 0.1 mmol), resulting in no discernible colour change.To this, a 5 mL colourless MeCN solution of [nBu 4 N][Au(CN) 2 ]· 1 = 2 H 2 O (61 mg; 0.12 mmol) was added, again resulting in no discernible colour change. This solution was partially covered and set aside for slow evaporation. After approximately one hour, colourless needleshaped crystals of Cu(py) 2 [Au(CN) 2 ](1) formed, were collected then dried under reduced pressure (17 mg; 36 % yield). IR (cm 1 ): 2154 (vw; n CN ), 1595 (s), 1482 (m), 1443 (vs), 1260 (w), 1212 (w), 1149 (w), 1068 (m), 1034 (m), 1006 (w), 752 (s). Raman (cm 1 ): 2169 (s; n CN ), 1596 (m), 1220 (w), 1214 (m), 1069 (w), 1036 (m), 1008 (s), 653 (w), 625 (m), 514 (m), 328 (w), 176 (m), 134 (m). Anal calcd. (%) for C 2 N 2 AuCu·2C 5 H 5 N: C 30.62, H 2.14, N 11.90; found: C 29.85, H 1.96, N 11.65; calcd (%) for C 2 N 2 AuCu·1.9C 5 H 5 N (desolvated from C 2 N 2 AuCu·2C 5 H 5 N): C 29.84, H 2.07, N 11.80. | [] | [] | ["Cu(py) 2 [Au(CN) 2 ]"] | ["[Cu(NCMe) 4 ]OTf--0.05 mol L-1; 0.1 mmol", "[nBu 4 N][Au(CN) 2 ]· 1 = 2 H 2 O--61 mg; 0.12 mmol"] | [] | ["py/MeCN--3.5 mL"] | [] | ["approximately one hour"] | ["MeCN--2 mL", "MeCN--5 mL"]
jccs.201100492 | Synthesis of [Ni(e,e-trans-chdc)(bpp)(H 2 O) 2 ] (3) A reaction mixture of 4,4¢-trimethylene dipyridine (C 13 H 16 N 2 , bpp, 0.0991 g, 0.5 mmol), cyclohexane-1,4-di carboxylic acid (C 8 H 12 O 4 ,H 2 chdc, 0.0861 g, 0.5 mmol), Ni(NO 3 ) 2 ·6H 2 O (0.1454 g, 0.5 mmol), H 2 O (12.0 mL), and NH 4 OH (0.1 mL) with a pH of 5.10 was heated at 150 o C for 48 h. A single-phase product consisting of blue crystals was collected, giving 0.0472 g (a yield of 10.2%, based on the nickel reactant) for 3. Anal. Calc. for C 21 H 28 N 2 NiO 6 :C, 54.46; N, 6.05; H, 6.09. Found: C, 54.04; N, 5.84; H, 5.95%. FT-IR (KBr, cm -1 Anal): 2916 (m), 2885 (m), 1616 (s), 1555 (s), 1533 (w), 1503 (w), 1428 (w), 1407 (s), 1331 (m), 1287 (m), 823 (w), 798 (m), 758 (m), 735 (m), 694 (m). UV/vis (diffuse reflectance, l max ) was determined to be 633, 386, 260 nm. | [] | [] | ["[Ni(e,e-trans-chdc)(bpp)(H 2 O) 2 ]", "C 21 H 28 N 2 NiO 6"] | ["Ni(NO 3 ) 2 \n6H 2 O--0.1454 g, 0.5 mmol"] | [] | ["4,4¢-trimethylene dipyridine--0.0991 g, 0.5 mmol", "cyclohexane-1,4-dicarboxylic acid--0.0861 g, 0.5 mmol"] | ["150 o C"] | ["48 h"] | ["H 2 O--12.0 mL", "NH 4 OH--0.1 mL"]
ma025787n | Synthesis of [HgI 2 (bpfp)] n (4). A 5 mL methanol solution of bpfp (59.2 mg, 0.2 mmol) was dropwise added intoa5mL THF solutionof HgI 2 (46 mg,0.1 mmol). After slow evaporation of the solvent, colorless crystals (yield 48%) suitable for X-ray single-crystal analysis were obtained after 2 days at room temperature. Crystals of 4 are air-stable. IR (KBr): 1627 (s), 1482 (s),1463 (s), 730 cm -1 (s). Anal.Calcd for C 16 H 16 HgI 2 N 4 O 2 (yield 56%): C, 25.58; H, 2.13; N, 7.46. Found: C, 25.77; H, 2.08; N, 7.51.Crystallographic Data Collection and Refinement of the Structures. All the data were collected on a Rigaku RAXIS-IV imaging plate area detector diffractometer using graphite monochromatic Mo-KR radiation (λ ) 0.710 73 Å). | [] | [] | ["[HgI 2 (bpfp)] n"] | ["HgI 2--46 mg, 0.1 mmol"] | [] | ["bpfp--59.2 mg, 0.2 mmol"] | ["room temperature"] | ["2 days"] | ["methanol--5 mL", "THF--5 mL"]
j.ica.2014.01.020 | 4.5. [Pd(bipzp)(1 0 )] 2.in [Pd(bipzp)(1 0 )] 2 13H 2 O (3) A mixture of PdCl 2 (bipzp) (353 mg, 1 mmol) and AgNO 3 (340 mg, 2 mmol) was stirred in water (50 mL) at 60 °C for 2.5 h in dark. The suspension obtained was cooled to 0 °C and the precipitated AgCl was subsequently removed by ﬁltration. To the ﬁltrate thus obtained, 1 (264 mg, 1 mmol) was added and pH of the solution adjusted to ca 9.0 by addition of aqueous 1 M NaOH solution.The reaction mixture was stirred overnight at 60 °C. The resulting solution was concentrated to 5 mL, centrifuged and left in a beaker at 4 °C. Prism shaped, light yellow crystals were obtained after two days (150.6 mg, 12%). Anal. Calc. for C 40 H 62 N 16 O 17 Pd 2 (9-hydrate): C, 38.4; H, 5.0; N, 17.9. Found: C, 38.4; H, 5.1; N, 18.0%. | [] | [] | ["[Pd(bipzp)(1 0)] 2", "[Pd(bipzp)(1 0)] 2 13H 2 O", "C 40 H 62 N 16 O 17 Pd 2"] | ["PdCl 2 (bipzp)--353 mg, 1 mmol", "AgNO 3--340 mg, 2 mmol"] | ["aqueous 1 M NaOH solution--ca 9.0"] | ["1--264 mg, 1 mmol"] | ["60 \nC"] | ["overnight"] | ["water--50 mL"]
j.poly.2019.114280 | General procedure for the preparation of metal complexes (2-6) from 1 A solution of 0.074 mmol of the corresponding metal acetates M(CH 3 COO) 2 ·H 2 O (M=Cu, Zn, Ni, Mn, Co) in 7 mL of ethanol was added to a solution of the hydroxynaphthoquinone ligand (NQ) (40 mg, 0.148 mmol) in 10 mL of ethanol. The mixture was refluxed for one hour. After slow evaporation of the solvent, a precipitate was obtained which was separated by filtration Preparation of [Cu(NQ) 2 ] n (2) Following the general procedure described above, from 14.80 mg (0.074mmol) of Cu(CH 3 COO) 2 ·H 2 O, 43.6 mg of compound 2 (98%) were obtained. Single | [] | [] | ["[Cu(NQ) 2 ] n"] | ["Cu(CH 3 COO) 2 ?H 2 O--14.80 mg, 0.074 mmol"] | [] | ["hydroxynaphthoquinone ligand (NQ)--40 mg, 0.148 mmol"] | [] | ["one hour"] | ["ethanol--7 mL"]
b819608g | Synthesis N,N 0 -Bis(3-pyridymethy) naphthalene diimide (3-pmntd) 6e,8 . A mixture of napthalenetetracarboxylic dianhydride (1.0 g, 5 mmol) and 3-(aminomethyl)pyridine (1.0 g, 10 mmol) in DMF (15 mL) was heated to reﬂux with srirring for 12 h. On cooling, the black solution was ﬁltered and the crude solid was collected and washed with acetone. A salmon pink product was obtained by extraction with CHCl 3 . Yield: 40%. | [] | [] | ["N,N 0 -Bis(3-pyridymethy) naphthalene diimide (3-pmntd)"] | [] | [] | ["napthalenetetracarboxylic dianhydride--1.0 g, 5 mmol", "3-(aminomethyl)pyridine--1.0 g, 10 mmol"] | ["reflux"] | ["12 h"] | ["DMF--15 mL"]
cg060240b | {[Ag(3-impmd)]‚(NO 3 )‚MeOH} ∞ ,2.AgNO 3 (17 mg, 0.1 mmol) dissolved in MeOH (5 mL) was layered onto a solution of 3-impmd (44 mg, 0.1 mol) in CH 2 Cl 2 (10 mL). Crystals started to form after several days at the interface between MeOH and CH 2 Cl 2 layers.Yield: 38%. Anal. Calcd for C 23 H 24 AgN 7 O 8 : C, 43.55; H, 3.81; N, 15.46%. Found: C, 43.46; H, 3.78; N, 15.59%.1 H NMR (δ H , 300 MHz, DMSO-d 6 ): 8.015 (s, 2H), 7.743 (s, 2H), 7.371 (s, 2H), 6.881 (s, 2H), 4.184 (t, 4H), 3.726 (t, 4H), 2.250 (m, 4H). IR (KBr, cm -1 ): 3460(b), 3121(w), 2946(w), 1767(m), 1710(vs), 1523(m), 1455(m), 1396(s), 1367(s), 1338(s), 1240(m), 1121(m), 1092(m), 1039(m), 876(w), 831(w), 728(m), 660(w), 594(w), 506(w).X-ray Crystallography. Experimental details of the X-ray analysis as well as the crystallographic data are listed in Table 1. All diffraction data were collected on a Bruker Smart 1000 CCD diffractometer with graphite monochromated Mo KR radiation (λ ) 0.710 73 Å) at room temperature using the program SMART 11 and processed by SAINT+. | [] | [] | ["{[Ag(3-impmd)]‚(NO 3 )‚MeOH} ∞", "C 23 H 24 AgN 7 O 8"] | ["AgNO 3--17 mg, 0.1 mmol"] | [] | ["3-impmd--44 mg, 0.1 mol"] | [] | [] | ["MeOH--5 mL", "CH 2 Cl 2--10 mL"]
j.poly.2017.07.002 | 4H 2 O (0.2g, 0.65 mmol) and 2,3,5,6-tetrakis(2-pyridyl)pyrazine (0.25 g, 0.65 mmol) and the resulting solution was refluxed for 5 days under continuous stirring. Yellow crystalline precipitate of [Cd 2 ( 1,3 -NCS) 2 (NO 3 ) 2 (-tppz)] n was collected in 70% yield. (3) [Cd 2 ( 1,3 -NCS) 2 (NO 3 ) 2 (-tppz)] n : Anal. Calc. for C 26 H 16 Cd 2 N 10 O 6 S 2 : C, 36.59; H, 1.88; N, 16.41 %. Found: C, 37.03; H, 1.80; N, 16.46%. IR (KBr; cm 1  s  SCN  tppz  tppz ). Physical measurements IR spectra were recorded on a Nicolet iS5 FT-IR spectrophotometer in the spectral range 4000  400 cm 1 with the samples in the form of KBr pellets. The photoluminescence spectra (PL) were undertaken on the FLS-980 spectrophotometer. The spectra were prepared in solid state (powder) and acetonitrile solutions. The time-resolved measurement was carried out using the time correlated single photon counting methods (TCSPC) on the FLS-980 spectrophotometer. Excitation wavelength was obtained using the set of picosecond pulsed diodes (EPLED280 nm, EPL375 nm) or microsecond lamp as light sources and PMT+500 nm (Hamamatsu, R928P) in cooled housing was used as a detector. The system was aligned at the emission wavelengths. Additionally for the analysis of a fluorescence decay, an instrument response function (IRF) was obtained. The IRF contains the information about the time response of the overall optical and electronic system. The IRF was designated using ludox solution as a standard at excitation wavelengths. X-ray powder diffraction (XRPD) measurements were performed on a PANalytical Empyrean X-ray diffractomete Å), in which the X-ray tube was operated at 40 kV and 30 mA ranging from 5 to 60°. The TG-MS system, used to monitor volatile products produced during thermal decomposition or fragmentation, consisted of a TG/DTA (SETSYS | [] | [] | ["[Cd 2 ( 1,3 -NCS) 2 (NO 3 ) 2 (-tppz)] n", "C 26 H 16 Cd 2 N 10 O 6 S 2"] | ["Cd(NO 3 ) 2 ‚ 4H 2 O--0.2g, 0.65 mmol"] | [] | ["2,3,5,6-tetrakis(2-pyridyl)pyrazine--0.25 g, 0.65 mmol"] | [] | ["5 days"] | []
acs.inorgchem.8b00379 | General Procedure for the Cycloaddition of CO 2 to Epoxides. The epoxide (20 mmol), tetrabutylammonium bromide (TBAB, 10 mol %), and the complex (0.01 mmol) were taken in a Schlenk tube, CO 2 was purged at 1 bar pressure at room temperature, and the reaction mixture was stirred for 48 h. After that, an aliquot of the reaction mixture was dissolved in CDCl 3 , and the 1 H NMR was recorded for the calculation of conversion. | [] | [] | [] | [] | [] | [] | [] | ["48 h"] | []
b209580g | [Ag 4 (azpyz) 3 ](ClO 4 ) (4). AgClO 4 (20 mg; 0.0965 mmol) dissolved in EtOH (4 mL) was layered on a solution of azpyz (13.5 mg; 0.0723 mmol) in CH 2 Cl 2 . After leaving the mixture in the dark for some days, crystals of complexes 4 and 1a were grown at the interlayer together with some powdered material. | [] | ["some days"] | ["[Ag 4 (azpyz) 3 ](ClO 4)", "complex 4"] | ["AgClO 4--20 mg; 0.0965 mmol"] | [] | ["azpyz--13.5 mg; 0.0723 mmol"] | [] | [] | ["EtOH--4 mL", "CH 2 Cl 2--unknown"]
j.poly.2007.05.021 | The other azido and thiocyanato derivative complexes were synthesized following an identical procedure. Microanalytical data: Anal. Calcd. for C 9 H 8 N 8 Zn (4): C, 36.86; H, 2.75; N, 38.22; found: C, 36.95; H, 2.82; N, 38.14%.C 11 H 8 N 4 S 2 Zn (5): C, 40.62; H, 2.48; N, 17.23. Found: C, 40.74; H, 2.41; N, 17.33%. C 9 H 8 N 8 Cd (9): C, 31.76; H, 2.37; N, 32.94; Found: C, 31.70; H, 2.32; N, 33.02%.C 11 H 8 N 4 S 2 Cd (10): C, 35.48; H, 2.17; N, 15.05. Found: C, 35.55; H, 2.08; N, 15.00%. C 9 H 8 N 8 Hg (14): C, 25.20; H, 1.88; N, 26.13. Found: C, 25.13; H, 1.94; N, 26.00%. | [] | [] | ["C 9 H 8 N 8 Zn (4)", "C 11 H 8 N 4 S 2 Zn (5)", "C 9 H 8 N 8 Cd (9)", "C 11 H 8 N 4 S 2 Cd (10)", "C 9 H 8 N 8 Hg (14)"] | [] | [] | [] | [] | [] | []
jo901919m | Diene 3 (0.520 g, 2.28 mmol) and ethyl acrylate (360 μL, 3.30 mmol) were dissolved in THF (20 mL) in a sealed tube and purged with N 2 . After being stirred for 90 h at 150 °C, the reaction vessel was cooled to room temperature and the solution condensed by rotary evaporation. Additional drying under vacuum overnight to remove excess ethyl acrylate led to the formation of the cycloadducts 10c and 11c as a white, flaky solid (0.745 g, 2.27 mmol, 99.4%): mp 77-80 °C. Major isomer 10c: 1 H NMR (500 MHz, CDCl 3 ) δ 6.24 (m, 1H), 4.10 (q, J=7.0 Hz, 2H), 3.80 (t, J=5.8 Hz, 6H), 2.82 (t, J=5.9 Hz, 6H), 2.52-2.44 (m, 1H), 2.36-2.23 (m, 3H), 2.20-2.10 (m, 1H), 2.00-1.91 (m, 1H), 1.66-1.54 (m, 1H), 1.23 (t, J = 7.0, 4H); 13 C NMR (125.7 MHz, CDCl 3 ) δ 176.8, 138.9, 132.6, 60.1, 58.0, 51.2, 39.7, 29.0, 27.7, 26.0, 14.4. Minor isomer 11c, diagnostic peaks: 1 H NMR (500 MHz, CDCl 3 ) δ 3.74 (t, J=5.7 Hz, 6H), 2.78 (t, J= 5.7 Hz, 6H); 13 C NMR (125.7 MHz, CDCl 3 ) δ 177.0, 137.7, 133.7, 57.9, 40.3, 30.6, 26.3, 25.2, 14.4; HRMS [M þ Na] þ calcd for C 15 H 25 NO 5 Si þ Na 350.1400, found 350.1394. Regioisomer ratio 4.0:1.0 (based on GC integrations). Anal. Calcd for C 15 H 25 NO 5 Si: C, 55.02; H, 7.70. Found: C, 55.50; H, 8.14.Synthesis of Potassium Bis(7,7 0 -benzenediolato)[3,4-bis(ethoxyxarbonyl)cyclohex-1-enyl]silicate (10f). Diene 4 (0.98 g, 2.91 mmol) and diethyl maleate (731 μL, 4.50 mmol) were dissolved in THF (40 mL) and used in the cycloaddition reaction according to the general procedure. After being stirred for 29 h at 90 °C, the reaction vessel was cooled to room temperature and the solution condensed by rotary evaporation. Additional drying under high vacuum resulted in a dark brown flaky solid (1.53 g). | [] | [] | ["Diene 3", "Potassium Bis(7,7 0 -benzenediolato)[3,4-bis(ethoxyxarbonyl)cyclohex-1-enyl]silicate"] | [] | [] | ["ethyl acrylate--360 μL, 3.30 mmol", "diethyl maleate--731 μL, 4.50 mmol"] | ["150 °C", "90 °C"] | ["90 h", "29 h"] | ["THF--20 mL", "THF--40 mL"]
j.poly.2008.01.026 | Anal. Calc. for C 16 H 10 N 4 Ag 2 (NO 3 ) 2  H 2 O  MeOH C, 31.51; H, 2.49; N, 12.97. Found: C, 31.39; H, 2.47; N, 13.08%.2.2.2. Preparation of palladium(II) chloride complex 5 Reaction of 1 (13.0 mg, 0.05 mmol) dissolved in hot acetone and a methanolic solution of 0.151 M Li 2 PdCl 4 (0.7 ml, 0.10 mmol) gave a yellow crystalline solid. Yield 19.0 mg (95%), m.p. > 300 °C (dec.). Anal. Calc. for C 16 H 10 N 4 PdCl 2  1/2MeOH: C, 43.88; H, 2.68; N, 12.41.Found: C, 43.69; H, 2.40; N, 12.17%.1 HNMR (500 MHz, DMSO): d 10.30 (2H, s, H4), 8.73 (2H, d), 8.51 (4H, m), 8.16 (2H, t, H). Single crystals were grown by immersion of a Li 2 PdCl 4 solution in a solution of 1.2.2.3. Preparation of copper(II) chloride complex 6 Reaction of 1 (12.8 mg, 0.05 mmol) in methanol with copper(II) chloride (17.1 mg, 0.10 mmol) in methanol gave a green precipitate. Crystals suitable for X-r ay structure analysis were grown from diﬀusion of acetonitrile into a DMF solution of the complex. Yield 20.7 mg (95%), m.p.279 °C. Anal. Calc. for C 16 H 10 N 4 CuCl 2  2/3DMF: C, 48.98; H, 3.35; N, 14.81. Found: C, 48.67; H, 3.13; N, 15.18%.2.2.4. Preparation of copper(I) iodide complex 7 Reaction of 1 (12.9 mg, 0.05 mmol) in methanol with copper(I) iodide (19.7 mg, 0.10 mmol) in acetonitrile gave a black precipitate. Yield 21.0 mg (66%), m.p. >280 °C.Anal. Calc. for C 16 H 10 N 4 Cu 2 I 2  1/2MeOH C, 30.26 H, 1.45; N, 8.55. Found: C, 30.54; H, 1.45; N, 8.26%.2.2.5. Preparation of cadmium(II) nitrate complex 8 Reaction of 1 (12.8 mg, 0.05 mmol) dissolved in dichloromethane with cadmium nitrate (31.4 mg, 0.10 mmol) dissolved in hot methanol gave a colourless solution. A colourless crystalline solid appeared on cooling. Yield 24.1 mg (71%). Anal. Calc. for C 16 H 10 N 8 O 12 Cd 2  H 2 O: C, 25.55; H, 1.67; N, 14.96. Found: C, 25.50; H, 1.67; N, 14.87%. Crystals suitable for X-ray diﬀraction were obtained by recrystallisation from 1:1 MeOH/H 2 O. | [] | [] | ["C 16 H 10 N 4 Ag 2 (NO 3 ) 2  H 2 O  MeOH"] | ["Li 2 PdCl 4--0.10 mmol", "copper(II) chloride--0.10 mmol", "copper(I) iodide--0.10 mmol", "cadmium nitrate--0.10 mmol"] | [] | ["1--0.05 mmol"] | [] | [] | ["acetone--hot", "methanol--hot", "methanol--hot", "methanol--hot", "acetonitrile--DMF solution", "dichloromethane--hot", "methanol--hot", "MeOH--1/2", "DMF--2/3", "acetonitrile--hot", "MeOH--1/2", "MeOH--1:1 H 2 O"]
j.ica.2020.120024 | 2.2.3. Synthesis of [Eu(bpdc)(NO 3 )(H 2 O) 3 ] (3) Eu(NO 3 ) 3 ·6H 2 O (44.6 mg, 0.1 mmol), H 2 bpdc (22 mg, 0.1 mmol) and distilled water (10 mL) were placed in a Teﬂon-lined stainless steel vessel (25 mL) and adjusted to pH = 3.5 with 0.5 mol·L −1 NaOH aqueous solution, which was heated at 160 °C for three days and cooled to 25 °C at a rate of 2 °C·h −1 . Colorless block crystals of 3 were collected. Yield: 49%, based on bpdc 2− . Anal. Calc. (%) for C 12 H 12 N 3 O 10 Eu (510.20): C, 28.25, N, 8.24, H, 2.37%. Found: C, 28.47, N, 8.09, H, 2.42%. IR (KBr, cm −1 ): 3368 (w), 1632 (vs), 1591 (vs), 1418 (s), 1306 (s), 1273 (s), 1190 (m), 1160 (m), 1087 (m), 1015 (s), 976 (m), 912(m), 851 (s), 776 (vs), 720 (m), 675 (s), 643 (s), 584 (m), 427 (m). | [] | [] | ["[Eu(bpdc)(NO 3 )(H 2 O) 3 ]", "C 12 H 12 N 3 O 10 Eu"] | ["Eu(NO 3 ) 3 \n6H 2 O--44.6 mg, 0.1 mmol"] | ["NaOH aqueous solution--0.5 mol·L −1"] | ["H 2 bpdc--22 mg, 0.1 mmol"] | ["160 °C"] | ["three days"] | ["distilled water--10 mL"]
ic200540c | {[Ag(2-bpt)](NO 3 )} n (2). Colorless block crystals of 2 were obtained in 56% yield (23.0 mg) using the same synthetic procedure as that for 1, except that adipic acid was replaced by D,L-mandelic acid (15.2 mg, 0.1 mmol). Anal. Calcd for C 12 H 10 AgN 7 O 3 (2): C, 35.32; H, 2.47; N, 24.02. Found: C, 35.43; H, 2.54; N, 24.08. IR (cm 1 ): 3273m, 1592s, 1570w, 1491w, 1463s, 1385vs, 1314s, 1278m, 1154w, 1070w, 1036w, 999m, 796s, 742m, 698s, 629w, 525w.Single-Crystal X-ray Diffraction. Single-crystal X-ray diffraction data for 1 and 2 were collected on a Bruker Apex II CCD diffractometer with Mo KR radiation (λ = 0.71073 Å) at room temperature. Semiempirical absorption corrections were applied using the SADABS program, and the program SAINT was used for integration of the diffraction profiles. | [] | [] | ["{[Ag(2-bpt)](NO 3 )} n"] | ["Ag--NA"] | [] | ["D,L-mandelic acid--15.2 mg, 0.1 mmol"] | [] | [] | []
c4dt04006f | Synthesis of 2-MeOH {[Co 2 (BDC) 2 (bpt) 2 ]·H 2 O·MeOH} n (2-MeOH):H 2 BDC (0.083 g, 0.5 mmol), Co(NO 3 ) 2 ·6H 2 O (0.145 g, 0.5 mmol), NaOH (0.040 g, 1 mmol), and bpt (0.112 g, 0.5 mmol) were mixed in H 2 O (10 mL) and methanol (5 mL), then placed in a Teflonlined autoclave and heated at 373 K for 4 days. The purple block crystals of 2 were picked out, washed with distilled water and dried in air. Yield: 34% (based on Co II ). Elemental analyses for C 41 H 32 Co 2 N 10 O 10 ; calcd: C, 52.24; H, 3.42; N, 14.85.Found: C, 52.34; H, 3.95; N, 14.12. IR (KBr, cm −1 ): 3390s, 1633s, 1571s, 1366s, 1242m, 1023m, 842w, 752s. | [] | [] | ["{[Co 2 (BDC) 2 (bpt) 2 ]·H 2 O·MeOH} n", "C 41 H 32 Co 2 N 10 O 10"] | ["Co(NO 3 ) 2 ·6H 2 O--0.145 g, 0.5 mmol"] | ["NaOH--0.040 g, 1 mmol"] | ["H 2 BDC--0.083 g, 0.5 mmol", "bpt--0.112 g, 0.5 mmol"] | ["373 K"] | ["4 days"] | ["H 2 O--10 mL", "methanol--5 mL"]
s11243-018-0206-8 | Synthesis ofcompound 1 A mixture of CuCl 2 ·2H 2 O (0.153g, 0.9mmol), L (0.02g, 0.10mmol), (NH 4 ) 6 Mo 7 O 24 ·4H 2 O (0.10g, 0.08mmol), H 2 O (5ml) and methanol (5ml) was placed in a 12-ml glass vial and heated at 85°C for 4days. After slow cooling to room temperature, green block crystals of compound 1 were ﬁltered oﬀ and washed with distilled water. Yield 32% based on Mo. Elemental analysis (%) calcd for C 22 H 28 Cu 2 N 6 O 33 Mo 8 (1799.09): C, 14.67; H, 1.57; N, 4.67%; Found: C, 14.45; H, 1.73; N, 4.84%. IR data (KBr pellet, cm −1 ): 3473s, 3077w, 2354w, 1682s, 1619s, 1563s, 1489s, 1421m, 1340m, 1309m, 1247w, 1118w, 1062m, 1025w, 944s, 908s, 840s, 710s, 562w, 512m. | [] | [] | ["Cu 2 L(NH 4 ) 6 Mo 7 O 24 ·4H 2 O"] | ["CuCl 2 ·2H 2 O--0.153 g, 0.9 mmol", "(NH 4 ) 6 Mo 7 O 24 ·4H 2 O--0.10 g, 0.08 mmol"] | [] | ["L--0.02 g, 0.10 mmol"] | ["85 °C"] | ["4 days"] | ["H 2 O--5 ml", "methanol--5 ml"]
b903554k | 4 mmol) was added. The solution was ﬁnally evaporated slowly at ambient temperature to give crystals of 1a in quantitative yield. IR (KBr): 3624(m), 3389 (s), 3224(m), 2920(w), 1613(s), 1425(s), 1361(s), 1314(s), 1449(m), 1126(s), 1055(s), 961(m), 932(s), 714(m), 609(w), 568(m), 526(w) cm 1 . Powder XRD veriﬁed that the bulk sample consists of a single phase, which corresponds to the crystal structure. Compounds 1b and 1c were prepared in the same manner from an equivalent amount of erbium(III) chloride hexahydrate and praseodymium(III) chloride heptahydrate, respectively. | [] | [] | [] | ["erbium(III) chloride hexahydrate--4 mmol", "praseodymium(III) chloride heptahydrate--4 mmol"] | [] | [] | [] | [] | []
ejic.201000484 | MS (FAB + ): m/z = 256.03 [CuL⬘] + .C 48 H 138 Cu 6 Mo 36 N 24 Na 6 O 156 S 6 (7713.20): calcd. C 7.5, H 1.8, N 4.4, S 2.5; found C 7.5, H 2.2, N 4.0, S 2.2.Compounds 8 and 9: Compounds 8 and 9 were synthesized following the same procedure but with a different ligand, HL for compound 8 and HL⬘ for compound 9. HL (0.036 g, 0.2 mmol)/HL⬘ (0.039 g, 0.2 mmol) was added as a solid to an aqueous solution of [Cu(ClO 4 ) 2 ]·6H 2 O (0.074 g, 0.2 mmol). After 30 min, this solution was filtered off and the solution added to an aqueous solution of [Na 2 MoO 4 ]·2H 2 O (0.290 g, 1.2 mmol) acidified to pH = 1.1 with HClO 4 (60%). After 2 h, the green precipitate of 8/9 was filtered off, washed with acidified water and dried under vacuum; yields: 0.1866 g, 75% for 8; 0.081 g, 34 % for 9.8:IR:ν ˜ = 3544 (m), 3411 (m), 3270 (w), 3170 (w), 1611 (vs), 1567 (m), 1477 (w), 1448 (w), 1405 (w), 1335 (w), 1305 (w), 1288 (w), 1236 (w), 1195 (w), 1122 (w), 1107 (w), 1021 (w), 957 (w, sh), 947 (vs), 918 (vs), 879 (s), 834 (m), 770 (w), 704 (br m), 662 (w), 648 (w), 628 (w), 575 (m), 540 (w), 520 (w), 473 (w), 447 (w), 426 (w), 419 (w), 407 (s) cm –1 .MS(FAB + ): m/z = 242.96 [CuHL] + , 485.92 [Cu 2 (HL) 2 ] + .C 42 H 128 Cu 6 Mo 36 N 24 O 154 S 6 (7460.93): calcd. C 6.8, H 1.7, N 4.5, S 2.6; found C 6.9, H 2.0, N 4.4, S 2.5. IR Polyoxometallate–Thiosemicarbazone Hybrid Compounds Table 5. Crystallographic data for compounds 2, 5, 7 and 10. | [] | [] | ["C 48 H 138 Cu 6 Mo 36 N 24 Na 6 O 156 S 6", "C 42 H 128 Cu 6 Mo 36 N 24 O 154 S 6"] | ["[Cu(ClO 4 ) 2 ]·6H 2 O--0.074 g, 0.2 mmol", "[Na 2 MoO 4 ]·2H 2 O--0.290 g, 1.2 mmol"] | [] | ["HL--0.036 g, 0.2 mmol", "HL⬘--0.039 g, 0.2 mmol"] | [] | ["2 h"] | ["aqueous solution--N/A"]
ic020254g | The crystals were dried on the vacuum line, giving 105 mg (46% yield) of 1b. Anal. Calcd for C 24.25 H 16.25 N 3.25 O 8 YbCo 2 (loss of 0.75 pyridine ligand): C, 37.72; H, 2.12; N, 5.89. Found: C, 37.44; H, 2.37; N, 6.48. Dissolving 1b in pyridine produced a dark red wine solution. | [] | [] | ["1b"] | [] | ["pyridine--0.75 pyridine ligand"] | [] | [] | [] | []
c0dt01024c | Synthesis of [Cu I 4 (ttb) 3 (b-Mo 8 O 26 )] (3). Amixtureof (NH 4 ) 6 Mo 7 O 24 ·4H 2 O (0.124 g, 0.1 mmol), ttb (0.144 g, 0.4 mmol), Cu(OAc) 2 ·H 2 O (0.060 g, 0.3 mmol), and H 2 O (10 mL) was adjusted to pH ª 4 with HNO 3 (1 M) and NaOH (1 M), stirred for 0.5 h, and then transferred and sealed in a 18 mL Teﬂon-lined stainless steel container, which was heated at 170 ◦ C for 72 h and then cooled to room temperature at a rate of 10 ◦ Ch -1 . Yellow crystals of 3 were collected in 52.6% yield based on Mo. Elemental analyses calcd for C 54 H 61 Cu 4 Mo 8 N 27 O 26 (2525.98): C 25.68, H 2.43, N 14.97. Found: C 25.57, H 2.32, N 14.88. IR (solid KBr pellet, cm -1 ): 3439 (m), 3119 (m), 1748 (w), 1632 (w), 1577 (w), 1526 (s), 1447 (m), 1375 (m), 1336 (m), 1274 (s), 1206 (s), 1130 (s), 1032 (m), 947 (s), 909 (s), 875 (s), 842 (s), 716 (s), 671 (s), 641 (s), 550 (s), 516 (s), 471 (m), 444 (m). | [] | [] | ["[Cu I 4 (ttb) 3 (b-Mo 8 O 26 )] (3)", "C 54 H 61 Cu 4 Mo 8 N 27 O 26"] | ["(NH 4 ) 6 Mo 7 O 24 \n4H 2 O--0.124 g, 0.1 mmol", "Cu(OAc) 2 \nH 2 O--0.060 g, 0.3 mmol"] | [] | ["ttb--0.144 g, 0.4 mmol"] | ["170 \nC"] | ["72 h"] | ["H 2 O--10 mL"]
acs.inorgchem.7b02123 | 1605 (w), 1535 (m), 1485 (w), 1441 (w), 1420 (w), 1399 (w), 1326 (m), 1274 (s), 1216 (w), 1182 (s), 1154 (s), 1111 (m), 1069 (m), 1031 (m), 1005 (m), 975 (s), 958 (s), 916 (s), 858 (m), 836 (m), 803 (w), 769 (m), 748 (w), 733 (w), 700 (w), 671 (w), 643 (w), 625 (m), 586 (s), 573 (m), 548 (m), 529 (s), 498 (m), 470 (m), 415 (s). | [] | [] | [] | [] | [] | [] | [] | [] | []
ic048755k | GWMOF-4 ([Pr 2 (C 6 H 8 O 4 ) 3 (H 2 O) 2 ]‚H 2 O) was synthesized by halving the amount of adipic acid in GWMOF-3 (molar ratio of 1:0.5:2:150 (PrCl 3 ‚7H 2 O:adipic acid:concentrated ammonium hydroxide:water), pH ) 6.70). After 3 days at 180 °C, the supernatant liquid was decanted and green crystals were obtained (pH ) 6.43, 30% yield based on Pr). The crystals were washed with water and ethanol and allowed to air-dry at room temperature.GWMOF-6 ([Pr 2 (C 6 H 8 O 4 ) 3 (H 2 O) 2 ]‚C 10 H 8 N 2 ) was prepared in a fashion similar to that for GWMOF-3. A solution of praseodymium chloride heptahydrate (PrCl 3 ‚7H 2 O), adipic acid (C 6 H 10 O 4 , Aldrich), 4,4′-dipyridyl (C 10 H 8 N 2 , Maybridge), ammonium hydroxide (NH 4 OH, Fisher Scientific), and water (molar ratio of 1:1:1:2:150) was made (pH ) 8.02). After being heated at 120 °C for 72 h, the solution (pH ) 4.75) was decanted and green crystals (25% yield based on Pr) were obtained, which were washed with water and ethanol and allowed to air-dry at room temperature. GWMOF-6 was also successfully prepared with Nd 3+ ,Ce 3+ ,Sm 3+ , and Eu 3+ , yet these reactions (except Nd 3+ ) did not produce crystals suitable for single-crystal studies. Comparison of their powder X-ray diffraction patterns (PXRD), however, to the calculated pattern of GWMOF-6 shows that they are indeed isostructural. | [] | [] | ["GWMOF-4 ([Pr 2 (C 6 H 8 O 4 ) 3 (H 2 O) 2 ]‚H 2 O)", "GWMOF-6 ([Pr 2 (C 6 H 8 O 4 ) 3 (H 2 O) 2 ]‚C 10 H 8 N 2)"] | ["PrCl 3 ‚7H 2 O--molar ratio of 1:0.5:2:150", "PrCl 3 ‚7H 2 O--molar ratio of 1:1:1:2:150"] | [] | ["adipic acid--halving the amount in GWMOF-3", "concentrated ammonium hydroxide--molar ratio of 1:0.5:2:150", "4,4′-dipyridyl--C 10 H 8 N 2"] | ["180 \b0C", "120 \b0C"] | ["3 days", "72 h"] | ["water--molar ratio of 1:0.5:2:150", "water--molar ratio of 1:1:1:2:150"]
c6qi00381h | L 3 was obtained in 8% yield, Mp: >250 ° C, Anal. Calc. for C 50 H 24 N 8 F 10 (Mol. Wt: 926.76), %: C, 64.80, H, 2.61; N, 12.09; Found: C, 64.55; H, 2.36; N, 12.41. UV-vis (CH 2 Cl 2 ) λ max : 416 nm (Soret), 511 nm (Q I ), 543.5nm (Q II ), 587 nm (Q III ), 652.5 nm (Q IV ). IR (KBr, pellet, cm -1 ): 3317, 2925, 2854, 1498, 1350, 1303, 1255, 1145, 1053, 987, 921, 804, 754, 657, 561. 1 H NMR (CDCl 3 , 400 MHz): δ (ppm): 8.98 (d, J = 4.9 Hz, 4H, β -H, porphyrin), 8.86 (d, J = 5.1 Hz, 4H, β -H, porphyrin), 8.35 (d, J = 8.3 Hz, 4H, benzene), 8.23 (s, 2H, 2-H, imidazole); 7.85 (d, 4H, J = 7.9 Hz, benzene), 7.64 (s, 2H, 4-H, imidazole), 7.41 (s, 2H, 5-H, imidazole), -2.84 (s, 2H, NH). Synthesis of [Co(tBu-Ph) 2 (Im-Ph) 2 Por] · 2DMF ( 1 ). Free-base porphyrin L 1 (8.5 mg, 10 μmol) and Co(OAc 2 ) 2 · 4H 2 O (3.8 mg, 15 μmol) were dissolved in DMF (3.5 mL) in a Teflonlined stainless steel vessel (25 mL) for 72 h at 140 ° C, simultaneously terephthalic acid (7 mg, 40 μmol) was introduced to the synthetic system, and then slowly cooled to room temperature for 48 h. The black square block crystals of 1 were isolated in 20% yield. Anal. Calc. for C 64 H 62 CoN 10 O 2 (Mol. Wt: 1062.18), %: C, 72.37, H, 5.88; N, 13.19; Found: C, 71.99; H, 5.68; N, 13.52. IR (KBr, pellet, cm -1 ): 3030, 2958, 2867, 2360, 1676, 1515, 1348, 1303, 1245, 1110, 1056, 1001, 943, 811, 715, 657, 580. Synthesis of [Co(F 3 -Ph) 2 (Im-Ph) 2 Por] · 1.5DMF ( 2 ). Free-base porphyrin L 2 (8.5 mg, 10 μmol) and Co(NO 3 ) 2 · 6H 2 O (8.2 mg, 30 μmol) were dissolved in DMF (3.0 mL) in a Teflonlined stainless steel vessel (25 mL) for 72 h at 150 ° C, and then slowly cooled to room temperature for 48 h. The black square block crystals of 2 were isolated in 40% yield. Anal. Calc. for C 54.5 H 36.5 CoN 9.5 F 6 O 1.5 (Mol. Wt: 1021.36), %: C, 64.09, H, 3.60; N, 13.03; Found: C, 63.80; H, 3.82; N, 13.32. IR (KBr, pellet, cm -1 ): 3114, 3039, 2947, 2839, 2790, 2360, 2179, 1676, 1612, 1514, 1371, 1303, 1244, 1188, 1055, 995, 950, 860, 794, 715, 655, 559, 507. Synthesis of [Fe(Me 2 N, F 4 -Ph) 2 (Im-Ph) 2 Por] · 3DMF ( 3 ). Page 2 of 9Inorganic Chemistry Frontiers Inorganic Chemistry Frontiers Accepted Manuscript Published on 15 December 2016. Downloaded by University of Connecticut on 15/12/2016 09:31:06. View Article Online DOI: 10.1039/C6QI00381H | [] | ["48 h"] | ["L 3", "[Co(tBu-Ph) 2 (Im-Ph) 2 Por] · 2DMF", "[Co(F 3 -Ph) 2 (Im-Ph) 2 Por] · 1.5DMF", "[Fe(Me 2 N, F 4 -Ph) 2 (Im-Ph) 2 Por] · 3DMF"] | ["Co(OAc 2 ) 2 · 4H 2 O--3.8 mg, 15 μmol", "Co(NO 3 ) 2 · 6H 2 O--8.2 mg, 30 μmol"] | ["terephthalic acid--7 mg, 40 μmol"] | ["L 1--8.5 mg, 10 μmol", "L 2--8.5 mg, 10 μmol"] | ["140 ° C", "150 ° C"] | ["72 h"] | ["DMF--3.5 mL", "DMF--3.0 mL"]
j.jorganchem.2012.10.006 | 2.4.3. Bis(-2-(2-ﬂuorobenzylidene)butanoato)tetramethyldistannoxane (2) Compound 2 was prepared by ﬂuxing dimethylstannyl oxide (0.659 g, 4 mmol) with LH (0.776 g, 4 mmol) in dry toluene for 6 h using Dean-stark apparatus. The reaction mixture was then cooled, ﬁltered and subsequently rotary evaporated to get the dry product which was then recrystallized in the same way as 1. (Yield: 0.95 g, 70%). M.p. 122e123  C. FT-IR (cm 1 ): 1540 y (OCO) asym , 1398 y (OCO) sym , Dy ¼ 142, 551 y (SneC), 476 y (SneO). | [] | [] | ["Bis(-2-(2-fluorobenzylidene)butanoato)tetramethyldistannoxane (2)"] | ["dimethylstannyl oxide--0.659 g, 4 mmol"] | [] | ["LH--0.776 g, 4 mmol"] | [] | ["6 h"] | ["dry toluene--NA"]
b512173f | 1: Sodium (0.25 g, 11.0 mmol), benzophenone (1.00 g, 5.5 mmol) and tetraglyme (1.22 g, 5.5 mmol) were sonicated for one day at room temperature in toluene (100 mL). The deep violet solution was then ﬁltered and concentrated. After storage for two days at room temperature, dark green crystals with golden reﬂection were obtained (1.68 g, 68%): mp 140 ◦ C; IR (neat): ˜m max /cm −1 2922w, 2890w, 2871w, 1585w, 1557s, 1443s, 1332m, 1310s, 1254m, 1233m, 1149m, 1116s, 1089s, 1063s, 1049s, 1015m, 1004m, 973w, 953m, 934m, 887m, 851m, 821w, 790w, 716m, 680s; 1 HNMR([D 8 ]thf, 250.13 MHz): d 3.25 (6H, s, tetraglyme: OCH 3 ), 3.43 (4H, m, tetraglyme), 3.53 (12H, m, tetraglyme), 5.35 (2H, m, p-Ar–H), 6.46 (4H, m, m-Ar–H), 6.70 (4H, br, o-Ar–H); 13 CNMR([D 8 ]thf, 62.90 MHz): d 56.2, 68.1 (two nearly superimposed signals), 68.2, 69.8 (all ﬁve: tetraglyme), 101.8 (p-Ar–C), 109.8 (o-Ar–C), 126.0 (m-Ar–C), 135.1 (ipso-Ar–C), benzylic 13 C-signal not observed. | [] | ["two days"] | ["NaN"] | ["Sodium--0.25 g, 11.0 mmol"] | [] | ["benzophenone--1.00 g, 5.5 mmol", "tetraglyme--1.22 g, 5.5 mmol"] | ["room temperature"] | ["one day"] | ["toluene--100 mL"]
a909601i | Ligand preparation: 1,4-bis(2-pyridylmethylsulfanylmethyl)benzene (L) 2-Chloromethylpyridine hydrochloride (8.55 g, 0.0521 mol) in EtOH (100 mL) was added, with stirring, to a solution of 1,4bis(sulfanylmethyl)benzene (4.44 g, 0.0261 mol) in CH 2 Cl 2 (150 mL) and NaOH (8 g) in EtOH–water (80: 20 v/v, 100 mL). The reaction mixture was stirred for 24 h, ﬁltered and reduced in volume to give a brown residue which was dissolved in CH 2 Cl 2 (50 mL). This solution was washed with water (2 × 50 mL), dried (MgSO 4 ) and concentrated to give crude product as a brown solid. Recrystallisation from CH 2 Cl 2 –light petroleum (bp 40–60 ⬚C) gave pure L as fawn crystals (yield 5.80 g, 63.1%), mp 75 ⬚C (Found: C, 67.90; H, 5.85; N, 7.74; S, 18.37. Calc for Fig. 7 (a) View of the overlaid asymmetric units of complexes 3 (solid lines) and 5 (open lines). (b) View of the overlaid metal connectors of 3 (solid lines) and 5 (open lines) showing the displacement caused by the diﬀerent metal connectors. | [] | [] | ["1,4-bis(2-pyridylmethylsulfanylmethyl)benzene", "L"] | [] | ["NaOH--8 g"] | ["2-Chloromethylpyridine hydrochloride--8.55 g, 0.0521 mol", "1,4bis(sulfanylmethyl)benzene--4.44 g, 0.0261 mol"] | [] | ["24 h"] | ["EtOH--100 mL", "CH 2 Cl 2 --150 mL", "EtOH–water--100 mL", "CH 2 Cl 2 --50 mL", "water--2 × 50 mL"]
c7ra00163k | Anal. calcd for C 8 H 6 HgClN 3 : C, 25.27; H, 1.59; N, 11.05. Found: C, 25.26; H, 1.49; N, 10.68%.[Hg 2 (Py-Taz) 2 (Cl) 2 ] N (2b). Yield 98% (0.47 g) 1 H NMR (300 MHz, DMSO-d 6 ): d ¼ 8.46 (d, 1H, Py), 8.35 (s, 1H, taz), 8.11 (t, J ¼ 7.5 Hz, 1H, Py), 7.93 (d, J ¼ 4.5 Hz, 1H, Py), 7.52 (t, J ¼ 6.0 Hz, 1H, Py). | [] | [] | ["[Hg 2 (Py-Taz) 2 (Cl) 2 ] n"] | [] | [] | [] | [] | [] | []
c8dt03659d | 8 SCU-66 was prepared by heating a mixture of MnO (0.072 g), H 2 C 2 O 4 ·2H 2 O (0.252 g), and L-histidine (0.312 g) in a 25 mL Teflon-lined stainless steel autoclave at 150 °C for 10 days. The autoclave was subsequently allowed to cool to room temperature. Light-yellow crystals of SCU-66 were separated from the resulting product by sonification, washed with distilled water, and dried in air (26.8% yield based on manganese). The phase purity of as-synthesized compound was confirmed by powder XRD. Thermogravimetric analysis reveals that the structure of SCU-66 remains stable up to 370 °C. | [] | [] | [] | ["MnO--0.072 g"] | [] | ["H 2 C 2 O 4 \n2H 2 O--0.252 g", "L-histidine--0.312 g"] | ["150 \n°C"] | ["10 days"] | []
c2dt30935a | Synthesis of [PbL 2 ]·2DMF·6H 2 O, 1. Pb(NO 3 ) 2 (66 mg, 0.2 mmol) and ligand HL (28 mg, 0.1 mmol) were dissolved in a mixed solvent of DMF (4 mL) and H 2 O (4 mL). The reaction mixture was sealed in a 15 mL Teﬂon-liner stainless-steel reactor and heated at 80 °C for 72 h before being cooled down to room temperature at a rate of 0.1 °C min −1 . Yellow rod-shaped crystals of 1 were separated by ﬁltration and dried in air. Yield: 40 mg, 80% (based on the ligand). IR (KBr, cm −1 ): 3448(m), 3109(w), 1684(m), 1657(m), 1601(s), 1552(s), 1484(m), 1384(s), 1235(s), 1178(m), 1040(w), 855(w), 786(m), 670(m). | [] | [] | ["[PbL 2 ]·2DMF·6H 2 O"] | ["Pb(NO 3 ) 2--66 mg, 0.2 mmol"] | [] | ["HL--28 mg, 0.1 mmol"] | ["80 °C"] | ["72 h"] | ["DMF--4 mL", "H 2 O--4 mL"]
j.molstruc.2003.08.003 | 2.2. Synthesis of the complexes 2.2.1. [Sm 2 (Glu) 2 (H 2 O) 8 ](ClO 4 ) 4 ·3H 2 O(1) Glu (736 mg, 5 mmol) was dissolved in 2 ml 1 M LiOH aqueous solution. Then, 5 ml of 1 mM Sm(ClO 4 ) 3 (5 mmol) aqueous solution was added.The pH was adjusted to 4.5 with 0.1 M LiOH and the resulting solution was allowed to evaporate at room temperature. Slow evaporation afforded pale yellow crystals of 1. Yield 20–30%. Some of these crystals were suitable for X-ray diffraction. Anal. Calc. for C 10 H 38 N 2 O 35 Cl 4 Sm 2 : C, 10.4; H, 3.5; N, 2.4. Found: C, 10.1; H, 3.2; N, 2.4%. TGA analysis agreed with the proposed formula (16.8% loss of weight corresponding to the elimination of water, calculated 16.7%). | [] | [] | ["[Sm 2 (Glu) 2 (H 2 O) 8 ](ClO 4 ) 4 ·3H 2 O", "C 10 H 38 N 2 O 35 Cl 4 Sm 2"] | ["Sm(ClO 4 ) 3--5 mmol"] | [] | ["Glu--736 mg, 5 mmol"] | [] | [] | ["1 M LiOH aqueous solution--2 ml", "aqueous solution--5 ml"]
j.poly.2007.05.022 | 2.2.2. [Cd 2 (SO 4 )(pic) 2 (H 2 O) 3 ] n Æ nH 2 O(2 Æ nH 2 O) A colourless aqueous solution (5 ml) of picH (0.049 g, 0.40 mmol) was added to a solution of 3CdSO 4 Æ 8H 2 O (0.103 g, 0.13 mmol) in H 2 O (5 ml). The reaction solut ion was stirred for about 1 h and layered with Me 2 CO (20 ml). Slow mixing gave well-formed, X-ray quality colourless needles of the product, which were collected by ﬁltration, washed with Me 2 CO (2 · 3 ml) and dried in air.Typical yields were in the 55–65% range. IR (KBr pellet): m = 3374 mb, 1621s, 1590s, 1562m, 1476m, 1445m, 1379s, 1290m, 1237w, 1160sh, 1116s, 1014m, 961w, 850m, 762m, 702m, 617s, 560sh, 455m. Anal. Calc. for C 12 H 16 O 12 N 2 SCd 2 (637.13): C, 22.62; H, 2.54; N, 4.40. Found: C, 23.01; H, 2.28; N, 4.52%. | [] | [] | ["[Cd 2 (SO 4 )(pic) 2 (H 2 O) 3 ] n Æ nH 2 O", "C 12 H 16 O 12 N 2 SCd 2"] | ["3CdSO 4 Æ 8H 2 O--0.103 g, 0.13 mmol"] | [] | ["picH--0.049 g, 0.40 mmol"] | [] | ["about 1 h"] | ["H 2 O--5 ml", "Me 2 CO--20 ml"]
cg060076s | 11b Crystal data and experimental details for the complexes are given in Table 1. Selected bond lengths and angles are given in Table 2.Synthesis of [Zn(bpt)Cl 2 ] 2 (1). ZnCl 2 (0.2 mmol, 0.027 g) and bpt (0.2 mmol, 0.052 g) were put into a Teflon-lined autoclave of 20 mL capacity. Water was added to the autoclave, up to 80% of the total volume. The autoclave was heated to 110 °C for 10 h. After the mixture was cooled to room temperature, the colorless crystals were filtered and washed with water. Yield: 74% (59 mg, 0.15 mmol). Anal. Calcd for C 13 H 14 N 4 SCl 2 Zn (394.6): C, 39.56; H, 3.58; N, 14.20. Found: C, 39.74; H, 3.68; N, 13.97. | [] | [] | ["[Zn(bpt)Cl 2 ] 2", "C 13 H 14 N 4 SCl 2 Zn"] | ["ZnCl 2--0.2 mmol, 0.027 g"] | [] | ["bpt--0.2 mmol, 0.052 g"] | ["110 °C"] | ["10 h"] | ["water--80% of the total volume"]
j.jssc.2007.03.019 | 2.2.2. Preparation of 2 The mixture of Cd(OAc) 2  2H 2 O (0.5 mmol, 0.133 g) and bsgluH 2 (2.0 mmol, 0.550 g) was added into 10 mL of water with stirring at room temperature, giving a clear solution after 20 min. Then the pH value of the reaction mixture was adjusted to 4 by careful addition of 0.1 M NaOH solution. The mixture solution was heated at 65 1C for 7 h, and then ﬁltered. The colorless prisms were separated from the ﬁltrate after 25 days by slow evapo ration at room temperature. Anal. Calcd. for C 11 H 13 CdNO 7 S: C, 31.78; H, 3.15; N, 3.37; Found: C, 31.69; H, 3.23; N, 3.31%. | [] | ["25 days"] | ["2", "C 11 H 13 CdNO 7 S"] | ["Cd(OAc) 2 \n2H 2 O--0.5 mmol, 0.133 g"] | [] | ["bsgluH 2--2.0 mmol, 0.550 g"] | ["65 \n1C"] | ["7 h"] | ["water--10 mL"]
ic050678l | [Cu 3 (µ 3 -OH)(µ-pz) 3 (CH 3 CH 2 COO) 2 (EtOH)], 2. Copper(II) propionate (1.935 g, 9.2 mmol) was dissolved in 30 mL of ethanol and 2 mL of water, and a solution of Hpz (0.643 g, 9.45 mmol) in 20 mL of ethanol was added under stirring. The obtained dark blue solution was stirred for 10 min and allowed to stay overnight, yielding a blue powder that was filtered, washed with 5 mL of ethanol, and dried under vacuum (yield 1.225 g, 66%). Mother liquors were concentrated in the air yielding an additional 0.155 g of a less pure compound. In mother liquors, propionic acid was detected. The solid was recrystallized by slow evaporation of a diluted ethanol solution, yielding deep blue, well-formed crystals of 2 suitable for an X-ray crystal structure determination. | [] | [] | ["[Cu 3 (µ 3 -OH)(µ-pz) 3 (CH 3 CH 2 COO) 2 (EtOH)]", "Cu 3 (µ 3 -OH)(µ-pz) 3 (CH 3 CH 2 COO) 2 (EtOH)"] | ["Copper(II) propionate--1.935 g, 9.2 mmol"] | [] | ["Hpz--0.643 g, 9.45 mmol"] | [] | ["overnight"] | ["ethanol--30 mL", "water--2 mL"]
c2ce06709a | C 64 H 58 CuN 2 O 8 requires C, 73.4; H, 5.59; N, 2.68%.Synthesis of [Zn 2 (bpc) 4 (bipy) 2 ], 8 Hbpc (0.327 g, 1.65mmol), Zn(NO 3 ) 2 $6H 2 O (0.252 g, 0.85 mmol) and bipy (0.063 g, 0.40 mmol) were dissolved in DMF (10 cm 3 ), and placed in a 20 cm 3 pressure tube. The tube was sealed and heated to 120  C for 2 days. Once cooled to room temperature, crystals of suitable size for single crystal X-ray diffraction were obtained after several days. Yield 0.1949 g (79%). Found: C, 64.8; H, 5.25; N, 4.68. C 64 H 62 N 4 O 10 Zn 2 requires C, 65.2; H, 5.31; N,4.76%. The X-ray powder diffraction pattern conﬁrmed that the bulk material is compound 8 (Fig. S13). | [] | [] | ["[Zn 2 (bpc) 4 (bipy) 2]", "C 64 H 62 N 4 O 10 Zn 2"] | ["Zn(NO 3 ) 2 $6H 2 O--0.252 g, 0.85 mmol"] | [] | ["Hbpc--0.327 g, 1.65 mmol", "bipy--0.063 g, 0.40 mmol"] | ["120 \nC"] | ["2 days"] | ["DMF--10 cm 3"]
j.ica.2011.04.023 | 2.2.4. [Cd(DNBA) 2 (bbdmbm)] (4) A mixture of CdSO 4 8/3H 2 O (0.026 g, 0.1 mmol), bbdmbm (0.035 g, 0.1 mmol), HDNBA (0.042 g, 0.2 mmol), NaOH (0.2 mL, 0.1 mol/L) and H 2 O (10 mL) was sealed in a 25 mL Teﬂon reactor at 150 °C for 3 days. After slow cooling to room temperature, yellow block crystals of 4 were obtained. Yield: 31% based on Cd(II). Anal. Calc. for C 72 H 64 Cd 2 N 16 O 24 : C, 49.03; H, 3.63; N, 12.71. Found: C, 49.10; H, 3.65; N, 12.80%. IR (KBr, cm 1 ): 3103s, 2941m, 1620s, 1571w, 1539s, 1508w, 1458m, 1388s, 1346s, 1215m, 1074m, 842m, 727s. | [] | [] | ["[Cd(DNBA) 2 (bbdmbm)]", "C 72 H 64 Cd 2 N 16 O 24"] | ["CdSO 4 \n8/3H 2 O--0.026 g, 0.1 mmol"] | ["NaOH--0.2 mL, 0.1 mol/L"] | ["bbdmbm--0.035 g, 0.1 mmol", "HDNBA--0.042 g, 0.2 mmol"] | ["150 °C"] | ["3 days"] | ["H 2 O--10 mL"]
ejic.200700833 | Synthesis of [Cd(Cin) 2 (L 2 )] (4): The same synthetic method as for 3 was used except that L 1 was replaced by L 2 (0.070 g, 0.2 mmol).Yield 50% based on Cd(OH) 2 (0.075 g). C 40 H 40 CdN 4 O 4 (753.16): calcd. C 63.79, H 5.35, N 7.44; found C 63.68, H 5.26, N 7.49. IR (KBr): ν ˜ = 3847 (w), 3736 (m), 3680 (m), 3621 (m), 1742 (w), 1693 (m), 1644 (s), 1547 (s), 1512 (s), 1462 (s), 1391 (s), 1242 (m), 1066 (w), 745 (m), 678 (s) cm –1 . | [] | [] | ["[Cd(Cin) 2 (L 2 )]", "C 40 H 40 CdN 4 O 4"] | [] | [] | ["L 2--0.070 g, 0.2 mmol"] | [] | [] | []
cg070622x | Solvothermal Synthesis. [Cu 2 (SCN)(4-pyt)] (1). CuSCN (0.063 g, 0.5 mmol) and 4-dtdp (0.052 g, 0.25 mmol) were stirred in a MeCN solution for 15 min in air. The mixture was transferred to a 25 mL Teﬂon reactor, sealed, and heated in an oven to 150 °C for 72 h. After 15 h of gradual cooling to room temperature, orange needle crystals were obtained and then ﬁltered, washed, and dried in the air (yield ca.45%). Elem anal. calcd (%) C 3 H 2 CuNS: C 24.40, H 1.37, N 9.49; found: 24.29, H 1.46, N 9.38. IR (KBr, cm -1 ): 3414(w), 3095(w), 3014(w), 2879(w), 2454(w), 2122(vs), 1585(s), 1478(m), 1415(m), 1311(w), 1214(m), 1107(m), 1057(w), 1020(w), 809(s), 771(w), 718(s), 501(s), 440(w). | [] | ["15 h"] | ["[Cu 2 (SCN)(4-pyt)]", "C 3 H 2 CuNS"] | ["CuSCN--0.063 g, 0.5 mmol"] | [] | ["4-dtdp--0.052 g, 0.25 mmol"] | ["150 \nC"] | ["72 h"] | ["MeCN--solution"]
c9dt01249d | 2.2. Synthesis of [Mn 4 (L) 2 (H 2 O) 4 ] n ·4DMF·H 2 O (1) MnCl 2 (0.10 mmol, 0.0197 g), H 4 L (0.05 mmol, 0.0203 g), DMF (4 mL), CH 3 CN (4 mL), and H 2 O (2 mL) were mixed and placed in a 15 mL Teflon-lined stainless steel vessel and heated at 105 °C for 3 days. After that, the reactor was cooled to room temperature, and colorless block crystals were obtained. Yield 83.8% (based on H 4 L). Elemental analysis (%): calcd: C, 46.04; H, 4.01; N, 5.97. Found: C, 45.99; H, 4.04; N, 5.95. FT-IR (KBr, cm −1 , Fig. S1, ESI†): 3415 (m), 2935 (s), 2476 (s), 1662 (s), 1575 (s), 1494 (m), 1407 (m), 1251 (m), 1164 (m), 1105 (s), 846 (s), 777 (m), 670 (m), 497 (m). | [] | [] | ["[Mn 4 (L) 2 (H 2 O) 4 ] n ·4DMF·H 2 O", "MnCl 2"] | ["MnCl 2--0.10 mmol, 0.0197 g"] | [] | ["H 4 L--0.05 mmol, 0.0203 g"] | ["105 \nC"] | ["3 days"] | ["DMF--4 mL", "CH 3 CN--4 mL", "H 2 O--2 mL"]
acs.organomet.6b00523 | Anal. Calcd for C 63 H 81 N 6 Y·1/2C 7 H 8 (1057.33 g/mol): C, 75.54; H, 8.10; N, 7.95. Found: C, 75.79; H, 8.17; N, 7.99. | [] | [] | ["C 63 H 81 N 6 Y·1/2C 7 H 8"] | [] | [] | [] | [] | [] | []
j.crci.2004.10.011 | 2. Experimental procedure 2.1. Synthesis Al(OH)(O 2 C–C 10 H 6 –CO 2 )·H 2 O (MIL-69) was syn thesized hydrothermally in a 23 ml Teﬂon-lined bomb Parr under autogeneous pressure. The starting reactants were aluminum nitrate (Al(NO 3 ) 3 ·9 H 2 O, Carlo Erba Regenti, 98%), 2,6-naphthalenedicarboxylic acid (HO 2 C–C 10 H 6 –CO 2 H, Avocado, 98%, hereafter noted ndc), potassium hydroxide (KOH, Aldrich, 90%) and distilled water. The molar ratio was 1 Al (3.5 mmol, 1.314 g); 0.5 ndc (1.75 mmol, 0.3783 g); 1.2 KOH (4.35 mmol, 0.2440 g); 80 H 2 O (277.8 mmol, 5 ml).The reaction pH was 1–2. The mixture was placed in the autoclave at 210 °C for 16 h, which are the optimized conditions for the synthesis of the titled compound. For longer reaction times (24, 36 or 48 h), the formation of the aluminum oxyhydroxide AlO(OH) (boehmite form) was observed together with MIL-69. | [] | [] | ["Al(OH)(O 2 C-C 10 H 6 -CO 2 )·H 2 O (MIL-69)"] | ["aluminum nitrate (Al(NO 3 ) 3 ·9 H 2 O--1.314 g, 3.5 mmol"] | ["potassium hydroxide--0.2440 g, 4.35 mmol"] | ["2,6-naphthalenedicarboxylic acid--0.3783 g, 1.75 mmol"] | ["210 \nC"] | ["16 h"] | ["distilled water--5 ml"]
acs.organomet.6b00031 | The solution was then cooled to −30 °C for further crystallization.The precipitate was then collected via ﬁltration, washed with diethyl ether, and dried under vacuum. Yield: 48 mg (71%). | [] | [] | [] | [] | [] | [] | [] | [] | []
cg201287t | Preparation of [Cd(Htmidc)] (4). A mixture of H 3 tmidc (0.10 mmol, 0.0240 g), Cd(NO 3 ) 2 ·3H 2 O (0.10 mmol, 0.0305 g), NaOH (0.30 mmol, 0.0120 g), and H 2 O (10 mL) was kept in a Teflon-lined autoclave at 185 °C for 48 h. After slowly cooling to room temperature, colorless crystals were collected as a monophasic product. Xray powder diffraction was used to check the purity. As shown in Figure S2, Supporting Information, the pattern calculated from the single-crystal X-ray data was in good agreement with the observed one indicating a single phase is formed. Yield: 20.1 mg (58% based on Cd). | [] | [] | ["[Cd(Htmidc)] n"] | ["Cd(NO 3 ) 2 ·3H 2 O--0.10 mmol, 0.0305 g"] | ["NaOH--0.30 mmol, 0.0120 g"] | ["H 3 tmidc--0.10 mmol, 0.0240 g"] | ["185 \nC"] | ["48 h"] | ["H 2 O--10 mL"]
s10904-005-7873-6 | (c) [(4-ClC 6 H 4 CH 2 ) 3 Sn(O 2 C(3-C 5 H 4 N))] ¥ (3): Yield 76%, m.p. 145–147 C, 1 H-NMR (CDCl 3 ), dppm (int egration, multiplicity/coupling constant, assignment): 9.22 (3H, s, 2-Py–H), 8.71 (3H, br, 6Py–H), 8.27 (3H, br, 5-Py–H), 7.33 (3H, br, 3-Py–H), 7.53–7.46 (4H, m, Ar–H), 2.94 (6H, s/J Sn AH= 70 Hz, SnCH 2 ). IR (KBr mull) cm )1 (assignment): m as (COO), 1632; m s (COO), 1351; m(Sn–C), 557; m(Sn–N), 486; m(Sn–O), 462. Anal. Calcd. for C 27 H 22 Cl 3 NO 2 Sn: C, 52.49; H 3.56; N, 2.27; Found: C, 52.62; H, 3.60; N, 2.32. | [] | [] | ["[(4-ClC 6 H 4 CH 2 ) 3 Sn(O 2 C(3-C 5 H 4 N))] ¥"] | [] | [] | [] | [] | [] | []
j.jssc.2006.07.029 | Yield: 126.30 mg, 73.30%. Elemental anal. found: C, 43.11; H, 4.26; N, 4.85%. Calcd. for C 31 H 36 LaN 3 O 17 : C, 43.21; H, 4.21; N, 4.88%. IR (KBr, cm 1 ): 3390.8 (m, n HO–H ), 3027.7 (m, n C–H ), 2962.0 (w, n as(CH2) ), 1641.4, 1562.7 (vs, n asðCOO  Þ ), 1470.6, 1424.3 (s), 735.0, 695.6 (w).2.3. Synthesis of [La(L 2 ) 3 (H 2 O) 2 ]  3H 2 O(2) Solution of La(NO 3 ) 3  6H 2 O (50.00 mg, 0.12 mmol) in 10 mL water was added to a solution of trans-3-(4-methylbenzoyl)-acrylic acid (68.47 mg, 0.36 mmol) and NaOH (14.40 mg, 0.36 mmol ) in 10 mL water solution. After stirring for an hour, the reaction solution was ﬁltered.Colorless needle single crystals suitable for single crystal X-ray diffraction are obtained after 7 days by slow evaporation. Yield: 52.30 mg, 65.66%. Elemental anal. found: C, 49.71; H, 4.69; N, 0.00%. Calcd. for C 33 H 37 LaO 14 H C, 49.76; H, 4.68; N, 0.00%. IR (KBr, cm 1 ): 3400.8 (m, n HO–H ), 3031.7 (m, n C–H ), 2958.6 (w, n as(CH2) ), 1640.5, 1560.3 (vs), 1467.8, 1423.6 (s), 735.7, 695.6 (w). | [] | ["7 days"] | ["[La(L 2 ) 3 (H 2 O) 2 ]  3H 2 O", "C 31 H 36 LaN 3 O 17"] | ["La(NO 3 ) 3  6H 2 O--50.00 mg, 0.12 mmol"] | [] | ["trans-3-(4-methylbenzoyl)-acrylic acid--68.47 mg, 0.36 mmol", "NaOH--14.40 mg, 0.36 mmol"] | [] | ["1 hour"] | ["water--10 mL"]
c5nj01927c | Compound 14 Prepared following the procedure described for compound 13 starting from 8 and 9.Yield: 85%, white foam. [a] 20 D 2.5 (c 1.0, CHCl 3 ); 1 H NMR (400 MHz, CDCl 3 ): d = 1.38 (s, 9H, (CH 3 ) 3 ), 1.40 (s, 9H, (CH 3 ) 3 ), 1.41 (s, 9H, C(CH 3 ) 3 ), 2.33 (m, 2H, H6), 2.52 (t, 2H, J = 6.1 Hz, H13), 3.16–3.59 (m, 4H, H3, H10), 3.32–3.55 (m, 4H, H5, H12), 3.64 (s, 3H, OCH 3 ), 4.14–4.60 (m, 6H, H2, H9, H6b, H6a), 4.35 (d, 2H, J = 4.4 Hz, CH 2 NH), 5.03 (s, 2H, OCH 2 Ph), 5.39 (m, 1H, NHBoc), 6.10 (br s, 1H, NH), 7.04 (br s, 1H, NH), 7.25–7.33 (m, 5H, H-Ar), 7.64 (br s, 3H, H5a, H4a, H5b); 13 C NMR (62.5 MHz, CDCl 3 ): d = 28.3 (2  C(CH 3 ) 3 ), 28.4 (C(CH 3 ) 3 ), 33.5 (C13), 35.7 (C6), 36.1 (CH 2 NH), 44.3, 44.6 (C5, C12), 48.6, 48.8 (C3, C10), 50.2 (C2 or C9), 50.7, 51.0 (C6b, C6a), 51.4 (C2 or C9), 51.8 (OCH 3 ), 66.8 (OCH 2 Ph), 79.6, 80.9, 81.0 (3  C(CH 3 ) 3 ), 123.3 (C5a), 124.8 (C5b), 127.9, 128.1, 128.5 (CH-Ar), 133.8 (C4b), 136.3 (C-Ar), 145.6 (C4a), 155.9 (CO), 156.3 (CO), 156.8 (CO), 171.5, 172.0 (C7, C14); IR: 3327, 2974, 1675, 1505, 1477, 1416, 1365, 1244, 1157; MS (HR-ESI) m/z calcd for C 41 H 64 N 11 O 1 [M + H] + 886.4781, found: 886.4776. | [] | [] | ["Compound 14"] | [] | [] | ["8--NaN", "9--NaN"] | [] | [] | []
c2ce06428f | Preparation Synthesis of [Ba(m 2 -OH 2 )(sdba)(H 2 O) 3 ]$0.5H 2 O (1). A mixture of Ba(OH) 2 $8H 2 O (126 mg, 0.4 mmol), H 2 sdba (61 mg, 0.2 mmol), nicotinic acid (49 mg, 0.4 mmol) and distilled water (10 mL) was placed in an 18 mL Teﬂon-lined stainless steel vessel and stirred for about 15 min in air. The vessel was sealed and heated at 150  C for 72 h under autogenous pressure, and then cooled to room temperature naturally. Colourless block crystals of 1 were obtained (yield: 52% based on sdba). Compound 1 was also synthesized by a hydrothermal reaction of a mixture of Ba(OH) 2 $8H 2 O (63 mg, 0.2 mmol), Cd(NO 3 ) 2 $4H 2 O (62 mg, 0.2 mmol), H 2 sdba (122 mg, 0.4 mmol), NaOH aqueous solution (0.4 mL, 2 M) and 10 mL distilled water at 130  C for 72 h. | [] | [] | ["[Ba(m 2 -OH 2 )(sdba)(H 2 O) 3 ]$0.5H 2 O", "Compound 1"] | ["Ba(OH) 2 $8H 2 O--126 mg, 0.4 mmol", "Cd(NO 3 ) 2 $4H 2 O--62 mg, 0.2 mmol"] | [] | ["H 2 sdba--61 mg, 0.2 mmol", "nicotinic acid--49 mg, 0.4 mmol"] | ["150 \n C", "130 \n C"] | ["72 h", "72 h"] | ["distilled water--10 mL", "NaOH aqueous solution--0.4 mL, 2 M"]
b501360g | 1: To a chilled (−40 ◦ C) solution of 0.23 g (1.00 mmol) AgCF 3 CO 2 and 0.20 g (0.50 mmol) dppe in dichloromethane (20 mL) was added 0.32 mL (1.00 mmol) Ph 2 P(S)SSiMe 3 .The solution was then stirred at −40 ◦ Candallowedtowarmupto room temperature. A colorless precipitate was ﬁltered off and the ﬁltrate was concentrated to ca. 10 mL. Hexane (0.8 mL) was added and, after storage for one day at room temperature, colorless crystals of 1 were obtained. Yield 0.3 g, 38%. (Found: C, 59.9; H, 4.1%. C 76 H 68 Ag 2 P 6 S 4 requires C, 60.4; H, 4.5%.) 2: To a chilled (−50 ◦ C) solution of 0.23 g (1.00 mmol) AgCF 3 CO 2 and 0.20 g (0.50 mmol) dppe in dichloromethane (20 mL) was added 0.16 mL (0.50 mmol) Ph 2 P(S)SSiMe 3 . | ["room temperature"] | ["one day"] | ["AgCF 3 CO 2 dppe Ph 2 P(S)SSiMe 3 "] | ["AgCF 3 CO 2--0.23 g (1.00 mmol)"] | [] | ["dppe--0.20 g (0.50 mmol)", "Ph 2 P(S)SSiMe 3--0.32 mL (1.00 mmol)"] | [] | [] | ["dichloromethane--20 mL", "hexane--0.8 mL"]
c2ce26659h | 2.2 Synthesis of complexes 1–4.2.2.1 Synthesis of [Ag 2 (NH 3 ) 2 (npt)] n (1). A mixture of Ag 2 O (167 mg, 0.5 mmol), H 2 npt (105 mg, 0.5 mmol), 4-aminobenzonitrile (118 mg, 1 mmol) and 2 mL NH 3 ?H 2 O (25%) was treated in CH 3 OH–C 2 H 5 OH mixed solvent (12 mL, v : v = 1 : 1) under ultrasonic irradiation at ambient temperature. The resultant solution was allowed to evaporate slowly in darkness at ambient temperature for several days to give pale-yellow crystals of 1 (yield: 82%, based on Ag). They were washed with a small volume of cold CH 3 OH and diethyl ether. Anal. Calc. | [] | [] | ["[Ag 2 (NH 3 ) 2 (npt)] n", "NaN"] | ["Ag 2 O--167 mg, 0.5 mmol"] | [] | ["H 2 npt--105 mg, 0.5 mmol", "4-aminobenzonitrile--118 mg, 1 mmol"] | ["ambient temperature"] | ["several days"] | ["NH 3 ?H 2 O--2 mL", "CH 3 OH–C 2 H 5 OH mixed solvent--12 mL, v : v = 1 : 1"]
00958972.2016.1147563 | 2.2.3. Synthesis of [Cd(μ 3 -TBPC)(bpy)] n (3) A mixture of H 2 TBPC (0.20 mmol, 53.2 mg), 2,2′-bipyridinel (0.20 mmol, 31.2 mg), Cd(NO 3 ) 2 ·4H 2 O (0.20mmol, 61.7mg), CH 3 CN (3mL), and H 2 O (3mL) was sealed into a 15mL Teon-lined stainless-steel autoclave, heated to 170°C for 72h under autogenous pressure, and then slowly cooled to room temperature at a rate of 5°C/h. Yellow block crystals of 3 were obtained with a yield of 30% (based on Cd) after washing with distilled water and drying in air. Elemental Anal. Calcd (%) for C 24 H 16 N 6 O 2 Cd: C, 54.10; H, 3.03; N, 15.77. Found: C, 53.95; H, 3.12; N, 15.68%. IR (KBr, v/cm −1 ): 3795w, 3408w, 2973w, 1588s, 1567m, 1531s, 1477w, 1437w, 1428w, 1398s, 1307w, 1245w, 1170w, 1156w, 1104w, 1041w, 1016w, 845w, 787w, 762s, 736w, 688w, 648w. | [] | [] | ["[Cd(μ3-TBPC)(bpy)] n", "C 24 H 16 N 6 O 2 Cd"] | ["Cd(NO 3 ) 2 ·4H 2 O--0.20 mmol, 61.7 mg"] | [] | ["H 2 TBPC--0.20 mmol, 53.2 mg", "2,2′-bipyridine--0.20 mmol, 31.2 mg"] | ["170 °C"] | ["72 h"] | ["CH 3 CN--3 mL", "H 2 O--3 mL"]
cm048310u | All preparations were carried out in a dry room (<0.1% RH, 20 °C). The LiBF 4 was measured into small vials and diglyme was added. The mixtures were stirred while heating on a hot plate to completely dissolve the LiBF 4 , and formed clear, colorless solutions.Solutions were prepared with (diglyme):LiBF 4 molar ratios ranging from 1.8 to 1.4 and were stored at 20 °C for several days. Single crystals of (diglyme):LiBF 4 grew in all of these solutions; however, the formation of single crystals of (diglyme) 2 :LiBF 4 was not observed at these compositions.Single crystals of (diglyme) 2 :LiBF 4 were prepared using diethylene glycol dimethyl ether or diglyme (Aldrich, 99.5%) and dry LiBF 4 (Aldrich, 99.999%). A series of diglyme:LiBF 4 solutions was prepared with different ether oxygen-to-cation ratios (EO:Li). | [] | [] | ["NaN"] | [] | ["LiBF 4--Aldrich, 99.999%"] | [] | [] | [] | ["diglyme--Aldrich, 99.5%", "diethylene glycol dimethyl ether--NaN"]
a708202i | [SnBu 2 (tspa)]. SnBu 2 O (0.67 g, 2.7 mmol), H 2 tspa (0.50 g, 2.7 mmol), ethanol (50 cm 3 ), 4 d stirring, yellow solid. Yield: 77%. M.p. 215 8C (Found: C, 43.7; H, 5.1; S, 15.4. Calc. for C 15 H 22 O 2 S 2 Sn: C, 43.2; H, 5.3; S, 15.4%). IR and Raman (R) (cm 21 ): ν asym (CO 2 ) 1522vs; ν sym (CO 2 ) 1373vs (IR), 1371m (R); ν asym (Sn]C) 654m (IR), 653w (R); ν sym (Sn]C) 606m (IR), 606w (R); ν(Sn]S) 350 (sh) (IR), 349w (R). Mass spectrum (mnitrobenzyl alcohol): m/z 177, (SnBu), (68.6), 305 ([M 2 2Bu 1 H] 1 , 41.5), 419 ([M 1 H] 1 , 100.0) and 1251 ([3M 2 3H] 1 , 0.5%). Mössbauer: δ 1.45, ∆E Q 3.15, Γ 0.88 mm s 21 , A 2/1 1.04. | [] | [] | ["[SnBu 2 (tspa)]"] | ["SnBu 2 O--0.67 g, 2.7 mmol"] | [] | ["H 2 tspa--0.50 g, 2.7 mmol"] | [] | ["4 d"] | ["ethanol--50 cm 3"]
ic202347j | La 3+ [15-MC Cu(II), hpheHA -5](terephthalate). La 3+ [15-MC Cu(II), hpheHA -5] (NO 3 ) (0.019 mmol, 30 mg) and terephthalic acid sodium salt (0.048 mmol, 10 mg) were mixed in 8 mL of a 3:1 methanol/water fixture and filtered. The solvent slowly evaporated, yielding crystals in two weeks. Yield: 16.3 mg, 49%. ESI-MS: m/z 790.5 2+ (791.5 2+ calcd for {La 3 + [15-MC Cu(II), hpheHA -5](terephthalateH − )} 2+ ), 1055.0 3+ (1055.0 3+ calcd for {(La 3+ [15-MC Cu(II), hpheHA -5]) 2 (terephthalate 2‑ )(terephthalateH − )} 3+ ), 1061.7 3+ (1062.3 calcd for {(La 3+ [15MC Cu(II), hpheHA -5]) 2 (terephthalate 2‑ )(terephthalateH − )(H 2 O)} 3+ ), 1581.0 + (1581.6 + calcd for{La 3+ [15-MC Cu(II), hpheHA -5](terephthalate 2‑ )} + ), 1581 .0 2+ (1581.6 2+ calcd for {(La 3+ [15MC Cu(II), hpheHA -5]) 2 (terephthalate 2‑ ) 2 } 2+ ). CHN found (calcd for LaCu 5 C 50 H 60 N 10 O 10 (C 8 H 4 O 4 ) 1.5 (H 2 O) 5 ): C, 42.36 (42.46); H, 4.17 (4.37); N, 7.95 (7.99). | [] | [] | ["La 3+ [15-MC Cu(II), hpheHA -5](terephthalate)", "LaCu 5 C 50 H 60 N 10 O 10 (C 8 H 4 O 4 ) 1.5 (H 2 O) 5"] | ["La 3+ [15-MC Cu(II), hpheHA -5] (NO 3 )--0.019 mmol, 30 mg"] | [] | ["terephthalic acid sodium salt--0.048 mmol, 10 mg"] | [] | ["two weeks"] | ["methanol/water--8 mL (3:1)"]
j.poly.2020.114435 | hours. Then a solution of NIT-Ph-p-OCH 2 trz (0.0064 g, 0.02mmol) in 3 mL dry CHCl 3 was added and refluxed for 30 minutes. After that, 0.0098 g solid Cu(hfac) 2 (0.02 mmol) was added. The resulting solution was stirred for 20 minutes, and then cooled it to room temperature and ﬁltered off. The filtrate was kept at room temperature, after two days, blue needle-like crystals suitable for X-ray diffraction were obtained through evaporation method. Anal. calcd for C 44 H 32 CuF 30 N 5 O 13 Er (%): C, 32.23; H, 1.97; N, 4.27. Found: C, 32.32; H, 1.95; N, 4.26. IR(KBr): 1651(s), 1503(m), 1475(m), 1256(s), 1226(s), 1142(s), 801(m), 661(m), 589(m) cm −1 . Anal. calcd for C 44 H 32 CuF 30 N 5 O 13 Ho (%): C, 32.28; H, 1.97; N, 4.28. Found: C, 32.30; H, 1.95; N, 4.29. IR(KBr): 1655(s), 1503(m), 1477(m), 1256(s), 1226(s), 1142(s), 799(m), 663(m), 589(m) cm −1 . Anal. calcd for C 44 H 32 CuF 30 N 5 O 13 Yb (%): C, 32.12; H, 1.96; N, 4.27. Found: C, 32.31; H, 1.95; N, 4.26. IR(KBr): 1651(s), 1503(m), 1476(m), 1257(s), 1228(s), 1142(s), 803(m), 662(m), 590(m) cm −1 . 4.3 X-ray structure determination All the crystal data were collected at 113 K using the Rigaku Saturn CCD diffractometer employing graphite-monochromated Mo-Kα radiation. The structures of all complexes were solved by direct methods with SHELXS-2014 program and refined by full-matrix least-squares on F 2 with SHELXL-2014.[26,27] All the non-hydrogen atoms are refined anisotropically and the hydrogen atoms are added geometrically and refined as riding atoms with a uniform value of U iso . A summary of the detailed crystallographic data and structure refinement of 1–3 is given in Table S6. Appendix A.Supplementary data | [] | [] | ["NIT-Ph-p-OCH 2 trz"] | ["Cu(hfac) 2--0.0098 g, 0.02 mmol"] | [] | [] | [] | ["30 minutes", "20 minutes", "two days"] | ["CHCl 3--3 mL"]
j.ica.2007.08.006 | 2.1.2. [Co(H 2 bpbn)(H 2 O) 2 ]Cl 2 Æ H 2 O(2) To a stirred solut ion of H 2 bpbn (0.05 g, 0.17 mmol) in MeCN was added CoCl 2 Æ 6H 2 O (0.04 g, 0.17 mmol) portion wise. The blue solution thus generated was magnetically stirred for 2 h. A light blue product that formed was ﬁltered, washed with MeCN, and air-dried (yield: 0.068 g, ca. 76%, based on composi tion [Co(H 2 bpbn)Cl 2 ]). | [] | [] | ["[Co(H 2 bpbn)(H 2 O) 2 ]Cl 2 Æ H 2 O", "NaN"] | ["CoCl 2 Æ 6H 2 O--0.04 g, 0.17 mmol"] | [] | ["H 2 bpbn--0.05 g, 0.17 mmol"] | [] | ["2 h"] | ["MeCN--NaN"]
j.molstruc.2007.12.033 | 2.2.3. {Co 2 (bptc)(bpe)(H 2 O) 8 } n (3) Complex 3 was synthesized in an analogous manner to 2 except that Co(OAc) 2 4H 2 O (125 mg, 0.5 mmol) was used instead of Zn(OAc) 2 2H 2 O. The reaction mixture was cooled, which led to the formation of pink crystals of complex 3. Yield: 53%. Anal. Calc. for C 28 H 32 Co 2 N 2 O 16 (770.42): C 43.65, H 4.19, N 3.64; found C 43.60, H 4.08, N 3.57%. IR data (KBr, cm 1 ): 3442s, 3285s, 1610s, 1584m, 1556s, 1403s, 1155w, 1018w, 979m, 900w, 858w, 829m, 795m, 697m, 666m, 584m, 504w, 442w. | [] | [] | ["{Co 2 (bptc)(bpe)(H 2 O) 8 } n", "C 28 H 32 Co 2 N 2 O 16"] | ["Co(OAc) 2 ?4H 2 O--125 mg, 0.5 mmol"] | [] | ["bptc--not specified", "bpe--not specified"] | [] | [] | []
s0020-1693(02)00748-x | 12: From 98 mg (0.44 mmol) of alanine p-nitroanilide.Recrystallization from n -heptane  /dichloromethane (4:1), yield 227 mg (68%), yellow crystals, m.p. 204 8C.1 H NMR (CDCl 3 ): d/0.79 (d, J /6.9 Hz, 3H, CH 3 ), 1.42 (m, 2H, NH 2 ), 2.62 (m, 1H, CH), 6.58 (d, J/9.1 Hz, 2H, C 6 H 4 ), 7.57 (d, J/9.1 Hz, 2H, C 6 H 4 ).Anal. Found: C, 61.73; H, 5.03; N, 16.55. Calc. for C 39 H 38 BN 9 O 3 Zn (757.0): C, 61.88; H, 5.06; N, 16.65%. | [] | [] | ["C 39 H 38 BN 9 O 3 Zn"] | [] | [] | ["alanine p-nitroanilide--98 mg (0.44 mmol)"] | [] | [] | ["n-heptane/dichloromethane--4:1"]
s11243-015-9987-1 | Synthesis of [Cu 2 (L2)(CN) 2 ] n (2) The preparation of complex 2 was similar to that of 1, except that L2 (0.2 mmol, 69 mg) was used instead of L1. | [] | [] | ["[Cu 2 (L2)(CN) 2 ] n"] | [] | [] | ["L2--0.2 mmol, 69 mg"] | [] | [] | []
c9ra05143k | Synthesis of [Zn(pydco)(H 2 O) 4 ] 2 (4) Preparation of 4 was similar to that of 3 except that Zn(NO 3 ) 2 $6H 2 O (0.148 g, 0.5 mmol) was used instead of NiCl 2 $6H 2 O.39,41 Colourless platy crystals of compound 4 (m.p. > 300  C) were obtained in ca. 54% yield based on Zn. Anal. calcd for C 7 H 11 NO 9 Zn: C 26.39; H 3.48; N 4.40%. Found: C 26.41; H 3.26; N 4.24%. IR bands (KBr pellet, cm 1 ): 3350(br), 1639(s), 1591(s), 1552(m), 1390(s), 1352(m), 1211(w). | [] | [] | ["[Zn(pydco)(H 2 O) 4 ] 2", "C 7 H 11 NO 9 Zn"] | ["Zn(NO 3 ) 2 $6H 2 O--0.148 g, 0.5 mmol"] | [] | ["pydco--NaN"] | [] | [] | []
c3dt50664a | 2.3 Synthesis of Ni(saldpen) metalloligand Ni–H 2 L A solution of (R,R)-H 4 L (0.365 g, 0.5 mmol) in MeOH (30 mL) was added dropwise to Ni(OAc) 2 ·4H 2 O (0.125 g, 0.5 mmol) in MeOH (30 mL). The reaction mixture was stirred at room temperature for 2 h, and then heated to reflux for 3 h. The red powder precipitated oﬀ.Ni–H 2 L was collected by filtration, washed with MeOH and dried under reduced pressure (0.36 g, 90%). Anal. (%) calcd for C 42 H 42 N 2 NiO 6 : C, 69.15; H, 5.80; N, 3.84. Found: C, 69.75; H, 5.48; N, 3.55. IR (KBr pellet, ν/cm −1 ): 2943, 2534, 1673, 1594, 1534, 1434, 1388, 1309, 1272, 1188, 1155, 1006, 973, 949, 848, 784, 698, 628, 572.2.4 Synthesis of [Cd 4 Cl(Ni–L) 3 (Ni–HL)(H 2 O) 6 (DMF)]·4DMF (CMOF 1) A solution of CdCl 2 (1.9 mg, 0.01 mmol), Ni–H 2 L (6.3 mg, 0.01 mmol), DMF (3 mL), EtOH (1 mL) and H 2 O (1 mL) in a capped vial was heated at 80 °C for four days. Brown block-like crystals of 1 were filtered, washed with EtOH and Et 2 O and dried at room temperature. The products can be best formulated as [Cd 4 Cl(Ni–L) 3 (Ni–HL)(H 2 O) 6 (DMF)]·4DMF on the basis of microanalysis, TGA and single-crystal X-ray diﬀraction. Anal. | [] | [] | ["Ni(saldpen) metalloligand", "Ni-H 2 L", "[Cd 4 Cl(Ni-L) 3 (Ni-HL)(H 2 O) 6 (DMF)]·4DMF (CMOF 1)"] | ["Ni(OAc) 2 ·4H 2 O--0.125 g, 0.5 mmol", "CdCl 2--1.9 mg, 0.01 mmol"] | [] | ["(R,R)-H 4 L--0.365 g, 0.5 mmol", "Ni-H 2 L--6.3 mg, 0.01 mmol"] | ["room temperature", "reflux", "80 °C"] | ["2 h", "3 h", "four days"] | ["MeOH--30 mL", "DMF--3 mL", "EtOH--1 mL", "H 2 O--1 mL"]
c9ra05673d | 2.3 Synthesis of Ni(H 2 cppZol)(H 2 O)$H 2 O (1b) H 4 cppZol (0.10 mmol, 0.0298 g) and NiCl 2 $6H 2 O (0.07 mmol, 0.0167 g) were dissolved in water (5 ml). Then, the pH of the reaction mixture was adju sted to 2.9 by 1 M NaOH. T he obtained clear and green solution was sealed in a glass tube and heated at 100  Cfor72h.Aer the reaction system had been cooled slowly to room te mperature, green crystals of 1b were isolated, washed with distilled water and dried at room temperature. Crystals were collected as a m onophasic material based on the powder XRD (Fig. S4, ESI †). Yield 11.6 mg (29.5% based on H 4 cppZol). Elemental a nal. foun d (calc.) for C 7 H 14 NiN 2 O 9 P 2 (%): C, 21.66 (21.51); H, 3.40 (3.62); N, 7.01 (7.17). IR (ATR, cm 1 ): 3606 br & w, 3350 br & w, 3146 w, 3042 br & w, 2933 br & w, 1644 w, 1620 w, 1582 w, 1533 w, 1460 w, 1426 w, 1401 w, 1347 w, 1218 w, 1195 w, 1175 w, 1162 w, 1125 m, 1070 s, 1048 s, 1020 s, 1000 s, 945 s, 890 s, 849 s, 808 m, 793 m, 772 m, 701 m, 654 s, 631 m, 615 s, 546 s, 529 s, 488 s, 468 s, 450 s, 415 s. | [] | [] | ["Ni(H 2 cppZol)(H 2 O) ? H 2 O", "C 7 H 14 NiN 2 O 9 P 2"] | ["NiCl 2 ?6H 2 O--0.07 mmol, 0.0167 g"] | [] | ["H 4 cppZol--0.10 mmol, 0.0298 g"] | ["100 \nC"] | ["72h"] | ["water--5 ml"]
ejic.201700031 | Synthesis of 1-I-Clpyz: CdI 2 (366.2 mg, 1.00 mmol) was treated with 2-chloropyrazine (357 μL, 4.00 mmol) in methanol (2 mL).C 8 H 6 CdCl 2 I 2 N 4 (595.28): calcd. C 16.14, H 1.02, N 9.41; found C 16.04, H 0.99, N 9.35.Synthesis of 1-Cl-Mepyz: CdCl 2 (183.3 mg, 1.00 mmol) was treated with 2-methylpyrazine (914 μL, 10.0 mmol) in methanol (2 mL). | [] | [] | ["C 8 H 6 CdCl 2 I 2 N 4", "C 8 H 6 CdCl 2 I 2 N 4"] | ["CdI 2--366.2 mg, 1.00 mmol", "CdCl 2--183.3 mg, 1.00 mmol"] | [] | ["2-chloropyrazine--357 μL, 4.00 mmol", "2-methylpyrazine--914 μL, 10.0 mmol"] | [] | [] | ["methanol--2 mL"]
acs.inorgchem.8b01205 | 1. Anal. Calcd for C 26 H 24 Br 2 MnO 2 P 2 : C, 48.40; H, 3.75. Found: C, 48.15; H, 3.56. IR (KBr, cm −1 ): 1153s (PO). | [] | [] | ["C 26 H 24 Br 2 MnO 2 P 2"] | [] | [] | [] | [] | [] | []
jp4097502 | Atomic absorption spectra were determined on a Hitachi 180-80.Synthesis of {[Ln 4 (μ 3 -OH) 4 (BPDC) 3 (BPDCA) 0.5 (H 2 O) 6 ]ClO 4 ·5H 2 O} n (Ln = Tb (1 or 1a·5H 2 O) and Gd (2)). A mixture containing H 2 BPDC (0.20 mmol, 0.0488 g), 4,4′H 2 BPDCA (0.10 mmol, 0.0242 g), NaOH (0.80 mmol, 0.0320 g), and Ln(ClO 4 ) 3 ·6H 2 O (0.40 mmol) in 8 mL of H 2 O and 2 mL of EtOH was stirred for s everal minutes at room temperature. The resulting suspension was put into a 25 mL Teﬂon-lined stainless steel reactor at 120 °C for 72 h, and then the reaction system was slowly cooled to room temperature. | [] | [] | ["{[Ln 4 (? 3 -OH) 4 (BPDC) 3 (BPDCA) 0.5 (H 2 O) 6 ]ClO 4 ?5H 2 O} n", "Ln = Tb (1 or 1a?5H 2 O) and Gd (2)"] | ["Ln(ClO 4 ) 3 ?6H 2 O--0.40 mmol"] | ["NaOH--0.80 mmol, 0.0320 g"] | ["H 2 BPDC--0.20 mmol, 0.0488 g", "4,4′H 2 BPDCA--0.10 mmol, 0.0242 g"] | ["120 °C"] | ["72 h"] | ["H 2 O--8 mL", "EtOH--2 mL"]
j.poly.2020.114768 | Synthesis of [Zn(3,4-bpt)(OAc)]MeOH (4). Zn(OAc) 2 2H 2 O (220 mg, 1 mmol) in 10 ml of methanol was added to hot methanol (10 ml) solution of 3,4 0 -Hbpt (225 mg, 1 mmol). A white precipitate formed; however, over 30 min of reﬂuxing it dissolved. Reaction mixture was stirring under reﬂux during 30 min, after then hot reaction mixture was ﬁltered to remove unreacted solid. Clear solution was leaved on air for slow evaporation. Over several days colorless prismatic crystals were obtained in 65% yield Anal. Calcd (%) for C 15 H 15 N 5 O 3 Zn: C, 47.57; H, 3.99; N, 18.49 Found: C, 47.30; H, 4.38; N, 18.37. FT-IR bands (cm 1 ): 3958(w), 1617(s), 1567(m), 1487(m), 1430(s), 1402(m), 1218(s), 1015(s), 844(m), 737(s). | [] | ["several days"] | ["[Zn(3,4-bpt)(OAc)]\nMeOH", "C 15 H 15 N 5 O 3 Zn"] | ["Zn(OAc) 2 \n2H 2 O--220 mg, 1 mmol"] | [] | ["3,4 0 -Hbpt--225 mg, 1 mmol"] | [] | ["30 min"] | ["methanol--10 ml"]
ic030080i | [(L 2 VO 2 Na) 2 (H 2 O) 7 ] ∞ (2). An analogous method of preparation as described above for 1 was employed using the nitro derivative ligand (H 2 L 2 ) that rendered isolation of 2 in 53% yield as a brown crystalline solid. Anal. Calcd for C 18 H 28 N 6 Na 2 O 17 S 4 V 2 : C, 24.66; H, 3.20; N, 9.59. Found: C, 24.2; H, 3.1; N, 9.9. IR (KBr disk, cm -1 ): ν(OH), 3432 s; ν(C-N), 1608 s; ν(C-O/phenolate), 1553 s; ν(VdO t ), 943, 891 s; ν(C-NO 2 ), 844 s.[L 1 VO 2 K(H 2 O)] ∞ (3). To a solution of [VO(acac) 2 ] (0.26 g, 1 mmol) in acetonitrile (10 mL) was added under stirring a solution of H 2 L 1 (0.23 g, 1 mmol), also dissolved in the same solvent (20 mL). The solution was refluxed for 10 min, combined with an aqueous solution (5 mL) of potassium carbonate (0.17 g), and refluxed further for1htogive a green solution. It was filtered and the filtrate allowed to stand in the air for several days becoming gradually yellow in color. The yellow solution was rotary evaporated to near dryness, extracted with 2-propanol (15 mL), and filtered. The filtrate was cooled to 4 °C for an overnight period to give a yellow crystalline product. It was collected by filtration, washed with Et 2 O(4× 10 mL), and dried in the air. The product was recrystallized from 2-propanol. Yield: 0.19 g, (53%). Anal. | ["4 °C"] | ["several days", "overnight period"] | ["[(L 2 VO 2 Na) 2 (H 2 O) 7 ] ∞"] | ["VO(acac) 2--0.26 g, 1 mmol"] | [] | ["H 2 L 1--0.23 g, 1 mmol"] | [] | ["10 min", "1h"] | ["acetonitrile--10 mL", "water--5 mL", "2-propanol--15 mL"]
b511286a | Result of the elemental analysis indicates that ca. 35% of the solvent molecule was lost by vacuum drying.[Ag 2 (L1) 2 ](NO 3 ) 2 ·C 6 H 5 CH 3 (6c). This complex was prepared as described for 6a, using toluene as a solvent. Red prismatic crystals, yield 4.0 mg (61%). IR(cm −1 ): 3468 m, 3084 m, 1591 m, 1516 s, 1364 s, 1348 s, 1142 m, 1009 m, 905 m and 826 m.Found: C, 43.02; H, 3.30; N, 13.18. Calc. for C 37.75 H 30 Ag 2 Fe 2 N 10 O 6 (= [Ag 2 (L1) 2 ](NO 3 ) 2 ·(C 6 H 5 CH 3 ) 0.25 ): C, 43.29; H, 2.89; N, 13.38%.Result of the elemental analysis indicates that ca. 75% of the solvent molecule was lost by vacuum drying.[Ag 2 (L1) 2 ](PF 6 ) 2 (7). This complex was prepared as described for 5a, using silver( I) hexaﬂuorophosphate (8.9 mg, 3.5 × 10 −2 mmol). Red plate crystals, yield 4.4 mg (63%). The same complex was obtained when using chlorobenzene or toluene as solvents. IR(cm −1 ): 3671 m, 3117 m, 1593 m, 1518 s, 1412 s, 1298 m, 1144 s, 837 s and 737 m. Found: C, 36.09; H, 2.57; N, 9.12. Calc. for C 36 H 28 Ag 2 F 12 Fe 2 N 8 P 2 : C, 36.32; H,2.37; N, 9.42%. | [] | [] | ["[Ag 2 (L1) 2 ](NO 3 ) 2 ·C 6 H 5 CH 3", "[Ag 2 (L1) 2 ](PF 6 ) 2"] | ["silver( I) hexaﬂuorophosphate--8.9 mg, 3.5 × 10 −2 mmol"] | [] | [] | [] | [] | ["toluene--used as a solvent", "chlorobenzene--used as a solvent"]
j.molstruc.2011.01.004 | Anal. Calc. for C 16 H 22 Cl 2 N 8 Cu 2 O 12 : C, 26.83; H, 3.09; N, 15.64; Cl, 9.90; Cu, 17.74%. Found: C, 26.96; H, 3.10; N, 15.28; Cl, 9.83; Cu, 17.42%.2.3. Preparation of [Cu 2 (dampdoH 2 ) 2 (H 2 O) 2 ]2NO 3 (2) A procedure similar to that for 1 was used with dampdoH 3 (0.093 g; 0.5 mmol) and Cu(NO 3 ) 2 2.5H 2 O (0.17 g; 0.73 mmol). | [] | [] | ["[Cu 2 (dampdoH 2 ) 2 (H 2 O) 2 ]2NO 3", "C 16 H 22 Cl 2 N 8 Cu 2 O 12"] | ["Cu(NO 3 ) 2 2.5H 2 O--0.17 g; 0.73 mmol"] | [] | ["dampdoH 3--0.093 g; 0.5 mmol"] | [] | [] | []
s0277-5387(03)00467-4 | [Cu(C 4 H 4 O 4 )(bipy)(H 2 O) 2 ]  2H 2 O Anal. Calc. for 1: C, 41.19; H, 4.90; N, 6.86. Found: C, 39.03; H, 4.27; N, 6.28%. IR (cm 1 ): 3456(vs), 3359(vs), 3086(s), 2980(m), 2900(m), 1564(vs), 1421(vs), 1306(m), 1027(m), 823(s), 648(s), 494(m).Zn(C 4 H 4 O 4 )(bipy) Anal. Calc. for 2: C, 58.32; H, 4.05; N, 11.34. Found: C, 57.20; H, 3.48; N, 10.88%. IR (cm 1 ): 3089(m), 3047(s), 2950(m), 2929(m), 1560(vs), 1425(vs), 1217(vs), 816(vs), 623(vs). | [] | [] | ["Cu(C 4 H 4 O 4 )(bipy)(H 2 O) 2  2H 2 O", "Zn(C 4 H 4 O 4 )(bipy)"] | ["Cu--NaN", "Zn--NaN"] | [] | ["C 4 H 4 O 4 --NaN", "bipy--NaN"] | [] | [] | []
cg500192d | Synthesis of Porph@MOM-13. Cd(NO 3 ) 2 ·4H 2 O (46.3 mg, 0.15 mmol), H 3 TPT (18.1 mg, 0.050 mmol), and TMPyP (6.0 mg, 0.0045 mmol) were added to a 2.3 mL solution of DMF (2.0 mL) and H 2 O (0.3 mL) in a 7.0 mL scintillation vial. The reaction mixture was heated to 85 °C for 48 h. Dark block crystals were harvested and washed with methanol (yield: ∼25% based on Cd(NO 3 ) 2 ·4H 2 O).X-ray Crystallography. Data for single crystals of porph@MOM12 and porph@MOM-13 were collected on a Bruker-AXS SMART APEX/CCD diﬀractometer using Cu Kα radiation [λ = 1.5418 Å, T = 100(2) K]. Indexing was performed using APEX2 (diﬀerence vectors method). Data integration and reduction were conducted using SaintPlus 6.01. Scaling and absorption correction were performed by a multiscan method implemented in SADABS. | [] | [] | ["Porph@MOM-13"] | ["Cd(NO 3 ) 2 \n4H 2 O--46.3 mg, 0.15 mmol"] | [] | ["H 3 TPT--18.1 mg, 0.050 mmol", "TMPyP--6.0 mg, 0.0045 mmol"] | ["85 \nC"] | ["48 h"] | ["DMF--2.0 mL", "H 2 O--0.3 mL"]
b920650g | Anal. calcd for C 6 H 14 CrKO 13 (1): C 18.69, H 3.6. Found: C 18.60, H 3.66%.K 4 [Cr 2 (mal) 4 (OH) 2 ]$6H 2 O (2). An aqueous solution (10 mL) of KOH (2.64 g, 47 mmol) was added to a stirred aqueous solution (25 mL) of 1 (15.4 g, 47 mmol) at 40  C. The resulting solution was ﬁltered and allowed to stand at room temperature. | [] | [] | ["C 6 H 14 CrKO 13", "K 4 [Cr 2 (mal) 4 (OH) 2 ]\n6H 2 O"] | ["KO--2.64 g, 47 mmol", "1--15.4 g, 47 mmol"] | [] | [] | ["40 \nC"] | [] | ["aqueous solution--10 mL", "aqueous solution--25 mL"]
c0nj00631a | Synthesis of {[Ag(L)](ClO 4 )} N (1) Sulfonyldipyrazine (22 mg, 0.1 mmol) and AgClO 4 nH 2 O (250 mg) were dissolved in 5 ml acetonitrile with stirring at room temperature. After 3 h, the colorless solution was ﬁltered and slowly evaporated in air. Crystals of 1 suitable for X-ray crystallographic analysis were deposited after one week. | [] | ["one week"] | ["{[Ag(L)](ClO 4 )} N", "1"] | ["AgClO 4 nH 2 O--250 mg"] | [] | ["Sulfonyldipyrazine--22 mg, 0.1 mmol"] | ["room temperature"] | ["3 h"] | ["acetonitrile--5 ml"]
cphc.201201019 | Cu{Phen(Me)(COOH)}(BTC) [Cu-NEO-BTC]: A mixture of Cu(NO 3 ) 2 ·3H 2 O (0.1 g, 0.4 mmol), MoO 3 (0.2 g, 0.35 mmol), neocuproine (0.05 g, 0.24 mmol), BTC (0.35 g, 1.67 mmol), and water (10 mL) were stirred for 15 min. The pH of the reaction mixture was carefully maintained at 1.95. The mixture was transferred to a 25 mL Teflon-lined autoclave and kept at 170 8C for 4 d. | [] | [] | ["Cu{Phen(Me)(COOH)}(BTC)", "Cu-NEO-BTC"] | ["Cu(NO 3 ) 2 \b7 3H 2 O--0.1 g, 0.4 mmol", "MoO 3--0.2 g, 0.35 mmol"] | [] | ["neocuproine--0.05 g, 0.24 mmol", "BTC--0.35 g, 1.67 mmol"] | ["170 8C"] | ["4 d"] | ["water--10 mL"]
j.poly.2009.09.001 | Yield: 55%.1 H NMR (DMSO-d 6 , d (ppm)): 6.82–8.09 (m, 7H, H aryl); 9.36 (s, 1H, CH@N).13 C NMR (DMSO-d 6 , d (ppm)): 116.77, 117.32, 118.41, 120.60, 120.90, 130.21, 132.36, 132.97, 135.73, 141.03 (C aryl); 156.92 (C–O); 160.16 (C–O); 161.33 (CH@N). Selected IR bands (KBr, cm 1 ): 3626(m), 3546(m), 3465(br), 3118(m) m (OH); 2924(m), 2853(m) m (C–H); 1617(s) m (C@N); 1589(m), 1544(m), 1488(s), 1464(m), 1372(m), 1296(m), 1262(s), 1247(m); 1174(s), 1109(s), 1047(s) m (SO  3 ); 933(s), 910(s) m (Mo@O). FAB-MS: negative mode (M = 420, A  ). | [] | [] | [] | [] | [] | [] | [] | [] | []
ic401758w | Synthesis of [Cu(TAcO) 2 (H 2 O) 2 ] n (2). A mixture of CuCl 2 ·2H 2 O (0.100 g, 0.58 mmol), thymine-1-acetic acid (0.216 g, 1.17 mmol), and potassium hydroxide (0.065 g, 1.17 mmol) was dissolved in 20 mL of distilled water and stirred for 3 h at 25 °C (pH = 2). The blue mixture obtained was ﬁltered oﬀ. The blue solid obtained was washed with water, methanol, and ether and dried in the air (0.056 g, 21% yield based on the metal). The purity of the blue solid has been checked using powder X-ray diﬀraction. Blue crystals suitable for X-ray diﬀraction were obtained from the mother solution upon standing for 3 weeks at 25 °C. They were ﬁltered oﬀ; washed with water, ethanol, and ether; and dried in the air (0.042 g, 15.5% yield based on the metal). Anal. (%) Calcd (found) for C 14 H 18 CuN 4 O 10 : C, 36.1 (36.2); H, 3.89 (3.89); N, 12.51 (12.39). IR selected data (KBr, cm −1 ): 3165(m), 3038(m), 1672(s), 1562(s), 1426(m), 1408(m), 1353(w), 1254(w), 898(w). | ["25 °C"] | ["3 weeks"] | ["[Cu(TAcO) 2 (H 2 O) 2 ] n"] | ["CuCl 2 ·2H 2 O--0.100 g, 0.58 mmol"] | ["potassium hydroxide--0.065 g, 1.17 mmol"] | ["thymine-1-acetic acid--0.216 g, 1.17 mmol"] | ["25 °C"] | ["3 h"] | ["distilled water--20 mL"]
10610270600902340 | After removing the aqueous solvents the solid residue is dried under vacuum and then extracted with 100 ml MeOH at room temperature. Filtration of the undissolved residue and evaporation of the solvent yield a pale-yellowish solid which is dried under reduced pressure to give a crude white powder with a microanalysis which is consistent with sodium 3,5-diacetyl-1,2,4triazolate·NaOH·0.75(CH 3 OH) (2.1 g, 73%). Anal.found C, 34.44; H, 3.84; N, 18.43; C 6 H 6 N 3 O 2 Na·NaOH·0.75(CH 3 OH) requires C, 33.90; H, 4.21; N, 17.57%. MS (ESI neg.) (m/z): 152. | [] | [] | ["sodium 3,5-diacetyl-1,2,4triazolate·NaOH·0.75(CH 3 OH)"] | ["NaOH--2.1 g, 73%"] | [] | [] | [] | [] | ["MeOH--100 ml"]
d0ce01456g | Selected IR (KBr pellet, cm −1 ): 3467 (br, m), 1757 (s), 1568 (s), 1484(s), 1422 (m), 1368 (s), 1321 (s), 1235 (m), 1212 (s), 1168 (s), 988 (s), 844 (s), 718 (m), 652 (m). | [] | [] | [] | [] | [] | [] | [] | [] | []
ejic.201403093 | After being frozen in liquid nitrogen and subsequently evacuated, the tube was sealed, warmed, and heated at 100 °C. After 3 d it was cooled slowly to ambient temperature over 1 d, giving pale yellow crystals of 1 in a yield of 0.0136 g (39 %, based on Mn). IR (KBr pellet): 3416 (br), 1562 (s), 1423 (m), 1349 (w), 1031 (w), 667 (w), 530 (w) cm –1 .C 20 H 38 Mn 5 O 20 (873.20): calcd. C 27.51, H 4.39; found C 27.75, H 4.67. | [] | ["1 d"] | ["C 20 H 38 Mn 5 O 20"] | [] | [] | [] | ["100 °C"] | ["3 d"] | []
ic061620p | Synthesis of {[Ln(HL)(H 2 L)(H 2 O) 2 ]} n (Ln ) Dy (7), Ho (8), and Er (9)). An identical procedure to that of 1-3 was followed to prepare 7-9, except that lanthanide(III) nitrates were replaced by Ln(NO 3 ) 3 ‚6H 2 O [Ln ) Dy (7), Ho (8), and Er (9)]. For 7, yield: 0.044 g, 29% based on Dy. Anal. Calcd (%) for C 10 H 9 N 4 (14) (a) Harrison, B. S.; Foley, T. J.; Knefely, A. S.; Mwaura, J. K.; Cunningham, G. B.; Kang, T. S.; Bouguettaya, M.; Boncella, J. M.; Reynolds, J. R.; Schanze, K. S. Chem. Mater. 2004, 16, 2938. (b) He, H. S.; Guo, J. P.; Zhao, Z. X.; Wong, W. K.; Wong, W. Y.; Lo, W. | [] | [] | ["{[Ln(HL)(H 2 L)(H 2 O) 2 ]} n", "C 10 H 9 N 4"] | ["Ln(NO 3 ) 3 ‚6H 2 O--not specified"] | [] | ["HL--not specified", "H 2 L--not specified"] | [] | [] | []
j.poly.2010.12.030 | The crystals were collected by ﬁltration and dried in air. (Yield: 0.014 g, 60%). Elemental analysis for 42nH 2 O: Anal. Calc. for C 24 H 28 CuN 6 O 8 (fw = 592.06): C, 48.69; H, 4.77; N, 14.19. Found: C, 48.50; H, 4.79; N, 14.13%. FT-IR for 32nH 2 O (KBr pellet, cm 1 ): 3435br, 3234sh, 3070vw, 2934vw, 1618s 1557m, 1506m, 1430s, 1384vs, 1357sh, 1226m, 1068m, 1029m, 937w, 828s, 600w, 552w, 530w, 491vw.2.2.5. [Cu 2 (bpe)(O 2 CMe) 4 ] n 0.7nH 2 O(50.7nH 2 O) A colourless solution of bpe (0.018 g, 0.10 mmol) in dmf (8 mL) was added to a green-turquoise solution of Cu(O 2 CMe) 2 H 2 O (0.020 g, 0.10 mmol) in dmf (12 mL) which was stirred under heating, to afford a green-turquoise solution. Layering of Et 2 O (20 mL 1:1 v/v) to the ﬁnal reaction solution afforded X-ray quality green-turquoise needle-like crystals of 50.7nH 2 O after 4 days. | [] | [] | ["C 24 H 28 CuN 6 O 8", "42nH 2 O"] | ["Cu--not available"] | [] | [] | [] | ["4 days"] | []
acs.inorgchem.7b02123 | For 2, {Cu 4 I 4 (PPh 3 ) 4 } starting material (19 mg, 0.025 mmol), cisbpype (4 mg, 0.008 mmol), and trans-bpype (4 mg, 0.008 mmol) were dissolved in DMF (6 mL). Then the mixture was heated in a Teﬂon reactor (15 mL) at 120 °C for 3 days. Dark yellow crystals of 2 were obtained in a 50 % yield based on Cu. Anal. Calcd for C 153 H 125 O 3 N 11 Cu 8 I 8 (M r = 3689.15): C, 49.81; H, 3.42; N, 4.18. | [] | [] | ["{Cu 4 I 4 (PPh 3 ) 4 }", "C 153 H 125 O 3 N 11 Cu 8 I 8"] | ["Cu 4 I 4 (PPh 3 ) 4--19 mg, 0.025 mmol"] | [] | ["cis-bpype--4 mg, 0.008 mmol", "trans-bpype--4 mg, 0.008 mmol"] | ["120 °C"] | ["3 days"] | ["DMF--6 mL"]
b711047b | [Cu(bp_pen) 2 (NO 3 ) 2 ] (1). 1,5-Bis(4-pyridyl)pentane (0.1 g, 0.442 mmol) was dissolved in EtOH (5 ml) and layered onto a solution of Cu(NO 3 ) 2 ?2.5H 2 O (0.102 g, 0.44 mmol) in water (5 ml). The solution was left to stand for 1 month during which time blue crystals grew at the layer interface. These were harvested and air dried (130 mg, 65%) (Found: C, 56.0; H, 5.7; N, 12.9. C 30 H 36 CuN 6 O 6 requires C, 56.3; H, 5.7; N, 13.1%); n max (KBr)/cm 21 2927 s, 2857 m, 1616 vs, 1506 m, 1355 vs, 1028 and 847 w. | [] | [] | ["[Cu(bp_pen) 2 (NO 3 ) 2 ]", "C 30 H 36 CuN 6 O 6"] | ["Cu(NO 3 ) 2 ?2.5H 2 O--0.102 g, 0.44 mmol"] | [] | ["1,5-Bis(4-pyridyl)pentane--0.1 g, 0.442 mmol"] | [] | ["1 month"] | ["EtOH--5 ml", "water--5 ml"]
c5dt01355k | [H(abp)] 4 [Cd(SCN) 4 ]SO 4 ·H 2 O5.A solution of abp (173 mg, 1 mmol) in CH 3 OH (3 mL) was added slowly to an aqueous solution (5 mL) of a mixture of Cd(CH 3 COO) 2 ·2H 2 O (267 mg, 1 mmol) and NH 4 SCN (152 mg, 2 mmol). A few drops of dilute H 2 SO 4 were added to acidify the solution to pH = 2. The mixture was stirred for ca. 2 days, and then filtered. The lightyellow needle crystals of 5 were obtained after ca. 30 days slow evaporation from the filtrate. Yield: ca. 25% based on Cd( II).Anal. Calcd for C 24 H 26 N 12 O 5 S 5 Br 4 Cd 5: C 24.96, H 2.27, N 14.55. Found: C 25.14, H 2.50, N 14.89%. IR (cm −1 ): 2123 w, 2096 m, 2033 s, 1657 s, 1596 m, 1466 w, 1375 w, 1306 w, 1094 m, 1078 s, 982 m, 797 w, 710 w. | [] | ["ca. 30 days"] | ["[H(abp)] 4 [Cd(SCN) 4 ]SO 4 ·H 2 O5", "C 24 H 26 N 12 O 5 S 5 Br 4 Cd 5"] | ["Cd(CH 3 COO) 2 ·2H 2 O--267 mg, 1 mmol"] | [] | ["abp--173 mg, 1 mmol"] | [] | ["ca. 2 days"] | ["CH 3 OH--3 mL", "aqueous solution--5 mL"]
c0ce00864h | Solvothermal synthesis Compounds 1 and 2 were synthesized through the solvothermal method. Phase purity of the bulk materials was conﬁrmed by comparison of the experimental XRD patterns with the simulated ones {[Mn 4 (TBIP) 4 (CH 3 OH) 2 ]$(H 2 O) 2 } n (1). A mixture of Mn(ClO 4 ) 2 $6H 2 O (0.25 mmol, 0.09 g), H 2 TBIP (0.50 mmol, 0.111 g) and NH 4 NO 3 (0.50 mmol, 0.04 g) was kept in a 20 mL of Teﬂon-lined stainless steel vessel with a mixed-solvent of CH 3 CN (4 mL) and CH 3 OH (3 mL), and was heated at 160  for 2 d under autogenous pressure. After cooling to room temperature, colourless prismatic crystals of 1 were obtained (yield: 50 mg, 68% based on Mn). Anal. calcd for C 50 H 60 Mn 4 O 20 (1200.74): C 50.01, H 5.03; found: C 50.11, H 5.09. IR (KBr, cm 1 ): 3303 w, 3027 m, 1623 vw, 1604 w, 1541 s, 1437 s, 1375 s, 1312 vw, 1273 vw, 1119 w, 1021 w, 912 w, 817 w, 746 w, 719 m, 697 vw, 579 vw. | [] | [] | ["Mn 4 (TBIP) 4 (CH 3 OH) 2 $(H 2 O) 2"] | ["Mn(ClO 4 ) 2 $6H 2 O--0.25 mmol, 0.09 g"] | [] | ["H 2 TBIP--0.50 mmol, 0.111 g", "NH 4 NO 3--0.50 mmol, 0.04 g"] | ["160 \n"] | ["2 d"] | ["CH 3 CN--4 mL", "CH 3 OH--3 mL"]
j.poly.2004.12.010 | 2.1.2. Synthesis of the complex [Ni 2 (tppz)(dca) 4 ]C 2 H 5 OH (2) To a methanol solution (20 cm 3 ) of NiClO 4 Æ 6H 2 O (0.366 g, 1 mmol) and tppz (400 mg, 1 mmol) in 20 cm 3 methanol, a solution of NaN(CN) 2 (380 mg, 4 mmol) in 20 cm 3 water was added. The solution was stirred at 25 C for 24 h and then left standing at room temperature for several days. The resulting solution was ﬁltered to remove a green precipitate, which was dissolved in N,N-dimethylformamide (dmf)/CH 3 OH for crystal growth. After several days dark green crystals of 2 were deposited. Yield: 70%. Anal. Calc. for C 34 H 22 Ni 2 N 18 O: C, 50.04; H, 2.71; N, 30.9. Found: C, 49.68; H, 2.88; N 31.03%. IR (KBr/cm 1 ) m(CN): 2190, 2247, 2346. | [] | [] | ["[Ni 2 (tppz)(dca) 4 ]C 2 H 5 OH", "C 34 H 22 Ni 2 N 18 O"] | ["NiClO 4 Æ 6H 2 O--0.366 g, 1 mmol"] | [] | ["tppz--400 mg, 1 mmol"] | ["25 \nC"] | ["24 h"] | ["methanol--20 cm 3", "water--20 cm 3", "N,N-dimethylformamide (dmf)/CH 3 OH--not specified"]
acs.cgd.9b01736 | Synthesis of [Zn 2 (CPBPY) 2 (BTEC)]·2H 2 O·2CH 3 CH 2 OH, compound 2. Zn(NO 3 ) 2 ·6H 2 O (59.4 mg, 0.2 mmol) was added to a mixture of N-(3-carboxyphenyl)-4, 4΄-bipyridinium chloride (62.4 mg, 0.2 mmol), and H 4 BTEC (25.4 mg, 0.1 mmol) in DMF (5 ml), C 2 H 5 OH (5 ml) and H 2 O (2 ml). The mixture was stirred for 30 min, then sealed in a 25 ml Teflon-lined steel bomb and kept at 85 ℃ for 48 h. Yellow plate-like crystalline product were collected by filtration, washed and dried at room temperature (0.024 mmol, 25.6 mg, 24.1% yield based on N-(3carboxyphenyl)-4, 4΄-bipyridinium chloride. Anal. calcd (%) for 2: C 54.31, H 3.99, N 5.28; Found: C 54.28, H 3.48, N 5.78. | [] | [] | ["[Zn 2 (CPBPY) 2 (BTEC)]·2H 2 O·2CH 3 CH 2 OH", "C 54 H 52 N 12 O 24 Zn 2"] | ["Zn(NO 3 ) 2 ?6H 2 O--59.4 mg, 0.2 mmol"] | [] | ["N-(3-carboxyphenyl)-4, 4΄-bipyridinium chloride--62.4 mg, 0.2 mmol", "H 4 BTEC--25.4 mg, 0.1 mmol"] | ["85 \nC"] | ["48 h"] | ["DMF--5 ml", "C 2 H 5 OH--5 ml", "H 2 O--2 ml"]
chem.200800990 | [FeACHTUNGTRENNUNG(btzx) 3 ]ACHTUNGTRENNUNG[ClO 4 ] 2 ·CH 3 CN (3): The reaction conditions described above were used to prepare [FeACHTUNGTRENNUNG(btzx) 3 ]ACHTUNGTRENNUNG[ClO 4 ] 2 ·CH 3 CN (3). In contrast to the compounds 2 and 1, suitable single crystals of compound 3 could not be obtained, and thus the solid-state structure is not available. | [] | [] | ["[FeACHTUNGTRENNUNG(btzx) 3 ]ACHTUNGTRENNUNG[ClO 4 ] 2 ·CH 3 CN"] | [] | [] | [] | [] | [] | []
ic001012o | [Sr(Hpdc)(H 2 O)] (5). Reaction of SrCl 2 ‚6H 2 O (0.0054 g, 0.2 mmol), H 3 pdc‚H 2 O (0.017 g, 0.1 mmol), Et 3 N (0.028 mL, 0.2 mmol), and deionized water (5 mL, 0.2777 mol) in the mole ratio of 2:1:2:2778 (solution pH ) 9) in a Teflon-lined bomb at 150 °C for 3 days produced colorless columnlike crystals of 5 in 61.0% yield (0.0155 g). The final pH value was 4. The compound can also be synthesized by reaction of Sr(OH) 2 ‚8H 2 O (0.013 g, 0.5 mmol), H 3 pdc‚H 2 O (0.085 g, 0.5 mmol), and deionized water (10 mL, 0.5555 mol) in the mole ratio of 1:1: 1111 with pH at 3.0 under the same hydrothermal condition. The final pH value was 5. The colorless prism crystals were collected in high yield (0.1168 g, 91.9%). IR (400-4000 cm -1 ): 3396.0(m), 3202.8(m), 3107.8(w), 2994(m), 2886.9(m), 2817.9(m), 2706.1(m), 2626.3(m), 2520.6(m), 1624.6(sh), 1599.6(s), 1558.9(vs), 1499.8(vs), 1455.9(m), 1420.8(m), 1362.8(s), 1263.7(s), 1187.6(s), 1092.2(m), 1019.9(s), 1004.9(sh), 860.9(m), 830.7(sh), 795.9(s), 732.4(m), 658.7(s), 604.7(w), 511.3(m). | [] | [] | ["[Sr(Hpdc)(H 2 O)]", "NaN"] | ["SrCl 2 ‚6H 2 O--0.0054 g, 0.2 mmol", "Sr(OH) 2 ‚8H 2 O--0.013 g, 0.5 mmol"] | [] | ["H 3 pdc‚H 2 O--0.017 g, 0.1 mmol", "H 3 pdc‚H 2 O--0.085 g, 0.5 mmol"] | ["150 \nC"] | ["3 days"] | ["Et 3 N--0.028 mL, 0.2 mmol", "deionized water--5 mL, 0.2777 mol", "deionized water--10 mL, 0.5555 mol"]
ic501149u | Synthesis of U(NCPh 3 )[N(SiMe 3 ) 2 ] 3 (4). To a solution of U[N(SiMe 3 ) 2 ] 3 (200 mg, 0.28 mmol) in 10 mL Et 2 O cooled to −21 °C, Ph 3 CN 3 (80 mg, 0.28 mmol, 1.00 equiv) was added, resulting in an immediate color change to pale brown. After stirring for 15 min, Nmethylmorpholine-N-oxide (66 mg, 0.56 mmol, 2.00 equiv) was added, resulting in the immediate evolution of gas and a color change to dark green. The mixture was stirred for 20 min, and after ﬁltration through Celite suspended in a glass pipet, the volatiles were removed under reduced pressure. Recrystallization from minimal hexanes at −21 °Caﬀorded 4 as a green-black crystalline solid. Yield: 272 mg, 0.28 mmol, 93%.1 H NMR (benzene-d 6 ): 22.31 (6H), 10.20 (6H), Inorganic Chemistry Article dx.doi.org/10.1021/ic501149u ¦ Inorg. Chem. 2014, 53, 9129−91399136 8.71 (3H), −3.94 (54H). Elemental analysis found (calculated) for C 37 H 69 N 4 Si 6 U: C, 45.58 (45.51); H 7.02 (7.12); N 5.75 (5.74).Synthesis of U(NCPh 3 )Br 2 [N(SiMe 3 ) 2 ] 2 (5). To a solution of 4 (40 mg, 0.04 mmol) in 5 mL of THF, CuBr 2 (46 mg, 0.21 mmol, 5.00 equiv) was added. After stirring for 10 min, the volatiles were removed under reduced pressure. The resulting residue was extracted with pentane, ﬁ ltered through Celite suspended in a glass pipet, and stored at −21 °C to yield dark red-brown needles of 5. Yield: 33 mg, 0.03 mmol, 83%. | ["-21 °C"] | ["20 min"] | ["U(NCPh 3 )[N(SiMe 3 ) 2 ] 3", "U(NCPh 3 )Br 2 [N(SiMe 3 ) 2 ] 2"] | ["U[N(SiMe 3 ) 2 ] 3--200 mg, 0.28 mmol", "CuBr 2--46 mg, 0.21 mmol"] | ["Nmethylmorpholine-N-oxide--66 mg, 0.56 mmol, 2.00 equiv", "CuBr 2--46 mg, 0.21 mmol, 5.00 equiv"] | ["Ph 3 CN 3--80 mg, 0.28 mmol, 1.00 equiv"] | ["-21 °C"] | ["15 min", "10 min"] | ["Et 2 O--10 mL", "THF--5 mL"]
ejic.201000359 | L2: Yield: 550mg, 29.7 %; m.p. 218 °C.1 H NMR (300 MHz, [D 6 ]dmso, 25 °C): δ = 8.91 (s, 1 H, urea NH), 8.55 (s, 1 H, urea NH), 8.49–6.89 (m, 8 H, aromatic), 4.32–4.34 (d, 2 H, CH 2 ) ppm. FTIR (KBr pellet): ν ˜ = 3286 (s, N–H stretch), 3178 (m, aromatic C–H stretch), 2993 (s, aliphatic C–H stretch), 2929, 1662 (m, urea C=O stretch), 1600 (s, urea N–H bend), 1585 (m), 1525 (s), 1473 (s), 1363 (w), 1327 (s), 1284 (s), 1051 (s), 709 (s) cm –1 . HRMS (ESI, CH 3 OH): m/z = 229 [(PyNHCONHCH 2 Py)] [M + H] + .C 12 H 12 N 4 O (228.25): calcd. C 63.15, H 5.30, N 25.17; found C 62.96, H 4.99, N 24.31.[{Cd(µ-L1)(µ-SO 4 )(H 2 O) 2 }·MeOH] ⬁ (1): Complex 1 was synthesized by adding an aqueous solution of CdSO 4 hydrate (769.51; 38 mg, 0.05 mmol) to a methanol/ethanol solution of L1 (22.8 mg, 0.0973 mmol). After 2 weeks, X-ray quality crystals were obtained.Yield: 16 mg, 0.028 mmol, 64%. FTIR (KBr pellet): ν ˜ = 3433 (w), 2925, 2922 (w), 1706 (s, urea C=O stretch), 1616 (s, N–H bend), 1558 (s), 1483 (m), 1429 (s), 1334 (w), 1284 (s), 1118 (vs, SO 4 2– ν asymm S–O), 808 (w), 692 (s), 622 (m) cm –1 .C 13 H 20 CdN 4 O 8 S (504.79): C 30.9, H 3.99, N 11.10; found C 28.89, H 3.54, N 10.50. | [] | [] | ["[{Cd(µ-L1)(µ-SO 4 )(H 2 O) 2 }·MeOH]", "C 13 H 20 CdN 4 O 8 S"] | ["CdSO 4 hydrate--38 mg, 0.05 mmol"] | [] | ["L1--22.8 mg, 0.0973 mmol"] | [] | ["2 weeks"] | ["methanol/ethanol solution--not specified"]
a:1015691608076 | [Cu 2 (l-Br) 2 (pcaede) 2 Æ 0.5THF Æ 0.5H 2 O] n (2) A THF solution (5 cm 3 ) of pcaede (27 mg, 0.1 mmol) was allowed to diﬀuse into a DMSO solution (5 cm 3 )of CuBr (15 mg, 0.1 mmol) for 2 weeks. Large red crystals formed at the THF/DMSO interface and were collected by ﬁltration to give 40 mg (91.4%) of (2). (Found: C, 40.8; H, 3.7; N, 6.2; C 30 H 29 Br 2 Cu 2 N 4 O 9 calcd.: C, 41.1; H, 3.3; N, 6.4%.) I.r. (cm )1 ) 3433vs, 2921w, 2851w, 1732vs, 1637w, 1560w, 1414s, 1364w, 1322w, 1297s, 1272s, 1129m, 1061w, 901w, 856w, 760m, 703m. | [] | [] | ["[Cu 2 (l-Br) 2 (pcaede) 2 Æ 0.5THF Æ 0.5H 2 O] n"] | ["CuBr--15 mg, 0.1 mmol"] | [] | ["pcaede--27 mg, 0.1 mmol"] | [] | ["2 weeks"] | ["THF--5 cm 3", "DMSO--5 cm 3"]
c3ce40210j | Synthesis of [Zn 3 (Htrb)(Mo 10 O 34 )]?8H 2 O (2). The preparation of 2 was similar to that of 1 except that Zn(NO 3 ) 2 ?6H 2 O (29.7 mg, 0.1 mmol) was used instead of CuCl 2 ?2H 2 O at the pH value of about 4. Light purple crystals of 2 were obtained in 54% yield. Anal. calcd for C 24 H 40 Zn 3 Mo 10 N 18 O 42 (M r = 2408.25): C, 11.97; H, 1.67; N, 10.47. Found: C, 12.11; H, 1.61; N, 10.53. IR (KBr, cm 21 ): 3447(m), 3125(m), 3015(m), 1967(w), 1621(m), 1542(w), 1508(m), 1437(w), 1381(w), 1288(w), 1132(m), 995(w), 921(s), 891(s), 842(m), 660(m), 636(m), 549(m), 519(m). | [] | [] | ["[Zn 3 (Htrb)(Mo 10 O 34 )]?8H 2 O", "C 24 H 40 Zn 3 Mo 10 N 18 O 42"] | ["Zn(NO 3 ) 2 ?6H 2 O--29.7 mg, 0.1 mmol"] | [] | [] | [] | [] | []
cg1004566 | Synthesis o f the Compounds. H 2 4bpytm(NO 3 ) 2 . Concentrated HNO 3 (2 mL) was added dropwise to a solution of 4bpytm (0.9 mmol) in a 1:1 mixture of EtOH/H 2 O (20 mL). The solution was heated under reflux for 12 h, and the final pH was 0.26. Crystals were obtained after the mother liquor was stored for 1 day at 4 C. Data: yield, 95%; mp 217 C. Anal. calcd for C 11 H 12 N 4 S 2 O 6 : C, 36.4; H, 3.4; N, 15.2; S, 15.0%. Found: C, 36.4; H, 3.4; N, 15.5; S, 15.5%. IR (KBr, cm -1 ): 3160-3000 b, 1578 s, 1487 m, 1472 m, 1381 s, 1201 m, 734 m, 486 m.1 HNMR(dmso-d 6 , δ ppm): 5.34 [s, 2H, C(6)H 2 ], 7.98 (d, 4H, H-2, H-5), 8.74 (s, 4H, H-3, H-4).13 CNMR(dmsod 6 , δ ppm): 40.1 C(6), 141.1 C(2) and C(5), 122.8 C(1), 158.6 C(3) and C(4). | ["4 C"] | ["1 day"] | ["H 2 4bpytm(NO 3 ) 2"] | [] | [] | ["4bpytm--0.9 mmol"] | ["reflux"] | ["12 h"] | ["1:1 mixture of EtOH/H 2 O--20 mL"]
j.poly.2016.04.042 | 2.4. Synthesis of [Zn(HL)(dib)] n (3) The preparation of 3 was similar to that of 2 except that the mixture was heated to 160 °C for 72 h before being naturally cooled to room temperature. Colorless block-shaped crystals of 3 were obtained in 53% yield (based on H 3 L), washed with deionized water, and dried in air. Anal. Calc. for C 31 H 20 N 4 O 7 Zn (625.88): C, 59.46; H, 3.20; N, 8.97%. Found: C, 59.50; H, 3.22; N, 8.95%. IR (cm 1 ) (KBr): 3440(m), 3128(w), 1613(s), 1515(s), 1442(w), 1409 (w), 1336(m), 1260(w), 1133(w), 1064(m), 959(m), 832(w). | [] | [] | ["[Zn(HL)(dib)] n", "C 31 H 20 N 4 O 7 Zn"] | [] | [] | ["H 3 L--NaN", "dib--NaN"] | ["160 °C"] | ["72 h"] | []
acs.cgd.5b00502 | Synthesis of poly-[Cu(H 2 L1)(OH 2 )]·H 2 O·DMF (2). To 4 mL of a 1:1 DMF:H 2 O mixture were added H 4 L1·2HCl (20 mg, 50 μmol) and copper(II) chloride dihydrate (10 mg, 55 μmol), and the mixture was sealed and heated at 100 °C for 2 days. The resulting dark blue crystals were isolated by ﬁltration, washed with DMF, and dried in air: yield 23 mg (94%); mp 282−284 (dec); found C 50.64, H 5.48, N 8.29, calculated for C 18 H 29 N 3 O 7 Cu C 50.54, H 5.86, N 8.42%; ν max (ATR)/ cm −1 3440m br, 3211m br, 2937m br, 1658s, 1605s, 1563s, 1433m, 1409m, 1353s, 1253m, 1175m, 1137m, 1087s, 1016s, 959m, 937m, 867m, 839s, 803s, 765s, 709m. Phase purity supported by X-ray powder diﬀraction. | [] | [] | ["poly-[Cu(H 2 L1)(OH 2 )]·H 2 O·DMF", "C 18 H 29 N 3 O 7 Cu"] | ["copper(II) chloride dihydrate--10 mg, 55 μmol"] | [] | ["H 4 L1·2HCl--20 mg, 50 μmol"] | ["100 \nC "] | ["2 days"] | ["DMF--4 mL", "H 2 O--4 mL"]
c3ce40977e | Synthesis of {[Co 2 (CMP) 2 (4,4′-bipy) 2 (H 2 O) 6 ]·11H 2 O} n (2) Complex 2 was obtained similarly to complex 1 except that Na 2 CMP was used. Yield: 63%. Anal. calc. for C 38 H 74 Co 2 N 10 O 33 P 2 : C, 33.10%; H, 5.30%; N, 10.16%. Found: C, 33.05%; H, 5.46%; N, 9.97%. IR (KBr, cm −1 ): ν = 3389 s, 1642 s, 1610 s, 1523 m, 1492 s, 1072 vs, 979 vs, 807 w, 730 s, 631 m, 546 w, 504 w. | [] | [] | ["{[Co 2 (CMP) 2 (4,4′-bipy) 2 (H 2 O) 6 ]·11H 2 O} n"] | [] | [] | ["Na 2 CMP--not specified", "4,4′-bipy--not specified"] | [] | [] | []
c3ra43137a | Synthesis of Co(4-pyHhedpH)?H 2 O (2) Compound 2 was prepared following a similar procedure to that for the preparation of 1 except that MnCl 2 ?4H 2 O was replaced by CoCl 2 ?6H 2 O in 45% yield. Anal. (%) calcd for C 7 H 11 CoNO 8 P 2 : C, 23.48; H, 3.10; N, 3.91. Found: C, 23.25; H, 3.33; N, 3.45. IR (KBr, cm 21 ): 3339 s, 3102 s, 2928 m, 1678 m, 1620 s, 1504 s, 1468 m, 1422 m, 1237 m, 1154 vs, 1109 vs, 1042 vs, 994 s, 827 s, 676 m, 608 s, 582 s, 462 s.Synthesis of Co(4-pyHhedpH 2 )(C 2 O 4 ) 0.5 (H 2 O)?H 2 O (3) 4-pyHhedpH 3 (0.0283 g, 0.1 mmol), CoCl 2 ?6H 2 O (0.0238 g, 0.1 mmol) and Na 2 C 2 O 4 (0.0067 g, 0.05 mmol) were placed in a 5 mL Pyrex tube (ca. 18 cm in length). After adding of 2 mL water, the tube was sealed with a torch. The tube was heated at 140 uC for 2 days, after slow cooling to room temperature, pink needle-like crystals were obtained in 52% yield based on CoCl 2 ?6H 2 O. Anal. (%) calcd for C 8 H 14 CoNO 11 P 2 : C, 22.82; H, 3.35; N, 3.33. Found: C, 22.53; H, 3.63; N, 3.63. IR (KBr, cm 21 ): 3359 bs, 3151 bs, 1644 s, 1510 s, 1400 s, 1318 m, 1175 vs, 1060 vs, 977 s, 922 m, 795 s, 606 m, 539 m, 498 m. | ["NaN", "NaN"] | ["NaN", "slow cooling to room temperature"] | ["Co(4-pyHhedpH)?H 2 O (2)", "Co(4-pyHhedpH 2 )(C 2 O 4 ) 0.5 (H 2 O)?H 2 O (3)"] | ["MnCl 2 ?4H 2 O--NaN", "CoCl 2 ?6H 2 O--0.0238 g, 0.1 mmol"] | ["NaN--NaN", "Na 2 C 2 O 4--0.0067 g, 0.05 mmol"] | ["NaN--NaN", "4-pyHhedpH 3--0.0283 g, 0.1 mmol"] | ["NaN", "140 uC"] | ["NaN", "2 days"] | ["NaN--NaN", "water--2 mL"]
s41467-017-02256-y | Synthesis of compound I 3 − @1. The iodine doping of I 3 − @1 was undertaken using a diffusion technique. Crystals of 1 were soaked in a solution of iodine in cyclohexane (0.1 M) at room temperature for 12 h. Note that the color of the crystals became deeper as the doping time was increased (Supplementary Fig. 11). The crystals of I 3 − @1, [(TTFTB) 2 In 2 ]•(I 3 )•(CH 3 NH 2 CH 3 )•4(C 6 H 12 ), were washed with cyclohexane. The quantities of iodine incorporated were conﬁrmed by TGA (Supplementary Fig. 21) and elemental analysis: one I 3 − for I 3 − @1 per unit cell.Anal. Calcd. for C 46 H 56 I 3 In 2 NO 16 S 8 (M r = 1745.80): C, 31.65; H, 3.23; N, 0.80; S, 14.69. Found: C, 31.96; H, 1.55; N, 17.23; S, 10.07. Selected IR data (KBr, cm −1 ): 3675 w, 2989 w, 2546 w, 2360 m, 2342 m, 1705 vs., 1653 s, 1604 s, 1526 m, 1405 vs., 1317 m, 1285 s, 1177 m, 1119 m, 1015 s, 864 m, 763 s, 696 m, 668 w, 551 w, 481 w, 418 w. | [] | [] | ["I 3 − @1", "C 46 H 56 I 3 In 2 NO 16 S 8"] | [] | ["iodine--solution in cyclohexane"] | [] | ["room temperature"] | ["12 h"] | ["cyclohexane--0.1 M"]
j.ica.2005.10.031 | for C 50 H 44 Cl 4 Cu 2 I 2 N 4 P 2 : C, 46.72; H, 3.45; N, 4.36. Found: C, 46.80; H, 3.38; N, 4.30%. IR (KBr)/cm 1 : 3048w, 1625w (C@N), 1602w, 1478m, 1432s, 742s, 694s, 517m.2.2.2.{ [Cu(L2)(PPh 3 ) 2 ]BF 4 } n (2) The complex was prepared similar to that for complex 1 except that L1 was replaced by L2, CuI by [Cu(CH 3 CN) 4 ]BF 4 . Yellowish single crystals were obtained in 30% yield. Anal. Calc. for C 50 H 44 BCuF 4 N 4 P 2 : C, 65.77; H, 4.86; N, 6.14. Found: C, 65.71; H, 4.89; N, 6.16%. IR (KBr)/cm 1 : 3044m, 1624 s (C@N), 1592s, 1480m, 1437s, 1090m, 745m, 694s, 521vs. | [] | [] | ["C 50 H 44 Cl 4 Cu 2 I 2 N 4 P 2", "{ [Cu(L2)(PPh 3 ) 2 ]BF 4 } n", "C 50 H 44 BCuF 4 N 4 P 2"] | ["CuI--NaN", "[Cu(CH 3 CN) 4 ]BF 4--NaN"] | [] | ["L2--NaN"] | [] | [] | []
j.jssc.2015.12.006 | 2.2.3. {[Zn(cis-bibp)(Ac) 2 ]  (H 2 O)} 1 (3) The similar method as above: a mixture of C 2 H 5 OH and H 2 O (8 mL, 1:1 v/v), as a buffer layer, was carefully layered over a solution of ZnAc 2 (11.13 mg, 0.06 mmol) in H 2 O (6 ml). A solution of ligand bibp (35.52 mg, 0.12 mmol) in C 2 H 5 OH (6 mL) was then layered over the buffer layer, and the layered solution was left to stand at room temperature for about three weeks. Then colorless block crystals suitable for X-ray crystal analysis were obtained by ﬁltration. Yield: 55% based on bibp. Calcd for C 22 H 24 N 4 O 6 Zn: C, 52.19; H, 4.74; N 11.07. Found: C, 52.22; H, 4.89; N, 11.01. IR (KBr, cm  1 ): 3448 s, 3144 s, 3114 m, 2680 w, 1920 w, 1637 s, 1583 s, 1524 s, 1411 s, 1341 m, 1312 m, 1260 m, 1129 m, 1069 s, 1021 w, 958 w, 823 m, 753 m, 656 s, 618 m, 518 m, 486 m. | [] | [] | ["[Zn(cis-bibp)(Ac) 2 ]  (H 2 O)", "C 22 H 24 N 4 O 6 Zn"] | ["ZnAc 2 --11.13 mg, 0.06 mmol"] | [] | ["bibp--35.52 mg, 0.12 mmol"] | [] | ["about three weeks"] | ["C 2 H 5 OH--6 mL", "H 2 O--6 mL"]
ic034222k | Found: C, 63.81; H, 8.16.{K 6 (η 6 ,µ 3 -oBP) 2 (µ 3 -oBP) 4 (py) 4 } ∞ (6). H-oBP (0.386 g, 2.57 mmol), KN(SiMe 3 ) 2 (0.500 g, 2.51 mmol), and 10 mL of py were used. Yield 3.11 g (85.6%). FTIR (KBr, cm -1 ) 3081(w), 3038(m), 3005(m), 2989(s), 2964(s), 2946(s), 2905(s), 2850(m), 1609(w), 1587(s), 1578(s), 1552(m), 1473(s), 1439(s), 1382(m), 1344(m), 1328(s), 1308(s), 1284(m), 1228(m), 1199(m), 1149(m), 1119(m), 1074(w), 1045(m), 1031(m), 996(m), 925(w), 884(w), 863(s), 848(m), 814(m), 770(m), 750(s), 703(s), 676(w), 609(w), 583(w), 550(w), 518(w). | [] | [] | ["{K 6 (η 6 ,µ 3 -oBP) 2 (µ 3 -oBP) 4 (py) 4 } ∞", "H-oBP"] | ["KN(SiMe 3 ) 2--0.500 g, 2.51 mmol"] | [] | ["H-oBP--0.386 g, 2.57 mmol"] | [] | [] | ["py--10 mL"]
cg301387p | Ag 2 {(UO 2 )[C 6 H 4 (PO 3 H) 2 ] 2 } (AgUbbp). UO 2 (NO 3 )·6H 2 O (50.2 mg, 0.1 mmol), 1,4-benzenebisphosphonic acid (47.6 mg, 0.2 mmol), 1.0 mL of water, HF (∼25 μL), LiOH (5.0 mg, 2.0 mmol), and AgNO 3 (33.7 mg, 2.0 mmol) were loaded into a 23 mL autoclave. | [] | [] | ["Ag 2 {(UO 2 )[C 6 H 4 (PO 3 H) 2 ] 2 }", "AgUbbp"] | ["UO 2 (NO 3 )·6H 2 O--50.2 mg, 0.1 mmol", "AgNO 3 --33.7 mg, 2.0 mmol"] | ["HF--∼25 μL", "LiOH--5.0 mg, 2.0 mmol"] | ["1,4-benzenebisphosphonic acid--47.6 mg, 0.2 mmol"] | [] | [] | ["water--1.0 mL"]
c8ce01868e | Synthesis of {[Pb 2 ĲTCPP)]} n (2). A mixture of H 4 TCPP (0.05 mmol, 28.1 mg) and PbĲNO 3 ) 2 (0.10 mmol, 22 mg) were dissolved in 14 mL of CH 3 CN/H 2 O (4 : 3) in a 20 mL vial and heated in a Teflon-lined steel bomb at 160 °C for 4 days. Colorless crystals were collected in 53.0% yield (based on H 4 TCPP). Anal. calcd. for C 32 H 16 N 2 O 8 Pb 2 (%): C, 39.51; H, 1.86; N, 2.88. Found (%): C, 39.53; H, 1.88; N, 2.92%. IR (KBr, cm −1 ): 3735.79 (w), 3474.92 (m), 1638.80 (m). | [] | [] | ["{[Pb 2 ĲTCPP)]} n", "C 32 H 16 N 2 O 8 Pb 2"] | ["PbĲNO 3 ) 2--0.10 mmol, 22 mg"] | [] | ["H 4 TCPP--0.05 mmol, 28.1 mg"] | ["160 \nC"] | ["4 days"] | ["CH 3 CN--14 mL", "H 2 O--14 mL"]
s11243-010-9448-9 | Preparation of {[Zn 6 Zn(PMTA) 6 ][Zn(H 2 O) 4 ] 2 8H 2 O} n (2) Complex 2 was synthesized by a similar method to that used for complex 1. Colorless plate–shaped crystals of 2 were collected when the metal salt was only Zn(NO 3 ) 2 6H 2 O. | [] | [] | ["{[Zn 6 Zn(PMTA) 6 ][Zn(H 2 O) 4 ] 2 \n8H 2 O} n", "Complex 2"] | ["Zn(NO 3 ) 2 \n6H 2 O--NaN"] | [] | ["Zn(PMTA)--NaN"] | [] | [] | []
zkri-2018-2141 | Synthesis Zn[S 2 CN(CH 2 CH 2 ) 2 O] 2 (1): K[S 2 CN(CH 2 CH 2 ) 2 O] (0.80 g, 4 mmol) in methanol (10mL) was added slowly to ZnCl 2 (0.27 g, 2mmol) also dissolved in methanol (5mL). The resulting mixture was stirred for 60min at 323K, followed by ﬁltration. The ﬁltrate was left for slow evaporation under ambient conditions. Colourless crystals formed after 3weeks. Yield: 0.11 g (31.9%; based on Zn). M.pt: >300 °C. Anal. Calcd for C 10 H 16 N 2 O 2 S 4 Zn: C 30.81; H 4.14; N 7.19. Found: C 30.93; H 4.21; N 7.11. IR (cm −1 ): 2916 (w), 2853 (w) (C‒H); 1490 (s) (C=N); 1242 (s) (C‒N); 1122 (s) (C‒O); 1025 (s) (C‒S). 1 H NMR (DMSO-d 6 ): δ 4.03 (s, 2H, OCH 2 ), 3.65 (s, 2H, NCH 2 ) ppm. 13 C{ 1 H} NMR (DMSO-d 6 ): δ 204.0 (CS 2 ), 66.1 (C‒O), 51.6 (C‒N). UV (nm): 224, 340nm (π→π*). | [] | ["3weeks"] | ["Zn[S 2 CN(CH 2 CH 2 ) 2 O] 2", "C 10 H 16 N 2 O 2 S 4 Zn"] | ["ZnCl 2--0.27 g, 2mmol"] | [] | ["K[S 2 CN(CH 2 CH 2 ) 2 O]--0.80 g, 4 mmol"] | ["323K"] | ["60min"] | ["methanol--10mL"]
c2ce26034d | Colorless crystals were obtained. Yield: 65% based on N1,N4di(pyridin-3-yl)terephthalamide. Elemental analysis (%): Calc.: C 52.28, H 3.22, N 7.46. Found: C 52.21, H 3.27, N 7.51. The phase purity of the bulk samples is confirmed by XRD studies (Fig. S1, ESI{). | [] | [] | ["N1,N4di(pyridin-3-yl)terephthalamide"] | [] | [] | [] | [] | [] | []
b822083b | Synthesis of the complexes {[Ni(IP)(H 2 O) 4 ]·(2H 2 O)(SO 4 )} (1). The detailed synthesis of 1 isreportedinref.19.{[M(IP)(l 2 -SO 4 )(H 2 O) 2 ](M= Zn 2, and M = Mn 3). A mixture of ZnSO 4 ·7H 2 O (0.029 g, 0.1mmol), IP (0.023 g, 0.1mmol), CH 3 CN (2mL) and deionised water (10mL) was stirred for 20 min in air, then transferred and sealed in a 25 mL Teﬂon reactor, which was heated at 150 ◦ C for 72 h. The solution was then cooled to room temperature at rate of 5 ◦ Ch -1 , to yield a very ﬁne pale yellow crystalline product 2 in 52% yield based on Zn. C 13 H 12 N 4 O 6 SZn (417.70) Calcd: C, 37.37; H, 2.89; N, 13.41%. Found C, 37.32; H, 2.85; N, 13.48%. IR (KBr, cm -1 ): 3386(s), 3063(w), 2298(w), 1569(m), 1495(vs), 1273(m), 882(m), 628(s). | [] | [] | ["{[Ni(IP)(H 2 O) 4 ]·(2H 2 O)(SO 4 )}", "C 13 H 12 N 4 O 6 SZn"] | ["ZnSO 4 \n7H 2 O--0.029 g, 0.1mmol"] | [] | ["IP--0.023 g, 0.1mmol"] | ["150 ◦ C"] | ["72 h"] | ["CH 3 CN--2mL", "deionised water--10mL"]
j.ica.2011.06.038 | 2.2. Synthesis Sample 1 was synthesized according to the direct mixing method. Zn(NO 3 ) 2 6H 2 O (2.3 g, 7.81 mmol), pyrazine-2,5-dicarboxylic acid (pz25dc 2H 2 O) (0.623 g, 3.1 mmol), and DMF (85 ml) were mixed (RT), then stirred (80 °C, 1.5 h). The resulting pale solid was centrifuged repeatedly, washed with DMF (3  20 mL) and dried under vacuum (10 3 Torr, 60 °C). Anal. Calc. for C 12 H 16 N 4 O 6 Zn: C, 38.16; H, 4.27; N, 14.83; Zn, 17.31. Found: C, 37.4; H, 4.7; N, 14.85; Zn, 17.2%. | [] | [] | ["C 12 H 16 N 4 O 6 Zn"] | ["Zn(NO 3 ) 2 6H 2 O--2.3 g, 7.81 mmol"] | [] | ["pyrazine-2,5-dicarboxylic acid (pz25dc 2H 2 O)--0.623 g, 3.1 mmol"] | ["80 \nC"] | ["1.5 h"] | ["DMF--85 ml"]
cg700778b | CuBr 2 (1,4-btzb) (2). The method is the same as that for 1 except for using CuBr 2 (22.3 mg, 0.1 mmol) in place of CuCl 2 · 2H 2 O. Darkred needle crystals of 2 were obtained after 2 days. Yield: 24% (10 mg) based on Cu. Anal. Calcd for C 6 H 10 N 8 CuBr 2 : C, 17.26; H, 2.41; N, 26.84. Found: C, 17.97; H, 2.08; N, 26.93%. IR (KBr, cm -1 ): 3112 (s), 2945 (w), 1493 (s), 1431 (m), 1365 (w), 1263 (w), 1166 (m), 1092 (s), 1010 (m), 874 (m), 668 (w), 640 (m). | [] | [] | ["CuBr 2 (1,4-btzb)", "C 6 H 10 N 8 CuBr 2"] | ["CuBr 2--22.3 mg, 0.1 mmol"] | [] | ["1,4-btzb--NaN"] | [] | ["2 days"] | []
om4000538 | Synthesis of K[Cu(OC(C 6 H 5 )(CF 3 ) 2 ) 3 ] (3). A solution of KOC(C 6 H 5 )(CF 3 ) 2 (0.2101 g, 0.744 mmol) was added to an orange-brown slurry of CuBr 2 (0.0810 g, 0.363 mmol) in THF. The reaction mixture turned cloudy brown-green and was stirred at room temperature overnight. The cloudy brown-green solution was ﬁltered through Celite to remove KBr and triturated three times with CH 2 Cl 2 . The brown solution was stirred in CH 2 Cl 2 for 3 h and ﬁltered to remove more residual KBr, and CH 2 Cl 2 was removed in vacuo. The crude product was recrystallized from CH 2 Cl 2 and hexanes at −35 °C. | [] | [] | ["K[Cu(OC(C 6 H 5 )(CF 3 ) 2 ) 3 ]"] | ["CuBr 2--0.0810 g, 0.363 mmol"] | [] | ["KOC(C 6 H 5 )(CF 3 ) 2--0.2101 g, 0.744 mmol"] | ["room temperature", "-35 °C"] | ["overnight", "3 h"] | ["THF--not specified", "CH 2 Cl 2--not specified", "hexanes--not specified"]
s0022-328x(03)00544-8 | ZnMe 2 (2.1 ml of a 2.0 M solution in toluene, 4.14 mmol) was added and the mixture was heated to 75 8C for 18 h. After cooling to room temperature the volatiles were removed in vacuo resulting in quantitative conversion to [BDIZnR]. These complexes were used without further purification unless otherwise noted.3.4.2. [(BDI-2)ZnMe] Light yellow waxy solid.1 H-NMR (C 6 D 6 , 300 MHz): d 7.03 (6H, b, ArH), 4.93 (1H, s, b-CH), 2.54 (8H, m, J /7.2 Hz, CH 2 CH 3 ), 2.52 (6H, s, a-CH 3 ), 2.45 (12H, t, J /7.2 Hz, CH 2 CH 3 ), /0.67 (3H, s, CH 3 ). | [] | [] | ["ZnMe 2", "[BDIZnR]", "[(BDI-2)ZnMe]"] | ["ZnMe 2--2.1 ml of a 2.0 M solution in toluene, 4.14 mmol"] | [] | [] | ["75 \b8C"] | ["18 h"] | ["toluene--2.1 ml"]
c2dt32727a | Preparation of crystalline [Co(m-HMOPhIDC)(H 2 O) 2 ] n (7) A mixture of m-H 3 MOPhIDC (26.2 mg, 0.2 mmol), CoCl 2 ·6H 2 O (23.8 mg, 0.1 mmol) Et 3 N (0.056 mL, 0.4 mmol) and CH 3 CN– H 2 O (3 : 4, 7 mL) was sealed in a 25 mL Teflon-lined bomb and heated at 155 °C for 120 h, and then cooled to room temperature. Pink crystals of 7 were collected, washed with distilled water and dried in air. Yield: 53% (based on Co). Anal. calcd for C 12 H 12 N 2 O 7 Co: C, 40.58; H, 3.43; N, 7.93%. Found: C, 40.78; H, 3.52; N, 7.63%. IR (cm −1 , KBr): 3364 w, 2835 w, 1574 s, 1467 s, 1405 m, 1233 s, 1125 s, 848 m, 709 w. | [] | [] | ["[Co(m-HMOPhIDC)(H 2 O) 2 ] n", "C 12 H 12 N 2 O 7 Co"] | ["CoCl 2 ·6H 2 O--23.8 mg, 0.1 mmol"] | [] | ["m-H 3 MOPhIDC--26.2 mg, 0.2 mmol", "Et 3 N--0.056 mL, 0.4 mmol"] | ["155 \n°C"] | ["120 h"] | ["CH 3 CN– H 2 O (3 : 4)--7 mL"]
j.jssc.2017.05.018 | 2.3. Synthesis of [Eu(L)(DEF)(H 2 O)] n (2) The procedure was the same as that of 1 except that DMF was replaced with DEF. Colourless clusters of 2 were obtained, after ﬁltration, the crystals were washed with water and dried in air. Yield: 41% (based on Eu(NO 3 ) 3 ·6H 2 O) C 26 H 24 NO 10 Eu (M r = 662.42) calcd. C 47.14, H 3.65, N 2.11%; found C 47.08, H 3.63, N 2.18%. IR (KBr pellet): 3448(s, br), 2990(s), 2944(s), 1638(vs), 1586(m), 1567(m), 1537(m), 1487(w), 1400(m), 1328(w), 1222(w), 1209(w), 1128(w), 1095(w), 1004(w). 867(w), 794(w), 778(w), 666(w), 448(w) cm −1 . | [] | [] | ["[Eu(L)(DEF)(H2O)] n"] | ["Eu(NO3)3·6H2O--not provided"] | [] | [] | [] | [] | ["DEF--not provided", "water--not provided"]
c7nj01714f | H 2 L4: according to the above similar procedure, a mixture of a monoester derivative of H 2 L4 (0.025 mol) and NaOH (0.05 mol) in 150 mL of water was stirred for 24 h. After cooling to 0 1C, the mixture was neutralized by diluted HCl. The precipitated product was filtered oﬀ, washed with water and dried in a desiccator. Yield 74%; 1 H NMR (300 MHz, DMSO-d 6 ) d ppm: 2.37 (s, 6H, –CH 3 ); 3.92 (s, 3H, N–CH 3 ); 5.12 (s, 2H, N–CH 2 –); 6.11 (s, 1H, Pz–H); 6.13 (s, 1H, Pz–H); 13 C NMR (DMSO-d 6 ) d ppm: 11.09 (CH 3 –Pz); 11.15 (CH 3 –Pz); 36.17 (N–CH 3 ); 50.8 (N–CH 2 –); 102.83 (CH–Pz); 138.07 (CQC–N, Pz); 144.27 (CQC–N, Pz); 170.02 (CQO); m/z (M + H) + : 235; IR: n(CQO) = 1696 cm 1 , n(OH) = 3175 cm 1 . | [] | [] | ["H 2 L4"] | [] | ["NaOH--0.05 mol", "diluted HCl--NaN"] | ["monoester derivative of H 2 L4--0.025 mol"] | [] | ["24 h"] | ["water--150 mL"]
acs.cgd.9b00312 | Synthesis of Complex 1. The L (0.055 g, 0.15 mmol), Co(NO 3 ) 2 (0.043 g, 0.15 mmol) and Na 2 -IA (0.032 g, 0.15 mmol) were taken into a MeOH-H 2 O (3 mL: 3mL) solvent system in a solvothermal glass tube and kept in a preheated oven for 3 days at 100 °C. Pink colored single crystals were obtained with yield of ∼60%. IR υ max / cm −1 : 3254, 3084, 1672, 1627, 1556, 1485, 1422, 1343, 1295, 1196, 1171, 1060, 986, 799, 692, 667, 548. Synthesis of Complex 2: The L (0.055 g, 0.15 mmol), Cu(NO 3 ) 2 4H 2 O (0.036 g, 0.15 mmol) and Na 2 -GA (0.026 g, 0.15 mmol) were taken into a MeOH-H 2 O (3 mL: 3mL) solvent system in a solvothermal glass tube and kept in a preheated oven for 3 days at 100 °C. Blue colored single crystals were obtained with yield of ∼42%. IR υ max / cm −1 : 3260, 1673, 1627, 1586, 1536, 1481, 1423, 1341, 1280, 1199, 1161, 1062, 972, 876, 850, 809, 751, 699, 658, 573, 483. Synthesis of Complex 3: The L (0.055 g, 0.15 mmol), Cd(NO 3 ) 2 (0.046 g, 0.15 mmol) and Na 2 -GA (0.026 g, 0.15 mmol) were taken into a MeOH-H 2 O (3 mL: 3mL) solvent system in a solvothermal glass tube and kept in a preheated oven for 3 days at 100 °C. White colored single crystals were obtained with yield of ∼50%. IR υ max / cm −1 : 3261, 1678, 1635, 1590, 1540, 1491, 1427, 1348, 1286, 1205, 1168, 1067, 975, 881, 856, 812, 757, 706, 660, 583, 493. Synthesis of Complex 4: The L (0.055 g, 0.15 mmol), Ni(NO 3 ) 2 (0.043 g, 0.15 mmol) and Na 2 -TA (0.032 g, 0.15 mmol) were taken into a MeOH-H 2 O (3 mL: 3mL) solvent system in a solvothermal glass tube and kept in a preheated oven for 3 days at 100 °C. Green colored single crystals were obtained with yield of ∼65%. IR υ max / cm −1 : 3413, 3253, 3128, 3069, 1661, 1619, 1546, 1427, 1369, 1331, 1266, 1170, 974, 797, 744, 694, 671, 636, 556, 487. Synthesis of Complex 5: The L (0.055 g, 0.15 mmol), Zn(NO 3 ) 2 (0.044 g, 0.15 mmol) and Na 2 -TA (0.032 g, 0.15 mmol) were taken into a MeOH-H 2 O (3 mL: 3mL) solvent system in a solvothermal glass tube and kept in a preheated oven for 3 days at 100 °C. White colored single crystals were obtained with yield of ∼55%. IR υ max / cm −1 : 3396, 3268, 3072, 2924, 2368, 1623, 1579, 1544, 1417, 1335, 1279, 1185, 973, 884, 793, 693, 563. Crystal Structure Determination. All the single crystal data were collected on a Bruker-APEX-II CCD X-ray diffractometer that uses graphite monochromated Mo Kα radiation (λ = 0.71073 Å) at 293 K (2, 4 and 5) or at 100 K (1 and 3) by the hemisphere method. The structures were solved by direct methods and refined by least-squares methods on F 2 using SHELX-2014. | [] | [] | [] | ["Co(NO 3 ) 2--0.043 g, 0.15 mmol", "Cu(NO 3 ) 2 4H 2 O--0.036 g, 0.15 mmol", "Cd(NO 3 ) 2--0.046 g, 0.15 mmol", "Ni(NO 3 ) 2--0.043 g, 0.15 mmol", "Zn(NO 3 ) 2--0.044 g, 0.15 mmol"] | ["Na 2 -IA--0.032 g, 0.15 mmol", "Na 2 -GA--0.026 g, 0.15 mmol", "Na 2 -TA--0.032 g, 0.15 mmol"] | ["L--0.055 g, 0.15 mmol"] | ["100 \nC"] | ["3 days"] | ["MeOH-H 2 O--3 mL: 3mL"]
s10904-010-9401-6 | for C 22 H 14 O 4 N 4 : C, 66.33; H, 3.52; N, 14.07. Found: C, 66.53; H, 3.67; N, 14.36%. IR (cm -1 , KBr): 3461(w), 3001(m), 2975(m), 1767(s), 1706(vs), 1576(w), 1429(s), 1391(vs), 1344(s), 1307(m), 1091(s), 1024(m), 923(m), 736(s), 712(m), 628(m), 558(w), 489(w).2.2 Synthesis of [Ag(3-pmpmd)] n n(X) (X = BF 4 , 1;X= PF 6 , 2) A solution of 1 mmol of the appropriate silver(I) salt (0.19 g AgBF 4 for 1 or 0.25 g AgPF 6 for 2) in 5 ml of MeOH was added dropwise to a stirred solution of 1 mmol (0.398 g) of the ligand 3-pmpmd in 10 mL of CHCl 3 at room temperature. The white precipitate formed immediately, and the mixture was ﬁltered after stirring for about 2 h. The respective precipitate collected was washed with CHCl 3 (10 mL) and MeOH (10 mL), and dried under vacuum. For 1: Yield: 0.373 g, 63%. Anal. Calc. for C 22 H 14 AgBF 4 N 4 O 4 : C, 44.56, H, 2.38, N, 9.45. Found: C, 44.34, H, 2.61, N, 9.32%. IR(KBr, cm -1 ): 3045(w), 2325(w), 1775(m), 1724(vs), 1607(w), 1485(w), 1433(m), 1363(m), 1194(w), 1118(w), 1099(w), 1084(s), 942(w), 783(w), 735(w), 735(m), 644(w), 599(w), 556(w). ESI-MS: m/z, 505.01 (100%), 1099.02(86%). For 2: Yield: 0.377 g, 58%. Anal. | [] | [] | ["C 22 H 14 O 4 N 4", "[Ag(3-pmpmd)] n n(X) (X = BF 4 , 1;X= PF 6 , 2)", "C 22 H 14 AgBF 4 N 4 O 4"] | ["silver(I) salt--0.19 g AgBF 4 for 1 or 0.25 g AgPF 6 for 2"] | [] | ["3-pmpmd--1 mmol (0.398 g)"] | ["room temperature"] | ["about 2 h"] | ["MeOH--5 ml", "CHCl 3--10 ml"]
j.jssc.2016.03.043 | (Yield: 12% based on H 2 thb). Elemental analysis (EA) for C 47 H 75.5 N 14.5 O 14.5 S 2 ClCd 3 (2). Calcd (%): C, 37.32; H, 5.03; N, 13.43. | [] | [] | ["C 47 H 75.5 N 14.5 O 14.5 S 2 ClCd 3"] | [] | [] | [] | [] | [] | []
c002090g | (12 mg, 0.05 mmol) in CH 3 OH (1 mL) and H 2 O (7 mL), which was adjusted to pH z 8.0 with NaOH. The mixture was sealed in a 15 mL Teﬂon-lined stainless steel reactor and heated at 160  C for three days. Large quantities of green crystals were obtained, then crystals were ﬁltered off, washed with water and dried under ambient conditions. (yield: 70% based on H 3 OABDC). Anal. | [] | [] | ["NaN"] | [] | ["NaOH--pH z 8.0"] | [] | ["160 \nC"] | ["three days"] | ["CH 3 OH --1 mL", "H 2 O--7 mL"]
jo801583f | Method 1 (3 · 2H 2 O). On slow evaporation of the solution under ambient conditions crystals of 3 crystallized out as its dihydrate (as characterized by the X-ray data). The crystals were ﬁltered, washed with methanol, and dried in a vacuum oven at room temperature. Anal. Calcd for C 4 H 8 N 2 O 5 K 2 (242.3): C, 19.83; H, 3.33; 11.56. Found: C, 19.77; H, 3.24; N, 11.51. The elemental analysis data obtained for the dried crystals are consistent with the salt with one solvated water molecule indicating the loss one of the solvated water molecules on drying. Yield: 2.74 g (45% assuming one equiv of the product will be formed from 1 equiv of the heptanone). IR (KBr, cm -1 ): 3330 b, 2974 w, 1625 s, 1406 s, 1370 s, 1335 w, 1314 m, 1268 s, 1241 s, 1210 m, 1109 w, 1088 m, 1038 m, 939 s, 906 m, 846 m, 775 m, 704 m, 665 m, 584 w, 489 w.1 H NMR (400 MHz, D 2 O): δ 4.59 (dd, 1H, J ) 10.5, 5.5), 2.02 (m, 2H), 0.85 (t, 3H, J ) 7.4).13 C NMR (400 MHz, D 2 O): δ 177.9, 78.3 (d, J ) 140.3), 25.2 (t, J ) 130.1), 12.9 (q, J ) 124.1). λ max (ε) in 0.1 N aq KOH: 250 nm (8270 M -1 cm -1 ). DSC: ∆H )-63 kcal/mol, T onset ) 278 °C.(20) Mascal, M.; Infantes, L.; Chisholm, J. Angew. Chem., Int. Ed. 2006, 45, 32–36.J. Org. Chem. Vol. 73, No. 20, 2008 8079 Method 2 (3 · EtOH). Ethanol was slowly diffused over a period of 3 d into the solution in a crystallization ﬂask, when potassium butanoate 2-diazeniumdiolate crystallized out as its di(ethanol) solvate. The crystals were ﬁltered and dried in a vacuum oven at room temperature. NMR spectral data and combustion data reveal that the crystals lose the solvated ethanol on drying. Yield: 0.90 g (16.0% assuming one equiv of the product will be formed from 1 equiv of the heptanone). On further diffusion of ethanol into the ﬁltrate more crystals were formed. NMR characterization of the crystals reveals that the crystals are a mixture of potassium butanoate 2-diazeniumdiolate and potassium propane-1,1-bis(diazeniumdiolate).7 Single crystal X-ray diffraction data for 3 · 2H 2 O were collected on a Bruker P4 diffractometer. Absorption effects were corrected by the ψ-scans method. The asymmetric unit contains two potassium cations, one butanoate 2-diazeniumdiolate anion, and two solvated water molecules. All non-hydrogen atoms were located in successive Fourier maps and reﬁned anisotropically. The hydrogen atoms of the methyl groups of the anion were placed in calculated positions and reﬁned isotropically. The rest of the hydrogen atoms were located in the Fourier maps and reﬁned isotropically. The data for 3 · EtOH were collected on a Bruker SMART APEX II CCD area detector system. The asymmetric unit contains two potassium cations, one butanoate 2-diazeniumdiolate anion, and one solvated ethanol molecule. All non-hydrogen atoms were located in successive Fourier maps and reﬁned anisotropically.The hydrogen atoms of the anion and the ethanolic O-H group were located in the Fourier maps and reﬁned isotropically. The hydrogen atoms of the ethanolic ethyl group were placed in calculated positions and reﬁned isotropically. Both structures were solved by direct methods using the Bruker SHELXTL (V. 6.14) software package.1 Crystallographic data for the two salts are collected in Table 3.Acknowledgment. We gratefully acknowledge Christian Mensing of the ETH, Switzerland, for his assisance in measuring the DSC data for anhydrous 3. We also gratefully acknowledge support from NSERC of Canada and the Airforce Research Ofﬁce.Supporting Information Available: Crystallographic data (CIF ﬁles, Tables S1-S10) for both the hydrate and ethanol solvate. Views of 3· EtOH (Figures S1 and S2), and the IR and NMR spectra (Figures S3–S9). This material is available free of charge via the Internet at http://pubs.acs.org.JO801583F T ABLE 3. Crystallographic Data for 3· 2H 2 O and 3 · EtOH formula C 4 H 10 K 2 N 2 O 6 C 6 H 12 K 2 N 2 O 5 fw 260.34 270.38 crystal system monoclinic orthorhombic space group, ZP2 1 /c,4 Pbca,8 T, K 295 150 a, Å 13.6188(11) 13.5648(3) b, Å 8.9743(7) 7.2039(2) c, Å 8.6284(6) 24.3207(5) β, deg 90.192(11) 90 V,Å 3 1054.55(14) 2376.61(10) F calc ,g· cm -3 1.640 1.511 µ,mm -1 0.905 0.801 R 1 [I > 2σ(I)] a 0.0217 0.0567 wR 2 (all data) b 0.0583 0.1349 a R 1 )Σ¦¦F o - ¦F c ¦ ¦/¦F o ¦.b wR 2 ) {Σ[w(F o 2 - F c 2 ) 2 ]/Σw(F o 2 ) 2 ]} 1/2 .8080 J. Org. Chem. Vol. 73, No. 20, 2008 | [] | [] | ["C 4 H 8 N 2 O 5 K 2", "C 6 H 12 K 2 N 2 O 5"] | [] | [] | ["H 2 L--10.1 mg, 0.025 mmol", "samarium(III) nitrate hexahydrate--22.2 mg, 0.050 mmol"] | ["708C", "room temperature"] | ["48 h", "3 d"] | ["DMF--2 mL", "water--0.5 mL", "methanol--not specified", "acetone--not specified", "diethyl ether--not specified", "ethanol--not specified"]
d0tc02200d | Synthesis of {[NH 2 (CH 3 ) 2 ] 2 ·[Cd 3 (pdda) 2 (H 2 O) 2 ]} n (3). A mixture of H 4 pdda (0.1 mmol), Cd(NO 3 ) 2 ·4H 2 O (0.2 mmol) in DMF/H 2 O (6 mL V/V, 3/3) was sealed into a 25 ml Teflon-lined stainless steel vessel. The vessel was heated at 120 °C for 72 h and then cooled to ambient temperature at a rate of 3 °C min -1 . Colorless block crystals were isolated in 56 % yield based on Cd. Elemental analysis (%) calcd for C 46 H 38 N 4 O 18 Cd 3 : C, 43.40; H, 2.99; N, 4.40. Found (%): C, 44.03; H, 2.86; N, 4.45. FTIR (KBr, cm -1 ): 3432(m), 2945(w), 1654(m), 1580(m), 1495(w), 1436(m), 1382(m), 1307(w), 1264(w), 1156(w), 1104(w), 1058(w), 934(w), 856(w), 766(w), 661(w), 566(w).Synthesis of {[NH 2 (CH 3 ) 2 ] 4 ·[Cd 6 (pdda) 4 (HTz) 1.5 (H 2 O) 6 ]·3/4DMF·7/2H 2 O} n (4) A mixture of H 4 pdda (0.1 mmol), Cd(NO 3 ) 2 ·4H 2 O (0.2 mmol) and Htz (0.2 mmol) in DMF/H 2 O (6 mL V/V, 3/3) was dispersed by ultrasound for 10 min. The mixed solution was transferred to a 25 ml Teflon-lined stainless steel vessel for 72 h at 120 °C, and then slowly cool to ambient temperature at a rate of 3 °C min -1 . The colorless block crystals were isolated in 52 % yield based on Cd. Elemental analysis (%) calcd for C 383 H 381 N 59 O 169 Cd 24 : C, 40.99; H, 3.40; N, 7.37. Found (%): C, 40.92; H, 3.44; N, 7.32. FTIR (KBr, cm -1 ):3454(m) ,3074(w), 2934(w), 1672(m), 1583(s), 1386(s), 1261(m), 1093(m), 1006(m), 977(s); 866(m), 794(s), 697(s), 535(w). | [] | [] | ["{[NH 2 (CH 3 ) 2 ] 2 ·[Cd 3 (pdda) 2 (H 2 O) 2 ]} n", "C 46 H 38 N 4 O 18 Cd 3"] | ["Cd(NO 3 ) 2 \n4H 2 O--0.2 mmol"] | [] | ["H 4 pdda--0.1 mmol"] | ["120 °C"] | ["72 h"] | ["DMF/H 2 O--6 mL V/V, 3/3"]
j.ica.2004.01.003 | 2.2. Preparation of [Ag 2 (titmb) 2 ][Hsal] 2  3H 2 O A methanolic solution (15 ml) of titmb (36.0 mg, 0.1 mmol) was added to an aqueous solution of [Ag(NH 3 ) 2 ][Hsal] (0.1 mmol), obtained by a procedure reported for the preparation of [Ag(NH 3 ) 2 ]N 3 [7] using silver perchlorate monohydrate and sodium salicyla te.The resulting solution was stirred for 30 min and ﬁltered. The ﬁltrate was allowed to stand for several weeks at room temperatur e to give colorless crystals. Yield: 46.7 mg (74%). Anal. Calc. for C 56 H 64 Ag 2 N 12 O 9 (MW ¼ 1264.93): C, 53.17; H, 5.10; N, 13.29. Found: C, 53.15; H, 5.27; N, 13.31%. | [] | ["several weeks"] | ["[Ag 2 (titmb) 2 ][Hsal] 2  3H 2 O"] | ["[Ag(NH 3 ) 2 ][Hsal]--0.1 mmol"] | [] | ["titmb--36.0 mg, 0.1 mmol"] | ["room temperature"] | ["30 min"] | ["methanol--15 ml", "aqueous solution--not specified"]
j.ica.2011.11.037 | 2.2.3. Synthesis of [Cu(btmb) 3 (HPW 12 O 40 )] (3) Cu(OAc) 2 H 2 O (0.12 g, 0.60 mmol), H 3 PW 12 O 40 26H 2 O (0.20 g, 0.07 mmol) and bmtb (0.012 g, 0.04 mmol) were dissolved in 10 mL of distilled water. The pH of the mixture was adjusted with 1 M HCl solution to 0.7 and then sealed into a 20 mL Teﬂon-lined autoclave. After heating for 3 days at 120 °C, the reactor was slowly cooled to room temperature. Green block crystals of 3 were obtained in 43% yield (based on W). Elemental analysis Anal. Calc.for C 24 H 43 CuN 24 O 40 PS 6 W 12 : C, 7.59; H, 1.11; N, 8.85; Cu, 1.68; P, 0.82; S, 5.05; W, 58.09. Found: C, 7.53; H, 1.08; N, 8.90; Cu, 1.65; P, 0.83; S, 5.03; W, 58.10%. IR data (KBr pellet, cm 1 ): 3608(w), 2368(m), 1649(m), 1462(m), 1186(s), 1077(s), 981(s), 895(s), 807(s).2.2.4. Synthesis of [Cu(btmb) 3 (HPMo 12 O 40 )] (4) Compound 4 was prepared in a manner similar to that for 3, but H 3 [PMo 12 O 40 ]13H 2 O (0.15 g, 0.07 mmol) was used instead of H 3 PW 12 O 40 26H 2 O. The pH was adjusted to 1.2 with 1 M HCl. | [] | [] | ["[Cu(btmb) 3 (HPW 12 O 40 )]", "C 24 H 43 CuN 24 O 40 PS 6 W 12"] | ["Cu(OAc) 2 ?H 2 O--0.12 g, 0.60 mmol"] | [] | ["H 3 PW 12 O 40 ?26H 2 O--0.20 g, 0.07 mmol", "bmtb--0.012 g, 0.04 mmol"] | ["120 °C"] | ["3 days"] | ["distilled water--10 mL"]
acs.inorgchem.8b02845 | {[Ag(AzoAEpP) 2 ]PF 6 } n (AgAAEpP). AzoAEpP (30.0 mg, 71.1 μmol) in DCM (1 mL) was added dropwise into an CH 3 CN solution (1 mL) containing AgNO 3 (12.0 mg, 70.6 μmol) and n-Bu 4 PF 6 (28.0 mg, 72.3 μmol). The reaction mixture was stirred for 30 min to precipitate a yellow solid. The solid was isolated by ﬁltration, dissolved in 2 mL of a 1/1 CH 3 OH/CH 3 CN mixture, and stirred at room temperature for 2 h. The mixture was ﬁltered, and slow evaporation provided orange-red blocks suitable for X-ray analysis.FT-IR (neat, cm −1 ): 3426.5, 3068.1, 2861.8, 2360.3, 2324.7, 2050.9, 1981.4, 1604.0, 1564.4, 1501.5, 1464.6, 1430.7, 1316.2, 1240.8, 1223.5, 1211.6, 1183.9, 1154.6, 1123.0, 1104.1, 1079.5, 1066.5, 1028.6, 939.4, 880.9, 847.3, 823.3, 800.0, 760.1, 740.8, 615.2. Anal.Calcd for C 52 H 52 N 12 F 6 PAg (AgAAEpP): C, 56.89; H, 4.77; N, 15.31.Found: C, 56.72; H, 4.48; N, 15.02. TGA shows a 0.7% weight loss between 60 and 120 °C, which may correspond to absorbed solvent. | [] | [] | ["{[Ag(AzoAEpP) 2 ]PF 6 } n", "AgAAEpP", "C 52 H 52 N 12 F 6 PAg"] | ["AgNO 3--12.0 mg, 70.6 μmol"] | ["n-Bu 4 PF 6--28.0 mg, 72.3 μmol"] | ["AzoAEpP--30.0 mg, 71.1 μmol"] | ["room temperature"] | ["30 min", "2 h"] | ["DCM--1 mL", "CH 3 CN--1 mL", "1/1 CH 3 OH/CH 3 CN mixture--2 mL"]
s13738-015-0692-y | Synthesis of Polymer [Pb(pyip)] n (3) Compound 3 was prepared similar to that of compound 1 by using a mixture of Pb(NO 3 ) 2 (199.2 mg, 0.6 mmol), H 2 pyip (73.0 mg, 0.3 mmol), and Fumaric acid (34.8 mg, 0.3 mmol), which was dissolved in 10 mL of H 2 O/MeOH/ DMF(5:3:2, v:v). White block crystals were obtained in 78 % yield based on H 2 pyip. Anal. Calcd for C 13 H 7 PbNO 4 :: C, 45.57 %; H, 3.24 %; N, 4.09 %. Found: C, 45.60 %; H, 3.29 %; N, 4.12 %. IR(KBr, cm −1 ): 3442(s), 3262(m), 3022(w), 2918(w), 2848(w), 1611(m), 1591(w), 1561(m), 1534(m), 1397(w), 1344(m), 1285(w), 1237(w), 1190(w), 1095(w), 1040(w), 1023(w), 913(w), 818(w), 768(m), 721(m), 669(w), 631(m), 569(w), 512(w), 492(w). | [] | [] | ["[Pb(pyip)] n", "C 13 H 7 PbNO 4"] | ["Pb(NO 3 ) 2--199.2 mg, 0.6 mmol"] | [] | ["H 2 pyip--73.0 mg, 0.3 mmol", "Fumaric acid--34.8 mg, 0.3 mmol"] | [] | [] | ["H 2 O/MeOH/DMF--10 mL"]
j.jssc.2004.03.005 | 2.4. Preparation of [Cd 2 (H 4 bpb)Br 4 ] 4 This compound was also prepared by a layering method by using a methanol solution (10 mL) of H 4 bpb (15.9 mg, 0.05 mmol) and an aqueous solution (10 mL) of CdBr 2  4H 2 O (34.4 mg, 0.1 mmol). Colorless block crystals were obtained after about 5 days. Yield: 55%.Cacl. elem. anal. for C 20 H 22 Br 4 Cd 2 N 4 : C 27.84; H 2.57; N 6.49. Found: C 27.77; H 2.53; N 6.44.2.5. Preparation of [Hg 2 (H 4 bpb)I 4 ] 5 A methanol solution (10 mL) of H 4 bpb (15.9 mg, 0.05 mmol) was carefully layered over a DMF solution (10 mL) of HgI 2 (45.4 mg, 0.1 mmol) in a test tube. | [] | [] | ["[Cd 2 (H 4 bpb)Br 4 ] 4", "[Hg 2 (H 4 bpb)I 4 ] 5"] | ["CdBr 2 \n4H 2 O--34.4 mg, 0.1 mmol", "HgI 2--45.4 mg, 0.1 mmol"] | [] | ["H 4 bpb--15.9 mg, 0.05 mmol"] | [] | ["about 5 days"] | ["methanol--10 mL", "aqueous solution--10 mL", "DMF solution--10 mL"]
j.micromeso.2015.03.021 | 2.2. Synthesis of {[Cu(BF 4 ) 2 (bpp) 2 ]·x(2-butanone)} n (1 I x(2-butan one)) Single crystals of {[Cu(BF 4 ) 2 (bpp) 2 ]$x(2-butanone)} n (1 I x(2butanone)) suitable for single-crystal XRD analysis were prepared by the careful diffusion of a 2-butanone solution of bpp (80 mM) into an aqueous solution of Cu(BF 4 ) 2 $6H 2 O (40 mM) via a 2butanone/H 2 O 1:1 (vol) solution in a straight glass tube. | [] | [] | ["[Cu(BF 4 ) 2 (bpp) 2 ]·x(2-butanone)"] | ["Cu(BF 4 ) 2 $6H 2 O--40 mM"] | [] | ["bpp--80 mM"] | [] | [] | ["2-butanone--80 mM", "H 2 O--40 mM"]
s2053229613034591 | room temperature at a rate of 5 K h 1 . Pink blocks of (I) were collected and washed thoroughly with H 2 O and dried in air (yield 7 mg, 50%, based on H 2 L). IR (KBr disc,  ,cm 1 ): 3386 (m), 3300 (m), 3059 (w), 2932 (w), 1607 (s), 1592 (s), 1381 (s), 1254 (w), 1135 (w), 1098 (m), 1014 (w), 965 (m), 826 (m), 778 (m), 770 (m), 661 (m), 586 (m), 479 (w), 416 (w). | [] | [] | [] | [] | [] | [] | [] | [] | []
b403977g | 3,7,11,17-Tetraazabicycle[11.3.1]heptadeca-1(17),13,15-triene3,7,11-tris(methylphosphonic) acid (H 6 L 2 ) This compound was prepared with a similar procedure to that described for H 4 L 1 but starting with the parent tetraaza macrocycle L 4 (0.680 g, 2.9 mmol), which was added to a solution containing water (7.5 cm 3 ), conc. HCl (7.5 cm 3 ) and crystalline phosphorous acid (0.710 g, 8.7 mmol). 37% formaldehyde solution (2.08 cm 3 , 28 mmol) was then added to the warmed mixture within 30 min and the solution was refluxed for 4–5 h. The work-up was similar to that described for H 4 L 1 . Yield: 74%. Mp 276–8° C (decomp.). 1 H NMR (D 2 O, pD = 10.5):  1.90 (q, 4 H), 2.92 [d, J (HP) = 12, 2 H], 2.98 [d, J (HP) = 12, 4 H], 3.12 (t, 4 H), 3.22 (t, 4 H), 4.38 (s, 4 H), 7.54 (d, 2 H), 7.88 (t, 1 H). 13 C NMR (D 2 O, pD = 11.4):  21.23, 52.01, 53.46 (d), 54.48, 61.03, 124.8, 139.1, 157.1. 31 P NMR (D 2 O, pD = 12.4): 7.67, 13.76. Found: C, 29.87, H, 6.11, N, 8.71. Calc. for C 16 H 31 N 4 O 9 P 3 .2HCl·3H 2 O: C, 30.14; H, 6.27; N, 8.95%. | [] | [] | ["C 16 H 31 N 4 O 9 P 3 .2HCl·3H 2 O"] | [] | ["crystalline phosphorous acid--0.710 g, 8.7 mmol", "37% formaldehyde solution--2.08 cm 3 , 28 mmol"] | ["L 4--0.680 g, 2.9 mmol"] | ["reflux"] | ["4-5 h"] | ["water--7.5 cm 3", "conc. HCl--7.5 cm 3"]
asia.200700082 | Yield: 81.9 mg (98%). UV/Vis (CH 2 Cl 2 ): l (log e)= 422 (5.76), 549 (4.28), 588 nm (3.25); 1 H NMR: d = 8.81 (s, 8H; b-H), 7.97 (s, 8H; ArH), 4.53 (s, 16 H; CH 2 O), 3.25 ppm (s, 24H; OCH 3 ); 13 C{ 1 H} NMR: d = 150.1, 142.1, 136.0, 133.6, 132.2, 122.5, 120.0, 74.2, 58.7 ppm; MS (MALDITOF): m/z calcd for C 60 H 57 Br 4 N 4 O 8 Zn: 1346.008 [M + H] + ; found: 1346.013; elemental analysis: calcd (%) for C 60 H 56 Br 4 N 4 O 8 Zn: C 53.53, H 4.19, N 4.16, Zn 4.86; found: C 53.42, H 4.16, N 4.08, Zn 5.08. Crystals suitable for X-ray crystallography were grown by slow diffusion of hexane into a concentrated solution of 3Zn in CH 2 Cl 2 . | [] | [] | ["C 60 H 57 Br 4 N 4 O 8 Zn"] | [] | [] | [] | [] | [] | ["CH 2 Cl 2--concentrated solution", "hexane--slow diffusion"]
ic3000679 | The system was flushed via argon gas three times. Dry 1,4-dioxane (400 mL) was injected in the flask via a syringe with stirring. The reaction mixture was refluxed for 4 h and then cooled to room temperature. After filtration and removal of the solvent, the resulting residue was chromatographed on silica gel (100−200) with a mixed eluent solution of acetone and chloroform in a ratio of 2:3 to 6:1, giving TAPz as a pale-yellow solid (0.181 g) and an octamer compound(pale-yellowsolid,0.265g).Yield:21%(TAPz), 31% (octamer). Single crystals of TAPz were deposited by diffusing ethyl acetate into its chloroform solution. TAPz: mp 210−211 °C; 1 H NMR (300 MHz, CDCl 3 ) δ 7.88 (s, 8H), 3.31 (s, 12H); 13 C NMR (75 MHz, CDCl 3 ) δ 153.8, 131.1, 35.9; IR (KBr) 1572, 1535, 1475, 1431, 1413 cm −1 ; MS (MALDI-TOF) m/z 429 ([M + H] + ), 451 ([M + Na] + ). | [] | [] | ["TAPz"] | [] | [] | [] | ["refluxed"] | ["4 h"] | ["1,4-dioxane--400 mL", "acetone--mixed eluent solution", "chloroform--mixed eluent solution", "ethyl acetate--diffusing"]
j.poly.2007.01.009 | water gave deep yellow crystals suitable for X-rays measurements after four days with yield 0.23 g, 82% with respect to the metal. Anal. Calc. data: C, 21.14; H, 2.12; N, 24.66; Cd, 39.57. Found: C, 21.32; H, 2.25; N, 24.48; Cd, 39.39%. IR, KBr (cm 1 ) (v, very; s, strong; m, medium; w, weak; br, broad): 3405 m, 3313 s, 3254 s, 3160 s, 3058 m br, 2065 vs, 1585 vs, 1486 vs, 1447 vs, 1265 vs, 1195 s, 1145 m, 1099 m, 1055 s, 1031 s, 949 vs, 929 vs, 899 s, 827 s, 807 s, 698 s, 645 s, 627 m. 601 m, 534 m, 412 m, 385 m, 344 w, 316 w, 294 w, 270 m. | [] | [] | ["Cd-based MOF"] | ["Cd--NaN"] | [] | ["water--NaN"] | [] | ["four days"] | []
acs.cgd.5b00698 | Synthesis of 5,5′-Bis(diphenylphosphino)-2,2′-bithiophene (4).Under an atmosphere of nitrogen in dry THF at −78 °C, bithiophene (1.72 g, 10.4 mmol) was lithiated with butyllithium (15.1 mL of a 1.6 M solution, 24.2 mmol). The solution was allowed to warm to 0 °C before recooling to −78 °C for the addition of chlorodiphenylphosphine (4.7 mL, 5.6 g, 25 mmol). The solution was again allowed to warm to room temperature and stirred for a further 1 h. The reaction mixture was quenched with 150 mL of degassed distilled water and extracted into 2 × 75 mL of toluene. The crude was run through a column of neutral alumina and rotary evaporated to give a light orange−brown solid. The crude is a mixture of monosubstituted H(C 4 H 2 S) 2 PPh 2 and 4. The two materials can be separated by vacuum sublimation over a gradient of 170−110 °C; the desired product collects at ∼140 °C as a liquid, which subsequently solidiﬁes as a solid below 100 °C. Isolated, puriﬁed yield of 4: 0.16 g (2.9%). Melting point: 180−181 °C. | [] | [] | ["5,5′-Bis(diphenylphosphino)-2,2′-bithiophene (4)"] | [] | [] | ["bithiophene--1.72 g, 10.4 mmol", "butyllithium--15.1 mL of a 1.6 M solution, 24.2 mmol", "chlorodiphenylphosphine--4.7 mL, 5.6 g, 25 mmol"] | ["-78 °C", "0 °C", "room temperature"] | ["1 h"] | ["THF--dry"]
c3ce41971a | Syntheses of [Mn(L)(BIP) 2 ]·H 2 O (1) A mixture of MnCl 2 ·4H 2 O (9.9 mg, 0.05 mmol), H 2 L (17.3 mg, 0.05 mmol) and BIP (10.5 mg, 0.05 mmol) was dissolved in 3 mL of DMF–H 2 O (2 : 1, v/v). The final mixture was placed in a Teflon-lined stainless steel container, heated at 100 °C for 24 h and then cooled to room tem perature over a p eriod of 15 h. Colorless crys tals were obtained (yield: 55% based on H 2 L). Anal. calcd. for C 46 H 38 N 8 O 5 Mn: C, 65.95; H, 4.57; N, 13.38%. Found: C, 65.97; H, 4.55; N, 13.35%. IR (KBr, cm −1 ): 3744(w), 3400(m), 3006(w), 2958(w), 2927(w), 2025(w), 1658(m), 1627(m), 1562(s), 1504(w), 1433(m), 1396(s), 1255(m), 1163(w), 1105(m), 1060(w), 987(w), 923(w), 893(m), 829(w), 771(s), 715(s), 667(m), 601(w), 443(m).Syntheses of [Cd(L)(BIBP)]·1/2DMF·3/2H 2 O (2) Complex 2 was synthesized in a similar way to that described for 1, except that BIP and MnCl 2 ·4H 2 O were replaced by BIBP (14.3 mg, 0.05 mmol) and Cd(NO 3 ) 2 ·4H 2 O (15.4 mg, 0.05 mmol), respectively. Light yellow crystals were obtained (yield: 68% based on H 2 L). Anal. calcd. for C 41.5 H 36.5 N 4.5 O 6 Cd: C, 61.79; H, 4.56; N, 7.81%. Found: C, 61.77; H, 4.58; N, 7.79%. IR (KBr, cm −1 ): 3744(w), 3416(m), 3121(m), 2920(w), 2862(w), 1678(s), 1610(m), 1586(m), 1546(m), 1511(s), 1435(m), 1391(s), 1305(m), 1247(m), 1124(w), 1094(w), 1060(s), 961(m), 930(m), 895(m), 823(s), 765(s), 725(m), 653(m), 525(m). | [] | ["15 h"] | ["[Mn(L)(BIP) 2 ]·H 2 O", "C 46 H 38 N 8 O 5 Mn"] | ["MnCl 2 \n4H 2 O--9.9 mg, 0.05 mmol"] | [] | ["H 2 L--17.3 mg, 0.05 mmol", "BIP--10.5 mg, 0.05 mmol"] | ["100 °C"] | ["24 h"] | ["DMF–H 2 O--3 mL"]
cg800992f | Synthesis of Cu 1.5 (O 3 PCH 2 CO 2 ) · H 2 O (1). The pH of the initial mixture was 4.5 and was not further adjusted. Treatment of the 1:1 Cu:P reaction mixture at 140 °C resulted in the formation of the blue material (hereafter referred to as the R-phase) as a single phase product.Another single crystal measurement was carried out on this material, conﬁrming it to be identical to the blue phase obtained at 160 °C. The single phase nature of this material was conﬁrmed by comparison of an observed powder X-ray diffraction pattern with one generated from the single crystal data. The same result was obtained for a synthesis carried out at 120 °C. Isolation of the material as a single phase allowed CHN analyses to be carried out. These results conﬁrmed the composition determined during the single crystal analysis. Calculated: 9.59% C, 1.61% H. Experimental: 9.51% C, 1.80% H. | [] | [] | ["Cu 1.5 (O 3 PCH 2 CO 2 ) · H 2 O"] | [] | [] | [] | [] | [] | []
j.ica.2013.01.037 | 2.3. General synthesis procedure for complexes 1–3 The target complexes were obtained by utilizing the hydrother- mal method with the same stoichiometric ratio for the starting materials . A Teﬂon-lined stainless steel container (25 mL) was em- ployed as a reaction vessel containing all starting materials, which was heated to an appropriate temperat ure (145 °C) and held for 72 h, then cooled to 50 °C at a descent rate of 10 °Ch 1 . Finally, the oven was cut off and kept for another 10 h, and perfect crystals were isolated with a high yield based on the metals. 2.4. Synthesis of [Cd(HL)( l -bpp)(H 2 O)] n (H 2 O) n (1) The mixture of Cd(CH 3 COO) 2 2H 2 O (0.0266 g, 0.1 mmol), H 3 L (0.0302 g, 0.1 mmol) and bpp (0.0198 g, 0.1 mmol) was dissolved in 10 mL of distilled water. The pH value was then adjusted to 6.5 with 1 M NaOH solution and the resulting mixture was trans- ferred and sealed in a 25 mL Teﬂon-lined stainless steel vessel. This was then heated at 145 °C for 4 days and cooled to room tempera- ture at 10 °Ch 1 . Colorless crystals of 1 were collected in 46% yield (based on Cd). Elemental Anal. Calc. for C 28 H 25 CdN 2 O 9 : C, 63.04; H, 4.72; N 5.25. Found: C, 62.59; H, 4.36; N 5.73%. IR (KBr, cm 1 ): 3446 s, 1608 w, 1543 m, 1387 s, 1240 s, 1151 m, 1019 w, 880 w, 767 w, 702 w, 513 w. 2.5. Synthesis of [Co(HL)( l -bpp)] n (H 2 O) n (2) The synthesis procedure of 2 is similar to that for 1, except Cd(CH 3 COO) 2 2H 2 O (0.0266 g, 0.1 mmol) was replaced by Co(CH 3 COO) 2 4H 2 O (0.0249 g, 0.1 mmol). Violet crystals of 2 were collected in 58% yield (based on Co). Elemental Anal. Calc. for C 28 H 26 CoN 2 O 9 : C, 56.67; H, 4.41; N, 4.72. Found: C, 56.57; H, 4.47; N, 4.83%. IR (KBr, cm 1 ): 3438 (s), 3082 (w), 2936 (w), 2864 (w), 2599 (w), 2469 (w), 1689 (m), 1591 (s), 1495 (m), 1389 (s), 1236 (s), 1164 (m), 835 (w), 777 (s), 519 (w), 487 (m). | [] | [] | ["[Cd(HL)( l -bpp)(H 2 O)] n (H 2 O) n", "C 28 H 25 CdN 2 O 9"] | ["Cd(CH 3 COO) 2 \n2H 2 O--0.0266 g, 0.1 mmol"] | [] | ["H 3 L--0.0302 g, 0.1 mmol", "bpp--0.0198 g, 0.1 mmol"] | ["145 °C"] | ["4 days"] | ["distilled water--10 mL"]
j.ica.2010.07.047 | 2.2.3. Zn 2 (SDBA) 2 (bpimb)H 2 O(3) The same synthetic procedure as that for 1 was used except that H 2 DPA was replaced by H 2 SDBA, colorless block crystals of 3 in a 49% yield. Anal. Calc. for C 52 H 38 N 6 O 13 S 2 Zn 2 : C, 54.32; H, 3.33; N, 7.31. Found: C, 54.30; H, 3.27; N, 7.34%. IR (KBr, cm 1 ): 3432 (br), 3115 (m), 2940 (m), 2882 (w), 1627 (s), 1579 (s), 1519 (m), 1411 (m), 1374 (s), 1349 (s), 1252 (s), 1168 (m), 1130 (m), 1054 (s), 948 (m), 922 (m), 854 (w), 785 (m), 739 (w) and 657 (w). | [] | [] | ["Zn 2 (SDBA) 2 (bpimb)H 2 O(3)"] | [] | [] | [] | [] | [] | []
c3ce42099j | Synthesis of [Cu 2 (HBTA) 4 (BTA) 2 ]·2H 2 O (3) The preparation of 3 was similar to that of 1 except that CuCl (45 mg, 0.50 mmol) was used instead of Co(NO 3 ) 2 ·6H 2 O. Yellow crystals of 3 were collected in a 41% yield (based on CuCl).Elemental analysis calcd (%) for C 48 H 44 Cu 2 N 18 O 14 (1224.11): C, 47.10; H, 3.62; N, 20.60; found: C, 47.21; H, 3.64; N, 20.55. IR (KBr, cm −1 ): 3385 (br), 3099 (w), 3068 (w), 3039 (w), 2993 (m), 2953 (m), 2825 (w), 2586 (w), 2493 (w), 2443 (w), 2345 (w), 1911 (w), 1735 (s), 1616 (m), 1595 (m), 1498 (m), 1456 (s), 1423 (m), 1388 (m), 1344 (w), 1315 (m), 1290 (w), 1224 (s), 1165 (s), 1141 (m), 1122 (m), 1049 (w), 999 (m), 968 (m), 933 (w), 889 (m), 844 (w), 804 (m), 773 (w), 746 (s), 702 (m), 661 (m), 621 (m), 588 (m), 569 (w), 430 (m). | [] | [] | ["[Cu 2 (HBTA) 4 (BTA) 2 ]\b2H 2 O", "C 48 H 44 Cu 2 N 18 O 14"] | ["CuCl--45 mg, 0.50 mmol"] | [] | [] | [] | [] | []
00958970500225996 | 2.3. Synthesis of {[La(L) 2 (DMF) 4 ](ClO 4 ) 3 } n (1) A solution of La(ClO 4 ) 3  nH 2 O (0.2 mmol) in MeOH (10 mL) was added to a stirred solution of L (95 mg, 0.4 mmol) in methanol/triethylorthoformate (1 : 1, 20 mL) to immediately give white solid. Then, DMF was slowly added to the mixture until the solid dissolved completely. The solution was filtered and diffused slowly with Et 2 O to yield colorless single crystals suitable for X-ray analysis in  50% yield after ca three days. m.p.  135  C (dec.). Anal. Calcd (%) for C 32 H 72 LaCl 3 N 4 O 20 S 4 (1206.44): C, 34.62; H, 6.54. Found: C, 34.13; H, 6.78. | [] | [] | ["{[La(L) 2 (DMF) 4 ](ClO 4 ) 3 } n", "C 32 H 72 LaCl 3 N 4 O 20 S 4"] | ["La(ClO 4 ) 3 ?nH 2 O--0.2 mmol"] | [] | ["L--95 mg, 0.4 mmol"] | [] | ["ca three days"] | ["MeOH--10 mL", "methanol/triethylorthoformate--20 mL", "DMF--not specified"]
acs.inorgchem.8b03318 | The mixture was sonicated brieﬂy and stirred for 15 min. The solid was then collected by ﬁltration, washed with deionized water (2 × 10 mL) and CHCl 3 (3 × 10 mL), and dried under reduced pressure to yield H 4 (L-CoCl 3 ) as an orange powder (0.30 g, 88%). | [] | [] | ["H 4 (L-CoCl 3 )"] | [] | [] | [] | [] | [] | ["deionized water--2 × 10 mL", "CHCl 3--3 × 10 mL"]
s0108270112044393 | The results reveal that the hydrogen bon ding in (I) plays an important role in both the formation of the stacking structure and the st ability of the crystal.Experimental All chemicals were purchased from commercial sources and were used as received. The bix ligand was synthesized following the literature method of Yang et al. (2006). Ni(NO 3 ) 2 (0.1168 g, 0.4 mmol), H 3 BTC (0.0846 g, 0.4 mmol) and bix (0.0927 g, 0.4 mmol) were mixed in an H 2 O–C 2 H 5 OH (7 ml, 1:2.5 v/v) binary solvent. The reaction mixture was then heated to 453 K and kept at this temperature for 3 d in a sealed 18 ml Teﬂon-lined stainless steel vessel under autogenous pressure. After slow cooling to room temperature, green block-shaped crystals of (I) were ﬁltered off and washed with distilled water and ethanol (yield 58%, based on Ni).Analysis calculated for C 23 H 20 N 4 NiO 7 : C 52.80, H 3.85, N 10.71%; found: C 52.64, H 3.97, N 10.92%. | [] | [] | ["(I)"] | ["Ni(NO 3 ) 2 --0.1168 g, 0.4 mmol"] | [] | ["H 3 BTC --0.0846 g, 0.4 mmol", "bix --0.0927 g, 0.4 mmol"] | ["453 K"] | ["3 d"] | ["H 2 O–C 2 H 5 OH--7 ml, 1:2.5 v/v"]
j.ica.2008.09.016 | IR (KBr pellet, cm 1 ): 3339s, 3266s, 1632s, 1588s, 1562m, 1433m, 1226s, 1121s, 1047s, 1003w, 822w, 699w, 600m, 509w.2.1.2. [Cd( L -cys)(H 2 O)] n (2) The synthesis of complex 2 followed the similar process for complex 1 except using Cd(OAc) 2  2H 2 O instead of Cu (NO 3 ) 2  3H 2 O. Yield: 0.051 g (34%). Elemental Anal. Calc. for C 3 H 7 CdNO 6 S: C, 12.11; H, 2.37; N, 4.71; S, 10.78; Found: C, 12.34; H 2.13; N 5.09; S, 10.14%. IR (KBr pellet, cm 1 ): 3484s, 3277s, 1600s, 1573s, 1423m, 1210s, 1080m, 1042s, 947w, 818w, 663w, 589m.2.2. X-ray diffraction determination All the data for complexes 1 and 2 were collected with a Bruker SMART CCD instrument by using graphite monochromatic Mo K a radiation (k = 0.71073 Å). The data were collected at 293(2) K. | [] | [] | ["[Cd( L -cys)(H 2 O)] n", "C 3 H 7 CdNO 6 S"] | ["Cd(OAc) 2 \n2H 2 O--NaN"] | [] | ["L -cys--NaN"] | [] | [] | []
acs.inorgchem.7b02020 | Calcd for C 10 H 18 N 4 NiO 8 : C, 31.53; H, 4.76; N, 14.71. Found: C, 31.65; H, 4.58; N, 14.52.Synthesis of [Co(μ-mimc) 2 ] n (2). Well-shaped purple single crystals of 2 were obtained after carrying out the same general procedure described for 1 but replacing Ni(NO 3 ) 2 ·6H 2 Oby Co(NO 3 ) 2 ·6H 2 O (11.65 mg). Yield: 43% based on metal. Anal. | [] | [] | ["[Co(μ-mimc) 2 ] n", "C 10 H 18 N 4 NiO 8"] | ["Co(NO 3 ) 2 \n6H 2 O--11.65 mg"] | [] | [] | [] | [] | []
c2ce25953b | Synthesis of [Cu(L)(phen)]?H 2 O (6). The preparation of 6 was similar to that of 5 except that Cu(CH 3 COO) 2 ?H 2 O (0.01 g, 0.05 mmol) was used instead of Zn(CH 3 COO) 2 ?2H 2 O. Blue crystals of 6 were collected in a 54% yield based on Cu( II). Anal. Calcd for C 26 H 19 CuN 3 O 6 (M r = 532.98): C, 58.59; H, 3.59; N, 7.88. | [] | [] | ["[Cu(L)(phen)]?H 2 O", "C 26 H 19 CuN 3 O 6"] | ["Cu(CH 3 COO) 2 ?H 2 O--0.01 g, 0.05 mmol"] | [] | ["L--NaN", "phen--NaN"] | [] | [] | []
chem.200700597 | Afterwards the solution was filtered. The red-brown solution was cooled to 258C to give small colorless single crystals of 4 with a small amount of green precipitate within six months in a very low yield which could not be estimated. Elemental analysis and NMR studies were unfortunately impossible to perform on this compound. | [] | ["six months"] | ["compound 4"] | [] | [] | [] | ["258C"] | [] | []
j.molstruc.2004.04.009 | Yield 62%. Calc. for C 10 H 14 AgN 7 O 3 S: C, 28.58; H, 3.36; N, 23.33. Found: C, 28.39; H, 3.03; N, 23.34%. IR (KBr, cm 21 ): 3484(m), 3340(s), 3179(m), 1652(m), 1626(s), 1550(vs), 1468(s), 1431(m), 1182(s), 1135(m), 1034(m), 826(w), 807(m), 787(w), 610(m), 550(m), 519(m), 486(w). | [] | [] | ["C 10 H 14 AgN 7 O 3 S"] | [] | [] | [] | [] | [] | []
ejic.200401022 | Synthesis of [{Cu 2 (tpm) 2 (m-bda) 2 }·2 CH 3 OH·4 H 2 O] n (2): An aqueous solution of CuCl 2 ·2H 2 O (0.171 g, 1.0 mmol) was added to NaOH (0.040 g, 2.0 mmol) in H 2 O (5 mL), then isophthalic acid (0.166 g, 1.0 mmol) was added. After stirring for 2 h at room temperature, tpm (0.214 g, 1.0 mmol) in MeOH (15 mL) was added dropwise and stirred for 1 h. The mixture was then filtered. Blue crystals suitable for X-ray structure analysis were obtained by slow evaporation of the filtrate. Yield: 0.066 g (39% based on Cu). IR (KBr): ν ˜ = 1600 (s) cm –1 , 1568 (m), 1440 (w), 1400 (s), 1360 (w), 1290 (s), 1240 (w), 1080 (m), 850 (s). C 37 H 40 Cu 2 N 12 O 13 (987.89): calcd. C 44.94, H 4.05, N 17.65; found C 44.48, H 4.04, N 17.50. | [] | [] | ["[{Cu 2 (tpm) 2 (m-bda) 2 }·2 CH 3 OH·4 H 2 O] n"] | ["CuCl 2 ·2H 2 O--0.171 g, 1.0 mmol"] | ["NaOH--0.040 g, 2.0 mmol"] | ["isophthalic acid--0.166 g, 1.0 mmol", "tpm--0.214 g, 1.0 mmol"] | ["room temperature"] | ["2 h", "1 h"] | ["H 2 O--5 mL", "MeOH--15 mL"]
cg201143f | {Zn 4 (ODPT) 2 (bpe)} n (4). The same synthetic procedure as that for 1 was used except that pH was adjusted to 5.5 by addition of 1.5 mL of 0.1 mol·L −1 NaOH, giving colorless block crystals of 4 in a 53.2% yield based on Zn(OAc) 2 ·2H 2 O. Anal. Calcd for C 22 H 12 NO 9 Zn 2 (565.11): C, 46.72; H, 2.12; N, 2.48. Found: C, 46.76; H, 2.06; N, 2.43. IR (cm −1 ): 3427 (m), 3054 (w), 1575 (s), 1538 (s), 1496 (m), 1416 (s), 1253 (m), 1227 (s), 1152 (w), 1069 (w), 1038(w), 996 (w), 874 (w), 845 (w), 826 (m), 722 (w). Luminescent spectrum (nm): λ ex ,331;λ em ,373. | [] | [] | ["Zn 4 (ODPT) 2 (bpe) n", "C 22 H 12 NO 9 Zn 2"] | [] | [] | [] | [] | [] | []
b711686a | Preparation of metallamacrocycles [Mn 16 L 2 16 (DMSO) 2 (EtOH) 6 (H 2 O) 8 ]. 1: 16.6 mg (0.05 mmol) of H 3 L 2 was dissolved in 1.0 mL of DMSO in a 1.5 mL microtube and 12.3 mg (0.05 mmol) of Mn(OAc) 2 ·4H 2 O was dissolved in 1 mL of DMSO in another 1.5 mL microtube. The two solutions were mixed in a 15 mL vial and 10 mL of ethanol was slowly added through the vial wall. The solution was allowed to stand for 10 days, after which dark-brown needle-shaped crystals were obtained. The product was ﬁltered, washed with methanol and ethanol successively and was freeze-dried before elemental analysis. (14.2 mg, 67.6% yield). Elemental analysis data for [Mn 16 L 2 16 (DMSO) 2 (EtOH) 6 (H 2 O) 8 ](C 336 H 272 N 32 O 64 Mn 16 S 2 ,fw= 6725.16). Calc.: C 60.01, H 4.08, N 6.66, S 0.95%. Found: C 60.43, H 3.63, N 6.91, S 1.12%. IR (KBr pellet, cm −1 ): 3428(br), 3056(br), 1631(s), 1593(s), 1513(s), 1453(s), 1400(s), 1367(s), 1261(m), 1171(w), 1108(w), 971(w), 914(w), 867(w), 802(w), 756(m), 680(w), 592(w), 551(w), 474(w), 429(w). | [] | [] | ["C 336 H 272 N 32 O 64 Mn 16 S 2"] | ["Mn(OAc) 2 \n4H 2 O--12.3 mg (0.05 mmol)"] | [] | ["H 3 L 2--16.6 mg (0.05 mmol)"] | [] | ["10 days"] | ["DMSO--1.0 mL", "EtOH--10 mL"]
cg901075r | {[Nd(trans-DAM)(cis-DAM)(H 2 O) 2 ]Cl 3 5H 2 O} n (6). The synthesis procedure was similar to that of 2 except that LaCl 3 3 6H 2 O was replaced by NdCl 3 3 6H 2 O. Light purple block crystals were obtained with 69% yield after a week. Anal. Calcd for C 14 H 28 ClN 4 O 15 Nd: C, 25.02; H, 4.20; N, 8.34 wt %. Found: C, 24.93; H, 4.26; N, 8.41 wt %. IR (KBr, cm -1 ): 3575b, 3385m, 3100m, 2985vw, 1646s, 1581vs, 1450s, 1401s, 1306m, 1172m, 942w, 800w, 711m, 440w. | [] | [] | ["{[Nd(trans-DAM)(cis-DAM)(H 2 O) 2 ]Cl 3 5H 2 O} n", "C 14 H 28 ClN 4 O 15 Nd"] | ["NdCl 3 3 6H 2 O--NaN"] | [] | [] | [] | ["a week"] | []
ic900483z | Main IR bands (cm -1 ): 2126 (s, νCtN), 1617, 1623 (vs, νCdN), 1095 (vs, νCldO).Complex 3: Yield: 44.8 mg, 51.9%. Anal. Calcd for C 35 H 34 ClFeMnN 9 O 8.5 : C, 48.72; H, 3.97; N, 14.61. Found: C, 48.78; H, 4.01; N, 14.45. 2131 (s, νCtN), 1619, 1625 (vs, νCdN), 1099 (vs, νCldO).Complex 4: Yield: 51.3 mg, 56.7%. Anal. Calcd for C 35 H 36 Cl 2 FeMnN 11 O 7 : C, 46.48; H, 4.01; N, 17.04. Found: C, 46.54; H, 4.05; N, 16.95. 2130 (s, νCtN), 1621, 1629 (vs, νCdN), 1100 (vs, νCldO).Complex 5: Yield: 62.1 mg, 69.2%. Anal. Calcd for C 35 H 33 Cl 2 FeMnN 9 O 8.5 : C, 46.85; H, 3.71; N, 14.05. Found: C, 46.91; H, 3.75; N, 13.95. 2130 (s, νCtN), 1615, 1624 (vs, νCdN), 1091 (vs, νCldO). | [] | [] | ["C 35 H 34 ClFeMnN 9 O 8.5", "C 35 H 36 Cl 2 FeMnN 11 O 7", "C 35 H 33 Cl 2 FeMnN 9 O 8.5"] | [] | [] | [] | [] | [] | []
ic701573r | Synthesis of [{Co 2 (tpyprz)(H 2 O) 3 }Mo 5 O 15 {O 3 P(CH 2 ) 5 PO 3 }]‚ 2.5H 2 O(9‚2.5H 2 O). The reaction of MoO 3 (0.159 g, 1.105 mmol), Co(O 2 CCH 3 ) 2 ‚4H 2 O (0.110 g, 0.442 mmol), tpyprz (0.086 g, 0.221 mol), H 2 PO 3 (CH 2 ) 5 PO 3 H 2 (0.051 g, 0.212 mmol), H 2 O (10 g, 555 mmol), and concentrated CH 3 COOH (0.125 g) in the mole ratio of 5.0:2.0:1.0:0.96:2511 at 180 °C for 72 h provided orange platelike crystals of 9‚2.5H 2 O suitable for X-ray diffraction in 34% yield (initial pH, 2.0; final pH, 2.5). IR (KBr pellet, cm -1 ): 2964 (s, br), 2921 (s), 1597 (m), 1458 (w), 1397 (m), 1313 (w), 1254 (w), 1225 (w), 1152 (w), 1099 (m), 1108 (m), 1011 (m), 931 (s), 892 (s), 866 (s), 784 (s), 678 (s, br), 559 (m). | [] | [] | ["{Co 2 (tpyprz)(H 2 O) 3 }Mo 5 O 15 {O 3 P(CH 2 ) 5 PO 3 }‚ 2.5H 2 O", "9‚2.5H 2 O"] | ["MoO 3--0.159 g, 1.105 mmol", "Co(O 2 CCH 3 ) 2 ‚4H 2 O--0.110 g, 0.442 mmol"] | [] | ["tpyprz--0.086 g, 0.221 mol", "H 2 PO 3 (CH 2 ) 5 PO 3 H 2--0.051 g, 0.212 mmol"] | ["180 \b0C"] | ["72 h"] | ["H 2 O--10 g, 555 mmol", "concentrated CH 3 COOH--0.125 g"]
b105696b | The mixture was then reﬂuxed and triphenyl phosphite (167 g, 0.6 mol) was added slowly to the mixture. The mixture was reﬂuxed for 4 h. Upon cooling, a pale yellow solid appeared.Recrystallization from chloroform produced colourless needles.Yield: 90%. 1 H NMR (CD 3 CN, δ): 8.55 (2H, m, H6 of py), 8.40 (2H, b, NH), 8.20 (2H, d, H5 of py), 7.81 (2H, t, H4 of py), 7.41 (2H, t, H3 of py), 3.76 (4H, d, CH 2 ). Anal. calc. (%) for C 14 H 14 N 4 O 2 : C, 62.2; H, 5.2; N, 20.7. Found (%): C, 62.0; H, 5.2; N, 20.5. | [] | [] | ["triphenyl phosphite"] | [] | ["triphenyl phosphite--167 g, 0.6 mol"] | [] | ["reflux"] | ["4 h"] | []
s1600536806019647 | Experimental The ligand L was synthesized according to a literature method (Steck & Day, 1943). Complex (I) was prepared by adding an ethanol solution (10 ml) of L (0.5 mmol) slowly to an aqueous solution (10 ml) of MnCl 2 2H 2 O (0.5 mmol) and m-H 2 BDC (1 mmol) while stirring at 353 K. The resulting solution was ﬁltered and the ﬁltrate was left to stand in air at room temperature for several weeks, yielding pale-yellow crystals of (I) (70% yield based on Mn).Crystal data [Mn(C 8 H 4 O 4 )(C 19 H 12 N 4 )] M r = 515.38 Monoclinic, C2=c a = 15.390 (5) A ˚ b = 15.935 (5) A ˚ c = 18.839 (5) A ˚  = 109.328 (5)  V = 4360 (2) A ˚ 3 Z =8 D x = 1.570 Mg m 3 Mo K radiation  = 0.65 mm 1 T = 292 (2) K Block, light yellow 0.33  0.28  0.21 mm Data collection Rigaku R-AXIS RAPID diffractometer ! scans Absorption correction: multi-scan (ABSCOR; Higashi, 1995) T min = 0.804, T max = 0.877 18605 measured reﬂections 4944 independent reﬂections 3595 reﬂections with I >2(I) R int = 0.041  max = 27.5  Reﬁnement Reﬁnement on F 2 R[F 2 >2(F 2 )] = 0.044 wR(F 2 ) = 0.118 S = 1.03 4944 reﬂections 325 parameters H-atom parameters constrained w = 1/[ 2 (F o 2 ) + (0.0634P) 2 + 2.055P] where P =(F o 2 +2F c 2 )/3 (/) max = 0.001  max = 1.02 e A ˚ 3  min = 0.39 e A ˚ 3 Table 1 Selected geometric parameters (A ˚ ,  ). | [] | [] | ["[Mn(C 8 H 4 O 4 )(C 19 H 12 N 4 )]"] | ["MnCl 2 2H 2 O--0.5 mmol"] | [] | ["L--0.5 mmol", "m-H 2 BDC--1 mmol"] | ["353 K"] | ["several weeks"] | ["ethanol--10 ml", "water--10 ml"]
acs.inorgchem.5b00048 | [Cu 4 (μ 4 -H 2 edte)(μ 5 -H 2 edte)(sal) 2 ] n ·10nH 2 O(1). Anal. Calcd for 1 − 3H 2 O (Cu 4 C 34 H 66 N 4 O 21 ; MW 1121.1): C, 36.43; H, 5.93; N, 5.00. | [] | [] | ["[Cu 4 (μ 4 -H 2 edte)(μ 5 -H 2 edte)(sal) 2 ] n ·10nH 2 O", "Cu 4 C 34 H 66 N 4 O 21"] | [] | [] | [] | [] | [] | []
zaac.201800229 | After replacing SmCl 3 with EuCl 3 , a clear crystal [Eu(IPBD) 3 ]·H 2 O (6) was obtained (yield 45% based on Eu). C 39 H 35 N 6 O 7 Eu: calcd. C 54.95; H 4.11; N 9.86%; found: C 54.94; H 4.12; N 9.87 %. IR (KBr): ν ˜ = 3412 w, 3138 w, 1597 s, 1569 s, 1505 s, 1453 s, 1405 s, 1303 s, 1279 w, 1259 w, 1245 w, 1205 w, 1185 w, 1118 w, 1055 m, 1016 w, 995 w, 963 m, 923 w, 844 m, 773 m, 735 w, 696 w, 656 w, 565 w, 418 w cm –1 . | [] | [] | ["[Eu(IPBD) 3 ]·H 2 O", "C 39 H 35 N 6 O 7 Eu"] | ["EuCl 3--not provided"] | [] | [] | [] | [] | []
acs.cgd.5b00423 | Found: C 43.54, H 4.18, N 3.47%. IR (KBr pellet, cm −1 ): 3420m(υ O−H ), 3127w, 2965w(υ C−H ), 2854w(υ C−H ), 1655s(υas CO ), 1514w, 1429m, 1401m, 1384m, 1325w, 1161m(υ PO ), 1114s(υ P−O ), 1072m(υ P−O ), 1050m(υ P−O ), 1036m(υ P−O ), 1008w, 933w, 839w, 802m, 777m, 518w.Synthesis of [Zn( HL1)]· CH 3 COOH (2). AmixtureofZn(CH 3 COO) 2 ·2H 2 O (0.0670 g, 0.305 mmol) and H 3 L1 (0.0943 g, 0.305 mmol) in 6.0 mL of distilled water with the pH value adjusted to 2.18 was sealed into a Parr Teﬂon-lined autoclave (23 mL) and heated at 120 °C for 10 h. After slow cooling to room temperature, colorless prism-like crystals of 2 were obtained as a homogeneous phase based on powder XRD patterns. Yield: 0.0461 g (35%). Anal. Calc. for C 16 H 18 NO 7 PZn: C 44.41, H 4.19, N 3.24%. Found: C 43.62, H 4.22, N 3.24%. IR (KBr pellet, cm −1 ): 3415m, 3127m, 2954w(υ C−H ), 2846w(υ C−H ), 1720s, 1639s(υas CO ), 1514w, 1430m, 1402m, 1384m, 1328w, 1258w, 1161m(υ PO ), 1112s(υ P−O ), 1049m(υ P−O ), 1039m(υ P−O ), 1005w, 988w, 932w, 835w, 801m, 776m, 734w, 596w, 520w. | [] | [] | ["[Zn( HL1)]\b· CH 3 COOH", "C 16 H 18 NO 7 PZn"] | ["Zn(CH 3 COO) 2 \b2H 2 O--0.0670 g, 0.305 mmol"] | [] | ["H 3 L1--0.0943 g, 0.305 mmol"] | ["120 °C"] | ["10 h"] | ["distilled water--6.0 mL"]
c2dt30152k | Synthesis of [Ag 4.33 Na 0.67 (btp) 4 (H 2 O) 2 ][PMnMo 11 O 39 ]·H 2 O (2).A similar synthetic procedure to that of 1 was used but Na 5 [PMn(H 2 O)Mo 11 O 39 ]·12H 2 O (0.21 g, 0.10 mmol) was used instead of Na 5 [PCu(H 2 O)W 11 O 39 ]·12H 2 O. The pH of the solution after the reaction was 4.4. Red cuboid crystals (0.092 g) were ﬁltered off and washed with distilled water (yield: 30% based on Mo). Anal. (%). Calc. for C 28 H 46 Ag 4.33 Na 0.67 MnMo 11 N 24 O 42 P (3014.57): C 11.16, H 1.54, N 11.15, P 1.03, Mn 1.82, Ag 15.49, Na 0.51, Mo 35.01. Found: C 11.07, H 1.47, N 11.06, P 1.11, Mn 1.73, Ag 15.61, Na 0.59, Mo 34.93. | [] | [] | ["[Ag 4.33 Na 0.67 (btp) 4 (H 2 O) 2 ][PMnMo 11 O 39 ]·H 2 O", "C 28 H 46 Ag 4.33 Na 0.67 MnMo 11 N 24 O 42 P"] | ["Na 5 [PMn(H 2 O)Mo 11 O 39 ]·12H 2 O--0.21 g, 0.10 mmol"] | [] | [] | [] | [] | []
acs.macromol.6b01149 | Then salicylaldoxime (0.085 g, 0.5 mmol) and MnCl 2 ·4H 2 O (0.098 g, 0.5 mmol) were added. After adjusting the pH to 8, the color turned to green-brown and a precipitate was formed. The mixture was stirred at room temperature for 1 h, and the product was ﬁltered oﬀ, washed with methanol/water 1:2 (2 × 3 mL), and dried at 80 °C overnight. This solid product was dissolved in a 15 mL mixture of solvents (methanol/ CHCl 3 /THF 1:1:1). Brown crystals of 1 have been separated within one month. Yield 0.08 g, 70.1%. Calcd for C 68 H 76.4 Mn 6 N 8 O 27.2 Si 2 (M r 1826.79): C, 44.71; H, 4.22; N, 6.13. Found: C, 44.32; H, 3.82; N, 6.47. IR ν max (KBr), cm −1 : 3437 m, 3051 vw, 2953 w, 2926 m, 2897 m, 2876 m, 1645 w, 1599vs, 1585s, 1537 vs, 1472 m, 1441s, 1410 s, 1358 vw, 1327 m, 1315 m, 1283 vs, 1252 s, 1202 s, 1153 m, 1124 m, 1045 vs, 1028 vs, 951 w, 918 vs, 898 m, 837 m, 793 m, 752 s, 679 vs, 648 s, 550 w, 534 m, 465 m, 401 m. UV−vis (DMF), λ max ,nm(ε,M −1 cm −1 ): 286 (87 100), 380 (27 474). | [] | [] | ["C 68 H 76.4 Mn 6 N 8 O 27.2 Si 2"] | ["MnCl 2 \".4H 2 O--0.098 g, 0.5 mmol"] | [] | ["salicylaldoxime--0.085 g, 0.5 mmol"] | [] | ["one month"] | ["methanol/ CHCl 3 /THF--1:1:1, 15 mL"]
s10847-015-0507-x | Cis-[(VO) 2 L 2 1 ]0.5H 2 O: Found: C, 60.09; H, 6.41. Calc.for C 40 H 48 V 2 O 10 0.5H 2 O: C, 60.05; H, 6.18. FTIR (ATR): 1589, 1534, 1505, 1474, 1427, 1373, 1356, 1310, 1291, 1222, 1102, 1089, 996, 982, 956, 892, 789, 755, 709, 687, 652, 610, 580 cm -1 . VIS (CHCl 3 solution): 473 nm (sh) (131 L mol -1 cm -1 ), 609 nm (87 L mol -1 cm -1 ), 703 nm (79 L mol -1 cm -1 ). Crystals of cis-[(VO) 2 L 2 1 ]CHCl 3 suitable for diffraction studies were grown by the slow evaporation of a chloroform solution of this isomer; diffusion of diethyl ether or layering with toluene failed to yield crystals suitable for diffraction studies. | [] | [] | ["cis-[(VO) 2 L 2 1 ]0.5H 2 O"] | [] | [] | ["L--NaN"] | [] | [] | ["chloroform--NaN"]
j.ica.2013.11.007 | 2.2. Preparation of [Cu 2 (pyro)(pyroH 2 )(3-pnaH) 2 (H 2 O) 2 ] n (1) Cu(NO 3 ) 2 2.5H 2 O (86 mg, 0.37 mmol), pyromellitic acid (35 mg, 0.18 mmol), 3-pna (37 mg, 0.18 mmol), and 0.2 mL of a 1.0 M NaOH solution were placed into 10 mL distilled H 2 O in a 23 mL Teflon-lined acid digestion bomb. The bomb was sealed and heated at 80 °C in an oven for 24 h. The bomb was then allowed to air cool to 25 °C. Blue blocks of 1 (52 mg, 54% yield based on pyromellitic acid) were isolated after washing with distilled water and acetone, and drying in air. Anal. Calc. for C 42 H 30 Cu 2 N 6 O 20 1: C, 47.33; H, 2.83; N, 7.89. Found: C, 47.18; H, 2.99; N, 8.18%. IR (cm 1 ): 3062 (w), 1685 (m), 1606 (w), 1575 (w), 1547 (s), 1501 (w), 1472 (w), 1395 (s), 1330 (m), 1292 (w), 1258 (m), 1227 (w), 1206 (w), 1063 (m), 1035 (m), 925 (m), 908 (m), 850 (w), 806 (m), 772 (m), 733 (m), 695 (w), 680 (w), 655 (m). | [] | [] | ["[Cu 2 (pyro)(pyroH 2 )(3-pnaH) 2 (H 2 O) 2 ] n", "C 42 H 30 Cu 2 N 6 O 20 1"] | ["Cu(NO 3 ) 2 ?2.5H 2 O--86 mg, 0.37 mmol"] | [] | ["pyromellitic acid--35 mg, 0.18 mmol", "3-pna--37 mg, 0.18 mmol"] | ["80 \nC"] | ["24 h"] | ["distilled H 2 O--10 mL"]
s10876-011-0433-z | {[H(H 2 O) 2 ][Sr(HINO) 4 (H 2 O) 7 (PMo 12 O 40 )]} n (2) Complex 2 was prepared in the same way as for 1, except using Sr(NO 3 ) 2 (13 mg, 0.06 mmol) to replace Mg(NO 3 ) 2 6H 2 O. Yield: 51.2 mg, 85% based on a-H 3 PMo 12 O 40 6H 2 O. Anal. calcd (%) for C 24 H 39 N 4 O 61 SrPMo 12 (2629.46): C, 10.95; H, 1.48; N, 2.13; P, 1.18; Sr, 3.33; Mo, 43.78; Found (%): C, 10.82; H, 1.42; N, 2.02; P, 1.06; Sr, 2.82; Mo, 43.37. IR (KBr) m,cm -1 : four characteristic vibrations resulting from heteropolyanions with the Keggin structure: 802 m(Mo–O c ), 877 m(Mo–O b ), 960 m(Mo=O t ), 1,064 m(P–O a ); and another vibrations resulting from the HINO molecules: 1,708 m(C=O), 1,618 m(C=C), 1,277 m(N–O), 1,170 d(C–H, in plane). | [] | [] | ["{[H(H 2 O) 2 ][Sr(HINO) 4 (H 2 O) 7 (PMo 12 O 40 )]} n"] | ["Sr(NO 3 ) 2--13 mg, 0.06 mmol"] | [] | [] | [] | [] | []
ic0609249 | Synthesis of {[Cu(bpetha) 2 (H 2 O) 2 ]‚2PF 6 ‚3dioxane} n (5). Single crystals suitable for X-ray analysis were prepared by careful diffusion of a dioxane solution of bpetha (0.50 mmol) and an aqueous solution containing Cu(BF 4 ) 2 ‚6H 2 O (0.25 mmol) and NH 4 PF 6 (0.75 mmol) in a Y-shaped glass tube. After a few days, blue crystals were obtained. Anal. Calcd for C 27.2 H 31.4 CuF 12 N 4 O 2.1 P 2 ({[Cu(bpetha) 2 (H 2 O) 0.5 ]‚2PF 6 ‚0.8dioxane} n ): C, 40.76; H, 3.95; N, 6.99. Found: C, 40.51; H, 3.81; N, 6.95. IR (KBr pellet, cm -1 ): 1619 m, 1561 w, 1507 w, 1431 m, 1230 w, 1068 w, 1032 w, 846 s, 558 m, 532 w.Synthesis of {[Cu(bpetha) 2 (H 2 O) 2 ]‚2PF 6 ‚2-PrOH‚2H 2 O} n (6).Single crystals suitable for X-ray analysis were prepared by careful diffusion of a 2-PrOH solution of bpetha (0.50 mmol) into an aqueous solution containing Cu(BF 4 ) 2 ‚6H 2 O (0.25 mmol) and NH 4 PF 6 (1.00 mmol) in a straight glass tube. After a few days, blue crystals were obtained. Anal. Calcd for C 24.3 H 32.2 CuF 12 N 4 O 3.8 P 2 ({[Cu(bpetha) 2 (H 2 O) 2 ]‚2PF 6 ‚0.1(2-PrOH)‚1.7H 2 O} n ): C, 36.73; H, 4.08; N, 7.05. Found: C, 36.77; H, 4.17; N, 7.15. IR (KBr pellet, cm -1 ): 1621 s, 1562 w, 1506 w, 1432 m, 1229 w, 1069 m, 1032 m, 842 s, 740 w, 606 w, 558 s. | [] | [] | ["{[Cu(bpetha) 2 (H 2 O) 2 ]‚2PF 6 ‚3dioxane} n"] | ["Cu(BF 4 ) 2 ‚6H 2 O--0.25 mmol"] | ["NH 4 PF 6--0.75 mmol"] | ["bpetha--0.50 mmol"] | [] | ["a few days"] | ["dioxane--solution"]
j.cej.2020.125518 | 9 Mo 33.54, Co 5.15; Found (%): C 10.36, H 1.70, N 4.75, P 7.63, Na 3.94, Mo 33.63, Co 5.20 2.3 Synthesis of Na 3 [Co(H 2 O) 3 ][Co 2 (bib)](H 2 bib) 2.5 {Co[Mo 6 O 15 (HPO 4 ) 4 ] 2 }·4H 2 O (2). The synthetic procedure of compound 2 was similar to that of compound 1 except that the CoCl 2 ·6H 2 O (0.40 g, 1.69 mmol) and bib (0.20 g, 1.86 mmol) were used. After slow cooling to room temperature, scarlet block crystals were achieved and filtered (56% yield based on Mo). Anal. Calcd for C 42 H 54 N 14 O 69 P 8 Na 3 Mo 12 Co 4 (%): C 14.16, O 30.99, H 1.53, N 5.50, P 6.96, Na 1.94, Mo 32.31, Co 6.62; Found (%): C 14.32, H 1.85, N 5.21, P 6.85, Na 2.12, Mo 32.65, Co 6.34 2.4 Synthesis of (H 2 bpp) 1.5 {Na[Mo 6 O 12 (OH) 3 (HPO 4 )(H 2 PO 4 ) 3 ] 2 }·3H 2 O (3). The synthetic procedure of compound 3 was similar to that of 1 except the addition of CoCl 2 ·6H 2 O and tib. The bpp (0.20 g, 1.00 mmol) was used. After slow cooling to room temperature, dark red block crystals were achieved and filtered (67% yield based on Mo). Anal. Calcd for C 19.5 H 50 N 3 O 65 P 8 NaMo 12 (%): C 8.40, O 37.29, H 1.81, N 1.51, P 8.89, Na 0.82, Mo 41.28; Found (%): C 8.62, H 2.03, N 1.64, P 8.53, Na 1.01, Mo 41.65 2.5 Characterization. Infrared (IR) spectra were obtained on a Nicolet Magna 560 spectrometer with KBr pellets in the range of 4000–400 cm -1 . C, H and N elemental analyses were performed by Perkin-Elmer 2400 elemental analyzer; P, Mo and Co were acquired using a Prodigy XP emission spectrometer. Thermogravimetric (TG) analyses were performed on a TA SDT Q600 TG instrument at a heating rate of 10 °C min -1 from 25 to 800 °C in air atmosphere. X-ray powder diffraction (XPRD) data | [] | [] | ["Na 3 [Co(H 2 O) 3 ][Co 2 (bib)](H 2 bib) 2.5 {Co[Mo 6 O 15 (HPO 4 ) 4 ] 2 }\n4H 2 O", "C 42 H 54 N 14 O 69 P 8 Na 3 Mo 12 Co 4"] | ["CoCl 2 \n6H 2 O--0.40 g, 1.69 mmol"] | [] | ["bib--0.20 g, 1.86 mmol"] | [] | [] | []
c5ce02264a | To a mixture of TAA (0.038 g, 0.50 mmol) and pyrazine (0.405 g, 5.00 mmol) in 2 mL MeCN, a solution of CuCl (0.050 g, 0.50 mmol) in 3 mL MeCN was added, and stirred for 10 min at 20 o C. The resulting orange solid was filtered, washed with EtOH and diethyl ether and dried in air. Yield: 0.068 g, 65 % based on Cu. Upon standing the filtered solution at 4 o C for three days, few single crystals suitable for X-ray analysis were formed. Anal. Calc. for C 8 H 14 Cl 2 Cu 2 N 4 S 2 : C, 22.43; H, 3.29; N, 13.08; S, 14.97. Found: C, 22.11; H, 3.33; N, 13.02; S, 14.99. IR selected bands (solid KBr pellet ν/cm -1 ): 3152(m), 3030(s), 2968(s), 1667(m), 1541(m), 1480(s), 1409(s), 1373(s), 1305(m), 1276(w), 1157(m), 1117(w), 1053(w), 968(s), 801(m), 763(m), 692(s). Synthesis of [Cu 2 I 2 (TAA) 4 ] (6). | ["4 o C"] | ["three days"] | ["[Cu 2 I 2 (TAA) 4 ]"] | ["CuCl--0.050 g, 0.50 mmol"] | [] | ["TAA--0.038 g, 0.50 mmol", "pyrazine--0.405 g, 5.00 mmol"] | ["20 o C"] | ["10 min"] | ["MeCN--2 mL"]
molecules25235616 | [Cd(hpa)(3-bphz)] n ( 5 ), the compound was obtained under the same conditions as 3 . After one week, in the middle of the tube, yellow crystals formed. Yield: ~55%. Anal. Calc. for C 21 H 16 CdN 4 O 4 , (%): C, 50.37; H, 3.22; N, 11.19; O, 12.78. Found: C, 50.25; H, 3.10; N, 11.03; O, 12.66. IR-ATR (cm −1 ): 3110 w, 3075 w, 3036 w, 2969 w, 2891 w, 1632 m, 1594 vs, 1578 vs, 1551 vs, 1486 m, 1448 m, 1423 s, 1387 vs, 1305 s, 1285 m, 1276 m, 1251 m, 1230 m, 1187 s, 1154 m, 1098 m, 1054 m, 1029 s, 972 m, 858 s, 833 s, 806 s, 761 s, 734 vs, 696 vs, 671 vs. | [] | [] | ["[Cd(hpa)(3-bphz)] n", "C 21 H 16 CdN 4 O 4"] | [] | [] | [] | [] | ["one week"] | []
c2dt31241g | (CuI) 2 (N,N′-bis-Phenethylpiperazine), (CuI) 2 (5). The compound was prepared in analogous fashion to (CuBr) 4 (1) 2 , using 3.81 mmol of 5 and 7.57 mmol of CuI, yielding 1.295 g of product (1.918 mmol, 50.3%). Anal. calcd for C 20 H 26 N 2 Cu 2 I 2 : C, 35.57; H, 3.88; N, 4.15. Found: C, 35.61; H, 3.88; N, 4.14.TGA calcd for CuI: 56.4. Found: 57.1 (160–210 °C).(CuI) 4 (N-Diphenylmethylpiperazine) 4 , (CuI) 4 (6) 4 . The compound was prepared in analogous fashion to (CuBr) 4 (1) 2 , using 5.00 mmol of 6 and 5.00 mmol of CuI, yielding 0.984 g of product (0.556 mmol, 44.5%). Anal. calcd for C 68 H 80 N 8 Cu 4 I 4 : C, 46.11; H, 4.55; N, 6.33. Found: C, 46.71; H, 4.54; N, 6.44. | [] | [] | ["(CuI) 2 (N,N′-bis-Phenethylpiperazine)", "(CuI) 4 (N-Diphenylmethylpiperazine) 4"] | ["CuI--7.57 mmol"] | [] | ["N,N′-bis-Phenethylpiperazine--3.81 mmol", "N-Diphenylmethylpiperazine--5.00 mmol"] | [] | [] | []
ejic.200800556 | P. Roy, K. Dhara, M. Manassero, P. Banerjee FULL PAPER (5 mL) followed by the addition of triethylamine (0.4 mmol, 0.404 g). The mixture was stirred for 15 min. To this solution was dropwise added an aqueous solution (5 mL) of sodium azide (0.78 g, 1.2 mmol), and the mixture was stirred for 30 min and then heated at reflux for 1 h. The solution was cooled to room temperature, filtered to remove any suspended material, and the filtrate was kept in air at room temperature. The slow evaporation of the resultant solution led to dark-green crystals suitable for single-crystal X-ray diffraction. Yield: 0.145 g (65 %). C 17 H 25 Cu 2 N 11 O 3 (558.54): calcd. C 36.56, H, 4.51, N, 27.59; found C 36.48, H, 4.43, N, 27.49. | ["room temperature"] | [] | ["C 17 H 25 Cu 2 N 11 O 3"] | [] | [] | ["triethylamine--0.4 mmol, 0.404 g", "sodium azide--0.78 g, 1.2 mmol"] | ["reflux"] | ["1 h"] | ["aqueous solution--5 mL"]
ejic.201000436 | The crystals retain their primary well-defined external form throughout the solvent exchange process. Anal. calcd. for 2:C 46.45, H 3.76, N 3.80%; found C 46.23, H 3.98, N 3.57%. IR: ν ˜ = 3455 (w,br.), 3107 (s), 2937 (s), 2556 (s), 1607 (m), 1537 (s), 1420 (m), 1340 (s), 1264 (m), 1226 (m), 1172 (m), 1070 (m), 1017 (w), 852 (m), 823 (m), 781 (m), 731 (m), 699 (m), 643 (m) cm –1 . Anal.calcd. for 3: C 49.24, H 3.42, N 3.96 %; found C 48.80, H 3.32, N 3.96%. IR: ν ˜ = 3444 (w, br.), 3109 (s), 2987 (s), 1607 (m), 1538 (s), 1421 (m), 1308 (s), 1263 (m), 1226 (m), 1171 (m), 1105 (m), 1068 (s), 1040 (w), 852 (m), 823 (m), 781 (m), 730 (s), 697 (s), 643 (m) cm –1 . Anal. calcd. for 4: C 48.62, H 3.51, N 3.91%; found C 48.63, Table 1. Crystal and structure refinement data for 1⬘ and 1–5. | [] | [] | [] | [] | [] | [] | [] | [] | []
ja960746q | Thermal gravimetric analysis performed under a flow of helium gas on a 29.38 mg sample of this material shows onset of weight loss at 110 °C. Water removal continues up to 345 °C to give a total weight loss of 7.85 mg (26.7%), which is the equivalent to losing 12 H 2 O molecules per formula unit (calculated value ) 26.8%). The complete decomposition of the sample is achieved at 500 °C.The nickel(II) analogue was prepared using an identical procedure, where light green microcrystals are obtained. Single crystals of this solid were grown and selected from a 10 mL mixture of nickel(II) acetate tetrahydrate (0.35 g, 1.41 mmol) and BTCH 3 (0.10 g, 0.48 mmol) that was heated to 170 °C for 12 h before cooling to room temperature. Anal. Calcd for C 18 H 30 O 24 Ni 3 ) Ni 3 (BTC) 2 ‚12H 2 O: C, 26.80; H, 3.75; Ni, 21.84. Found: C, 26.74; H, 3.63; Ni, 21.72. FTIR (KBr, 3500-400 cm -1 ): 3454 (vs, broad), 3125 (s, broad), 2295 (w), 1848 (w), 1690 (sh), 1614 (vs), 1564 (sh), 1523 (vs), 1479 (s), 1436 (vs), 1377 (vs), 1216 (w), 1111 (w), 1044 (w), 994 (w), 929 (w), 915 (w), 821 (m), 760 (s), 728 (vs), 663 (sh), 572 (m), 532 (m), 464 (m), 426 (w). | [] | [] | ["Ni 3 (BTC) 2 ‚12H 2 O"] | ["nickel(II) acetate tetrahydrate--0.35 g, 1.41 mmol"] | [] | ["BTCH 3--0.10 g, 0.48 mmol"] | ["170 °C"] | ["12 h"] | []
j.poly.2006.07.025 | [Cu 2 (l-HCO 2 ) 2 (l-3-pyOH) 2 (3-pyOH) 2 (HCO 2 ) 2 ] n (2).The synthetic path for the dark blue compound 2 was the same as for 1: [Cu 2 (OH) 2 CO 3 ] (0.25 g, 1.1 mmol), 3-pyOH (1.1 g, 12 mmol), absolute C 2 H 5 OH (30 mL), HCOOH (2 mL). Yield 67%. Anal. Calc. for C 24 H 24 Cu 2 N 4 O 12 :C, 41.9; H, 3.52; N, 8.15; Cu, 18.5. Found: C, 42.3; H, 3.79; N, 7.94; Cu, 18.3%. IR (  m/cm 1 ): 1600 s m as (CO 2 ), 1557 m m(ring), 1452 m m(ring), 1370 m m s (CO 2 ), 1333 s, 1285 s m(C–O). UV/Vis (k max /nm): 225, 285, 615. EPR (295 K) g ^ 2.100, g i 2.257. | [] | [] | ["Cu 2 (l-HCO 2 ) 2 (l-3-pyOH) 2 (3-pyOH) 2 (HCO 2 ) 2 ] n"] | ["[Cu 2 (OH) 2 CO 3 ]--0.25 g, 1.1 mmol"] | [] | ["3-pyOH--1.1 g, 12 mmol"] | [] | [] | ["absolute C 2 H 5 OH--30 mL", "HCOOH--2 mL"]
acs.inorgchem.5b01154 | Synthesis of [{Mn(salen)} 4 (L 2 )](PF 6 ) 2 ·(CH 3 OH) 4 (C4′). To a solution of [Mn(salen)(H 2 O)]·(PF 6 ) (193.7 mg, 0.4 mmol) in methanol (10 mL) was added a solution of E,E-1,3-butadiene-1,4-dicarboxylic acid (H 2 L2) (14.2 mg, 0.1 mmol) and triethylamine (20.2 mg, 0.2 mmol) in methanol (10 mL). The resulting solution was reﬂuxed for 10 min and then ﬁltered. The ﬁltrate was layered with diethyl ether. After 2 weeks later, brown plate-type crystals were formed. Anal. Calcd (%) for C 74 H 76 N 8 F 12 Mn 4 O 16 P 2 : C, 48.22; H, 4.16; N, 6.08. Found: C, 48.25; H, 3.75; N, 6.41. | [] | [] | ["[{Mn(salen)} 4 (L 2 )](PF 6 ) 2 ·(CH 3 OH) 4", "C 74 H 76 N 8 F 12 Mn 4 O 16 P 2"] | ["[Mn(salen)(H 2 O)]·(PF 6 )--193.7 mg, 0.4 mmol"] | [] | ["E,E-1,3-butadiene-1,4-dicarboxylic acid (H 2 L2)--14.2 mg, 0.1 mmol", "triethylamine--20.2 mg, 0.2 mmol"] | ["refluxed for 10 min"] | ["2 weeks"] | ["methanol--10 mL", "diethyl ether--layered"]
acs.inorgchem.6b02092 | Cobalt acetate tetrahydrate (0.2476 g, 0.99 mmol) was added, and the solution vial was sonicated for roughly 10 min until all solids had dissolved, giving a deep pink solution. The vial’s cap was opened slightly, and the solution was left to evaporate. After 2 weeks, pink, cubic crystals suitable for single crystal X-ray diﬀraction had formed along the lower walls and base of the vial. These were conﬁ rmed by Xray diﬀraction to be 1b. Anal. Found for 1b: C, 11.35; H, 0.73; N, 0.90; Calculated for NiBi 6 C 28 H 19 N 2 O 36 F 36 (%): C, 11.38; H, 0.61; N, 0.95.FT-IR (cm −1 ): 1642(m,b), 1449(w), 1190(s), 1153(s), 854(w), 794(m), 725(s).Synthesis of {[Co(NCMe) 6 ][Bi 4 (μ 3 -O) 2 (O 2 CCF 3 ) 10 ]} n , 2a. Triphenylbismuth (0.2213g, 0.50 mmol) was dissolved in 5 mL of undistilled acetonitrile. Triﬂuoroacetic acid (0.40 mL, 5.33 mmol) was added, and the solution was mixed gently to again give a pale yellow solution. To this was added 0.0900 g of cobalt(III) acetylacetonate (0.25 mmol), and the solution was swirled brieﬂy until the metal complex was dissolved. This solution was layered above 6 mL of toluene and was Table 5. A Comparison of Select Bond Parameters for the Bi 4 O 2 Oxido Clusters compound d(Bi hinge − O), Å ave. | [] | [] | ["NiBi 6 C 28 H 19 N 2 O 36 F 36"] | ["Cobalt acetate tetrahydrate--0.2476 g, 0.99 mmol"] | [] | [] | [] | ["2 weeks"] | []
ic400598x | 2. Yield: 67.9%. IR (KBr, cm −1 ): 3411(s), 2991(w), 2929(m), 1653(m), 1548(s), 1417(s), 1276(s), 1099(m), 1076(w), 1040(m), 1004(w), 978( m), 869(m), 852(m), 790(w), 672(m), 632(m).Elemental Analysis: Anal. (%). Calcd for C 149 H 208 B 4 La 4 N 6 O 41 :C, 53.61; H, 6.28; N, 2.52. Found: C, 52.93; H, 6.21; N, 2.50.X-ray Crystallography. Single-crystal XRD data for the compounds was collected on a Bruker SMART Apex II CCD-based X-ray diﬀractometer with Cu−Kα radiation (λ = 1.54178 Å) for 1 and Mo−Kα radiation (λ = 0.71073 Å) for 2 at 123 K. The empirical absorption correction was applied by using the SADABS program. | [] | [] | ["[La 2 (bdc) 3 (H 2 O) 4 ] n ", "C 149 H 208 B 4 La 4 N 6 O 41"] | [] | [] | [] | [] | [] | []
c3dt50641j | (10 mL), and then the pH was adjusted to 6 by the addition of 1 mol L −1 NaOH. The resulting mixture was sealed in a 25 mL Teflon-lined stainless steel vessel and heated at 130 °C for 24 h, and then cooled to room temperature. Blue crystals were obtained in 72% yield (based on Cu). Anal. Calc. for C 64 H 82 Cu 3 N 18 O 22 S 2 (1): C, 44.95; H, 4.83; N, 14.75; Cu, 3.72. | [] | [] | ["C 64 H 82 Cu 3 N 18 O 22 S 2"] | ["NaN--NaN"] | [] | ["NaN--NaN"] | ["130 \nC"] | ["24 h"] | ["NaN--NaN"]
j.jssc.2015.03.035 | 2.4. Synthesis of [Zn 2 (L)(H 2 L)(bipy)]  1.5H 2 O  Guest (2) When the synthetic procedure for 1 was repeated using bipy instead of py in DMF/H 2 O (1:9), light yellow block-shaped crystals of 2 were harvested in 39.9% yield based on H 3 L. IR (cm  1 ): 2359w, 1761m, 1689w, 1593s, 1560w, 1508w, 1393s, 1314w, 1278vw, 1222w, 1174m, 1105w, 1015w, 845w, 817w, 781vs, 719w, 668w, 630w, 608w. | [] | [] | ["[Zn 2 (L)(H 2 L)(bipy)]  1.5H 2 O", "Guest"] | [] | ["bipy--not specified"] | ["H 3 L--not specified"] | [] | [] | ["DMF/H 2 O--1:9"]
s10870-009-9657-2 | Synthesis of [Cu(3,5-pdc)(H 2 O) 4 H 2 O] n (1) The title compound was synthesized in Teﬂon liner by dissolving 3,5-pdc (0.017 g, 0.10 mmol) and Cu(ClO 4 ) 2  6H 2 O (0.149 g, 0.40 mmol) in 10 mL of water. The Teﬂon liner was sealed in the steel autoclave and placed in a preheated oven at 120 °C for 36 h. After being cooled in air to room temperature, the block crystals were isolated and washed with distilled water. Yield: 0.0074 g, 23% based on 3,5-pdc. Anal. Calcd. For C 7 H 13 CuNO 9 (%): C, 26.38; H, 4.11; N, 4.39. Found (%): C, 26.34; H, 4.18; N, 4.31. IR (KBr, cm -1 ): 3,418(vs), 1,615(s), 1,558(s), 1,440(m), 1,401(s), 1,385(s), 1,126(m), 1,033(m), 936(m), 850(m), 773(m), 750(m), 691(m), 583(m). | [] | [] | ["[Cu(3,5-pdc)(H 2 O) 4 ?H 2 O] n", "C 7 H 13 CuNO 9"] | ["Cu(ClO 4 ) 2 ? 6H 2 O--0.149 g, 0.40 mmol"] | [] | ["3,5-pdc--0.017 g, 0.10 mmol"] | ["120 \nC"] | ["36 h"] | ["water--10 mL"]
j.ica.2004.09.055 | 3.3. Synthesis of complexes The complexes were prepared by the same general methods. Details are given here for a representative case.3.3.1. Cu(L 1 )(N 3 )(ClO 4 ), 1 To a methanolic solution (10 mL) of copper(II) perchlorate hexahydrate (0.186 g, 0.5 mmol), sodium azide (0.046 g, 0.8 mmol) and L 1 (0.100 g, 0.5 mmol) were added. The resulting blue solution was stirred for about 0.5 h at room temperature. Slow evaporation of the solution yielded blue crystalline product. Yield: 0.140 g (70%). Anal. Calc. for C 12 H 13 N 6 ClO 4 Cu: C, 35.64; H, 3.22; N, 20.79. Found: C, 35.86; H, 3.20; N, 20.94%. | [] | [] | ["Cu(L 1 )(N 3 )(ClO 4 ), 1"] | ["copper(II) perchlorate hexahydrate--0.186 g, 0.5 mmol"] | [] | ["L 1--0.100 g, 0.5 mmol"] | ["room temperature"] | ["0.5 h"] | ["methanol--10 mL"]
10610278.2013.836193 | a R ¼ P Fo jj  Fc jj  = P Fo jj ; b R w ¼ P Fo jj  Fc jj  2 = P Fo jj 2 hi 1=2 .Supramolecular Chemistry 339 to cool to room temperature at a rate of 108C/h. Colourless cubic crystals of 2 were isolated, washed with deionised water and dried in air. Yield: 57% (based on Mn). Anal. | [] | [] | [] | [] | [] | [] | [] | [] | []
cg2006315 | A solvothermal reaction of H 4 TCTA with Co(NO 3 ) 2 3 6H 2 O in the presence of BPY was carried out, and two kinds of crystals were obtained and identiﬁed; blue plates, 1, were obtained immediately after cooling the solution to room temperature, and then yellow crystals, 2, were obtained after 1 week following slow evaporation of the ﬁltrate at room temperature. | [] | ["immediately", "1 week"] | [] | ["Co(NO 3 ) 2 3 6H 2 O--NaN"] | [] | ["H 4 TCTA--NaN", "BPY--NaN"] | [] | [] | []
cg070356n | [Zn(BTA)(gt) 0.5 ] n (4). The colorless block single crystals of 4 suitable for X-ray analysis were obtained by adopting the procedure similar to 1 only with the use of H 2 gt instead of H 2 tp. Yield: 49% based on Zn. Anal. Calcd for C 8.50 H 7 N 3 O 2 Zn: C, 41.08; H, 2.84; N, 16.91. Found: C, 41.18; H, 2.86; N, 16.98. IR (KBr, cm -1 ): 3435br, 2946w, 1548s, 1454s, 1408m, 1340w, 1277w, 1172s, 745m. | [] | [] | ["[Zn(BTA)(gt) 0.5] n", "C 8.50 H 7 N 3 O 2 Zn"] | [] | ["H 2 gt--NaN"] | [] | [] | [] | []
j.dyepig.2016.08.062 | Synthesis of C2 was similar to that of C1 except a solution of Cu(OAc) 2 $H 2 O (0.040 g, 0.20 mmol) in ethanol (5 cm 3 ) was added. | [] | [] | ["C2"] | ["Cu(OAc) 2 $H 2 O--0.040 g, 0.20 mmol"] | [] | [] | [] | [] | ["ethanol--5 cm 3"]
ic000756z | An immediate black coloration resulted, and the tube was sealed under vacuum and heated at 100 °C. Very small crystals were observed after a few days, and the product was collected after 35 d, washed with THF to remove excess 2,6-dihydroxynaphthalene and bis-2,6-dinaphthol, and dried by vacuum for >20 min.1 H NMR spectra of 1 degraded in CD 3 OD/DCl indicated a DOC 10 H 6 OD:4-(3-phenylpropyl)pyridine ratio of 1.5:2.25-3, depending on how thoroughly the sample had been washed with THF. Anal. Calcd for C 57 H 54 O 3 N 3 V (found): C, 77.78 (77.54); H, 6.14 (5.90); N, 4.77 (4.63). IR (Nujol, cm -1 ): 1620(m), Figure 5. 1-Dimensional chain of [(µ 1,4 -OC 6 H 4 O)(py) 2 VO] n (2) (a) and chains of alternate vanadyl orientations that form sheets (b). | [] | [">20 min"] | ["[(µ 1,4 -OC 6 H 4 O)(py) 2 VO] n"] | [] | [] | ["2,6-dihydroxynaphthalene--NaN", "bis-2,6-dinaphthol--NaN", "4-(3-phenylpropyl)pyridine--NaN"] | ["100 \n°C"] | ["35 d"] | ["THF--NaN", "CD 3 OD/DCl--NaN"]
00958972.2015.1056739 | 2.2.2. Synthesis of C 14 H 7 GdN 2 O 8 (2). The procedure was the same as that in 1 except that ErCl 3 ·6H 2 O was replaced by GdCl 3 ·6H 2 O. Off-white, cube-like crystals were directly ﬁltered from the resultant mixture, washed with plenty of water, and dried at ambient temperature. Analysis (%) Calcd for C 14 H 7 N 2 O 8 Gd (488.47): N, 5.73; C, 34.39; H, 1.43. | [] | [] | ["C 14 H 7 GdN 2 O 8"] | ["GdCl 3 \b6H 2 O--NaN"] | [] | [] | [] | [] | []
j.poly.2007.06.026 | Calc. for C 14 H 8 CdN 6 O 2 S 2 : C, 35.87; H, 1.72; N, 17.93.Found: C, 35.75; H, 1.70; N, 17.99%. IR (KBr, cm 1 ) m: 3055 (m), 2039 (w), 1958 (w), 1606 (m), 1574 (w), 1540 (s), 1477 (s), 1418 (s), 1394 (w), 1371 (m), 1291 (w), 1266 (w), 1157 (m), 1096 (m), 1070 (s), 1035 (m), 1008 (w), 892 (s), 795 (s), 745 (m), 720 (w), 706 (m), 685 (w), 632 (m), 540 (w), 497 (w), 405 (s).2.5. Synthesis of [Hg 2 (L5) 2 ] n (4) A water solution (5 ml) containing HL5 (0.035 g, 0.2 mmol) was placed at the bottom of a straight glass test tube of 150 mm length and 15 mm diameter. In the middle of the tube was placed a buﬀer layer of 1:1 methanol–water (4 ml). HgBr 2 (0.036 g, 0.1 mmol) in a methanol solution (5 ml) was then added above the buﬀer layer . Well-shaped plate crystals of 4 suitable for X-ray diﬀraction were obtained within one week in 70% yield. Anal. Calc. for C 28 H 16 Hg 2 N 12 O 4 S 4 : C, 30.19; H, 1.45; N, 15.09. Found: C, 30.30; H, 1.44; N, 15.17%. IR (cm 1 ) m: 3052 (m), 2038 (w), 1960 (w), 1607 (m), 1542 (s), 1478 (s), 1416 (s), 1370 (m), 1293 (w), 1268 (w), 1158 (m), 1094 (m) , 1068 (s), 1037 (m), 1010 (w), 895 (s), 795 (s), 744 (m), 721 (w), 706 (m), 684 (w), 630 (m), 494 (w), 405 (s). | [] | [] | ["C 14 H 8 CdN 6 O 2 S 2", "[Hg 2 (L5) 2 ] n", "C 28 H 16 Hg 2 N 12 O 4 S 4"] | ["HgBr 2--0.036 g, 0.1 mmol"] | [] | ["HL5--0.035 g, 0.2 mmol"] | [] | ["one week"] | ["water--5 ml", "methanol--4 ml", "methanol--5 ml"]
c2dt32547k | 5: L (0.107 g, 0.2 mmol) and iron( III) chloride hexahydrate (0.100 g, 0.4 mmol) were together dissolved in ethanol (10 mL) yielding a solution of 4.19d Acetic acid (2 mL) and water (10 mL) were added and the solution left to stand for 2 days whereupon blue crystals of the complex 5 formed. Yield: 80% based on ligand. IR data (KBr): ν = 3422 [br, OH (str)], 2973 (w), 2957 (w), 2926 (s), 2852 (w) [all C–H (str)], 1656 [m, CvO (str)], 1578 [m, CvO (str)], 1521 (s), 1507 (s), 1492 (s), 1464 (w), 1443 (s), 1382 (w), 1304 (w), 1027 (m), 940 (w), 907 (m), 829 (w) cm −1 . Elemental analyses: expected for C 31 H 36 FeNO 7 :%C 63.03, %H 6.15, %N 2.37, found %C 63.30, %H 5.93, %N 2.42.If 1-propanol or ethylene glycol were used instead of ethanol, 6 or 7 were respectively obtained.Acknowledgements This research was partly supported by the World Premier International Research Center Initiative on Materials Nanoarchitectonics from MEXT, Japan, and by the Core Research for Evolutional Science and Technology (CREST) program of JST, Japan. N. M. S.-B. thanks the Japan Society for the Promotion of Science for a research fellowship. | [] | [] | ["complex 5"] | ["iron( III) chloride hexahydrate--0.100 g, 0.4 mmol"] | [] | ["L--0.107 g, 0.2 mmol"] | [] | ["2 days"] | ["ethanol--10 mL", "Acetic acid--2 mL", "water--10 mL"]
c5dt00577a | Synthesis of [(CH 3 ) 2 NH 2 ] 4 [ZnL 2 (CoW 12 O 40 )]·4DMF·7H 2 O (5).The synthesis procedure of 5 is similar to that of 2, except Na 3 PW 12 O 40 was replaced by K 6 CoW 12 O 40 (Yield: 63%). Anal.Calcd for C 62 H 110 N 16 O 59 CoW 12 Zn (%): C, 17.10; H, 2.55; N, 5.15. Found (%): C, 17.13; H, 2.50; N, 5.14. IR (KBr pellet, ν/cm −1 ): 1617(s), 1560(w), 1548(s), 1383(s), 1330(w), 1309(w), 1211(s), 1108(m), 1071(m), 1016(w), 934(s), 876(s), 762(s), 615(m), 453(m).A typical procedure for the dye adsorption experiments. A solid sample (3 mg) was added to a 3 mL aqueous solution of dye (100 mg L −1 ) under stirring at room temperature, and the solution was further stirred at room temperature for 24 h. The mixture was centrifuged, and the plasma was analyzed by UV-Vis absorption spectroscopy. The amount of adsorbed dye was calculated from the following mass balance equation: Q ad ¼ ðC 0  C ad Þ m V; where Q ad (mg g −1 ) is the amount of dye adsorbed by the adsorbent, C 0 is the initial concentration of dye in water (mg L −1 ), C ad is the concentration of dye after adsorption (mg L −1 ), V is the volume of the solution (L), and m is the mass of adsorbent (g). | [] | [] | ["[(CH 3 ) 2 NH 2 ] 4 [ZnL 2 (CoW 12 O 40 )]·4DMF·7H 2 O", "C 62 H 110 N 16 O 59 CoW 12 Zn"] | ["K 6 CoW 12 O 40--NaN"] | [] | ["NaN--NaN"] | [] | [] | ["DMF--4", "H 2 O--7"]
c3dt51963e | Synthesis of the title compounds The reactions were carried out in 30 mL Teflon-lined stainless steel vessels under autogenous pressure. The single crystals were collected by filtration, washed with distilled water and dried in air at ambient temperature.[Zn(N 2 H 4 )(dphkh)]·H 2 O1. The yellow columnar crystals of 1 were obtained by a simple hydrothermal self-assembly of Zn(CH 3 COO) 2 ·2H 2 O (110 mg, 0.5 mmol), 4,4′-diphthalic anhydride ketone (dphahk) (160 mg, 0.5 mmol), N 2 H 4 ·H 2 O (0.2 mL) and triazole (trz) (36 mg, 0.5 mmol) in a 15 mL aqueous solution (pH = 8 adjusted by N 2 H 4 ) at 170 °C for 4 days. Yield: ca. 30% based on Zn( II). Anal. Calcd C 17 H 17 N 8 O 5 Zn 1: C 42.74, H 3.376, N 23.46. Found: C 43.18, H 3.513, N 22.80%. | [] | [] | ["[Zn(N 2 H 4 )(dphkh)]·H 2 O1", "C 17 H 17 N 8 O 5 Zn 1"] | ["Zn(CH 3 COO) 2 \n2H 2 O--110 mg, 0.5 mmol"] | [] | ["4,4′-diphthalic anhydride ketone (dphahk)--160 mg, 0.5 mmol", "N 2 H 4 \nH 2 O--0.2 mL", "triazole (trz)--36 mg, 0.5 mmol"] | ["170 \n°C"] | ["4 days"] | ["aqueous solution--15 mL"]
ic400247q | Preparation of 3, [Ni(L 1 )(CH 3 CN) 3 ](ClO 4 ) 2 ·2CH 3 CN. A solution of Ni(ClO 4 ) 2 ·6H 2 O (12.5 mg, 0.0493 mmol) in acetonitrile (2 mL) was added to a solution of L 1 (20.1 mg, 0.0444 mmol) in dichloromethane (2 mL). Slow evaporation of the solution aﬀorded a violet crystalline product 3 suitable for X-ray analysis. Yield (45%); Mp: 225−227 °C (decomp.). IR (KBr, cm −1 ): 3405, 3219, 2359, 2341, 1608, 1492, 1453, 1243, 1180, 1089 (ClO 4 − ), 994, 792, 765, 624. Anal. calcd for C 35 H 43 NiN 7 S 2 O 10 Cl 2 (%): C, 45.92; H, 4.73; N, 10.71; S, 7.00. Found: C, 45.61; H, 4.56; N, 10.15; S, 6.78. Mass spectrum m/ z (ESI): 608.75 for [Ni(L 1 )ClO 4 ] + (calcd 609.04). | [] | [] | ["[Ni(L 1 )(CH 3 CN) 3 ](ClO 4 ) 2 ·2CH 3 CN"] | ["Ni(ClO 4 ) 2 ·6H 2 O--12.5 mg, 0.0493 mmol"] | [] | ["L 1--20.1 mg, 0.0444 mmol"] | [] | [] | ["acetonitrile--2 mL", "dichloromethane--2 mL"]
ch13227 | Attempted Synthesis of [Hg(C 6 F 4 (Odip)-4) 2 ] A solution of NaOdip was made by treating sodium metal (0.090 g, 3.7 mmol) with dried (4 A ˚ molecular sieves) 2,6-diiso-propylphenol (15 mL). The 19 F{ 1 H} NMR spectrum of the reaction mixture showed signals for C 6 F 5 H; [22] no Hg satellites were observed. The solid product was recovered by evaporation under vacuum.m/z (ESI  ) mercury containing cluster 663 (10 %, [([Hg (Odip)-4) 2 ] þ OH  þ 5H 2 O)]  , 713 (100, [([Hg(Odip) (C 6 H 2 (CH(CH 3 ) 2 )ONa)] þ OH  þ 2H 2 O þ 2MeCN)]  .Attempted Synthesis of [Hg(C 6 F 4 (Odpp)-4) 2 ] Once the reaction had been performed (reaction 3, Table 2), the resulting crude products were recrystallised from acetone and the crystals were handpicked to obtain compounds 4 and 2,6-diphenylphenol. The 1 H NMR signals matched the spectrum of the starting material 2,6-diphenylphenol [48] and the 19 F{ 1 H} NMR spectrum corresponded well to the literature data for 4.[49] Hand-picked single crystals were identified by unit cell measurements.2,6-Diphenylphenol unit cell: a 11.65 A ˚ , b 18.399 A ˚ , c 6.368 A ˚ , a ¼ b ¼ g ¼ 90 8, V 1308.145 A ˚ 3 ; 4 unit cell: a 14.2692 A ˚ , b 7.0972 A ˚ , c 14.7601 A ˚ , a ¼ g ¼ 908, b 105.918, V 1437.52 A ˚ 3 . Both are in agreement with reported data.[9,50] Attempted Synthesis of HC 6 F 4 (NC 5 H 8 Me 2 -2,6)-4 C 6 F 5 H (0.1 mL) and 1 mL of cis-2,6-dimethylpiperidine were placed in an NMR tube and sonicated. A 19 F{ 1 H} NMR spectrum of the reaction mixture was recorded at 1 h intervals for 3 h and then the solution was left to sonicate overnight and only C 6 F 5 H was detected. The NMR tube was then taken out and left standing at room temperature for one week and was heated for 3 h at 808C.The same spectra were observed after one week of standing and then after 3 h of heating: d F{ 1 H} (282.4 MHz, (CD 3 ) 2 CO): 139.0 (m, 2F, F(2,6) (C 6 F 5 H)), 139.9 (m, 1F, (C 6 F 4 H 2 -p)), 141.9 (m, 0.016F, F(2,6) (HC 6 F 4 (NC 5 H 8 Me 2 -2,6)-4)), 152.0 (m, 0.018F, F(3,5) 152.0 (HC 6 F 4 (NC 5 H 8 Me 2 -2,6)-4)), 154.0 (m, 1F, F(4) (C 6 F 5 H)), 162.5 (m, 2F, F(3,5) (C 6 F 5 H)).Crystallographic Data X-Ray data have been deposited with the Cambridge Crystallographic Data Centre, CCDC Nos. 1 936417, 2 936418 and 3 936416. Copies of this information may be obtained free of charge from The Director, CCDC, 12 Union Road, Cambridge CB2 1EZ, UK (fax þ44-1223-336-033; email deposit@ccdc.cam.ac.uk or http://www.ccdc.cam.ac.uk.) Supplementary Material The 19 F{ 1 H} NMR spectra obtained for both 1 and the initial attempt to syntheses 1 in ethanol, as well as the crystal packing diagram for 1 are available on the Journal’s website.1258 G. B. Deacon, P. C. Junk, and J. Luu Acknowledgements The authors thank the Faculty of Science for provision of a Faculty of Science Dean’s scholarship (J.L.) and also Dr Chris S. Hawes and Dr Craig M. Forsyth for their assistance with X-ray crystallography. In addition, they are grateful to Rory P. Kelly for all of his assistance.References [1] M. Hudlicky, Chemistry of Organic Fluorine Compounds: A Laboratory Manual with Comprehensive Literature Coverage 1970 (Ellis Horwood: Chichester).[2] R. D. Chambers, Fluorine in Organic Chemistry 2004 (WileyBlackwell: Oxford).[3] R. E. Banks, B. E. Smart, J. C. Tatlow, Organofluorine Chemistry, Principals and Commercial Application 1994 (Plenum Press: New York, NY).[4] J. Burdon, P. L. Coe, M. Fulton, J. C. Tatlow, J. Chem. Soc. 1964, 2673.doi:10.1039/JR9640002673 [5] C. Baldoli, P. DelButtero, E. Licandro, S. Maiorana, Gazz. Chim. Ital.1988, 118, 409.[6] F. W. G. Fearon, H. Gilman, J. Organomet. Chem. 1967, 10, 535.doi:10.1016/S0022-328X(00)83184-8 [7] R. D. Chambers, J. A. Cunningham, D. A. Pyke, Tetrahedron 1968, 24, 2783. doi:10.1016/S0040-4020(01)82550-3 [8] R. D. Chambers, J. A. Cunningham, D. J. Spring, J. Chem. Soc. C 1968, 1560. doi:10.1039/J39680001560 [9] G. B. Deacon, C. M. Forsyth, D. M. M. Freckmann, G. Meyer, D. Stellfeldt, Z. Anorg. Allg. Chem. 2000, 626, 540. doi:10.1002/(SICI) 1521-3749(200002)626:2,540::AID-ZAAC540.3.0.CO;2-M [10] D. S. Brown, A. G. Massey, D. A. Wickens, J. Organomet. Chem.1980, 194, 131. doi:10.1016/S0022-328X(00)86660-7 [11] D. Naumann, F. Schulz, Z. Anorg. Allg. Chem. 2005, 631, 122.doi:10.1002/ZAAC.200400244 [12] B. Ziolkovska, R. M. Myasnikova, A. I. Kitaigorodskii, J. Struct.Chem. 1965, 5, 678. doi:10.1007/BF00744055 [13] D. Grdenic´, B. Kamenar, A. Nagl, Acta Crystallogr. B 1977, 33, 587.doi:10.1107/S056774087700418X [14] C. Glidewell, J. N. Low, J. L. Wardell, Acta Crystallogr. C 2005, 61, m107. doi:10.1107/S0108270104034134 [15] G. B. Deacon, P. W. Felder, P. C. Junk, K. Mu ¨ ller-Buschbaum, T. J. Ness, C. C. Quitmann, Inorg. Chim. Acta 2005, 358, 4389.doi:10.1016/J.ICA.2005.05.014 [16] G. B. Deacon, C. M. Forsyth, P. C. Junk, E. I. Izgorodina, T. J. Ness, G. Meyer, I. Pantenburg, CrystEngComm 2011, 13,88. doi:10.1039/ C0CE00258E [17] N. R. Kunchur, M. Mathew, Chem. Commun. 1966,71.[18] D. L. Wilkinson, J. Riede, G. Mu ¨ ller, Z. Naturforsch B 1991, 46, 285.[19] V. V. Bardin, L. S. Pressman, L. N. Rogoza, G. G. Furin, J. Fluor.Chem. 1991, 53, 213. doi:10.1016/S0022-1139(00)82342-8 [20] N. J. Barassi, G. B. Deacon, J. A. Weigold, Z. Anorg. Allg. Chem. 1994, 620, 993. doi:10.1002/ZAAC.19946200607 [21] W. McFarlane, J. Chem. Soc. A 1968, 2280. doi:10.1039/ J19680002280 [22] M. I. Bruce, J. Chem. Soc. A 1968, 1459. doi:10.1039/J19680001459 [23] R. D. Chambers, G. E. Coates, J. G. Livingstone, W. K. R. Musgrave, J. Chem. Soc. 1962, 4367. doi:10.1039/JR9620004367 [24] H. B. Albrecht, G. B. Deacon, M. J. Tailby, J. Organomet. Chem. 1974, 70, 313. doi:10.1016/S0022-328X(00)83362-8 [25] M. L. Cole, G. B. Deacon, P. C. Junk, K. Konstas, P. W. Roesky, Eur.J. Inorg. Chem. 2005, 1090. doi:10.1002/EJIC.200400932 [26] D. Grdenic´, Q. Rev. Chem. Soc. 1965, 19, 303. doi:10.1039/ QR9651900303 [27] L. E. Sutton, Tables of Interatomic Distances and Configuration in Molecules and Ions 1958, Spec. Publ. No. 11 (The Chemical Society: London).[28] L. Pauling, The Nature of the Chemical Bond and the Structure of Molecules and Crystals 1960 (Cornell University Press: Ithaca, NY).[29] A. J. Canty, G. B. Deacon, Inorg. Chim. Acta 1980, 45, L225.doi:10.1016/S0020-1693(00)80155-3 [30] P. Pyykko¨, M. Straka, Phys. Chem. Chem. Phys. 2000, 2, 2489.doi:10.1039/B001171L [31] M. Tsunoda, F. P. Gabbai, J. Am. Chem. Soc. 2000, 122, 8335.doi:10.1021/JA0016598 [32] M. R. Haneline, M. Tsunoda, F. P. Gabbai, J. Am. Chem. Soc. 2002, 124, 3737. doi:10.1021/JA0166794 [33] M. R. Haneline, R. E. Taylor, F. P. Gabbai, Chem. – Eur. J. 2003, 9, 5188. doi:10.1002/CHEM.200305109 [34] K. R. Flower, V. J. Howard, S. Naguthney, R. G. Pritchard, J. E. Warren, A. T. McGown, Inorg. Chem. 2002, 41, 1907.doi:10.1021/IC010881Q [35] C. L. Raston, B. W. Skelton, A. H. White, Aust. J. Chem. 1978, 31, 537.doi:10.1071/CH9780537 [36] A. Bondi, J. Phys. Chem. 1964, 68, 441. doi:10.1021/J100785A001 [37] R. J. Bertino, G. B. Deacon, J. M. Miller, Aust. J. Chem. 1978, 31, 527.doi:10.1071/CH9780527 [38] G. B. Deacon, P. C. Junk, J. Chem. Crystallogr. 2003, 33, 605.doi:10.1023/A:1024945826698 [39] G. B. Deacon, J. E. Cosgriff, E. T. Lawrenz, C. M. Forsyth, D. L. Wilkinson, in Hermann-Brauer Synthetic Methods of Organometallic and Inorganic Chemistry (Ed. W. A. Herrmann) 1997, Vol. 6 (Ed. F. T. Edelmann), pp. 48–49 (G. Thieme: Stuttgart).[40] A. Agarwal, K. Srivastava, S. K. Puri, P. M. Chauhan, Bioorg. Med.Chem. Lett. 2005, 15, 3133. doi:10.1016/J.BMCL.2005.04.011 [41] F. Montanari, P. Tundo, J. Org. Chem. 1982, 47, 1298. doi:10.1021/ JO00346A027 [42] D. J. Darensbourg, J. C. Yoder, G. E. Struck, M. W. Holtcamp, J. D. Draper, J. H. Reibenspies, Inorg. Chim. Acta 1998, 274, 115.doi:10.1016/S0020-1693(97)05962-8 [43] M. A. Sens, N. K. Wilson, P. D. Ellis, J. D. Odom, J. Magn. Reson.1975, 19, 323.[44] Bruker AXS, Apex2 v 2.0-2005 2005 (Bruker AXS: Madison, WI).[45] G. M. Sheldrick, SADABS: Program for Scaling and Absorption Correction of Area Detector Data 1997 (Universita¨t Go¨ttingen: Go¨ttingen).[46] G. M. Sheldrick, Acta Crystallogr. A 2008, 64, 112. doi:10.1107/ S0108767307043930 [47] L. J. Barbour, J. Supramol. Chem. 2001, 1, 189. doi:10.1016/S14727862(02)00030-8 [48] D.-H. Lee, J.-Y. Jung, M.-J. Jin, Chem. Commun. 2010, 46, 9046.doi:10.1039/C0CC03535A [49] G. B. Deacon, D. Tunaley, J. Organomet. Chem. 1978, 156, 403.doi:10.1016/S0022-328X(00)93546-0 [50] K. Nakatsu, H. Yoshioka, K. Kunimoto, T. Kinugasa, S. Ueji, Acta Crystallogr. B 1978, 34, 2357. doi: 10.1107/S0567740878008183 Nucleophilic Aromatic Substitution of Bis(pentafluorophenyl)mercury 1259 | [] | [] | ["[Hg(C 6 F 4 (Odip)-4) 2 ]", "[Hg(C 6 F 4 (Odpp)-4) 2 ]", "HC 6 F 4 (NC 5 H 8 Me 2 -2,6)-4"] | ["Zn(NO 3 ) 2 \n6H 2 O--362 mg, 1.22 mmol"] | [] | ["2,6-Diformyl-4-methylphenol--100 mg, 0.61 mmol", "N,N-dimethylethylenediamine--107 mg, 1.21 mmol"] | ["room temperature "] | ["overnight"] | ["ethanol-water--30 mL"]
zaac.201500617 | 2.2 Synthesis of Compound [Cd(HL) 2 ] n ·nH 2 O (1) A mixture of Cd(NO 3 ) 2 ·4H 2 O (0.030 g, 0.1 mmol), H 2 L (0.02 g, 0.1 mmol), NaHCO 3 (0.016 g, 0.2 mmol) and H 2 O (3 mL) and CH 3 CH 2 OH (3 mL) was placed in a 23 mL Teflon-lined stainless steel reactor under autogenous pressure at 140 °C for 72 h and finally cooled to room temperature slowly. Colorless block crystals of 1 were obtained in 58% yield based on H 2 L. C 22 H 24 CdN 4 O 5 (536.86): calcd. C Journal of Inorganic and General Chemistry Zeitschrift für anorganische und allgemeine Chemie www.zaac.wiley-vch.de ARTICLE 49.17; H 4.47; N 10.43%; found: C 49.19; H 4.37; N 10.37%. IR (KBr): ν ˜ = 3450 (s), 3179 (m), 1652 (m), 1626 (m), 1550 (s), 1478 (s), 1431 (m), 1182( s), 1135 (m), 1034 (m), 826 (w), 807 (m), 787 (w), 610 (m), 550 (m), 519 (m), 486 (w) cm –1 . | [] | [] | ["[Cd(HL) 2 ] n ·nH 2 O", "C 22 H 24 CdN 4 O 5"] | ["Cd(NO 3 ) 2 \n4H 2 O--0.030 g, 0.1 mmol"] | [] | ["H 2 L--0.02 g, 0.1 mmol"] | ["140 °C"] | ["72 h"] | ["H 2 O--3 mL", "CH 3 CH 2 OH--3 mL"]
j.poly.2019.114280 | Preparation of 2-hydroxy-3-[(5-methyl-2-furyl)methyl]-1,4-naphthoquinone. (1) To a solution of 50 mg (0.29 mmol) of 2-hydroxynaphthoquinone in 3 mL of EtOH were added 12.24 mg (2 equiv) of paraformaldehyde and 0.050 mL (2 equiv) of 2-methylfuran. The reaction mixture was heated under MW irradiation at 150ºC for 35 min. Then it was cooled to room temperature, the formed solid was filtered and 65,1 mg (85%) of compound 1 was obtained without further purification. 1 showed identical spectroscopic data to those described in reference [2]. | [] | [] | ["2-hydroxy-3-[(5-methyl-2-furyl)methyl]-1,4-naphthoquinone"] | [] | ["paraformaldehyde--12.24 mg, 2 equiv", "2-methylfuran--0.050 mL, 2 equiv"] | [] | ["150ºC"] | ["35 min"] | ["EtOH--3 mL"]
cg8008943 | C 38 H 48 F 6 CuN 18 O 12 S 2 (1190.60): C, 38.33; H, 4.06; N, 21.17. Found: C, 38.54; H, 4.27; N, 21.38%. IR data (cm -1 ): 3444 (bs), 1653 (s), 1541 (m), 1384 (s), 1283 (vs), 1193 (m), 1126 (s), 1103 (m), 1036 (s), 896 (m), 867 (m), 779 (m), 734 (m), 632 (m), 498 (w). | [] | [] | ["C 38 H 48 F 6 CuN 18 O 12 S 2 (1190.60)"] | [] | [] | [] | [] | [] | []
a801302k | Crowned porphyrin H 2 STCR(4)P 4(ii)a Bis-aldehyde 10(ii) (0.48 g, 0.60 mmol) and 3,39-diethyl-4,49dimethyl-2,29-dipyrrylmethane 45,60 (0.27 g, 1.19 mmol) were dissolved with stirring in dry acetonitrile (60 ml). The solution was then bubbled with N 2 for 40 min before adding trichloroacetic acid (~200 mg). The reaction mixture was then stirred for an additional 48 h (RT, N 2 , dark), before adding o-chloranil (0.44 g, 1.79 mmol) in dry tetrahydrofuran (15 ml) and stirring was continued overnight. The solvent was removed by rotary evaporation, and the residue partitioned between CHCl 3 and sat. aq. NaHCO 3 ; the organic layer was separated, washed (sat. | [] | [] | ["H 2 STCR(4)P 4(ii)a"] | [] | ["trichloroacetic acid--~200 mg", "o-chloranil--0.44 g, 1.79 mmol"] | ["Bis-aldehyde 10(ii)--0.48 g, 0.60 mmol", "3,39-diethyl-4,49dimethyl-2,29-dipyrrylmethane 45,60--0.27 g, 1.19 mmol"] | ["RT"] | ["48 h"] | ["dry acetonitrile--60 ml", "dry tetrahydrofuran--15 ml"]
b208100h | When water was added to the acetate reaction medium, the known compound V 3 O 7 ?H 2 O was formed; this synthesis is, however, simpler than those previously described.7,8 Microwave heating at 200 uC, in a CEM Model MDS 2100 oven, produced VO(CH 3 COO) 2 in one hour but only in the presence of LiOH; the pressure of the vessels attained 80–120 psi. The microwave products were always contaminated with unreacted V 2 O 5 . Purple crystals of VO(OCH 2 CH 2 O) were prepared by heating in a Parr reaction vessel V 2 O 5 and LiOH in a 1:2 molar ratio dissolved in 50 ml of ethylene glycol for 2 days at 200 uC.In each case, the organic acted as the reducing agent; the organic oxidized products formed were not identiﬁed. | [] | [] | ["V 3 O 7 ?H 2 O", "VO(CH 3 COO) 2", "VO(OCH 2 CH 2 O)"] | ["V 2 O 5--NaN"] | [] | ["LiOH--NaN"] | ["200 uC", "200 uC"] | ["one hour", "2 days"] | ["water--NaN", "ethylene glycol--50 ml"]
b001001o | [CuI(isonicotinamide)] ∞ , 2: acetonitrile was carefully layered over a solution of isonicotinamide in THF. A saturated solution of CuI in acetonitrile was then added dropwise to the acetonitrile layer. The layered solution was allowed to stand in ambient air. Slow diffusion produced yellow rods of 2 in 1–2 days. Mp > 270 °C (decomp.). | [] | [] | ["[CuI(isonicotinamide)] ∞"] | ["CuI--saturated solution in acetonitrile"] | [] | ["isonicotinamide--not specified"] | [] | ["1-2 days"] | ["THF--not specified", "acetonitrile--not specified"]
ma10070728 | n BuLi (1.6 M in hexanes, 9.58 mL, 15.3 mmol) was added slowly to the solution over a period of 20 min and the temperature maintained at 0 ◦ C for 6 h. Dry DMF (1.19 mL, 15.3 mmol) was added and the solution stirred for 16 h, while warming up to room temperature.The reaction mixture was neutralized with saturated aqueous NH 4 Cl and extracted with CH 2 Cl 2 (200 mL). The organic phase was dried over MgSO 4 and concentrated in vacuo. Compound 8b was isolated as a yellow solid (0.72 g, 2.88 mmol, 56.3%) and used without further puriﬁcation. | [] | [] | [] | [] | ["n BuLi--(1.6 M in hexanes, 9.58 mL, 15.3 mmol)", "DMF--(1.19 mL, 15.3 mmol)", "saturated aqueous NH 4 Cl--not specified", "CH 2 Cl 2--(200 mL)", "MgSO 4--not specified"] | [] | ["0 ◦ C", "room temperature"] | ["6 h", "16 h"] | []
acs.cgd.6b01364 | Synthesis of [Cu 3 Cl 3 (hmt)](H 2 O) (3). A mixture of hmt (0.0692 g, 0.5 mmol), CuCl (0.0961g, 1.0 mmol), n-butanol (4.0 mL), and NH 3 · H 2 O (0.5 mL) was placed in a 20 mL vial at 120 °C for 7 days and then cooled to room temperature. Colorless block crystals of 3 were obtained (yield: 20%). IR (KBr cm −1 ): 3438 (w), 3289 (w), 2930 (w), 2888 (w), 1601 (m), 1452 (m), 1248 (s), 992 (s), 704 (w), 677 (m).Elemental analysis for C 6 H 14 Cl 3 Cu 3 N 4 O (%): Calcd: C, 15.83; H, 3.10; N, 12.31. Found: C, 16.53; H, 3.42; N, 12.87. | [] | [] | ["[Cu 3 Cl 3 (hmt)](H 2 O)", "C 6 H 14 Cl 3 Cu 3 N 4 O"] | ["CuCl--0.0961g, 1.0 mmol"] | [] | ["hmt--0.0692 g, 0.5 mmol"] | ["120 \nC"] | ["7 days"] | ["n-butanol--4.0 mL", "NH 3 · H 2 O--0.5 mL"]
acs.cgd.5b00661 | Compound 4. Yield 112 mg, 89%. Elem. Anal. Calcd for [Cu 3 (μ 3 OMe)(μ-pz) 3 (C 5 H 11 COO) 2 (C 10 H 8 N 2 )]: C, 47.49; H, 5.23; N, 13.84.Found: C, 47.38; H, 5.32; N, 13.83. IR (KBr, cm −1 ): 3094, 2955, 2930, 2838, 2813, 1606, 1568, 1534, 1490, 1418, 1396, 1379, 1273, 1221, 1177, 1062, 987, 844, 817, 757, 745. ESI-MS (+) (MeOH, MeCN) (higher peaks, m/z; relative abundance, %): 157.1 (83) [bpy + H] + ; 408.2 (100) [Cu 3 (O) (pz) 3 ] + ; 454.0 (63) [Cu 3 (OMe) 2 (pz) 3 ] + ; 458.0 (83) [Cu 3 (OH) 2 (pz) 3 (MeOH)] + ; 538.0 (42) [Cu 3 (OMe) (pz) 3 (C 5 H 11 COO)] + ; 566.1 (47) [Cu 3 (OMe) (pz) 3 (OH)(H 2 O) 7 ] + , 574.2 (41) [Cu 3 (OMe) (pz) 3 (C 5 H 11 COO)(H 2 O) 2 ] + , 622.2 (30) [Cu 3 (OMe) (pz) 2 (C 5 H 11 COO) 2 (H 2 O) 2 ] + , 686.2 (28) [Cu 3 (OMe) (pz) 3 (C 5 H 11 COO) 2 (MeOH) + H] + , 742.3 (33) [Cu 3 (OMe) (pz) 3 (C 6 H 11 COO) (MeOH) 2 (H 2 O) 8 ] + , 831.2 (24) [Cu 3 (OMe) (pz) 3 (C 5 H 11 COO) 2 (MeOH) 2 (H 2 O) 4 (MeCN) + H] + . μ eff (295 K) = 3.968 μ B (calculated for C 64 H 84 Cu 6 N 16 O 10 ). μ eff (295 K) = 2.814 μ B (calculated for C 32 H 42 Cu 3 N 8 O 5 ). | [] | [] | ["[Cu 3 (μ 3 OMe)(μ-pz) 3 (C 5 H 11 COO) 2 (C 10 H 8 N 2 )]"] | ["Cu--NaN"] | [] | ["μ 3 OMe--NaN", "μ-pz--NaN", "C 5 H 11 COO--NaN", "C 10 H 8 N 2--NaN"] | [] | [] | []
zaac.201100155 | Preparation of [Mn 2 (L) 2 (DMF) 3 ] ∞ (1). A mixture of H 2 L (0.05 mmol, 18.3 mg) and Mn(NO 3 ) 2 (0.1 mmol, 18.0 mg) was dissolved in a mixed solution of DMF (2 mL) and CH 3 OH (1 mL). The resultant solution was heated at 100 °C for 4 days. Yellow single crystals suitable for X-ray analysis were obtained after cooling to room temperature. Yield ~20 % based on H 2 L.C 55 H 69 Mn 2 N 3 O 11 (1057.37): calcd. C 62.44, H 6.57, N 3.97 %; found: C 62.23, H 6.79, N 3.73 %.IR (KBr): ν ˜ = 3306 s(br), 2957 m, 2930 m, 2859 m, 1670 m, 1584 s, 1541 s, 1469 s, 1436 s, 1389 s, 1264 m, 1126 w, 1007 w, 913 w, 829 w, 778 s, 674 m, 544 w, 435 m cm –1. | [] | [] | ["[Mn 2 (L) 2 (DMF) 3 ] ∞", "C 55 H 69 Mn 2 N 3 O 11"] | ["Mn(NO 3 ) 2--0.1 mmol, 18.0 mg"] | [] | ["H 2 L--0.05 mmol, 18.3 mg"] | ["100 °C"] | ["4 days"] | ["DMF--2 mL", "CH 3 OH--1 mL"]
24701556.2019.1696363 | Preparation and the elementary characterization of [Zn(bdc)(bib)](H 2 O) 3 (1) and [Zn(NH 2 -bdc)(bib)](H 2 O) 2 (2) For complex 1, a mixture of bib (21.2 mg, 0.1 mmol), H 2 bdc (17 mg, 0.1 mmol) and Zn(NO 3 ) 2 6H 2 O (29.7 mg, 0.1 mmol) were dissolved in 5 mL of DMF-MeOH-H 2 O (3/1/1) solvent in a Glass vial (10 mL) and stirred for 30 min. The vessel was placed in an oven and heated at 85  C for 5 days. And then the reaction mixture was cooled to room temperature. | [] | [] | ["[Zn(bdc)(bib)](H 2 O) 3", "[Zn(NH 2 -bdc)(bib)](H 2 O) 2"] | ["Zn(NO 3 ) 2 6H 2 O--29.7 mg, 0.1 mmol"] | [] | ["bib--21.2 mg, 0.1 mmol", "H 2 bdc--17 mg, 0.1 mmol"] | ["85 \n C"] | ["5 days"] | ["DMF-MeOH-H 2 O (3/1/1)--5 mL"]
c3dt50315a | {[Gd 2 (L) 2 ]·(H 2 O) 3 ·(Me 2 NH 2 ) 2 } n (7). Elemental analysis (%): calcd for C 38 H 38 Gd 2 N 2 O 21 : C, 38.90; H, 3.26; N, 2.38. Found: C, 38.27; H, 3.49; N, 2.31. IR (KBr, cm −1 ): 3405 (m), 3077 (w), 2786 (w), 1634 (m), 1591 (w), 1548 (m), 1457 (m), 1378 (s), 1264 (m), 1147 (w), 1026 (s), 914 (m), 785 (s), 718 (s), 621 (w). | [] | [] | ["{[Gd 2 (L) 2 ]·(H 2 O) 3 ·(Me 2 NH 2 ) 2 } n"] | [] | [] | [] | [] | [] | []
j.poly.2013.03.014 | 2.3.2. {K(18C6)} 2 [Zn(OAr 0 ) 4 ], 2a A solution of KOAr 0 (0.5150 g, 1.92 mmol) was added to a white slurry of ZnI 2 (0.1531 g, 0.480 mmol) in THF. The reaction mixture became cloudy with the formation of white precipitate and was left stirring at RT overnight. The cloudy solution was ﬁltered through Celite to remove KI and triturated three times with CH 2 Cl 2 and once with hexanes. A solution of 18C6 (0.2540 g, 0.961 mmol) in CH 2 Cl 2 was added and the resultant clear pale yellow solution was stirred for 4 h at RT. The solution was ﬁltered to remove residual KI, and CH 2 Cl 2 was removed in vacuo yielding an off-white powder. The crude product was recrystallized from CH 2 Cl 2 and hexanes at 34 °C. White microcrystalline product was isolated in 69% yield (0.5285 g). Large colorless crystals suitable for single-crystal X-ray diffraction were grown from the same recrystallization mixture at 34 °C. Recrystallization from toluene and hexanes gave a different crystalline form, 2b, vide infra. Anal. Calc. | [] | [] | ["{K(18C6)} 2 [Zn(OAr 0 ) 4 ]"] | ["ZnI 2--0.1531 g, 0.480 mmol"] | [] | ["KOAr 0--0.5150 g, 1.92 mmol", "18C6--0.2540 g, 0.961 mmol"] | [] | ["overnight", "4 h"] | ["THF--not specified", "CH 2 Cl 2--not specified", "hexanes--not specified", "toluene--not specified"]
om0000461 | [MeC 6 H 3 -3,5-{CtCAuP(OPh) 3 } 2 ] (3a). Amixture of 2 (0.22 g, 0.41 mmol) and P(OPh) 3 (0.24 g, 0.83 mmol) in dichloromethane (20 mL) was stirred for 30 min. The mixture was filtered to remove suspended material, and then pentane (100 mL) was added to the filtrate to give the product as a white solid, which was collected by filtration and washed with ether and pentane. Yield: 0.30 g, 63%. NMR in CD 2 Cl 2 : δ( 1 H) 2.15 [s, 3H, CH 3 ], 6.94 [s, 2H, o-H], 6.98 [s, 1H, p-H], 7.29-7.45 [m, 30H, Ph]; δ( 31 P) 138.18 [s]. IR (Nujol, cm -1 ): ν(CtC) 2115 (w). Anal. Calcd for C 47 H 36 O 6 P 2 Au 2 : C, 49.0; H, 3.1. Found: C, 49.3; H, 3.1. | [] | [] | ["[MeC 6 H 3 -3,5-{CtCAuP(OPh) 3 } 2 ] (3a)"] | ["2--0.22 g, 0.41 mmol"] | [] | ["P(OPh) 3--0.24 g, 0.83 mmol"] | [] | ["30 min"] | ["dichloromethane--20 mL", "pentane--100 mL"]
chem.201102295 | Yield: 17 mg (58% based on Co); crystal structure for Co-INA-2: C 27 H 16 Co 2 N 5 O 9 ; M r = 672.31; monoclinic; P21, a= 9.819(2), b= 12.6499(13), c= 11.0731 ; b= 99.852(17) 8 ; V= 1355.1(4)  3 ; 1 calcd = 1.648 gcm 3 ; m =1.289 mm 1 ; 5039 total reflections, 2493 unique; T= 298(2); final R indices (I> 2s(I)): R 1 = 0.0535, wR 2 = 0.1384; GOF= 1.340; FTIR (KBr 4000–600 cm 1 ): n˜ = 3238 (br), 2894 (br), 1657 (w), 1566 (m), 1441 (s), 1372 (s), 1062 (w), 774 (m), 684 cm 1 (s); elemental analysis calcd (%) for C 24 H 16 Co 2 N 4 O 8 (evacuated samples): C 47.54, H 2.66, N 9.24; found: C 47.41, H 2.56, N 9.13. | [] | [] | ["Co-INA-2: C 27 H 16 Co 2 N 5 O 9"] | [] | [] | [] | [] | [] | []
j.jinorgbio.2007.10.003 | 2.1.1. Preparation of the potassium N-salicylidene-balaninate(1) (KHL) The potassium salt of the Schiﬀ-base ligand, H 2 L, was prepared by the following reaction: to a mixture of b-alanine (5.35 g) and potassium hydroxide (3.4 g) dissolved in 10 mL of water, the solution of salicylaldehyde (7.3 g) in 40 mL of ethanol was added with stirring. The resulting yellow solution was stirred at room temperature for 24 h, and then, it was diluted by 100 mL of ethanol. The yellow ﬁlamentous crystalline product of KHL was formed by slow evaporation of the solvent. The crude product was ﬁltered oﬀ and re-crystallized from methanol. Yield: 79%. | [] | [] | ["potassium N-salicylidene-balaninate(KHL)"] | [] | [] | ["b-alanine--5.35 g", "salicylaldehyde--7.3 g"] | ["room temperature"] | ["24 h"] | ["water--10 mL", "ethanol--40 mL", "methanol--100 mL"]
ic801338b | Synthesis of [Cu II 2 (bte) 4 (SiW 12 O 40 )] · 4H 2 O (2). Compound 2 was prepared similarly to compound 1, except for a change in the weight of the bte ligand (0.033 g, 0.21 mmol). Dark-blue block crystals were ﬁltered and washed with distilled water (30% yield based on W). Anal. Calcd for C 24 H 40 Cu 2 N 24 O 44 SiW 12 (3730): C, 7.72; H, 1.07; N, 9.01. Found: C, 7.67; H, 1.1; N, 8.97. IR (solid KBr pellets, cm -1 ): 3780 (w), 3662 (w), 3123 (w), 1677 (w), 1598 (w), 1529 (s), 1440 (m), 1364 (w), 1280 (s), 1213 (m), 1128 (s), 985 (s), 923 (s), 878 (w), 792 (s). | [] | [] | ["[Cu II 2 (bte) 4 (SiW 12 O 40 )] · 4H 2 O"] | [] | [] | ["bte--0.033 g, 0.21 mmol"] | [] | [] | []
cg501787m | Subsequently, imidazole (2.99g, 44.0 mmol), dissolved in 10.0 mL of THF, was added dropwise to NaH solution very slowly with stirring. The stirring was then continued under N 2 atmosphere for 30 min. To this solution, 4,4′ -bis(chloromethyl)-1,1′-biphenyl (5.02 g, 20.0 mmol) in 20.0 mL of THF was added dropwise and the resulting reaction mixture was heated at reﬂuxing temperature for 8 h. After it was cooled down to room temperature, the solution was poured into 200.0 mL of ice cooled water and then extracted with 3 × 100.0 mL of DCM. Subsequently the DCM extract was dried with Scheme 1. Synthetic Protocol of Compounds 1−4 Presented in the Study Crystal Growth & Design Article DOI: 10.1021/cg501787m Cryst. Growth Des. XXXX, XXX, XXX−XXX B | [] | [] | [] | [] | [] | ["imidazole--2.99g, 44.0 mmol", "4,4′ -bis(chloromethyl)-1,1′-biphenyl--5.02 g, 20.0 mmol"] | ["N/A", "refluxing temperature"] | ["30 min", "8 h"] | ["THF--10.0 mL", "THF--20.0 mL", "ice cooled water--200.0 mL", "DCM--3 × 100.0 mL"]
c2ce06478b | [Co 4 (H 2 L1) 4 (HL1) 2 (H 2 O) 8 ]$2H 3 L1$2H 2 O(2).Co(NO 3 ) 2 $6H 2 O (0.058 g, 0.2 mmol) was added to the solution of H 2 L2 (0.084 g, 0.2 mmol in 10 ml of water) which was ﬁrstly adjusted the pH value to about 7.5 by adding the solution of sodium hydroxide, and the resulting mixture was stirred for 30 min at room temperature. Then the suspension was transf erred into a Teﬂonlined autoclave (20 ml) and heated to 100  C in 120 min. The autoclave was kept at 100  C for 3 days and then slowly cooled to room temperature over 1 day. Pink, platelike single crystals were collected (0.023 g, yield 20% based on H 2 L2). Anal. Calcd (%) for Co 4 C 192 H 132 N 24 O 58 S 24 : C, 48.98; H, 2.83; N, 7.14. Found (%): C, 49.31; H, 2.72; N, 7.26. IR (KBr, cm 1 ): 3387 (m, br), 3072 (w), 2979 (m, br), 2878 (w), 2659 (m), 2546 (m), 1700 (s), 1594 (m), 1573 (w), 1481 (vs), 1420 (s), 1397 (s), 1298(s), 1254 (vs), 1168 (w), 1135 (w), 1073 (w), 1001 (w), 914 (w), 841 (m), 786 (w), 751 (m), 720 (w), 677 (m), 656 (w), 555 (w), 528 (w). | [] | ["1 day"] | ["[Co 4 (H 2 L1) 4 (HL1) 2 (H 2 O) 8 ]$2H 3 L1$2H 2 O", "Co 4 C 192 H 132 N 24 O 58 S 24"] | ["Co(NO 3 ) 2 $6H 2 O--0.058 g, 0.2 mmol"] | ["sodium hydroxide solution--NaN"] | ["H 2 L2--0.084 g, 0.2 mmol"] | ["100 \nC"] | ["3 days"] | ["water--10 ml"]
ic402058f | Synthesis of Compound {[Cd 1.5 (L)(H 2 O)]·2THF} n (1⊃THF).Ligand 4,4′,4″-(benzene-1,3,5-triyltrimethylene)tribenzoic acid (H 3 L) (0.075 mM, 36 mg) was deprotonated in aqueous solution using NaOH, and the solution pH was maintained at about 6.2−6.6. Then the aqueous solution of Cd(NO 3 ) 2 ·4H 2 O (0.05 mM, 15.42 mg) was slowly added in the ligand solution. The total volume of the mixture was maintained at 4 mL using water as the solvent. Further tetrahydrofuran (THF) was added (2 mL) as a second solvent in the reaction mixture. This reaction mixture was allowed to react in a Teﬂon vessel (of capacity 18 mL volume) sealed in a steel vessel at 160 °C for 3 days. The reaction was allowed to cool slowly at a rate of 5.5 °C/h. After slow cooling of the reaction mixture, it yielded colorless block-shaped fully grown clean crystals of 1⊃THF. Anal. | [] | [] | ["[Cd 1.5 (L)(H 2 O)]\b2THF", "1⊃THF"] | ["Cd(NO 3 ) 2 \b4H 2 O--0.05 mM, 15.42 mg"] | [] | ["4,4′,4″-(benzene-1,3,5-triyltrimethylene)tribenzoic acid--0.075 mM, 36 mg"] | ["160 \bC"] | ["3 days"] | ["water--4 mL", "tetrahydrofuran (THF)--2 mL"]
c2ce25995h | [Ag(L 3 ) 2 ](ClO 4 )?CH 3 CN, 6. Prepared as described for 4 except that AgClO 4 (0.10 g, 0.5 mmol) and L 3 (0.26 g, 1.0 mmol) in 20 mL CH 3 CN were used. Yield: 0.17 g (44%, based on Ag).Anal. Calcd. for C 28 H 24 AgClN 4 O 10 (MW = 719.83) C, 46.72; H, 3.36; N, 7.78%. Found: C, 46.59; H, 3.19; N, 7.85%. CH 3 CN molecules are omitted. FT-IR (cm 21 ): 3539(m), 3478(m), 3351(m), 3173(w), 3079(w), 3004(w), 2954(w), 2255(w), 1731(s), 1685(s), 1590(s), 1522(s), 1429(m), 1335(s), 1290(s), 1194(m), 1118(s), 1087(s), 1018(m), 970(m), 892(w), 874(w), 833(m), 722(m), 681(w), 621(m), 535(m), 493(w).[Ag(L 4 ) 2 ](ClO 4 ), 7. AgClO 4 (0.10 g, 0.5 mmol) and L 4 (0.26 g, 1.0 mmol) were placed in a flask containing 20 mL CH 3 OH. The mixture was then stirred at room temperature for 24 h to produce white solution. The solution was filtered out and the volume of the solution was reduced to afford a white product. | [] | [] | ["[Ag(L 3 ) 2 ](ClO 4 )?CH 3 CN", "C 28 H 24 AgClN 4 O 10"] | ["AgClO 4--0.10 g, 0.5 mmol"] | [] | ["L 3--0.26 g, 1.0 mmol"] | [] | [] | ["CH 3 CN--20 mL"]
anie.200701252 | 3a: A solution of 2a (34 mg, 0.025 mmol) and 4,4’-bpy, (16 mg, 0.102 mmol) in CHCl 3 (3 mL) was layered with a mixture of CH 2 Cl 2 (5 mL) and toluene (10 mL) at 208C. After two days, green crystals appeared. The crystals lost solvent rapidly in air to give a light green powder. Yield: 35 mg (84%). Elemental analysis calcd for C 84 H 80 N 4 Cu 4 O 16 (M r = 1655.74): C 60.93, H 4.87, N 3.38; found: C 60.76, H 4.78, N 3.10. Crystals were attached to glass fibers and quickly cooled to 110 K for X-ray analysis. | [] | [] | ["[Cu 4 (4,4’-bpy) 4 (H 2 O) 4 ] n", "C 84 H 80 N 4 Cu 4 O 16"] | [] | [] | ["2a--34 mg, 0.025 mmol", "4,4’-bpy--16 mg, 0.102 mmol"] | ["208C"] | ["two days"] | ["CHCl 3--3 mL", "CH 2 Cl 2--5 mL", "toluene--10 mL"]
j.poly.2011.04.010 | CuCl 2 6H 2 O (0.085 g, 0.5 mmol), K 2 (C 2 O 4 ) H 2 O (1.84 g, 1 mmol), H 2 pydc (0.17 g, 1 mmol) and triethylamine (0.03 g, 0.3 mmol) were added to Dy contained aqueous solutions. pH of the solutions was adjusted by 0.1 M HCl and 0.1 M KOH to 5.5. The mixture was transferred into Teﬂon-lined stainless steel autoclave and heating for 4 days at 443 K. After cooling down to room temperature, blue crystals were isolated from the solution. IR analysis (KBr, cm 1 ): 3450(s), 1319(s), 1279(m), 12174(w), 1148(w), 1122(w), 1042(m), 840(m), 682(m), 525(m). | [] | [] | ["NaN"] | ["CuCl 2 ? 6H 2 O--0.085 g, 0.5 mmol", "K 2 (C 2 O 4 ) ? H 2 O--1.84 g, 1 mmol"] | [] | ["H 2 pydc--0.17 g, 1 mmol", "triethylamine--0.03 g, 0.3 mmol"] | ["443 K"] | ["4 days"] | ["aqueous solutions--NaN"]
c4dt02844a | G ENERAL PROCEDURES FOR SYNTHESIS OF [Sm 2 (C 10 H 8 O 4 ) 3 (H 2 O)] ( Sm-psa ) AND [Eu 2 (C 10 H 8 O 4 ) 3 (H 2 O)] ( Eu-psa ). Both compounds were synthesized under identical solvothermal conditions, by dissolving 2-phenylsuccinic acid (1 mmol) and the lanthanide chlorides (1 mmol) in a mixture of 30 mL of distilled water and 30 mL of ethanol. The pH value was adjusted to 3-4.5 with 1 mmol of 4,4’-bipyridine. The resultant mixtures were heated at 160 °C in a 120 mL Teflon-lined Parr bomb during three days and then, the reactor was immediately cooled to room temperature (42% and 39% yields based on Sm and Eu, respectively). Anal. Calcd. for Sm-psa : C, 40.26; H, 2.9; O, 23.23. Found: C, 40.32; H, 2.71; O, 23.30. Anal. Calcd. for Eu-psa : C, 40.12; H, 2.89; O, 23.14. Found: C, 40.11; H, 2.69; O, 23.22. 2.1.2. | [] | [] | ["[Sm 2 (C 10 H 8 O 4 ) 3 (H 2 O)] (Sm-psa)", "[Eu 2 (C 10 H 8 O 4 ) 3 (H 2 O)] (Eu-psa)"] | ["lanthanide chlorides--1 mmol"] | [] | ["2-phenylsuccinic acid--1 mmol", "4,4’-bipyridine--1 mmol"] | ["160 \nC"] | ["three days"] | ["distilled water--30 mL", "ethanol--30 mL"]
j.poly.2018.11.015 | All the reagents used in the experiment were the analytical grade purchased from commercial channels. The ligand H 3 DMPhIDC was synthesized according to the literature method [36]. The element analyses of C, H and N were performed on Flash 1112 element Analyzer. The IR spectroscopy of compound 1 was measured by Nicolet NEXUS 470-FTIR infrared spectrometer in the range of 400-4000 cm -1 by using KBr pellet. The thermogravimetric analysis (TGA) of MOF 1 was carried out on the Netzsch STA 409PC synchronized thermal analyzer in the air atmosphere, of which the test range was 20-800 °C and the heating rate was 10 °C/min. Powder X-ray diffraction (PXRD) data were collected on Rigaku D/MAX-3 by using Cu-Kα (λ = 1.5418) radiation. Water and ammonia vapors adsorption-desorption isotherms were applied by using 3H-2000PW Multi-station weight method analyzer at 298 K (BeiShiDe Instrument Technology (Beijing) Co. Ltd.). Princeton Applied Research PARSTAT 2273 Impedance Analyzer was used for getting electrochemical impedance spectra (EIS). 2.2. Preparations of MOF [Cu 4 (HDMPhIDC) 4 (H 2 O) 4 ] n (1) A mixture of Cu(NO 3 ) 2 ·2H 2 O (12.0 mg, 0.05 mmol), H 3 DMPHIDC (8.0 mg, 0.05 mmol) and CH 3 CH 2 OH/H 2 O (1/6, 7 mL) was sealed in a 25 mL Teflon-lined bomb and heated at 140 °C for 96 h. Then the mixture was cooled to room temperature, and blue transparent block crystals of 1 were collected. Washed with water and dried in air, natural drying. Yield: 72% (based on Cu). Anal. Calcd. for C 52 H 48 Cu 4 N 8 O 20 : C, 45.92; H, 3.53; N 8.24%. Found: C, 45.73; H, 3.64; N, 8.56%. IR (cm -1 , KBr): 3426 (w), 1618 (s), 1591 (s), 1549 (m), 1462 (s), 1398 (m), 1337 (s), 1261 (w), 1117 (m), 1031 (s), 927 (m), 829 (m), 778 (s), 750 (s), 735 (s), 589 (w), 470 (m). 2.3. Crystal structure determinations The suitable size single crystal of 1 was selected and installed on the glass fiber. Measurement of 1 was performed on a Bruker smart APEXII CCD diffractometer with graphite monochromatic Mo-Kα radiation (  = 0.710 73 Å). All the data were obtained by ω-2θ scanning technique at room temperature, and the Lorentz polarization effects were corrected. | [] | [] | ["[Cu 4 (HDMPhIDC) 4 (H 2 O) 4 ] n", "C 52 H 48 Cu 4 N 8 O 20"] | ["Cu(NO 3 ) 2 ·2H 2 O--12.0 mg, 0.05 mmol"] | [] | ["H 3 DMPHIDC--8.0 mg, 0.05 mmol"] | ["140 °C"] | ["96 h"] | ["CH 3 CH 2 OH/H 2 O--1/6, 7 mL"]
acs.inorgchem.0c00450 | [(UO 2 ) 2 (tca) 2 Ni(cyclam)] (2). Tricarballylic acid (18 mg, 0.10 mmol), UO 2 (NO 3 ) 2 ·6H 2 O (35 mg, 0.07 mmol), and [Ni(cyclam)(NO 3 ) 2 ] (20 mg, 0.05 mmol) were dissolved in water (0.7 mL) and tetrahydrofuran (0.2 mL). A small quantity of yellow crystals of complex 2 was obtained within 1 month (≈2 mg, 5% yield based on U).[(UO 2 ) 2 (tca) 2 Cu(R,S-Me 6 cyclam)] (3). Tricarballylic acid (18 mg, 0.10 mmol), UO 2 (NO 3 ) 2 ·6H 2 O (35 mg, 0.07 mmol), and [Cu(R,SMe 6 cyclam)(NO 3 ) 2 ] (24 mg, 0.05 mmol) were dissolved in water (0.7 mL) and acetonitrile (0.2 mL). A small quantity of yellow crystals of complex 3 was obtained within 1 week (≈ 4 mg, 9% yield based on U).[Co(en) 3 ][UO 2 (tca)] 3 ·2H 2 O(4). Tricarballylic acid (18 mg, 0.10 mmol), UO 2 (NO 3 ) 2 ·6H 2 O (35 mg, 0.07 mmol), and [Co(en) 3 ]Cl 3 · 3H 2 O (24 mg, 0.06 mmol) were dissolved in water (0.8 mL) and N,N-dimethylformamide (0.2 mL). Yellow-orange crystals of complex 4 were obtained within 3 days (15 mg, 40% yield based on U). The isolated crystals seemingly contain solvent in excess of that found from crystal structure determination, in agreement with the presence of voids (see below). One-half DMF molecule per formula unit was taken into account in the elemental analysis. Anal. Calcd for C 24 H 43 CoN 6 O 26 U 3 + 0.5DMF: C, 18.66; H, 2.86; N, 5.55. Found: C, 18.14; H, 3.06; N, 6.29%. | [] | [] | ["(UO 2 ) 2 (tca) 2 Ni(cyclam)", "(UO 2 ) 2 (tca) 2 Cu(R,S-Me 6 cyclam)", "[Co(en) 3 ][UO 2 (tca)] 3 ·2H 2 O"] | ["UO 2 (NO 3 ) 2 ·6H 2 O--35 mg, 0.07 mmol", "[Ni(cyclam)(NO 3 ) 2 ]--20 mg, 0.05 mmol", "[Cu(R,SMe 6 cyclam)(NO 3 ) 2 ]--24 mg, 0.05 mmol", "[Co(en) 3 ]Cl 3 · 3H 2 O--24 mg, 0.06 mmol"] | [] | ["tricarballylic acid--18 mg, 0.10 mmol"] | [] | ["1 month", "1 week", "3 days"] | ["water--0.7 mL", "tetrahydrofuran--0.2 mL", "acetonitrile--0.2 mL", "N,N-dimethylformamide--0.2 mL"]
acs.inorgchem.5b00792 | Dimethyl 2-Methoxyisophthalate (20). 2-Methoxyisophthalic acid (3.00 g, 15 mmol) was dissolved in MeOH (20 mL) and 0.5 mL of conc H 2 SO 4 , and the mixture was reﬂuxed for ca. 16 h. The mixture was neutralized with NH 3 (aq), and the solvent was removed under reduced pressure to give a yellowish-white solid. This was taken up in CH 2 Cl 2 (100 mL) and the solution washed with water, 0.5 M Na 2 CO 3 , and brine (50 mL). The organic phase was dried over Na 2 SO 4 and evaporated to yield a colorless oil (3.02 g, 88%). | [] | [] | ["Dimethyl 2-Methoxyisophthalate"] | [] | ["conc H 2 SO 4--0.5 mL", "NH 3 (aq)--neutralized", "CH 2 Cl 2--100 mL", "water--washing", "0.5 M Na 2 CO 3--washing", "brine--50 mL", "Na 2 SO 4--drying"] | ["2-Methoxyisophthalic acid--3.00 g, 15 mmol"] | ["refluxed"] | ["ca. 16 h"] | ["MeOH--20 mL"]
00958970701476927 | 2.2. Preparation of complex 1 {Pb[C 6 H 4 (COO) 2 ][phen]} n (1). An aqueous mixture (15 mL) containing 1,3-dicyanobenzene (2 mmol, 0.256 g), 1,10-phenanthroline (0.5 mmol, 0.1000 g), and Pb(CH 3 COO) 2 (0.5 mmol, 0.1900 g) was placed in a Teflon-lined stainless steel vessel (25 mL). Ethanol (5.0 mL) was added to the mixture. The vessel was sealed and heated to 160  C for 7 days. Upon cooling to room temperature, colorless block crystals of 1 were obtained. Anal. Calcd for C 20 H 12 N 2 O 4 Pb: C, 43.51; H, 2.18; N, 5.08. Found: C, 43.49; H, 2.20; N, 5.10. IR data: (KBr pellets, cm 1 ), 3399(s), 2426(w), 1625(s), 1582(m), 1546(s), 1518(s), 1425(s), 1384(s), 1224(w), 1143 (w), 1104(w), 1051(w), 870(m), 848(m), 754(m), 727(s), 645(m). | [] | [] | ["{Pb[C 6 H 4 (COO) 2 ][phen]} n"] | ["Pb(CH 3 COO) 2--0.5 mmol, 0.1900 g"] | [] | ["1,3-dicyanobenzene--2 mmol, 0.256 g", "1,10-phenanthroline--0.5 mmol, 0.1000 g"] | ["160 \nC"] | ["7 days"] | ["Ethanol--5.0 mL"]
j.poly.2014.02.035 | 2.3.2. Synthesis of [Co 2 (ML)(hipt) 2 (CH 3 OH)(H 2 O)]CH 3 OH (M = Cu (2), Ni (3)) A mixture of Co(Ac) 2 6H 2 O (0.1 mmol), H 2 hipt (0.05 mmol), ML (0.05 mmol), H 2 O (10 mL) and CH 3 OH (4 mL) was stirred for 30 min at room temperature and the pH value of the solution was adjusted to about 7–8 with triethylamine (0.01 mmol). The mixture was transferred to an 18 mL Teﬂon-lined reactor, heated to 150 °C over 24 h and then kept at 150 °C for 72 h. Finally, the reaction system was cooled to room temperature over 36 h, and deep brown crystals of compound 2 and red crystals of compound 3 were isolated by ﬁltering and washing with water. Anal. Calc. for C 37 H 34 Co 2 CuN 4 O 15 2: C, 46.44; H, 3.56; N, 5.86. Found: C, 46.47; H, 3.58; N, 5.89%. Main IR bands, cm 1 : 3429 (m(br), O–H), 1642 (m, C@O, COO  ), 1613 (m, C@O, oxamide), 1554 (s, C@ N). Anal. Calc. for C 37 H 34 Co 2 N 4 NiO 15 3: C, 46.68; H, 3.57; N, 5.89. Found: C, 46.66; H, 3.55; N, 5.85%. Main IR bands, cm 1 : 3423 (m(br), O–H), 1642 (m, C@O, COO  ), 1610 (m, C@O, oxamide), 1551 (s, C@N). | [] | ["36 h"] | ["[Co 2 (ML)(hipt) 2 (CH 3 OH)(H 2 O)]?CH 3 OH", "C 37 H 34 Co 2 CuN 4 O 15", "C 37 H 34 Co 2 N 4 NiO 15"] | ["Co(Ac) 2 ? 6H 2 O--0.1 mmol"] | ["triethylamine--0.01 mmol"] | ["H 2 hipt--0.05 mmol", "ML--0.05 mmol"] | ["150 °C"] | ["72 h"] | ["H 2 O--10 mL", "CH 3 OH--4 mL"]
c000586j | {[Cd(H 2 O)(ptz)Br]$H 2 O} n (8). Complex 8 was prepared by adopting the same procedures as 7 only using CdBr 2 $4H 2 O (68.8 mg, 0.2 mmol) instead of CdI 2 $4H 2 O. Colourless blockshaped crystals suitable for X-ray analysis were obtained directly, washed with ethanol, and dried in air. Yield: 47% based on 2-cyanopyrazine. Anal. calcd for C 5 H 7 BrCdN 6 O 2 : C 16.00, H 1.88, N 22.38%. Found: C 16.16, H 1.90, N 22.42%. IR (KBr, n/ cm 1 ): 3201 (br), 3076 (w), 2074 (s), 1623 (m), 1559 (m), 1408 (s), 1375 (w), 1342 (w), 1280 (w), 1167 (m), 1147 (ms), 1070 (m), 1039 (ms), 867 (w), 761 (w), 663 (w), 510 (w), 479 (w), 422 (w). | [] | [] | ["[Cd(H 2 O)(ptz)Br]$H 2 O] n"] | ["CdBr 2 $4H 2 O--68.8 mg, 0.2 mmol"] | [] | ["ptz--not provided"] | [] | [] | []
j.jssc.2012.03.002 | 2.5. Synthesis of [CdNa(BOABA)(H 2 O)] 2  H 2 O(4) A similar reaction of H 3 BOABA (1.0 mmol, 0.270 g) with Cd(CH 3 COO) 2  2H 2 O (1.0 mmol, 0.267 g) in 15 mL H 2 O, and NaOH (2.0 mmol, 0.080 g) gave 4 as colorless crystals (58% yield (based on H 3 BOABA). Anal. Calc. for C 22 H 20 Cd 2 Na 2 O 19 (%): C, 30.76; H, 2.35. Found: C, 30.72; H, 2.45. IR (KBr, cm  1 ): v ¼ 3388m, 2922w, 1601s, 1423s, 1288m, 1157m, 1078m, 981w, 925w, 781m, 727w. | [] | [] | ["[CdNa(BOABA)(H 2 O)] 2 · H 2 O", "C 22 H 20 Cd 2 Na 2 O 19"] | ["Cd(CH 3 COO) 2 \n2H 2 O--1.0 mmol, 0.267 g", "NaOH--2.0 mmol, 0.080 g"] | [] | ["H 3 BOABA--1.0 mmol, 0.270 g"] | [] | [] | ["H 2 O--15 mL"]
ejic.201000378 | [Mn 3 (atpa) 3 (dmf) 4 ] (2): The reaction of Mn(NO 3 ) 2 ·4H 2 O and H 2 atpa in N,N-dimethylformamide (dmf) under the reaction conditions applied to obtain 1 (see above) yields yellow crystals of 2.Yield: 86 mg (71 % based on Mn). C 36 H 43 Mn 3 N 7 O 16 (994.59): calcd. C 43.47, H 4.36, N 9.86; found C 42.91, H 3.35, N 10.83. | [] | [] | ["[Mn 3 (atpa) 3 (dmf) 4 ]", "C 36 H 43 Mn 3 N 7 O 16"] | ["Mn(NO 3 ) 2 ·4H 2 O--not specified"] | [] | ["H 2 atpa--not specified"] | [] | [] | ["N,N-dimethylformamide (dmf)--not specified"]
s2053229615011432 | 2.2.2. Synthesis of [Cu(asba)(H 2 O) 2 ] n ,(2). A mixture of H 2 asba (0.044 g, 0.2 mmol) and NaOH (0.008 g, 0.2 mmol) was dissolved in methanol (10 ml), and an aqueous solution of Cu(NO 3 ) 2 3H 2 O (0.024 g, 0.1 mmol) in water (10 ml) was added under stirring. The resulting solution was ﬁltered after about 4 h. The ﬁltrate was kept at ambient temperature for several days and green crystals formed in 46.7% yield [based on Cu(NO 3 ) 2 3H 2 O]. FT–IR (KBr, ,cm 1 ): 3288 (s), 3094 (m), 1607 (m), 1543 (s), 1426 (s), 1220 (s), 1129 (s), 1038 (s), 908 (w), 715 (s), 638 (m).2.3. Refinement Crystal data, data collection and structure reﬁnement details are summarized in Table 1. C-bound H atoms were positioned geometrically and constrained using the ridingmodel approximation, with aryl C—H = 0.93 A ˚ and U iso (H) = 1.2U eq (C). The amino H atoms were also added geometrically, with N—H = 0.86 A ˚ . The H atoms of water were ﬁrstly found in a difference Fourier map and then ﬁxed with an O—H distance of 0.85 A ˚ and with U iso (H) = 1.5U eq (N,O). | [] | [] | ["[Cu(asba)(H 2 O) 2 ] n", "Not Available"] | ["Cu(NO 3 ) 2 ? 3H 2 O--0.024 g, 0.1 mmol"] | [] | ["H 2 asba--0.044 g, 0.2 mmol", "NaOH--0.008 g, 0.2 mmol"] | [] | ["several days"] | ["methanol--10 ml", "water--10 ml"]
j.ica.2020.119986 | 2.1.5. Synthesis of 4 A mixture of Cd(NO 3 ) 2 ·4H 2 O (0.1 mmol) in 8 mL deionized water, H 4 L (0.04 mmol) and bpmp (0.05 mmol) in 4 mL DMF (N,NʹDimethylformamide) were poured into a Teﬂon-lined stainless steel vessel (10 mL), stirring for 15 min. Then the mixture was sealed and heated at 100 °C for 3 days, then cooled to room temperature at a rate of 5 °C h −1 . Colorless block crystals of 4 were collected (yield: 40%, based on H 4 L). Anal. Calcd for C 96 H 94 O 18 N 14 Cd 4 : C, 52.85; H, 4.34; N, 8.99%. Found: C, 52.58; H, 4.20; N, 8.57%. IR (KBr pellet, cm −1 ): 3419 w, 2933 w, 2813 w, 1670 m, 1604 m, 1555 s, 1411 s, 1374 s, 1232 w, 1143 w, 772 w. | [] | ["15 min"] | ["Cd(NO 3 ) 2 \n4H 2 O", "H 4 L", "bpmp", "C 96 H 94 O 18 N 14 Cd 4"] | ["Cd(NO 3 ) 2 \n4H 2 O--0.1 mmol"] | [] | ["H 4 L--0.04 mmol", "bpmp--0.05 mmol"] | ["100 \nC"] | ["3 days"] | ["deionized water--8 mL", "DMF (N,NʹDimethylformamide)--4 mL"]
c5ce01995h | Colorless crystals were collected (in a yield of 75% with respect to the ligand) and washed.Compound 3. 0.052 g (0.2 mmol) of barium nitrate [BaĲNO 3 ) 2 ] and 0.087 g (0.2 mmol) of BTB were weighed in a clean glass vial and dissolved in 10 mL of DMF. The mixture was sonicated and then kept in an oven at 100 °C for 120 h. | [] | [] | [] | ["barium nitrate [BaĲNO 3 ) 2 ]--0.052 g (0.2 mmol)"] | [] | ["BTB--0.087 g (0.2 mmol)"] | ["100 \n°C"] | ["120 h"] | ["DMF--10 mL"]
j.dyepig.2014.06.010 | [Nd(cbba) 3 H 2 O] ∞ (III) was synthesized by identical experimental procedures to that of I except that lanthanum chloride was replaced by neodymium nitrate. After ﬁltration, the product was washed with distilled water and then dried and purplish transparent crystals suitable for X-ray diffraction analysis were ﬁnally isolated. Elemental analysis calculated (%) for C 42 H 26 O 10 Cl 3 Nd (941.25): C, 53.88; H, 2.61. Found: C, 53.59; H, 2.78. IR data (KBr pellet, cm 1 ): 3429(br), 2927(w), 2377(w), 2345(w),1661(m), 1617(s), 1587(s), 1560(w), 1484(w), 1443(w), 1401(s), 1276(w), 1151(w), 1091(w), 1014(w), 965(w), 933(m), 844(w), 772(w), 74 9(m), 716(w), 677(w), 652(w), 531(w), 439(w), 420(w). | [] | [] | ["[Nd(cbba) 3 H 2 O] ∞", "C 42 H 26 O 10 Cl 3 Nd"] | ["neodymium nitrate--NaN"] | [] | ["cbba--NaN"] | [] | [] | []
s00706-014-1377-4 | Poly[(1-methylimidazolium) {bis[pyridine-2,6dicarboxylato] neodymate(III)-l-pyridine-2,6dicarboxylato-k 4 N1,O3,O1:O2-diaqua pyridine-2,6dicarboxylic acid calcate (II) tetrahydrate}] (1,C 32 H 33 CaN 6 NdO 22 ) A solution of 164 mg 1-methylimidazole (20 mmol) in 10 cm 3 THF was added to a solution of 334 mg pyridine2,6-dicarboxylic acid (20 mmol) in 500 cm 3 THF under stirring in a 1:1 molar ratio. The solution was heated very slightly (70 C). When the solution was cooled in water a white solid obtained. The resulting solid was ﬁltered off and dried at room temperature and characterized. This compound (248 mg, 0.75 mmol) was dissolved in 10 cm 3 deionized water and stirred for 30 min at room temperature. Then an aqueous solution of 13 mg CaCl 2 (0.125 mmol) and 54 mg NdCl 3 6H 2 O (0.125 mmol) was added into the above-mentioned solution. The solution was stirred for 20 min at room temperature. The mother liquid was kept at room temperature. Bright yellow transparent block crystals were collected after 20 days. M.p.: 250 C (dec); IR (KBr): v = 3,300–2,500 br, 1,720 s, 1,690 s, 1,573 s, 1,350 s, 1,348 s, 1,320 s, 756 s cm -1 ; 1 HNMR (D 2 O): d = 3.69 (s, 3H, CH 3 ), 7.15 (s, 2H, pydc 2), 7.21 (s, 1H, pydc 2), 8.33 ppm (s, 1H, mimH ? ) ppm; 13 CNMR (D 2 O): d = 35.27 (CH 3 , mimH ? ), 119.38 (C, mimH ? ), 122.08 (C, mimH ? ), 134.83 (C para , pydc 2) ppm; UV-vis (aqueous solution): k = 265, 284 nm. | [] | ["20 days"] | ["Poly[(1-methylimidazolium) {bis[pyridine-2,6dicarboxylato] neodymate(III)-l-pyridine-2,6dicarboxylato-k 4 N1,O3,O1:O2-diaqua pyridine-2,6dicarboxylic acid calcate (II) tetrahydrate}] (1,C 32 H 33 CaN 6 NdO 22 )"] | ["CaCl 2 --13 mg, 0.125 mmol", "NdCl 3 6H 2 O--54 mg, 0.125 mmol"] | [] | ["1-methylimidazole--164 mg, 20 mmol", "pyridine2,6-dicarboxylic acid--334 mg, 20 mmol"] | [] | ["30 min"] | ["THF--10 cm 3 ", "deionized water--10 cm 3 "]
cplu.201900141 | Hbpca. The Hbpca neutral form was synthesized by a modification of a previously reported procedure. | [] | [] | ["Hbpca"] | [] | [] | [] | [] | [] | []
c2dt31717f | [Eu(HTADIP)(H 2 O) 4 ]·H 2 O (2). EuCl 3 ·6H 2 O (37 mg, 0.1 mmol), H 4 TADIP (40 mg, 0.1 mmol), H 2 O (4 mL), n-PrOH (0.5 mL) and H 2 C 2 O 4 (6 mg) were mixed in a vial and heated at 95 °C for 3 days, and then cooled to room temperature. After ﬁltration, the colorless block crystals were washed with H 2 O(3× 20 mL), and dried at ambient temperature. Anal. Calcd for C 18 H 20 EuN 3 O 14 : C, 34.76; H, 2.74; N, 6.62. Found: C, 34.27; H, 2.92; N, 6.67. IR (KBr, cm −1 ): 3397(br), 3102(w), 1882(w), 1638(m), 1533(m), 1430(w), 1407(m), 1374(w), 1319(w), 1205(m), 1126(w), 1058(w), 977(w), 921(m). | [] | [] | ["[Eu(HTADIP)(H 2 O) 4 ]·H 2 O"] | ["EuCl 3 \n6H 2 O--37 mg, 0.1 mmol"] | ["H 2 C 2 O 4--6 mg"] | ["H 4 TADIP--40 mg, 0.1 mmol"] | ["95 \n°C"] | ["3 days"] | ["H 2 O--4 mL", "n-PrOH--0.5 mL"]
s10876-010-0344-4 | Preparation of Complex A mixture of Gd(NO 3 ) 3 6H 2 O (0.25 g, 0. 5 mmol), 2,2 0 -bipyridyl-4,4 0 -dicarboxylic acid (0.12 g, 0.5 mmol) and H 2 O (10.0 mL) in a mol ratio of ca. 1:1:1111 was sealed in a 25 mL stainless-steel reactor with Teﬂon liner and directly heated to 160 °C and kept reacting for 3 days, then cooled to room temperature during 24 h. | [] | ["24 h"] | ["Complex A"] | ["Gd(NO 3 ) 3 \n6H 2 O--0.25 g, 0. 5 mmol"] | [] | ["2,2 0 -bipyridyl-4,4 0 -dicarboxylic acid--0.12 g, 0.5 mmol"] | ["160 °C"] | ["3 days"] | ["H 2 O--10.0 mL"]
c2sc00728b | D-2 (Dy 3 Cu): C 69 H 93 Cu 2 Dy 6 N 11 O 54 (M r ¼ 3042.6 g mol 1 ); monoclinic, P2 1 , a ¼ 11.2590(6)  A, b ¼ 24.017(1)  A, c ¼ 20.506(1)  A, b ¼ 101.793(5)  , V ¼ 5428.0(4)  A 3 , r ¼ 1.862 g cm 3 , F(000) ¼ 2940, m(Mo-Ka) ¼ 4.554 mm 1 ; T ¼ 110 K; 20498 unique reﬂections (R int ¼0.040), reﬁnement (on F with I >3s(I)): R ¼ 0.0542, R w ¼ 0.0576, S ¼ 1.08 (14613 reﬂections used, 1280 reﬁned parameters), Dr max ¼ 2.16 e   A 3 , Dr min ¼1.49 e   A 3 , Flack parameter ¼0.96(2); crystal shape: prismatic blue, 0.162  0.182  0.299 mm 3 . | [] | [] | ["Dy 3 Cu"] | ["Dy--NaN", "Cu--NaN"] | [] | [] | [] | [] | []
c8ra03277g | calcd (found %) for 1: C, 11.91 (11.83); H, 2.59 (2.55); N, 10.81 (10.73). IR (KBr, cm 1 ) for complex 1: 3316 (m), 1651 (m), 1557(m), 1451 (m), 1228 (w), 937 (s), 913 (s), 668 (s), 580 (w).Synthesis of {Co 2 (H 2 pyttz-I) 2 (H 2 O) 4 [TeMo 6 O 24 ]}[Co(H 2 O) 6 ]$ 3H 2 O (2). The synthesis of 2 was similar to that of 1, except that Na 3 [CrMo 6 (OH) 6 O 18 ]$8H 2 O was replaced by (NH 4 ) 6 [TeMo 6 O 24 ]$ 7H 2 O (0.3 g, 0.23 mmol). The pH value was then adjusted to about 3.9 using 1.0 M NaOH. Pink block crystals of complex 2 were ltered oﬀ, washed with distilled water, and dried in a desiccator at room temperature to give a yield of 36% based on Co. Anal. calcd (found %) for 2: C, 11.22 (11.17); H, 2.08 (2.02); N, 10.18 (10.09). IR (KBr pellet, cm 1 ): 3156 (m), 1650 (m), 1294 (m), 994 (m) 944 (s), 881 (s), 668 (s), 611 (s), 550 (m). | [] | [] | ["{Co 2 (H 2 pyttz-I) 2 (H 2 O) 4 [TeMo 6 O 24 ]}[Co(H 2 O) 6 ]$ 3H 2 O", "complex 2"] | [] | ["Na 3 [CrMo 6 (OH) 6 O 18 ]$8H 2 O--NaN", "(NH 4 ) 6 [TeMo 6 O 24 ]$ 7H 2 O--0.3 g, 0.23 mmol", "1.0 M NaOH--NaN"] | [] | [] | [] | []
c7ra02063e | [Zn(HL1)] (1). Zn(NO 3 ) 2 $6H 2 O (0.2 mmol, 0.057 g), H 3 L1 (0.4 mmol, 0.119 g) were dissolved in the solvent of water (10 mL) and transferred to a 23 mL Teon-lined autoclave. Aer being stirred in air for 15 min, the mixture was heated at 160  C for 3 days. Aer cooling to room temperature at the speed of 5  Ch 1 , yellow plate crystals of 1 were collected in a 55% yield based on H 3 L1. Elem anal. calcd (%) for C 14 H 6 ZnNO 6 : C, 62.37; H, 2.24; N, 5.20. Found: C, 62.52; H, 2.62; N, 5.36%. IR bands (KBr, cm 1 ): 3432s, 1597s, 1443w, 1388s, 1238w, 1071m, 1016m, 911w, 834m, 709m, 681m. | [] | [] | ["[Zn(HL1)]"] | ["Zn(NO 3 ) 2 $6H 2 O--0.2 mmol, 0.057 g"] | [] | ["H 3 L1--0.4 mmol, 0.119 g"] | ["160 \nC"] | ["3 days"] | ["water--10 mL"]
c3ce42195c | 2.2.2. Synthesis of [Cu 4 I 4 (bpmp) 3 ] n (2). Synthesis of complex 2 was similar to that of 1 but using a different amount of bpmp (26.8 mg, 0.10 mmol). Pale-yellow crystals of 2 were collected and washed with EtOH and dried in the air (yield: 65%). 2 can also be isolated by mechanochemical synthesis as follows: CuI (19 mg, 0.10 mmol) and bpmp (26.8 mg, 0.1 mmol) were ground together in a mortar for 40 minutes with sporadic drops of CH 3 CN to keep reactants wet. The resulting solid was washed with CH 3 OH to remove excess bpmp ligands and dried in air. Pale-yellow powders of 2 were obtained (yield: 84%). Elemental analysis calcd (%) for 2 (C 24 H 30 Cu 2 I 2 N 6 ): C 36.80, H 3.86, N 10.73; foun d: C 36.91, H 3.6 8, N 10.98. | [] | [] | ["[Cu 4 I 4 (bpmp) 3 ] n", "C 24 H 30 Cu 2 I 2 N 6"] | ["CuI--19 mg, 0.10 mmol"] | [] | ["bpmp--26.8 mg, 0.10 mmol"] | [] | [] | ["CH 3 CN--sporadic drops", "CH 3 OH--to remove excess bpmp ligands"]
cg1001557 | Synthesis of {[Co 2 (TPOM)(5-OH-bdc) 2 (H 2 O) 2 ] 3 (H 2 O) 5 } n (4). A mixture of Co(NO 3 ) 2 3 6H 2 O (29.1 mg, 0.1 mmol), 5-OH-H 2 bdc (18.2 mg, 0.1 mmol), and TPOM (22.2 mg, 0.1 mmol) was dissolved in 9 mL of DMF and H 2 O (1:2, v/v). The final mixture was placed in a Parr Teflon-lined stainless steel vessel (15 mL) and heated at 80 °C for 2 days. Purple crystals were obtained (Yield: 66% based on TPOM). Anal. Calcd for C 41 H 46 O 21 N 4 Co 2 : C, 46.96%, H, 4.42%, N, 5.34%; found C, 46.82%, H, 4.49%, N, 5.32%. IR (KBr, cm -1 ): 3462(w), 2359(w), 1663(s), 1612(s), 1570(s), 1436(m), 1385(s), 1333(s), 1298(s), 1211(s), 1104(w), 1060(s), 1039(m), 971(w), 898(s), 880(s), 829(s), 783(s), 718(s), 666(m), 570(m), 540(s). | [] | [] | ["{[Co 2 (TPOM)(5-OH-bdc) 2 (H 2 O) 2 ] 3 (H 2 O) 5 } n"] | ["Co(NO 3 ) 2 3 6H 2 O--29.1 mg, 0.1 mmol"] | [] | ["5-OH-H 2 bdc--18.2 mg, 0.1 mmol", "TPOM--22.2 mg, 0.1 mmol"] | ["80 °C"] | ["2 days"] | ["DMF and H 2 O--9 mL"]
00958972.2014.983492 | 2.2.4. Synthesis of [Zn(3-dpyh)(1,3-BDC)]·3H 2 O (4). The synthesis method of 4 is similar to that of 3 except for Zn(NO 3 ) 2 ·6H 2 O as the substitute of CdCl 2 ·2.5H 2 O. Colorless block crystals of 4 were obtained, ﬁltered, and washed off the white precipitate with ethanol. Yield: 34% based on Zn. Anal. Calcd for C 26 H 32 ZnN 4 O 9 : C, 51.1 5; H, 5.25; N, 9.18.Found: C, 51.16; H, 5.34; N, 9.09%. IR (KBr pellet, cm −1 ): 3264 (s), 2935 (m), 2361 (w), 1652 (s), 1615 (s), 1586 (m), 1559 (s), 1479 (m), 1427 (m), 1380 (s), 1364 (s), 1320 (s), 1276 (w), 1224 (w), 1167 (m), 1067 (w), 961 (w), 836 (m), 730 (m), 618 (w), 564 (w). | [] | [] | ["[Zn(3-dpyh)(1,3-BDC)]·3H 2 O", "C 26 H 32 ZnN 4 O 9"] | ["Zn(NO 3 ) 2 ·6H 2 O--NaN"] | [] | ["3-dpyh--NaN", "1,3-BDC--NaN"] | [] | [] | []
j.poly.2015.03.026 | 2.5. Preparation of {[Mn 3 (o-CPhHIDC) 2 (2,2 0 -bipy) 3 ](2,2 0 -bipy) 0.5 } n (4) A mixture of MnCl 2 4H 2 O (19.8 mg, 0.1 mmol), o-CPhH 4 IDC (27.6 mg, 0.1 mmol), 2,2 0 -bipy (15.6 mg, 0.1 mmol), H 2 O (7 mL) and Et 3 N (0.056 mL, 0.4 mmol) were sealed in a 25 mL Teﬂon-lined bomb and heated at 160 °C for 96 h. The reaction mixture was then allowed to cool to room temperature at a rate of 10 °C/h. Colorless crystals of 4 were collected, washed with distilled water and dried in air (58% yield based on Mn). Anal. Calc. for C 59 H 38 N 11 O 12 Mn 3 :C, 56.29; H, 3.02; N, 12.24. Found: C, 56.52; H, 2.96; N, 12.22%. IR (cm 1 , KBr): 3424 (m), 3107 (w), 3073 (m), 1939 (w), 1560 (m), 1473 (m), 1362 (m), 1313 (m), 1269 (s), 1151 (m), 1092 (m), 1059 (s), 1016 (s), 951 (m), 856 (s), 794 (m), 778 (s), 539 (s), 480 (s), 430 (m). | [] | [] | ["{[Mn 3 (o-CPhHIDC) 2 (2,2 0 -bipy) 3 ]?(2,2 0 -bipy) 0.5} n", "C 59 H 38 N 11 O 12 Mn 3"] | ["MnCl 2 ?4H 2 O--19.8 mg, 0.1 mmol"] | [] | ["o-CPhH 4 IDC--27.6 mg, 0.1 mmol", "2,2 0 -bipy--15.6 mg, 0.1 mmol"] | ["160 \nC"] | ["96 h"] | ["H 2 O--7 mL", "Et 3 N--0.056 mL, 0.4 mmol"]
c2ce06238k | Synthesis of complex [Cu(HA) 2 (H 2 O) 4 ]$H 2 O (4) 73.1 mg (0.14 mmol) of complex 3 was dissolved in a H 2 O(15 vol.%)–CH 3 CN(85 vol.%) mixture (10 mL), giving a yellow solution. Slow evaporation of the solution at 25  C gave light green prismatic crystals of 4 with a yield of 44% (based on Cu) and crystals of 3 with a yield of 56% (based on Cu). Anal. calc.for C 16 H 12 CuN 8 O 9 (4) (%): C, 36.68; H, 2.31; N, 21.39. Found for 4 (%): C, 36.73; H, 2.36; N, 21.31. | [] | [] | ["[Cu(HA) 2 (H 2 O) 4 ]$H 2 O", "C 16 H 12 CuN 8 O 9"] | ["complex 3--73.1 mg (0.14 mmol)"] | [] | [] | [] | [] | ["H 2 O-CH 3 CN mixture--10 mL"]
j.poly.2019.05.056 | [N(СH 3 ) 3 (СH 2 C 6 H 5 )] 2 [(UO 2 ) 2 (glt) 3 ]·H 2 O (1) Uranium (VI) oxide UO 3 (0.20 g, 0.7 mmol) was dissolved completely in glutaric acid solution (0.37 g (2.8 mmol) in 12 ml of distilled water) on moderate heat. After that solid TMBA chloride (0.13 g, 0.7 mmol) was added to the solution. The evaporation of this solution (with pH ≈ 3) at room temperature yielded yellow crystals of [N(СH 3 ) 3 (СH 2 C 6 H 5 )] 2 [(UO 2 ) 2 (glt) 3 ]·H 2 O (1). Chem. analysis, found (calculated): U 38.5% (38.1%). | [] | [] | ["[N(CH3)3(CH2C6H5)]2[(UO2)2(glt)3]·H2O", "UO3"] | ["Uranium (VI) oxide UO3--0.20 g, 0.7 mmol"] | [] | ["glutaric acid--0.37 g (2.8 mmol)", "TMBA chloride--0.13 g, 0.7 mmol"] | [] | [] | ["distilled water--12 ml"]
j.ica.2016.07.008 | crystals were formed. Yield: 47%. Anal. Calc. for Nd 2 C 22 H 20 O 15 S 5 : C, 27.1 ; H, 2.07 % ; Found: C, 26.8; H, 2.04 %. 2.2.4. Synthesis of compound {[Sm 2 (2,5-tdc) 3 (dmso) 2 ].H 2 O} n (4) Compound (4) was obtained by applying the same synthetic procedure as described for (1), except that SmCl 3 .6H 2 O (50 mg, 0.14 mmol) was used instead of YCl 3 .6H 2 O. The resulting solution was allowed to stand and after six weeks, colorless block crystals were formed. Yield: 49%. Anal. Calc. for Sm 2 C 22 H 20 O 15 S 5 : C, 26.8 ; H, 2.05 % ; Found: C, 27.1; H, 2.07 %. 2.2.5. Synthesis of compound {[Er 2 (2,5-tdc) 3 (dmso) 2 ].H 2 O} n (5) Compound (5) was obtained by applying the same synthetic procedure as described for (1), except that ErCl 3 .6H 2 O (50 mg, 0.13 mmol) was used instead of YCl 3 .6H 2 O. The resulting solution was allowed to stand and after six weeks, light pink block crystals were formed. Yield: 53%. Anal. Calc. for Er 2 C 22 H 20 O 15 S 5 : C, 25.9 ; H, 1.98 % ; Found: C, 26.1; H, 2.01 %. 2.2.3. Synthesis of compound {[Tm 2 (2,5-tdc) 3 (dmso) 2 ].H 2 O} n (6) Compound (6) was obtained by applying the same synthetic procedure as described for (1), except that TmCl 3 .6H 2 O (50 mg, 0.13 mmol) was used instead of YCl 3 .6H 2 O. The resulting solution was allowed to stand and after six weeks, colorless block crystals were formed. Yield: 44%. Anal. Calc. for Tm 2 C 22 H 20 O 15 S 5 : C, 25.8 ; H, 1.97 % ; Found: C, 25.8; H, 1.96 %. All the compounds synthesized are stable in air and insoluble in ethanol, acetonitrile, acetone, tetrahydrofuran (THF), but soluble in the 1:1 mixture of dimethylformamide (dmf) and dimehylsulfoxide (dmso). | [] | [] | ["{[Sm 2 (2,5-tdc) 3 (dmso) 2 ].H 2 O} n", "Sm 2 C 22 H 20 O 15 S 5"] | ["SmCl 3 .6H 2 O--50 mg, 0.14 mmol"] | [] | ["2,5-tdc--not provided", "dmso--not provided"] | [] | ["six weeks"] | []
j.ica.2013.09.028 | temperature with an Edinburgh FL-FS90 TCSPC system. The UV–Vis spectra were obtained using PerkinElmer UV Lambda 900, BaSO 4 powders were used as substrate.2.2. Synthesis of [Zn(bpndc)(H 2 O)] 1 (1) The mixture of Zn(NO 3 ) 2 6H 2 O (59.6 mg 0.2 mmol) and H 2bpndc (27.3 mg 0.1 mmol) in 6 ml deionized water stired for 30 min, then sealed in a Teﬂon-lined stainless vessel (25 ml) and heated at 150°Cfor 72 h under autogenous pressure, ﬁnally cooled slowly to room temperature. The crude product was washed with H 2 O to give schistose light yellow single crystals of 1. The yield of 1 is ca. 60% based on Zn(NO 3 ) 2 6H 2 O. IR (KBr, m /cm 1 ): 3320(m), 1691(vs), 1602(m), 1419(s), 1292(s), 820(s). Anal. Calc. for ZnC 15H 10 O 6 : C, 51.28; H, 2.85. Found: C, 51.42; H, 2.76%. | [] | [] | ["[Zn(bpndc)(H 2 O)] 1", "ZnC 15H 10 O 6"] | ["Zn(NO 3 ) 2 ?6H 2 O--59.6 mg, 0.2 mmol"] | [] | ["H 2bpndc--27.3 mg, 0.1 mmol"] | ["150°C"] | ["72 h"] | ["deionized water--6 ml"]
s0277-5387(01)00791-4 | Calc. for C 8 H 16 MnO 7 S 2 : C, 28.01; H, 4.46; S, 18.70%.IR (KBr, cm −1 ): w a (COO): 1594, 1549; w s (COO): 1404, 1355. | [] | [] | ["C 8 H 16 MnO 7 S 2"] | [] | [] | [] | [] | [] | []
j.molstruc.2005.07.027 | 2.2. Preparation of the complexes 2.2.1. [Cu(bte) 2 (dca) 2 ] n (1) An ethanolic solution (20 ml) of bte (0.164 g, 1.0 mmol) was added to an aqueous solution (15 ml) of Cu(NO 3 ) 2 $3H 2 O (0.120 g, 0.5 mmol) and NaN(CN) 2 (0.090 g, 1.0 mmol) with stirring. The blue precipitate formed was dissolved in DMF solution (10 ml). The blue single crystals of 1 suitable for X-ray analysis were obtained after two weeks. Yield: 0.198 g (76%). C 16 H 16 CuN 18 (524.02): calcd C 36.67, H 3.08, N 48.12; found: C 36.61, H 3.04, N 48.05. | [] | [] | ["[Cu(bte) 2 (dca) 2 ] n"] | ["Cu(NO 3 ) 2 $3H 2 O--0.120 g, 0.5 mmol"] | [] | ["bte--0.164 g, 1.0 mmol"] | [] | ["two weeks"] | ["ethanol--20 ml", "water--15 ml", "DMF--10 ml"]
j.poly.2019.03.031 | 5 heating rate of 10ºC /min. Fluorescence spectra were recorded onCary EclipseSpectrophotometer. 2.2 Synthesis of complex 1, 2 and 3 [Zn(2,2′-bipy)(ppa)(H 2 O) 2 ]·2H 2 O (1) : To N,N-dimethyl formamidesolution of H 2 ppa (0.1 mmol, 0.0259g) was added dropwise an aqueous solution of Zn(Ac) 2 ·2H 2 O (0.1 mmol, 0.02195 g), and pH of mixsolution was adjusted to 7.0 by an aqueous solution of NaOH (0.1 M), after stirring at room temperature for 0.5 h, an ethanol solution of 2,2′-bipy (0.1 mmol, 0.01562g) was addedand stirred for further 24 h at roomtemperature, filtered. The colorless crystals were obtained by slow evaporation the filtrate at 4 °C for one month andwashed with deionized water three times. Yield : 83%, Anal. Calcd for C 23 H 23 N 3 O 9 Zn : C, 50.15; H,4.21; N,7.63; Found: C,50.21; H,4.18; N,7.69 . IR(KBr pellet, cm -1 ): 3465(m), 1563(m), 1472(m), 1437(m), 1394(s), 1268(m), 1159(s), 1068(s), 1021(s), 744(m), 696(w), 617(m). [Co(2,2′-bipy)(ppa) (H 2 O) 2 ]·2H 2 O (2):2 was synthesized by using thesame method as for 1 except that CoCl 2 (0.1 mmol, 0.0129 g) was used instead of Zn(Ac) 2 ·2H 2 O. The brown crystals were obtained and washed with deionized water three times. Yield : 78%, Anal. Calcd for C 23 H 23 N 3 O 9 Co: C, 50.75; H,4.26; N,7.72; Found: C,50.73; H,4.27; N,7.75. IR(KBr pellet, cm -1 ): 3381(m), 1598(m), 1437(m), 1381(s), 1310(m), 1249(s), 1161(s), 1111(s), 1014(s), 780(m). | [] | [] | ["[Zn(2,2′-bipy)(ppa)(H 2 O) 2 ]·2H 2 O", "[Co(2,2′-bipy)(ppa)(H 2 O) 2 ]·2H 2 O"] | ["Zn(Ac) 2 ·2H 2 O--0.1 mmol, 0.02195 g", "CoCl 2--0.1 mmol, 0.0129 g"] | [] | ["H 2 ppa--0.1 mmol, 0.0259g", "2,2′-bipy--0.1 mmol, 0.01562g"] | ["room temperature"] | ["0.5 h", "24 h"] | ["N,N-dimethyl formamide solution--not provided", "aqueous solution--not provided", "ethanol solution--not provided"]
b410320c | Preparation of (2,6-Me 2 C 6 H 3 S) 2 Pb (6) A solution of 2,6-dimethylbenzenethiol (0.720 g, 5.21 mmol) in ethanol (15 ml) was added dropwise to a solution of Pb(OAc) 2 ·3H 2 O (1.00 g, 2.64 mmol) in ethanol/water (8 mL/ 2 mL) at 25 °C to give a bright red/orange colored solution and precipitate. After 1.5 h, the reaction was filtered and the precipitate washed with 95% ethanol (20 mL) and diethyl ether (40 mL) to yield 6 as an orange powder (1.10 g, 2.28 mmol, 87%). Anal. Calcd. for C 16 H 18 PbS 2 : C, 39.90; H, 3.77; N, 0.00. Found: C, 39.67; H, 3.55; N, <0.10%. M.p. 118 °C (dec.). IR (cm −1 ): 715 w, 764 s, 885 vw, 982 w, 1024 m, 1047 s, 1115 w, 1163 w, 1246 vw, 1581 w, 1915 vw, 2357 vw. NMR data (thf-d 8 ): 1 H NMR, d = 2.56 (s, 12H, C 6 H 3 Me 2 ), 6.71 (t, 3 J H,H = 7 Hz, 2H, p-C 6 H 3 Me 2 ), 7.00 (d, 3 J H,H = 7 Hz, 4H, m-C 6 H 3 Me 2 ); 13 C{ 1 H} NMR, 23.3 (C 6 H 3 Me 2 ), 124.8 (C 6 H 3 Me 2 ), 126.6 (C 6 H 3 Me 2 ), 142.3 (C 6 H 3 Me 2 ). | [] | [] | ["(2,6-Me 2 C 6 H 3 S) 2 Pb", "C 16 H 18 PbS 2"] | ["Pb(OAc) 2 \b3H 2 O--1.00 g, 2.64 mmol"] | [] | ["2,6-dimethylbenzenethiol--0.720 g, 5.21 mmol"] | ["25 °C"] | ["1.5 h"] | ["ethanol--15 ml", "ethanol/water--8 ml/2 ml", "95% ethanol--20 ml", "diethyl ether--40 ml"]
acs.inorgchem.8b03148 | Preparation of [Zn(μ 2 -ia)(μ 2 -bpe)] n ·nDMF (1). The metal salt, Zn(NO 3 ) 2 ·6H 2 O (100 mg, 0.34 mmol), was dissolved in 3 mL of H 2 O and then stirred for 10 min. The organic linkers 1,2-bis(4byridyl)ethane (0.062 mg, 0.34 mmol) and isophthalic acid (0.056 mg, 0.34 mmol) were dissolved in a solvent solution of 4 mL of DMF and 2 mL of diethyl ether then stirred for 10 min. The solution of organic linkers was mixed with the metal salt solution with continuous stirring for a further 10 min followed by the addition of 0.2 μLof H 2 SO 4 acid (3 M) to aid dissolution. The resulting, clear solution was sealed in a 25 mL vial then heated in an oven at 90 °C for 48 h. | [] | [] | ["[Zn(μ 2 -ia)(μ 2 -bpe)] n ·nDMF", "NaN"] | ["Zn(NO 3 ) 2 ·6H 2 O--100 mg, 0.34 mmol"] | ["H 2 SO 4 acid (3 M)--0.2 μL"] | ["1,2-bis(4byridyl)ethane--0.062 mg, 0.34 mmol", "isophthalic acid--0.056 mg, 0.34 mmol"] | ["90 \nC"] | ["48 h"] | ["H 2 O--3 mL", "DMF--4 mL", "diethyl ether--2 mL"]
c3ce41553h | Synthesis of {[Mn 3 (tci) 2 (bbbm)(H 2 O) 3 ](H 2 O)} n (3) The process was similar to 2 except that pbbm was replaced by bbbm (bbbm = 1,1′-(1,4-butanediyl)bis-1H-benzimidazole).Colorless crystals of 3 were obtained in 27% yield. Elemental analysis (%): calcd. for C 42 H 50 Mn 3 N 10 O 22 (1211.7147): C 41.63, H 4.15, N 11.55; found: C 42.59, H 4.16, N 11.61. IR: 3103s, 1681s, 1571s, 1403m, 1280w, 1200w, 760w, 517m. | [] | [] | ["{[Mn 3 (tci) 2 (bbbm)(H 2 O) 3 ](H 2 O)} n"] | [] | [] | ["pbbm--NaN", "bbbm--NaN"] | [] | [] | []
acs.cgd.7b00174 | Synthesis of Complex 7. A similar procedure as for complex 3 was employed to prepare complex 7 by changing the organic acid to mbenzene dicarboxylic acid (10 mmol, 1.66 g). The mixture was sealed in a 50 mL Teﬂon-lined stainless steel vessel and heated at 130 °C for 3 days. Colorless crystals of 7 suitable for X-ray diﬀraction were isolated after being cooled slowly to room temperature. This complex can also be synthesized by using CdCl 2 . Yield: 83% (based on Cd). | [] | [] | [] | ["CdCl 2--NaN"] | [] | ["mbenzene dicarboxylic acid--10 mmol, 1.66 g"] | ["130 °C"] | ["3 days"] | []
c9tc03096d | Synthesis of HBU-18 H 4 L (4 mg, 0.007 mmol) and ZrCl 4 (20 mg, 0.086 mmol) were mixed with in DMF/HAC (1 mL / 1.5 mL), and the reactants were kept at 85 C for 48 hours. After cooled to 20 C, the product was obtained as colorless diamond-shaped crystals. Yield: 50% (based on H 4 L). Anal. calcd. (%) for HBU-18: C 43.07, H 5.03, N 4.37; Found: C 43.19, H 5.16, N 4.58. FT-IR (cm -1 ): 3387 m, 1691 w, 1653 m, 1601 s, 1538 w, 1512 w, 1408 s, 1388 w, 1281 w, 1181 m, 1107 m, 1011 s, 866 m, 796 m, 781 m, 710 m, 662 s, 479 s. | [] | [] | ["HBU-18"] | ["ZrCl 4--20 mg, 0.086 mmol"] | [] | ["H 4 L--4 mg, 0.007 mmol"] | ["85 \nC"] | ["48 hours"] | ["DMF--1 mL", "HAC--1.5 mL"]
ic2011666 | They were stirred at room temperature until uniformly dispersed, then the lids of reaction vessels were quickly opened and the mouths of reaction vessels were immediately sealed with plastic wrap. Finally, the pH meter electrode was inserted into the solutions, which were stirred in order to keep uniformly dispersed.Synthesis of [Cu I 3 (L1)I 3 ] n (1). Aqueous ammonia (25%, 0.30.4 mL) was quickly added into the mixture containing CuI (117.0 mg, 0.6 mmol), L1 (45.0 mg, 0.2 mmol), anhydrous ethanol (10 mL), and then sealed in a Parr Teflon-lined stainless steel vessel (20 mL). It was stirred for 2 h at room temperature to make the mixed solution uniformly dispersed. And then it was heated at 180 °C for 72 h, followed by s low cooling to room temperature. Vermeil needle crystals of the product were collected, washed with H 2 O, and air-dried in high yield (75.0% based on L1). Anal. Calcd (%) for C 12 H 8 Cu 3 I 3 N 4 O: C, 18.10; H, 1.01; N, 7.04. | [] | [] | ["[Cu I 3 (L1)I 3 ] n"] | ["CuI--117.0 mg, 0.6 mmol"] | ["aqueous ammonia (25%)--0.3-0.4 mL"] | ["L1--45.0 mg, 0.2 mmol"] | ["180 \nC"] | ["72 h"] | ["anhydrous ethanol--10 mL"]
ejic.201500050 | Synthesis of {[Fe(L) 2 (H 2 O) 2 ]·2H 2 O} n (4): Ligand HL (0.288 g, 1 mmol) was dissolved in a solvent mixture of methanol and N,Ndimethylformamide (1:1 v/v, 10 mL), and added to a solution of FeCl 2 (0.126 g, 1 mmol) in methanol (5 mL). The resulting solution was stirred for 30 min at room temperature and then filtered. The filtrate was kept in air for about 40 d, forming crystals of 4 (0.302 g, 73%). C 18 H 20 FeN 10 O 6 S 2 (592.39): calcd. C 36.50, H 3.40, N 23.64; Eur. J. Inorg. Chem. 2015, 2076–2084 © 2015 Wiley-VCH Verlag GmbH & Co. KGaA, Weinheim2083 found C 36.49, H 3.39, N 23.65. IR (KBr): ν ˜ = 3291, 3184, 1609, 1588, 1445, 1365, 1243, 985, 742, 685, 607, 532 cm –1 . | [] | ["40 d"] | ["{[Fe(L) 2 (H 2 O) 2 ]\b2H 2 O} n"] | ["FeCl 2--0.126 g, 1 mmol"] | [] | ["HL--0.288 g, 1 mmol"] | ["room temperature"] | ["30 min"] | ["methanol--5 mL", "N,Ndimethylformamide--5 mL"]
ic2013705 | 2.3. Synthesis of Zn(BDMPX) (1). H 2 BDMPX (73.5 mg; 0.25 mmol) was dissolved in 15 mL of CH 3 OH; then, Zn(CH 3 COO) 2 (45.75 mg; 0.25 mmol) was added. A suspension formed which was left under stirring at 130 °C in a high-pressure glass tube for 24 h. The white precipitate obtained was filtered off, washed twice with MeOH, and then dried under vacuum. Yield: 65%. 1 is insoluble in alcohols, DMSO, acetone, CH 3 CN, DMF, and water. IR (cm 1 ): 31003000(vw) ν(CH aromatic ), 30002800(m) ν(CH 3 ,CH 2 ), 1508(vs) ν(CdC +CdN). Elemental analysis calcd for C 18 H 20 N 4 Zn (FW = 357.8 g/ mol): C, 60.43; H, 5.63; N, 15.66. Found: 60.12; H, 5.48; N, 15.37. | [] | [] | ["Zn(BDMPX) (1)"] | ["Zn(CH 3 COO) 2--45.75 mg; 0.25 mmol"] | [] | ["H 2 BDMPX--73.5 mg; 0.25 mmol"] | ["130 °C"] | ["24 h"] | ["CH 3 OH--15 mL"]
acs.inorgchem.8b03307 | Synthesis of {[Cd(bpp)(L)(H 2 O)]·DMF} n (1). A mixture of H 2 L (90 mg, 0.3 mmol), bpp (60 mg, 0.3 mmol), and cadmium nitrate tetrahydrate (92.5 mg, 0.3 mmol) was dissolved in 10 mL DMF. To this solution, 5 mL water was added to obtain a clear solution, which was then transferred to a glass vial. The glass vial was sealed and heated to 100 °C for 48 h. Colorless rod-shaped crystals of 1 were ﬁltered out without cooling the mixture. Upon repeated washings with DMF followed by water, these crystals were air-dried. Yield: 145 mg (69%), based on the metal salt. Anal. Calcd for C 32 H 37 N 3 O 6 SiCd (MW 700.13): Calc. %C, 54.89; %H, 5.33; %N, 6.00 and Found: %C, 55.05; %H, 6.10; %N, 5.88. Selected FTIR peaks (KBr, cm −1 ): 1670 (s), 1579 (s), 1530 (s), 1400 (s), 1307 (w), 1250 (m), 1225 (w), 1100 (s), 1017 (m), 812 (s), 767 (s), 724 (m), 659 (w), 509 (m). | [] | [] | ["{[Cd(bpp)(L)(H 2 O)]·DMF} n"] | ["cadmium nitrate tetrahydrate--92.5 mg, 0.3 mmol"] | [] | ["H 2 L--90 mg, 0.3 mmol", "bpp--60 mg, 0.3 mmol"] | ["100 \n°C"] | ["48 h"] | ["DMF--10 mL", "water--5 mL"]
00958972.2012.720679 | 2.2. Syntheses 2.2.1. Synthesis of [Ag 8 (btc) 2 (2,2 0 -bpy) 2 ] n (1). A mixture of AgOAc (0.2 mmol), H 4 btc (0.05 mmol), 2,2 0 -bpy (0.05 mmol), NaOH (0.2 mmol), and 10 mL H 2 O was stirred for 30 min. The mixture was then placed in a 15 mL Teflon-lined stainless steel vessel and heated at 160  C for 3 days. Colorless block crystals were obtained when the mixture was cooled to room temperature. Yield: 36% based on Ag. Calcd for C 52 H 28 Ag 8 N 4 O 16 (%): C, 34.17; H, 1.54; N, 3.07. Found (%): C, 34.09; H, 1.57; N, 3.12. IR (KBr pellet, cm 1 ): 3418 m, 1580 vs, 1472 w, 1409 m, 1358 s, 1243 w, 1154 w, 1002 m, 760 m, 690 m, 665 m, 423 w. | [] | [] | ["[Ag 8 (btc) 2 (2,2 0 -bpy) 2 ] n", "C 52 H 28 Ag 8 N 4 O 16"] | ["AgOAc--0.2 mmol"] | ["NaOH--0.2 mmol"] | ["H 4 btc--0.05 mmol", "2,2 0 -bpy--0.05 mmol"] | ["160  C"] | ["3 days"] | ["H 2 O--10 mL"]
j.poly.2012.05.047 | 2.5. Preparation of {[Cu 2 L 2 (1,4-bdc)](NO 3 ) 2 2H 2 O} n (4) Complex 4 was prepared by the same procedure as used for the preparation of 3 except that the auxiliary ligand was replaced by 1,4-H 2 bdc (16.6 mg, 0.1 mmol). Yield: 32%. Anal. Calc. for C 54 H 40 N 14 O 12 Cu 2 : C, 53.87; H, 3.35; N, 16.29%. Found: C, 53.84; H, 3.34; N 16.24%. IR (KBr pellet, cm 1 ): 3416 (m), 3107 (m), 3074 (m), 1602 (s), 1560 (m), 1527 (m), 1499 (w), 1472 (m), 1439 (w), 1357 (s), 1326 (m), 1288 (m), 1249 (m), 1149 (m), 1021 (m), 987 (m), 951 (w), 854 (m), 795 (m), 747 (m), 729 (w), 670 (m), 657 (m). | [] | [] | ["{[Cu 2 L 2 (1,4-bdc)](NO 3 ) 2 \n2H 2 O} n"] | [] | [] | ["1,4-H 2 bdc--16.6 mg, 0.1 mmol"] | [] | [] | []
cg9005983 | Synthesis of [Cu 4 (HPO 4 ) 2 (H 2 O) 4 (phen) 4 ](H 3 O) 2 [PV 3 W 9 O 40 ](4).A mixture of Na 2 WO 4 3 2H 2 O (0.383 g, 1.16 mmol), CuCl 2 3 2H 2 O (0.032 g, 0.19 mmol), H 3 PO 4 (0.5 mL, 85%), NH 4 VO 3 (0.018 g, 0.15 mmol), 1,10-phenanthroline (0.023 g, 0.12 mmol), and H 2 O (18 mL) was stirred for 30 min. The pH was about 0-0.5, without the addition of the 2 M NaOH solution. The resulting suspension was transferred to a Teflon-lined autoclave (25 mL) and kept at 160 °C for 5 days. After slow cooling to room temperature for 2 days, dark green prism crystals of 4 (yield about 41% based on Cu) were obtained by filtration, washed with distilled water, and dried in desiccators at ambient temperature. Anal. Calcd for C 48 H 48 Cu 4 N 8 O 54 P 3 V 3 W 9 (4)(M r =3755.48) (%): W, 44.06; V, 4.07; Cu, 6.77; P, 2.47; C, 15.36; H, 1.28; N, 2.98. Found (%): W, 43.97; V, 4.11; Cu, 6.57; P, 2.44; C, 15.17; H, 1.33; N, 2.72. | [] | ["2 days"] | ["[Cu 4 (HPO 4 ) 2 (H 2 O) 4 (phen) 4 ](H 3 O) 2 [PV 3 W 9 O 40 ]"] | ["Na 2 WO 4 3 2H 2 O--0.383 g, 1.16 mmol", "CuCl 2 3 2H 2 O--0.032 g, 0.19 mmol", "NH 4 VO 3--0.018 g, 0.15 mmol"] | [] | ["H 3 PO 4--0.5 mL, 85%", "1,10-phenanthroline--0.023 g, 0.12 mmol"] | ["160 \nC"] | ["5 days"] | ["H 2 O--18 mL"]
j.jssc.2018.10.041 | 4.1.2. Magnesium acetate tetrahydrate, Mg(OAc) 2 ·4H 2 O Magnesium carbonate proved to be unreactive under the conditions used for synthesis of calcium acetate as described above, with most magnesium carbonate left undissolved even after overnight heating to reﬂux oﬀ the solvent, and more reactive magnesium oxide was used instead [39]. 5 g MgO (0.124 mol) were suspended in 19 mL of deionized water in a 150 mL beaker glass with a stir bar. 14.2 mL (14.9 g, 0.248 mol) of glacial acetic acid was carefully added and the mixture was slowly heated to slight boiling while stirring. The mixture was kept at that temperature until all magnesium oxide was completely dissolved. The solution was allowed to cool to room temperature, transferred to a round bottom ﬂask, and the volume was reduced using a rotary evaporator until the residue showed signs of solidiﬁcation. The ﬂask was removed from the rotary evaporator and carefully closed to keep out atmospheric moisture and left standing to crystallize. After several days, large crystals of magnesium acetate tetrahydrate formed. | [] | ["several days"] | ["Mg(OAc) 2 ·4H 2 O"] | ["MgO--5 g, 0.124 mol"] | [] | ["glacial acetic acid--14.2 mL, 14.9 g, 0.248 mol"] | [] | [] | ["deionized water--19 mL"]
cg900694k | Yield: (0.045 g, 68% based on Ni). Calcd for C 20 H 28 Ni 4 O 24 :C, 27.05; H, 3.16. Found: 27.12, H, 3.14. IR (KBr, cm -1 ): 3402(s,br), 1620(s), 1572(s), 1454(m), 1393(s), 1252(w), 1045(m), 807(w), 785(w), 728(m).Synthesis of [Co 2 (OABDC)(bpe)(OH)] n 3 (H 2 O) 2.9n (3). Co(NO 3 ) 2 3 6H 2 O (0.0873 g, 0.3 mmol), 5-oxyacetate isophthalic acid (0.036 g, 0.15 mmol), 1,2-bis(4-pyridyl)ethylene (0.0273 g, 0.15 mmol), and NaOH (0.012 g, 0.3 mmol) were mixed in 7 mL of H 2 O/ethanol. Then, the mixture was placed in a Parr Teflon-lined stainless steel vessel (10 mL). The vessel was sealed and heated to 160 °C for 50 h. Then the reactant mixture was cooled at a rate of 10 °Ch -1 , leading to the formation of violet crystals of 3. Yield: (0.076 g, 82% based on Co). | [] | [] | ["[Co 2 (OABDC)(bpe)(OH)] n 3 (H 2 O) 2.9n", "C 20 H 28 Ni 4 O 24"] | ["Co(NO 3 ) 2 3 6H 2 O--0.0873 g, 0.3 mmol"] | ["NaOH--0.012 g, 0.3 mmol"] | ["5-oxyacetate isophthalic acid--0.036 g, 0.15 mmol", "1,2-bis(4-pyridyl)ethylene--0.0273 g, 0.15 mmol"] | ["160 °C"] | ["50 h"] | ["H 2 O/ethanol--7 mL"]
s11243-008-9176-6 | Then the vessel was sealed and held at 140 °C for 72 h. After the mixture was slowly cooled to room temperature, purple crystals of 2 were obtained and washed with water, then ethanol and THF (yield: 0.0303 g, 63% based on Co). | [] | [] | [] | ["Co--NaN"] | [] | [] | ["140 °C"] | ["72 h"] | ["water--NaN", "ethanol--NaN", "THF--NaN"]
chem.201303677 | Then, a mixture of 5-tert-butylisophthalic acid (H 2 tip; 1.0 mmol) and NaOH (3.0 mmol) was added to the transparent solution and stirred for 15 min continuously. The obtained mixture was finally transferred into a 23 mL, Teflon-lined stainless-steel vessel. The mixture was heated at 2108C for five days under autogenous pressure. | [] | ["five days"] | [] | [] | ["NaOH--3.0 mmol"] | ["5-tert-butylisophthalic acid--H 2 tip; 1.0 mmol"] | ["210 \b8C"] | ["15 min continuously"] | []
ejic.200901179 | Bis{4,4,5,5,6,6,6-heptafluoro-3-oxo-2-[(2Z)-pyrrolidin-2-ylidene]hexanenitrilo}nickel(II) (5): Nickel(II) bromide (0.44 g, 2.0 mmol), 4,4,5,5,6,6,6-heptafluoro-3-oxo-2-[(2Z)-pyrrolidin-2-ylidene]hexanenitrile (4) (1.2 g, 4.0 mmol) and sodium methoxide (0.20 g, 4.0 mmol) are dissolved in 50 mL of methanol and refluxed until the solution is clear and light green. The solvent is removed under reduced pressure and the remaining solid is stirred in water overnight. After filtration 1.24 g of a slightly violet solid were obtained (93%). IR (KBr disk): ν ˜ = 2985, 2883 (νC–H aliphatic), 2238 (νCN), 1622 (νCO), 1555 (νC=C), 1432 (δC–H aliphatic), 1207 (νC–F) cm –1 . MS (EI): m/z (%) = 665 (14) [M] ·+ , 664 (68) [M – H] + , 495 (13) [M – C 3 F 7 H] + , 362 (16) [M – C 10 H 6 N 2 OF 7 ] + , 304 (17) [M – C 10 H 6 N 2 OF 7 Ni] + , 192 (24) [M – C 13 H 7 N 2 OF 14 ] + , 135 (100) [M – C 13 H 6 N 2 OF 14 Ni] + .MS(FAB + ): m/z (%) = 665 (⬍ 1) [M] ·+ , 460 (6), 329 (34), 307 (100), 289 (60). C 20 H 12 F 14 N 4 NiO 2 (665.06): calcd. C 36.12, H 1.82, N 8.43; found C 36.1, H 1.8, N 8.3. | [] | ["overnight"] | ["C 20 H 12 F 14 N 4 NiO 2"] | ["Nickel(II) bromide--0.44 g, 2.0 mmol"] | [] | ["4,4,5,5,6,6,6-heptafluoro-3-oxo-2-[(2Z)-pyrrolidin-2-ylidene]hexanenitrile--1.2 g, 4.0 mmol", "sodium methoxide--0.20 g, 4.0 mmol"] | [] | [] | ["methanol--50 mL"]
acs.inorgchem.5b02434 | Synthesis of [Co 2 Cl 2 (HATr) 2 (H 2 O) 2 (CH 3 OH) 2 ]Cl 2 ·2H 2 O(5). Sodium hydrogen carbonate was slowly added to an aqueous solution (5 mL) containing HATr·2HCl (0.187 g, 1 mmol) to adjust the pH value to ca. 6, and the water was evaporated under vacuum. The powder was then dissolved in 10 mL of absolute CH 3 OH, and the inorganic salt was removed by ﬁltration. A solution of Co(ClO 4 ) 2 ·6H 2 O (0.183 g, 0.5 mmol) in 5 mL of H 2 O was added dropwise in the above ﬁltrate, and the mixture was stirred at 50 °C for 1 h and was subsequently ﬁltered. Rosy block crystals were formed a few days later. The yield was 51% based on Co. Anal. Calcd for C 6 H 28 Cl 4 Co 2 N 12 O 6 (%): C, 11.55; H, 4.52; N, 26.93. Found: C, 11.52; H, 4.55; N, 26.91. IR (KBr, cm −1 ): 3531, 3415, 3189, 1631, 1082, 941, 802, 627. | [] | ["a few days later"] | ["[Co 2 Cl 2 (HATr) 2 (H 2 O) 2 (CH 3 OH) 2 ]Cl 2 ·2H 2 O", "C 6 H 28 Cl 4 Co 2 N 12 O 6"] | ["Co(ClO 4 ) 2 ?6H 2 O--0.183 g, 0.5 mmol"] | ["Sodium hydrogen carbonate--NaN"] | ["HATr·2HCl--0.187 g, 1 mmol"] | ["50 °C"] | ["1 h"] | ["H 2 O--5 mL", "absolute CH 3 OH--10 mL"]
j.ica.2008.07.015 | The colorless block crystals of 3 were isolated in about 38% yield (based on Zn). Anal. calc. for C 7 H 6 O 8 Zn: C, 29.66; H, 2.13; Zn, 23.06. Found: C, 29.62; H, 2.25; Zn, 23.12%. Selected IR data (KBr, cm 1 ): 3419(br), 1625(s), 1575(m), 1520(m), 1429(s), 1387(s), 1337(m), 1202(w), 1190(m), 1120(m), 1060(m), 856(m), 748(m), 726(m). | [] | [] | ["C 7 H 6 O 8 Zn"] | [] | [] | [] | [] | [] | []
c3ce40929e | Synthesis of the MOF (NH 2 (CH 3 ) 2 ) 3 [Zn 6 (BTC) 4 (BTB)]?xDMA?yH 2 O(1), where x and y are the numbers of molecules of the DMA solvent and water per formula unit, respectively. Zn(NO 3 ) 2 ?6H 2 O (30.7 mg, 0.101 mmol), H 3 BTC (21.7 mg, 0.101 mmol) and H 3 BTB (22.1 mg, 0.051 mmol) were dissolved in 4 mL anhydrous N,N9-dimethylacetamide (DMA) in a capillary tube. The tube was flame-sealed, heated to 120 uC for 2 weeks, and then slowly cooled to ambient temperature. The block-shaped colorless crystals obtained were soaked in 10 mL fresh DMA for 2 days. The solvent was refreshed more than four times during the soaking period to remove residual reactants from the pores. The activated sample, 1a, was prepared by soaking the crystals in 10 mL acetone for 4 days (the soaking solvent was refreshed more than 10 times during the soaking period), and then vacuum-drying at room temperature for 14 h. Yield: 26.3 mg, 27.1%. EA and IR (Fig. S1, ESI 3 ) data were obtained for an activated sample exposed in air for a couple of minutes prior to analysis. EA for (NH 2 (CH 3 ) 2 ) 3 [Zn 6 (BTC) 4 (BTB)]? 0.16DMA?3H 2 O(C 69.64 H 60.44 N 3.16 O 34.16 Zn 6 , fw = 1880.45 g mol 21 ). Calculated: C, 44.91; H, 3.16; N, 2.38%. Found: C, 44.61; H, 3.24; N, 2.50%. IR (KBr, cm 21 ): 3438 (m, b), 3069 (w), 3023 (w), 2961 (w, sh), 2938 (w), 2873 (w), 2811 (w), 2499 (w), 1701 (m, sh), 1631 (vs), 1589 (s, sh), 1509 (m), 1435 (s, sh), 1415 (s, sh), 1401 (s, sh), 1361 (vs), 1263 (m), 1188 (s), 1139 (s), 1102 (s), 1060 (vs), 1017 (m), 964 (vs), 940 (vs), 894 (vs), 859 (s), 810 (s), 785 (s), 767 (m), 725 (m), 670 (vs), 655 (vs), 644 (vs), 632 (vs), 620 (vs), 591 (s), 574 (vs), 563 (vs), 552 (vs), 540 (vs), 527 (vs), 514 (vs), 506 (vs), 473 (s), 453 (s). | ["room temperature"] | ["2 days", "4 days"] | ["(NH 2 (CH 3 ) 2 ) 3 [Zn 6 (BTC) 4 (BTB)]?xDMA?yH 2 O", "C 69.64 H 60.44 N 3.16 O 34.16 Zn 6"] | ["Zn(NO 3 ) 2 ?6H 2 O--30.7 mg, 0.101 mmol"] | [] | ["H 3 BTC--21.7 mg, 0.101 mmol", "H 3 BTB--22.1 mg, 0.051 mmol"] | ["120 uC"] | ["2 weeks"] | ["anhydrous N,N9-dimethylacetamide (DMA)--4 mL", "acetone--10 mL"]
ic801329g | Synthesis of (ZnL 1 Cl 2 · H 2 O) n (1). ZnCl 2 · 2H 2 O (140 mg, 1 mmol) in ethanol (10 mL) was added dropwise with stirring to L 1 (278 mg, 1.00 mmol) in ethanol (30 mL) and stirring was continued at room temperature for 5 h. The precipitate that formed was collected by ﬁltration, washed with ethanol, and dried at room temperature to give 1 as a white solid in 42% yield. The solid was dissolved in excess ethanol at room temperature; slow evaporation of this solution yielded colorless block-shaped single crystals that proved suitable for X-ray analysis. The crystals were ﬁltered off and dried in air. Calculated for C 16 H 26 Cl 2 N 2 O 2 Zn · H 2 O: C, 44.41; H, 6.52; N, 6.47; found: C, 44.36; H, 6.48; N, 6.52. IR (KBr pellet/ cm -1 ): 3557(m), 3489(w), 3070(w), 2940(w), 2860(w), 1606(m), 1551(s), 1437(w), 1339(m), 1256(w), 1212(w), 1115(w), 1015(w), 951(m), 796(w), 475(w), 448(w). | [] | [] | ["(ZnL 1 Cl 2 · H 2 O) n", "C 16 H 26 Cl 2 N 2 O 2 Zn · H 2 O"] | ["ZnCl 2 · 2H 2 O--140 mg, 1 mmol"] | [] | ["L 1--278 mg, 1.00 mmol"] | [] | ["5 h"] | ["ethanol--10 mL"]
aoc.1165 | Complex 1 could also be obtained by the diffusion method.A 10 ml aliquot of mixed solvent of distilled water and methanol (1 : 5) was carefully layered on top of a 1 ml DMF solution of H 2 dbsf (0.030 g, 0.1 mmol), to which a solution of Zn(OAc) 2 ·2H 2 O (0.022 g, 0.1 mmol) in methanol (2 ml) was added. Colorless ﬂake crystals were obtained after two months at room temperature. | [] | [] | ["Complex 1"] | ["Zn(OAc) 2 \n2H 2 O--0.022 g, 0.1 mmol"] | [] | ["H 2 dbsf--0.030 g, 0.1 mmol"] | ["room temperature"] | ["two months"] | ["distilled water and methanol--10 ml", "DMF--1 ml", "methanol--2 ml"]
acs.cgd.8b00538 | The synthesis procedure was the same as that for L1, except that 2,2′-dipyridyl disulfide was used (1.06 g, 88%). IR (ATR, cm −1 ): 1572, 1557, 1447, 1410, 1117, 997, 984, 835, 820, 758, 719, 525, 464, 453, 403. 1 H NMR (400 MHz, CDCl 3 ): δ = 4.36 (s, 5H), 4.62 (t, J = 2.80 Hz, H), 4.78 (d, J = 2.80 Hz, 2H), 6.79 (m, 2H), 6.91 (m, 2H), 7.21 (m, 2H), 8.21 (m, 2H). Anal. Calcd for C 20 H 16 FeN 2 S 2 : C, 59.41; H, 3.99; N, 6.93%. Found: C, 59.14; H, 3.83; N, 6.94%. Single crystals of L2 suitable for X-ray diffraction were obtained from chloroform solution by slow evaporation. [Ni(hfac) 2 (L1)] 2 ·2C 6 H 5 CH 3 (1). | [] | [] | ["[Ni(hfac) 2 (L1)] 2 \".2C 6 H 5 CH 3"] | ["Ni--NaN"] | [] | ["L1--NaN"] | [] | [] | ["chloroform--NaN"]
ic902178c | Yield: 52%. Elem anal. Calcd for 6: C, 55.60; H, 5.72; N, 4.18; S, 9.57. Found: C, 55.47; H, 5.68; N, 4.62; S, 9.74. | [] | [] | [] | [] | [] | [] | [] | [] | []
c1ce05491k | Preparation of [Cu(btb) 0.5 (Ac) 2 ] (4). Prepared as described for 3 except that Cu(Ac) 2 $6H 2 O was used instead of Cu (ClO 4 ) 2 $6H 2 O. Yield: 54%. C 8 H 12 CuN 3 O 4 (277.76), Anal. Calc.(%): C, 34.59; H, 4.35; N, 15.13. Found (%): C, 34.42; H, 4.69; N, 15.27. Selected IR (KBr pellet, n/cm 1 ): 3120 m, 2955 w, 1628 vs, 1614 vs, 1523 m, 1431 vs, 1282 w, 1131 s, 1018 w, 681 m. | [] | [] | ["[Cu(btb) 0.5 (Ac) 2 ]", "C 8 H 12 CuN 3 O 4"] | ["Cu(Ac) 2 $6H 2 O--NaN"] | [] | ["btb--NaN", "Ac--NaN"] | [] | [] | []
c1ce05520h | [M 3 (bppd) 9 Ag 5 ](tosylate) 5 [M ¼ Fe(III) (5a), Al(III) (5b)].Compounds 5a and 5b were obtained by similar procedures on reacting respectively 1a and 1b with silver tosylate. Only the synthesis of 5a is described here in detail. A solution of Ag (tosylate) (62.7 mg, 0.2246 mmol) in CH 3 CN (10 mL) was slowly added (in about 30 min) through a drop funnel to a solution of compound 1a (98.3 mg, 0.1344 mmol) dissolved in THF (10 mL).The mixture was left under stirring for 22 h to allow the complete precipitation of 5a as a red solid. The red solid was collected on aB € uchner funnel by ﬁltration, washed with EtOH and dried in air to give pure 5a (yield 30.7%). IR n max /cm 1 3421b, 3041m, 2920m, 1578vs, 1519vs, 1486vs, 1418vs, 1384vs, 1366vs, 1318s, 1302vs, 1216s, 1191s, 1126s, 1062s, 1037s, 1012s, 944m, 848s, 784s, 718m, 694s, 665w, 621s, 569s, 541s, 476m.Compound 5b: polycrystalline product: yield: 98%. IR (KBr) n max /cm 1 3421b, 3039w, 2919w, 1590s, 1534vs, 1487s, 1439vs, 1420s, 1387s, 1331m, 1312s, 1211s, 1191s, 1129s, 1064m, 1042m, 1013m, 953m, 850w, 815w, 783m, 722m, 666w, 692s, 633m, 570m, 560sh, 534m, 483m, 423m. | [] | [] | ["[M 3 (bppd) 9 Ag 5 ](tosylate) 5", "5a", "5b"] | ["Ag (tosylate)--62.7 mg, 0.2246 mmol"] | [] | ["compound 1a--98.3 mg, 0.1344 mmol"] | [] | ["22 h"] | ["CH 3 CN--10 mL", "THF--10 mL"]
acs.inorgchem.9b00077 | Synthesis of {[Cu 2 (NDC) 1.5 (L1)]·DMF·H 2 O} n (3). A mixture containing Cu(NO 3 ) 2 ·3H 2 O (0.0720 g, 0.298 mmol), H-L1 (0.0340 g, 0.146 mmol), and 2,6-naphthalenedicarboxylic acid (H 2 NDC) (0.0495 g, 0.229 mmol) was dissolved in DMF (10 mL) and H 2 O (10 mL). The solution was placed in a capped 20 mL scintillation vial and heated at 80 °C for 12 h and then cooled to room temperature. Blue block crystals of 3 were collected by centrifugation and washed with DMF. The crystals were dried overnight at 80 °C. Yield: 0.0411 g, 36.5% based on H-L1. Anal. Calcd for Cu 2 (NDC) 1.5 (L1): C, 51.20; H, 3.53; N, 12.36. Found: C, 48.38; H, 3.36; N, 11.82. | [] | [] | ["[Cu 2 (NDC) 1.5 (L1)]·DMF·H 2 O", "Cu 2 (NDC) 1.5 (L1)"] | ["Cu(NO 3 ) 2 ·3H 2 O--0.0720 g, 0.298 mmol"] | [] | ["H-L1--0.0340 g, 0.146 mmol", "2,6-naphthalenedicarboxylic acid (H 2 NDC)--0.0495 g, 0.229 mmol"] | ["80 °C"] | ["12 h"] | ["DMF--10 mL", "H 2 O--10 mL"]
j.molstruc.2003.12.049 | (2.50 mmol) adipic acid and 0.170 g (2.50 mmol) imidazole in 50 ml CH 3 OH/H 2 O (1:1 v/v). The mixture was further stirred for 1 h. Insoluble solid was ﬁltered off, and the blue ﬁltrate (pH ¼ 5.4) was allowed to stand at room temperature. Slow evaporation for several days afforded plate-like blue crystals. Yields: 27% based on the initial CuCl 2 ·2H 2 O input. Anal. Calc. for C 12 H 16 CuN 4 O 4 (%): C, 41.91; N, 16.30; H, 4.70. Found: C, 41.63; N 16.19; H, 4.65. IR (cm 21 ): 3325m, 3140w, 3074w, 2964m, 2926vw, 2874vw, 1612vs, 1560s, 1531m, 1510w, 1452m, 1441w, 1414s, 1393s, 1329w, 1288s, 1273m, 1078m, 1061m, 953vw, 914vw, 856vw, 793m, 762m, 662w, 652m, 631w, 619w, 565w. | [] | [] | ["Cu(adipate)(imidazole)"] | [] | [] | ["adipic acid--2.50 mmol", "imidazole--0.170 g (2.50 mmol)"] | [] | ["1 h"] | ["CH 3 OH/H 2 O--50 ml (1:1 v/v)"]
ic302840x | Au 2 (L 4 ) 3 I 2 . AuI (44 mg, 0.135 mmol) was suspended in CH 2 Cl 2 (30 mL), and L 4 (100 mg, 0.2 mmol) was added. The solution was stirred for 30 min producing a clear solution. The solution was ﬁltered, and the solvent removed in a vacuum. The yellow solid was collected and washed with Et 2 O (121 mg, 84%). Crystals suitable for X-ray structure determination were grown from slow diﬀusion of Et 2 O into a saturated solution of the material in CH 2 Cl 2 giving yellow hexagonal plates within 2 days (115 mg, 95% yield from the isolated powder).1 H NMR (CD 2 Cl 2 , 400 MHz): δ 8.43 (d, 6H, J = 2.4 Hz), 7.78 (m, 24H), 7.41 (m, 12H), 7.37 (m, 24H), 7.34 (t, 3H, J = 2.4 Hz); 31 P NMR (CD 2 Cl 2 , 202.468 MHz): δ 10.06.[Au 2 (L 2 ) 3 I 2 ] n . AuI (65 mg, 0.2 mmol) was suspended in CH 2 Cl 2 (50 mL), and L 2 (150 mg, 0.3 mmol) was added. The solution was stirred for 30 min producing a clear solution. The solution was ﬁltered and the solvent removed in a vacuum. The yellow solid was collected and washed with Et 2 O (172 mg, 80%). Crystals suitable for X-ray structure determination were grown from slow diﬀusion of Et 2 O into a saturated solution of the material in CH 2 Cl 2 giving colorless needle-shaped crystals within two weeks (112 mg, 65% yield from the isolated powder).31 P NMR (CD 2 Cl 2 , 202. 468 MHz): δ 7.63.[Cu 2 (L 5 ) 3 I 2 ] n . CuI (38 mg, 0.2 mmol) was suspended in CH 2 Cl 2 (50 mL), and L 5 (164 mg, 0.3 mmol) was added. The solution was stirred for 30 min producing a clear solution. The solution was ﬁltered, and the solvent removed in vacuum. The yellow solid was collected and washed with Et 2 O (170 mg, 84%). Colorless block-shaped crystals suitable for X-ray structure determination were grown from saturated (hot) DMF solution upon cooling overnight (119 mg, 70% yield from the isolated powder).31 P NMR (CD 2 Cl 2 , 202.468 MHz): δ 6.61.Mass Spectrometry Analysis. High-resolution electrospray ionization mass spectrometry (ESI-MS) was performed using an Agilent 6230 ESI-TOFMS mass spectrometer, and the data was analyzed using the Agilent MassHunter software suite. Samples were dissolved in CH 2 Cl 2 and diluted with acetone. Acetone was used as the working ﬂow to carry the diluted sample to the ESI source.Single Crystal X-ray Diﬀraction. Single crystals from the mother liquor were mounted on nylon loops with Paratone oil and placed under a nitrogen cold stream (100 K). Data were collected on a Bruker Apex diﬀractometer using either Cu Kα radiation or Mo Kα radiation controlled using the APEX 2010 software package. A semiempirical method utilizing equivalents was employed to correct for absorption.Hydrogen atoms were added geometrically and reﬁned with a riding model. All structures were solved by direct methods with SIR 2004 32 and reﬁned by full-matrix least-squares procedures utilizing SHELXL97.33 Crystallographic data collection and reﬁnement information is listed in Supporting Information,Table S1−S3. Most of the crystals diﬀracted very weakly and are fragile upon exposure to air, leading to some loss in crystallinity. As a result, some of crystals, including CH 2 Cl 2 @Cu 4 (L 1 ) 4 I 4 ,CH 2 Cl 2 @Ag 4 (L 1 ) 4 I 4 ,DMF@Ag 4 (L 1 ) 4 I 4 , CH 2 Cl 2 @Au 4 (L 1 ) 4 I 4 , and Cu 2 (L 3 ) 3 I 2 ) never reached 100% completeness despite several attempts at data collection. Most of the Alert Level A warnings in the checkCIF ﬁle come from this incompleteness. In addition, many of the crystal structures contained a number of phenylgroup positional disorders, which were extensively restrained using EADP and AFIX 66, and were reﬁned anisotropically. For further reﬁnement, the carbon atoms on disordered phenyl groups were split into two positions, which were also restrained using EADP and reﬁned anisotropically. The crystallographic routine SQUEEZE 34 was used to account for disordered solvent molecules, which found 747, 258, 246, 323, 169, and 156 electrons per void volume (Å 3 ) for CH 2 Cl 2 @ Cu 4 (L 1 ) 4 I 4 ,CH 2 Cl 2 @Ag 4 (L 1 ) 4 I 4 ,DMF@Ag 4 (L 1 ) 4 I 4 ,CH 2 Cl 2 @ Au 4 (L 1 ) 4 I 4 ,Cu 2 (L 4 ) 3 I 2 ,andAu 2 (L 4 ) 3 I 2 , res pectively. The other structures reported here, Cu 2 (L 2 ) 3 I 2 ,Cu 2 (L 3 ) 3 I 2 , [Au 2 (L 2 ) 3 I 2 ] n , and [Cu 2 (L 5 ) 3 I 2 ] n , were reﬁned without the use of the SQUEEZE protocol.■ ASSOCIATED CONTENT * S Supporting Information Cystallographic data in CIF format. Further details are given in Schemes S1−S2, Figures S1−S16, and Tables S1−S6. This material is available free of charge via the Internet at http:// pubs.acs.org.■ AUTHOR INFORMATION Corresponding Author *E-mail: scohen@ucsd.edu. Phone: (858) 822-5596.Notes The authors declare no competing ﬁnancial interest.■ ACKNOWLEDGMENTS We thank Dr. David Puerta, Dr. Jean-Philippe Monserrat, Mr.Phuong Dau, Mr. Kevin B. Daniel, and Mr. Joshua A. Day (UCSD) for critical reading of this manuscript. We also thank Dr. Yongxuan Su (UCSD) for assistance with ESI-MS and Dr.Moore Curtis (UCSD) for assistance with the reﬁnement of the X-ray crystal structures. This work was supported by a grant from the Department of Energy (BES Grant DE-FG0208ER46519).■ DEDICATION Dedicated to Prof. Kenneth N. Raymond on the occasion of his 70th birthday.■ REFERENCES (1) (a) Caulder, D. L.; Raymond, K. N. Acc. Chem. Res. 1999, 32, 975.(b) Leininger, S.; Olenyuk, B.; Stang, P. J. Chem. Rev. 2000, 100, 853.(c) Fujita, M.; Tominaga, M.; Hori, A.; Therien, B. Acc. Chem. Res.2005, 38, 369. (d) Chakrabarty, R.; Mukherjee, P. S.; Stang, P. J. Chem.Rev. 2011, 111, 6810.(2) (a) Meyer, M.; Kersting, B.; Powers, R. E.; Raymond, K. N. Inorg.Chem. 1997, 36, 5179. (b) Caulder, D. L.; Raymond, K. N. Angew.Chem., Int. Ed. 1997, 36, 1439. (c) Scherer, M.; Caulder, D. L.; Johnson, D. W.; Raymond, K. N. Angew. Chem., Int. Ed. 1999, 38, 1588. (d) Yeh, R. M.; Raymond, K. N. Inorg. Chem. 2006, 45, 1130.Inorganic Chemistry Article dx.doi.org/10.1021/ic302840x ¦ Inorg. Chem. XXXX, XXX, XXX−XXXJ (e) Uerpmann, C.; Malina, J.; Pascu, M.; Clarkson, G. J.; Moreno, V.; Rodger, A.; Grandas, A.; Hannon, M. J. Chem.Eur. J. 2005, 11, 1750.(f) Albrecht, M.; Liu, Y.; Zhu, S. S.; Schalley, C. A.; Fro  hlich, R. Chem.Commun. 2009, 1195. (g) Schultz, D.; Biaso, F.; Shahi, A. R. M.; Geoffroy, M.; Rissanen, K.; Gagliardi, L.; Cramer, C. J.; Nitschke, J. R.Chem.Eur. J. 2008 , 14, 7180.(3) (a) Saalfrank, R. W.; Burak, R.; Breit, A.; Stalke, D.; Herbst-Irmer, R.; Daub, J.; Porsch, M.; Bill, E.; Mu  ther, M.; Trautwein, A. X. Angew.Chem., Int. Ed. 1994, 33, 1621. (b) Caulder, D. L.; Powers, R. E.; Parac, T.;Raymond,K.N.Angew. Chem., Int. Ed. 1998, 37, 1840.(c) Leininger, S.; Fan, J.; Schmitz, M.; Stang, P. J. Proc. Natl. Acad.Sci. 2000, 97, 1380. (d) Meng, W.; Clegg, J. K.; Thoburn, J. D.; Nitschke, J. R. J. Am. Chem. Soc. 2011, 133, 13652.(4) (a) Hiraoka, S.; Harano, K.; Shiro, M.; Ozawa, Y.; Yasuda, N.; Toriumi, K.; Shionoya, M. Angew. Chem., Int. Ed. 2006, 45, 6488.(b) Harano, K.; Hiraoka, S.; Shionoya, M. J. Am. Chem. Soc. 2007, 129, 5300. (c) Ronson, T. K.; Fisher, J.; Harding, L. P.; Hardie, M. J. Angew.Chem., Int. Ed. 2007, 46, 9086.(5) (a) Paquette, L. A.; Balogh, D. W.; Usha, R.; Kountz, D.; Christoph, G. G. Science 1981, 211, 575. (b) Olenyuk, B.; Levin, M.D.; Whiteford, J. A.; Shield, J. E.; Stang, P. J. J. Am. Chem. Soc. 1999, 121, 10434. (c) Levin, M. D.; Stang, P. J. J. Am. Chem. Soc. 2000, 122, 7428.(6) (a) Olenyuk, B.; Whiteford, J. A.; Fechtenko  tter, A.; Stang, P. J.Nature 1999, 398, 796. (b) Atwood, J. L.; Barbour, L. J.; Dalgarno, S.J.; Hardie, M. J.; Raston, C. L.; Webb, H. R. J. Am. Chem. Soc.2004, 126, 13170. (c) Argent, S. P.; Adams, H.; Riis-Johannessen, T.; Jefferey, J. C.; Harding, L. P.; Ward, M. D. J. Am. Chem. Soc. 2006, 128, 72. (d) Ghosh, K.; Hu, J.; White, H. S.; Stang, P. J. J. Am. Chem. Soc.2009, 131, 6695. (e) Li, D.; Zhou, W.; Landskron, K.; Sato, S.; Kiely, C. J.; Fujita, M.; Liu, T. Angew. Chem., Int. Ed. 2011, 50, 5182.(7) (a) Zheng, Y.-R.; Ghosh, K.; Yang, H.-B.; Stang, P. J. Inorg. Chem.2010, 49, 4747. (b) Kelley, R. F.; Lee, S. J.; Wilson, T. M.; Nakamura, Y.; Tiede, D. M.; Osuka, A.; Hupp, J. T.; Wasielewski, M. R. J. Am.Chem. Soc. 2008, 130, 4277. (c) Caskey, D. C.; Yamamoto, T.; Addicott, C.; Shoemaker, R. K.; Vacek, J.; Hawkridge, A. M.; Muddiman, D. C.; Kottas, G. S.; Michl, J.; Stang, P. J. J. Am. Chem.Soc. 2008, 130, 7620. (d) Hong, M.; Zhao, y.; Su, W.; Cao, R.; Fujita, M.; Zhou, Z.; Chan, A. S. C. J. Am. Chem. Soc. 2000, 122, 4819.(8) (a) Fiedler, D.; Leung, D. H.; Bergman, R. G.; Raymond, K. N. J.Am. Chem. Soc. 2004, 126, 3674. (b) Davis, A. V.; Fiedler, D.; Seeber, G.; Zahl, A.; van Eldik, R.; Raymond, K. N. J. Am. Chem. Soc. 2006, 128, 1324. (c) Leung, D. H.; Bergman, R. G.; Raymond, K. N. J. Am.Chem. Soc. 2008, 130, 2798. (d) Pluth, M. D.; Tiedemann, B. E. F.; van Halbeek, H.; Nunlist, R.; Raymond, K. N. Inorg. Chem. 2008, 47, 1411.(e) Kusukawa, T.; Fujita, M. J. Am. Chem. Soc. 2002, 124, 13576.(f) Sun, W.; Kusukawa, T.; Fujita, M. J. Am. Chem. Soc. 2002, 124, 11570. (g) Murase, T.; Otsuka, K.; Fujita, M. J. Am. Chem. Soc. 2010, 132, 7864. (h) Mal, P.; Schultz, D.; Beyeh, K.; Rissanen, K.; Nitschke, J. R. Angew. Chem., Int. Ed. 2008, 47, 8297. (i) Ousaka, N.; Clegg, J. K.; Nitschke, J. R. Angew. Chem., Int. Ed. 2012 , 51, 1464.(9) (a) Ziegler, M.; Brumaghim, J. L.; Raymond, K. N. Angew. Chem., Int. Ed. 2000 , 39, 4119. (b) Fiedler, D.; Bergman, R. G.; Raymond, K.N. Angew. Chem., Int. Ed. 2006, 45, 745. (c) Kawano, M.; Kobayashi, Y.; Ozeki, T.; Fujita, M. J. Am. Chem. Soc. 2006, 128, 6558. (d) Mal, P.; Breiner, B.; Rissanen, K.; Nitschke, J. R. Science 2009, 324, 1697.(10) (a) Brown, C. J.; Bergman, R. G.; Raymond, K. N. J. Am. Chem.Soc. 2009, 131, 17530. (b) Fiedler, D.; van Halbeek, H.; Bergman, R.G.; Raymond, K. N. J. Am. Chem. Soc. 2006, 128, 10240. (c) Pluth, M.D.; Bergman, R. G.; Raymond, K. N. J. Am. Chem. Soc. 2008, 130, 8587. (d) Wang, Z. J.; Brown, C. J.; Bergman, R. G.; Raymond, K. N.; Toste, F. D. J. Am. Chem. Soc. 2011 , 133, 7358. (e) Noh, T. H.; Heo, E.; Parl, K. H.; Jung, O.-S. J. Am. Chem. Soc. 2011, 133, 1236.(f) Smulders, M. M. J.; Maarten, M. J.; Nitschke, J. R. Chem. Sci. 2012, 3, 785.(11) Kreickmann, T.; Diedrich, C.; Pape, T.; Hyunh, H. V.; Grimme, S.; Hahn, F. E. J. Am. Chem. Soc. 2006, 128, 11808.(12) Birkmann, B.; Fro  hlich, R.; Hahn, F. E. Chem.Eur. J. 2009, 15, 9325.(13) Hahn, F. E.; Isfort, C. S.; Pape, T. Angew. Chem., Int. Ed. 2004, 43, 4807.(14) (a) Rit, A.; Pape, T.; Hahn, F. E. J. Am. Chem. Soc. 2010, 132, 4572. (b) Rit, A.; Pape, T.; Hepp, A.; Hahn, F. E. Organometallics 2011, 30 , 334.(15) (a) Cangelosi, V. M.; Sather, A. C.; Zakharov, L. N.; Berryman, O. B.; Johnson, D. W. Inorg. Chem. 2007, 46, 9278. (b) Cangelosi, V.M.; Zakharov, L. N.; Johnson, D. W. Angew. Chem., Int. Ed. 2010, 49, 1248.(16) (a) Osborn, J. A.; Jardine, F. H.; Young, J. F.; Wilkinson, G. J.Chem. Soc. A 1966, 1711. (b) Hidai, M.; Tominari, K.; Uchida, Y. J.Am. Chem. Soc. 1972, 94, 110. (c) Grubbs, R. H. Adv. Synth. Catal.2007, 349, 34.(17) James, S. L. Chem. Soc. Rev. 2009, 38, 1744.(18) (a) Puddephatt, R. J. Chem. Soc. Rev. 2008, 37, 2012. (b) Yip, J.H. K.; Prabhavathy, J. Angew. Chem., Int. Ed. 2001, 40, 2159. (c) James, S. L.; Mingos, D. M. P.; White, A. J. P.; Williams, D. J. Chem. Commun.1998, 2323. (d) Lim, S. H.; Olmstead, M. M.; Balch, A. L. Chem. Sci.2013, 4, 311. (e) Sun, X.; Johnson, D. W.; Caulder, D. L.; Raymond, K. N.; Wong, E. H. J. Am. Chem. Soc. 2001, 123, 2752.(19) Lim, S. H.; Olmstead, M. M.; Balch, A. L. J. Am. Chem. Soc.2011, 133, 10229.(20) Macgregor, S. A. Chem, Soc. Rev. 2007, 36, 67.(21) Lim, S. H.; Su, Y.; Cohen, S. M. Angew. Chem., Int. Ed. 2012, 51, 5106.(22) Weber, E.; Hecker, M.; Koepp, E.; Orlia, W. J. Chem. Soc., Perkin Trans. 2 1988, 1251.(23) Constable, E. C.; Housecroft, C. E.; Krattinger, B.; Neuburger, M.; Zehnder, M. Organometallics 1999, 18, 2565.(24) Based on the Cambridge Structural Database (CSD), the average bond distances of M(I)-phosphine and M(I)-iodide (M = Cu, Ag, and Au) in other four-coordinate phosphine-based metal(I) iodide complexes are ∼2.30, 2.54, and ∼2.40 Å for Cu-P, Ag-P, and Au-P, and ∼2.65, ∼2.84, and ∼2.94 Å for Cu-I, Ag-I, and Au-I, respectively.(25) To get the cavity volumes of the tetrahedral clusters M 4 (L 1 ) 4 I 4 (M = Cu + ,Ag + , and Au + ), the average distance from the centroid of the overall cluster to the centroids of the central benzene of each ligand of the cluster was obtained from the crystal structure data. This value provides an estimation of the radii for a sphere that ﬁts in the cavity, from which the empty cavity volume was estimated.(26) (a) Yau, J.; Mingos, D. M. P. J. Chem. Soc., Dalton Trans. 1997, 1103. (b) Lim, S. H.; Schmitt, J. C.; Shearer, J.; Jia, J.; Olmstead, M.M.; Fettinger, J. C.; Balch, A. L. Inorg. Chem. 2013, 52, 823.(c) Effendy; Nicola, C. D.; Fianchini, M.; Pettinari, C.; Skelton, B. W.; Somers, N.; White, A. H. Inorg. Chim. Acta 2005, 358, 763.(27) (a) Nunokawa, K.; Onaka, S.; Tatematsu, T.; Ito, T.; Sakai, J.Inorg. Chim. Acta 2001, 322, 56. (b) Muetterties, E. L.; Alegranti, C.W. J. Am. Chem. Soc. 1972, 6383.(28) Lozano, E.; Nieuwenhuyzen, M.; James, S. L. Chem.Eur. J.2001, 7, 2644.(29) Pluth, M. D.; Raymond, K. N. Chem. Soc. Rev. 2007, 36, 161.(30) Gorin, D. J.; Toste, F. D. Chem. Soc. Rev. 2008, 3351.(31) Rodríguez, J. G.; Tejedor, J. L. J. Org. Chem. 2002, 67, 7631.(32) Burla, M. C.; Caliandro, R.; Camalli, M.; Carrozzini, B.; Cascarano, G. L.; De Caro, L.; Gaicovazzo, C.; Polidori, G.; Spagna, R.J. Appl. Crystallogr. 2005, 38, 381.(33) Sheldrick, G. M. Acta Crystallogr. 2008, A64, 112.(34) van der Sluis, P.; Spek, A. L. Acta Crystallogr. 1990, A46, 194.Inorganic Chemistry Article dx.doi.org/10.1021/ic302840x ¦ Inorg. Chem. XXXX, XXX, XXX−XXXK | [] | [] | ["Au 2 (L 4 ) 3 I 2"] | ["AuI--44 mg, 0.135 mmol"] | [] | ["L 4--100 mg, 0.2 mmol"] | [] | ["30 min"] | ["CH 2 Cl 2--30 mL"]
j.ica.2013.05.010 | 2.4. Synthesis of [Co( D -cam) 1/2 ( L -cam) 1/2 (dmbi)] n (3) Co(ClO 4 ) 2 6H 2 O (37 mg, 0.1 mmol), D -(+)-camphoric acid (20 mg, 0.1 mmol), 5,6-dimethylbenzimidazole (15 mg, 0.1 mmol), triethylamine (25 l L) and H 2 O (8 mL) were combined in a 15-mL Teﬂon-lined stainless steel container, which was heated at 160 °C for 72 h and then cooled to room temperature at a rate of 10 °Ch 1 . Dark purple crystals of 3 were obtained in 35% yield based on Co. Anal. Calc. for C 19 H 24 N 2 O 4 Co: C, 56.58; H, 6.00; N, 6.95. Found: C, 56.74; H, 6.12; N, 7.23%. IR (KBr, cm 1 ): 3106w, 3054w, 2970m, 2879w, 1583s, 1555s, 1500m, 1400s, 1268w, 969m, 844m, 620w. | [] | [] | ["[Co( D -cam) 1/2 ( L -cam) 1/2 (dmbi)] n", "C 19 H 24 N 2 O 4 Co"] | ["Co(ClO 4 ) 2 \n6H 2 O--37 mg, 0.1 mmol"] | ["triethylamine--25 l L"] | ["D -(+)-camphoric acid--20 mg, 0.1 mmol", "5,6-dimethylbenzimidazole--15 mg, 0.1 mmol"] | ["160 \nC"] | ["72 h"] | ["H 2 O--8 mL"]
cg100200b | Red block single crystals were collected in 43% yield (14 mg, based on L 2 ). Anal. Calcd for C 22 H 16 CoN 18 S 2 : C, 40.31; H, 2.46; N, 38.46%. Found: C, 40.11; H, 2.59; N, 38.56%. IR (cm -1 ): 3273m, 3197m, 3056w, 2084vs, 1683w, 1590w, 1481w, 1442m, 1400m, 1378m, 1292w, 1183m, 1140w, 1027s, 859w, 774w, 703w, 668w, 489w. | [] | [] | ["C 22 H 16 CoN 18 S 2"] | [] | [] | [] | [] | [] | []
(sici)1099-0682(199806)1998:6<827::aid-ejic827>3.0.co;2-q | 3: 200 mg (0.66 mmol) of L 1 were dissolved in 10 ml of toluene.Diethylzinc (0.66 ml, 0.66 mmol) was added as a 1  solution in hexane. Then, 62 mg (0.66 mmol) of phenol dissolved in 5 ml of toluene were added while stirring. Upon addition of the phenol the raw product 3 was precipitated and filtered off. Recrystallization from ethanol/water (1:1) yielded 162 mg (53%) of 3 as colourless crystals, m.p. 224°C. 2 C 25 H 23 N 3 O 2 Zn (462.9), calcd.: C 64.87, H 5.01, N 9.08, found: C 63.74, H 4.98, N 8.97. 2 1 H NMR (CDCl 3 ): δ 5 3.68 [s, 2 H, NCH 2 Ph], 3.70 [d, J 5 15.8 Hz, 2 H, NCH 2 Py], 4.00 [d, J 5 15.8 Hz, 2 H, NCH 2 Py], 6.4227.23 [m, 13 H, Ph, H β (Py), H δ (Py), O-Ph], 7.72 [dd, J 5 7.1 Hz, 6.3 Hz, 2 H, H γ (Py)], | [] | [] | ["C 25 H 23 N 3 O 2 Zn"] | ["Diethylzinc--0.66 ml, 0.66 mmol"] | [] | ["L 1--200 mg, 0.66 mmol", "phenol--62 mg, 0.66 mmol"] | [] | [] | ["toluene--10 ml", "hexane--1 M solution", "ethanol/water--(1:1)"]
s10904-013-9978-7 | Ultimately, polymer 3 was also prepared via the addition of one equivalent of Bpy to 1b in CH 2 Cl 2 solution, Eq. (1).½Cu 2 PPh 3 ðÞ 4 BpyðÞBF 4 ðÞ 2 1bðÞ+ Bpy ! 2 Cu PPh 3 ðÞ 2 BpyðÞ  BF 4  n 4aðÞ ð1Þ When attempts were made to grow crystals of 3 from CH 2 Cl 2 , ligand exchange reactions produced the known 2-D network complex {[Cu(Bpy) 1.5 (PPh 3 )]BF 4 •2CH 2 Cl 2 } n [21]. Therefore, crystals were grown from acetone/ethyl ether, resulting in the structure 3•acetone shown in Fig. 4. | [] | [] | ["Polymer 3", "2-D network complex {[Cu(Bpy) 1.5 (PPh 3 )]BF 4 •2CH 2 Cl 2 } n", "3•acetone"] | ["Cu 2 PPh 3 ðÞ 4 BpyðÞBF 4 ðÞ 2 1bðÞ--1 equivalent"] | [] | ["Bpy--1 equivalent"] | [] | [] | ["CH 2 Cl 2--solution", "acetone--crystals were grown", "ethyl ether--crystals were grown"]
j.ica.2015.12.010 | 3.2. Synthesis of complexes 1–7 3.2.1. Synthesis of [Zn(H 2 O) 0.5 (AcAIP)] n (1) A mixture of H 2 AcAIP (56 mg, 0.25 mmol), Zn(NO 3 ) 2 6H 2 O (73 mg, 0.25 mmol) and aqueous NaOH (0.40 mL, 1 molL 1 )in deionized water (10 mL) was placed in a Teﬂon-lined stainless steel vessel (30 mL), and then heated to 130 °C for 4 days. After cooled to room temperature at a rate of 3 °Ch 1 , the light yellow crystals were obtained. Yield: 35 mg [47%basedonH2AcAIP]. Anal. | [] | [] | ["[Zn(H 2 O) 0.5 (AcAIP)] n"] | ["Zn(NO 3 ) 2 ?6H 2 O--73 mg, 0.25 mmol"] | [] | ["H 2 AcAIP--56 mg, 0.25 mmol"] | ["130 \nC"] | ["4 days"] | ["deionized water--10 mL"]
acs.inorgchem.7b00282 | [Mn(salen)] 2 [Mn(N)(CN) 4 (MeOH) 0.8 (MeCN) 0.2 ]· 1.4H 2 O(3·H 2 O).This compound was synthesized by the same method for 1·H 2 O· MeOH using the mixed solvents of MeOH (18 mL) and MeCN (5 mL) instead of MeOH. Yield 29.1%. Anal. Found (calcd) for C 37.2 H 34.6 Mn 3 N 9.2 O 6.2 (874.56): C 51.29 (51.09); H 4.17 (3.99); N 14.47 (14.73)%.[Mn(salen)] 2 [Mn(N)(CN) 4 (MeOH) 0.25 (MeCN) 0.75 ]·H 2 O(4·H 2 O). This compound was synthesized by the same method for 1·H 2 O·MeOH using the mixed solvents of MeOH (12 mL) and MeCN (12 mL) instead of MeOH. Yield 30.2%. Anal. Found (calcd) for C 37.75 H 33.25 Mn 3 N 9.75 O 5.25 (872.31): C 52.21 (51.98); H 4.11 (3.84); N 15.38 (15.66)%. | [] | [] | ["[Mn(salen)] 2 [Mn(N)(CN) 4 (MeOH) 0.8 (MeCN) 0.2 ]· 1.4H 2 O", "[Mn(salen)] 2 [Mn(N)(CN) 4 (MeOH) 0.25 (MeCN) 0.75 ]·H 2 O", "C 37.2 H 34.6 Mn 3 N 9.2 O 6.2", "C 37.75 H 33.25 Mn 3 N 9.75 O 5.25"] | [] | [] | [] | [] | [] | ["MeOH--18 mL", "MeCN--5 mL", "MeOH--12 mL", "MeCN--12 mL"]
j.ica.2014.09.024 | Route b. The reaction was performed using the same procedure as the one described in route a. Potassium pertechnetate (91.3 mg, 0.452 mmol) and potassium iodide (135.1 mg, 0.814 mmol) was added to the glass vial (Tc:KI molar ratio 1:2). The glass vial was placed in a 23 mL Teﬂon acid digestion autoclave and 6.00 mL of glacial acetic acid was dispensed into the glass vial. To the Teﬂon autoclave, outside the glass vial, sodium borohydride (321 mg, 8.49 mmol) and 0.200 mL of deionized water was added. | [] | [] | [] | ["Potassium pertechnetate--91.3 mg, 0.452 mmol", "potassium iodide--135.1 mg, 0.814 mmol", "sodium borohydride--321 mg, 8.49 mmol"] | [] | [] | [] | [] | ["glacial acetic acid--6.00 mL", "deionized water--0.200 mL"]
00958972.2012.682157 | 2.2. Synthesis of {[Cd(ttmb) 2 ](SO 4 )(H 2 O) 16 } n (1) An aqueous solution (8 mL) of CdSO 4  2H 2 O (0.5 mmol) was added to a tube, then a CH 3 OH solution (10 mL) of ttmb (1.0 mmol) was slowly added to the tube above the aqueous solution. Colorless crystals of 1 were obtained after 2 weeks. Anal. Calcd for C 36 H 74 CdN 18 O 20 S(1): C, 35.34; H, 6.10; N, 20.61. Found (%): C, 35.23; H, 6.01; Scheme 1. Two conformations of 1,3,5-tri(1,2,4-triazol-1-ylmethyl)-2,4,6-trimethylbenzene. | [] | [] | ["[Cd(ttmb) 2 ](SO 4 )(H 2 O) 16", "C 36 H 74 CdN 18 O 20 S"] | ["CdSO 4  2H 2 O--0.5 mmol"] | [] | ["ttmb--1.0 mmol"] | [] | ["2 weeks"] | ["H 2 O--8 mL", "CH 3 OH--10 mL"]
ic200927w | The reaction mixture was stirred for half an hour. To the resulting yellow solution was added a solution of tetraphenylphosphonium bromide (0.176 g, 0.42 mmol) in 5 mL of methanol. After 5 min of stirring, a dark yellow precipitate was formed. The precipitate was filtered and dried under reduced pressure and redissolved in a mixture of chloroform and acetonitrile (5:1). After two days, orange crystals suitable for X-ray diffraction were obtained. Yield: 0.307 g (83%). Anal. | [] | ["two days"] | [] | [] | [] | ["tetraphenylphosphonium bromide--0.176 g, 0.42 mmol"] | [] | ["half an hour"] | ["methanol--5 mL", "chloroform--Nan", "acetonitrile--Nan"]
c9ce00433e | Synthesis of [Co(TPA)(bimb)(H 2 O) 2 ] n (1) A mixture of bimb (0.019 g, 0.1 mmol), Co(NO 3 ) 2 ꞏ6H 2 O (0.064 g, 0.2 mmol), TPA (0.017 g, 0.1 mmol), DMF (5 mL), H 2 O (5 mL) were stirred for 30 min. Then the solution was transformed into the Teflon-lined stainless steel vessel (20 mL), sealed, and heated to 160 ℃ for 72 hours. Subsequently, the vessel was cooled to the room temperature at the degree of 5 ℃ h -1 . Reddish brown crystals (yield 58.72%) were collected. Anal. Calcd for C 22 H 22 CoN 4 O 6 : C, 53.12; H, 4.46; N, 11.27, O, 19.30%. Found: C, 53.10; H, 4.49; N, 11.26; O, 19.34%. IR (KBr disk, cm −1 ): 3420 (w), 3045 (w), 2961 (w), 1762 (w), 1651 (s), 1602 (s), 1584 (m), 1571 (s), 1503 (w), 1452 (m), 1398 (m), 1368 (s), 1256 (w), 807 (m), 786 (m), 715 (m), 648 (w). Synthesis of [Co(TPA) (4,4′-bidpe)] n (2) A mixture of bidpe (0.031 g, 0.1 mmol), Co(NO 3 ) 2 ꞏ6H 2 O (0.064 g, 0.2 mmol), TPA (0.017 g, 0.1 mmol), DMF (5 mL), H 2 O (5 mL) were stirred for 30 min. Then the solution was transformed into the Teflon-lined stainless steel vessel (20 mL), sealed, and heated to 160 ℃ for 72 hours. Subsequently, the vessel was cooled to the room temperature at the degree of 5 ℃ h -1 . Reddish brown crystals (yield 42.16%) were collected. Anal. Calcd for C 104.5 H 82 Co 4 ClN 16 O 24.5 : C, 56.41; H, 3.71; N, 10.07, O, 17.62%. Found: C, 56.40; H, 3.73; N, 10.04; O, 17.64%. IR (KBr disk, cm −1 ): 3416 (w), 3061 (w), 1645 (s), 1601 (s), 1585 (m), 1575 (s), 1499 (w), 1450 (m), 1362 (m), 792 (m), 724 (m), 653 (w). Synthesis of [Co(TPA) (4,4′-bibp)] n (3) A mixture of bibp (0.029 g, 0.1 mmol), Co(NO 3 ) 2 ꞏ6H 2 O (0.064 g, 0.2 mmol), TPA (0.017 g, 0.1 mmol), DMF (5 mL), H 2 O (5 mL) were stirred for 30 min. Then the solution was transformed into the Teflon-lined stainless steel vessel (20 mL), sealed, and heated to 160 ℃ for 72 hours. Subsequently, the vessel was cooled to the room temperature at the degree of 5 ℃ h -1 . Reddish brown crystals (yield 53.54%) were collected. Anal. Calcd for C 26 H 18 CoN 4 O 4 : C, 61.30; H, 3.56; N, 11.00, O, 12.56%. Found: C, 61.28; H, 3.59; N, 10.97; O, 12.55%. IR (KBr disk, cm −1 ): 3412 (w), 3072 (w), 1638 (s), 1599 (s), 1583 (m), 1573 (s), 1499 (w), 1451(m), 1365 (m), 795 (m), 731(m), 636 (w). Page 4 of 30CrystEngComm CrystEngComm Accepted Manuscript Published on 23 May 2019. Downloaded by Nottingham Trent University on 5/24/2019 9:24:10 AM. View Article Online DOI: 10.1039/C9CE00433E | [] | [] | ["[Co(TPA)(bimb)(H 2 O) 2 ] n", "[Co(TPA) (4,4′-bidpe)] n", "[Co(TPA) (4,4′-bibp)] n"] | ["Co(NO 3 ) 2 ꞏ6H 2 O--0.064 g, 0.2 mmol"] | ["TPA--0.017 g, 0.1 mmol"] | ["bimb--0.019 g, 0.1 mmol", "bidpe--0.031 g, 0.1 mmol", "bibp--0.029 g, 0.1 mmol"] | ["160 ℃", "160 ℃", "160 ℃"] | ["72 hours", "72 hours", "72 hours"] | ["DMF/H 2 O--5 mL"]
c1dt10991j | [Co(L) 2 (H 2 O) 4 ][CoLBr 3 ] 2 ·2H 2 O(2). To the blue solution of CoBr 2 (2.187 g, 10 mmol) in acetonitrile ligand L (2.34 g, 10 mmol) was added in a minimum amount of isobutylalcohol. The contents were stirred for a few hours at room temperature. An intense blue solid separated out of the reaction mixture after about 24 h, which was ﬁltered and dried in vacuum. Anal. found: C, 39.32; H, 6.02; N, 6.46. Calc. for C 56 H 100 Br 6 Co 3 N 8 O 10 : C, 39.49; H, 5.88; N, 6.58%. M.p.: 293 ◦ C (d). Molar conductance (X -1 cm 2 mol -1 ): 233 (CH 3 CN). IR: u CO 1606 cm -1 . | [] | ["about 24 h"] | ["[Co(L) 2 (H 2 O) 4 ][CoLBr 3 ] 2 ·2H 2 O", "C 56 H 100 Br 6 Co 3 N 8 O 10"] | ["CoBr 2--2.187 g, 10 mmol"] | [] | ["L--2.34 g, 10 mmol"] | [] | ["a few hours"] | ["acetonitrile--minimum amount", "isobutylalcohol--not specified"]
c4ce00655k | Preparation of [M(BPDP)(TIB)(H 2 O) 2 ]·6H 2 O(M=Cdfor4, and Co for 5). The two compounds were prepared using a similar procedure to that used for 3,exceptthat Co(CH 3 COO) 2 ·4H 2 O was replaced by Cd(NO 3 ) 2 ·4H 2 Ofor4 and Co(NO 3 ) 2 ·6H 2 Ofor5. Colorless and pi nk block-shaped crystals of 4 and 5, respectively, were obtained. The measured XRD pattern of c ompound 4 was in good agreement with the one simulated from the crystal structure data, while a pure phase of compound 5 has not been obtain ed. IR data for 4 (KBr, cm −1 ): 3376 (m), 3129 (m), 1622 (m), 1513 (m), 1381 (s), 1343 (m), 1177 (s), 1045 (vs), 937 (m), 826 (m), 759 (s), 646 (w), 586 (m), 525 (s), 462 (m). | [] | [] | ["[Cd(BPDP)(TIB)(H 2 O) 2 ]·6H 2 O", "[Co(BPDP)(TIB)(H 2 O) 2 ]·6H 2 O"] | ["Cd(NO 3 ) 2 ·4H 2 O--NaN", "Co(NO 3 ) 2 ·6H 2 O--NaN"] | [] | ["BPDP--NaN", "TIB--NaN"] | [] | [] | []
ic202063h | 3418(m), 3079(m), 2924(w), 1708(m), 1649(s), 1592(s), 1464(m), 1398(m), 1362(m), 1300(m), 1215(m), 1176(m), 1081(m), 774(m). | [] | [] | [] | [] | [] | [] | [] | [] | []
j.jssc.2009.08.018 | A mixture of ethyl 4-(4-cyanobenzyloxy)benzoate (14.07 g, 50 mmol) and KOH (11.20 g, 200 mmol) in H 2 O (200 mL) was stirred at 100 1C for 15 h, and was cooled to room temperature.Then the mixture was adjusted to pHE 5 with HCl (1.0 mol L  1 ), and a white solid of H 2 L 1 formed immediately, which was isolated by ﬁltration in 60% yield after drying in air. IR (cm  1 ): 3743 (w), 3442 (w), 2985 (w), 2546 (w), 2362 (m), 1681 (s), 1606 (s), 1577 (m), 1514 (m), 1425 (s), 1385 (s), 1292 (s), 1252 (s), 1172 (s), 1047 (m), 949 (w), 854 (w), 765 (m). | [] | [] | ["ethyl 4-(4-cyanobenzyloxy)benzoate"] | ["KOH--11.20 g, 200 mmol"] | [] | [] | ["100 \nC"] | ["15 h"] | ["H 2 O--200 mL"]
zaac.201300011 | C 56 H 44 N 8 Ni 2 O 14 : calcd. C 57.47, H 3.79, N 9.57%; found: C 57.61, H 3.59, N 9.28 %. IR (KBr): ν ˜ = 3574 (s), 2898 (w), 2360 (s), 1699 (s), 1558 (m), 1541 (w), 1483 (m), 1390 (s), 1271 (m), 1126 (w), 1083 (m), 1051 (w), 818 (s), 758 (s), 736 (s), 673 (m), 563 (m) cm –1 . | [] | [] | ["C 56 H 44 N 8 Ni 2 O 14"] | [] | [] | [] | [] | [] | []
c1dt11155h | Synthesis of {[Sr(H 2 O) 2 ][Pt(CN) 2 (4,4¢-dcbpy)]·H 2 O} n (SrPt4·3H 2 O). Na 2 [Pt(CN) 2 (4,4¢-dcbpy)]·2H 2 O(20mg,35mmol) was dissolved in water (2 ml). To this clear pale-yellow solution, an aqueous solution (1 ml) of SrCl 2 ·6H 2 O (9.5 mg, 35.6 mmol) was added, resulting in the rapid precipitation of a pale-yellow solid. After stirring for 1 h at room temperature, the precipitate was collected by ﬁltration and washed with a small amount of water and then dried in air for 1 day to afford SrPt4·3H 2 O (19 mg) in an 86% yield. Pale-yellow single crystals suitable for X-ray crystallographic analysis were obtained by the diffusion of a SrCl 2 ethanol solution into an aqueous solution of Na 2 [Pt(CN) 2 (4,4¢-dcbpy)]·2H 2 O. Elemental analysis for C 14 H 6 N 4 O 4 PtSr·3H 2 O; calcd.: C 26.65, H 1.92, N 8.88; found: C 26.71, H 1.78, N 8.74. IR (KBr, cm -1 ): 3433 s, 3080 w, 2165 s, 2145 s, 1620 s, 1589 s, 1551 s, 1448 m, 1413 s, 1384 s, 1307 w, 1284 w, 1244 m, 1169 w, 1109 w, 1069 w, 1039 w, 918 w, 864 m, 810 w, 798 w, 785 m, 774 w, 713 m, 476 w. | [] | ["1 day"] | ["{[Sr(H 2 O) 2 ][Pt(CN) 2 (4,4¢-dcbpy)]·H 2 O} n", "C 14 H 6 N 4 O 4 PtSr·3H 2 O"] | ["Na 2 [Pt(CN) 2 (4,4¢-dcbpy)]·2H 2 O--20 mg, 35 mmol", "SrCl 2 ·6H 2 O--9.5 mg, 35.6 mmol"] | [] | ["4,4¢-dcbpy--not provided"] | [] | ["1 h"] | ["water--2 ml", "ethanol--not provided"]
j.micromeso.2010.03.010 | The resulting product, consisting of light-yellow plate-like crystals, was recovered by ﬁltration, washed with distilled water, and ﬁnally dried at ambient temperature (73% yield based on gallium). CHN analysis conﬁrmed its stoichiometry (Anal. Found: C, 15.88; H, 3.51; N, 9.57%. Calc: C, 16.61; H, 3.72; N, 9.68%). The powder XRD pattern of the resulting product was compared with the one simulated on the basis of the single-crystal structure (Fig. 1a). | [] | [] | [] | [] | [] | [] | [] | [] | []
cg700993s | Synthesis of [Cu 4 (mphp) 4 ](ClO 4 ) 4 (3). Cu(ClO 4 ) 2 · 6H 2 O (186 mg, 0.50 mmol) was added to a solution of Hmphp (61 mg, 0.25 mmol) in methanol (10 mL). The resulting green solution was left unperturbed to allow a slow evaporation of the solvent. After three days, dark green prismatic crystals, suitable for X-ray diffraction analysis, were obtained. | [] | [] | ["[Cu 4 (mphp) 4 ](ClO 4 ) 4", "NaN"] | ["Cu(ClO 4 ) 2 · 6H 2 O--186 mg, 0.50 mmol"] | [] | ["Hmphp--61 mg, 0.25 mmol"] | [] | ["three days"] | ["methanol--10 mL"]
j.molstruc.2006.12.020 | 2.2.5. [Cu 4 (L) 2 (HL) 2 Cl 4 ] Æ (CH 3 OH) 2 Æ (ClO 4 ) 2 (4) CuCl 2 Æ 2H 2 O (0.085 g, 0.5 mmol) was added to a stirring methanol solution (10 mL) of HL (0.226 g, 1 mmol), after that a methanol solution (5 mL) of Cu(ClO 4 ) 2 Æ 6H 2 O (0.185 g, 0.5 mmol) was added. The mixture was stirred at 50 C for 3 h and then ﬁltered. The ﬁltrate was kept in air for two days at room temperature, green crystals of 4 suitable for X-ray diﬀraction were obtained. (Yield: 58% based on copper). Anal. Calc. for C 54 H 46 Cl 6 Cu 4 N 8 O 18 : C, 41.49; H, 2.95; N, 7.17%. Found: C, 41.25; H, 3.14;N, 7.56%. IR (KBr, cm 1 ): t as (COO  ) 1707, 1672, t s (COO  ) 1551, 1411, t (C@N) 1594, t (ClO 4 ) 1121, 1108, 1088. | [] | ["two days"] | ["[Cu 4 (L) 2 (HL) 2 Cl 4 ] Æ (CH 3 OH) 2 Æ (ClO 4 ) 2", "CuCl 2 Æ 2H 2 O"] | ["CuCl 2 Æ 2H 2 O--0.085 g, 0.5 mmol", "Cu(ClO 4 ) 2 Æ 6H 2 O--0.185 g, 0.5 mmol"] | [] | ["HL--0.226 g, 1 mmol"] | ["50 \nC"] | ["3 h"] | ["methanol--10 mL", "methanol--5 mL"]
c6ce01378c | Photoreaction The obtained crystalline [HgBr 2 L] (6.3 mg, 0.01 mmol) and [HgI 2 L] (7.3 mg, 0.01 mmol) in chloroform (1 mL) were exposed to 350 nm UV irradiation of 1.75 mW cm −2 intensity for 8 h at ambient temperature using a LZC-4 V Photoreactor (Luzchem Res., Inc.), which resulted in the formation of single crystals of [H 2 L] 2+ [Hg 2 Br 4 (μ-Br)(μ-Cl)] 2− and [H 2 L] 2+ [HgI 2 (μCl)] 2 2− in high yields. | [] | [] | [] | ["[HgBr 2 L]--6.3 mg, 0.01 mmol", "[HgI 2 L]--7.3 mg, 0.01 mmol"] | [] | [] | ["ambient temperature"] | ["8 h"] | ["chloroform--1 mL"]
ic800425f | Synthetic Procedures. Caution! Although we haVe experienced no difﬁculties, perchlorate salts are potentially explosiVe and should only be used in small quantities and handled with care.[Pb(phen) 2 ][Au(CN) 2 ] 2 (1). To a 15 mL methanol/water (1:1) solution containing Pb(ClO 4 ) 2 · xH 2 O (40 mg, 0.098 mmol) was added a 15 mL methanol/water (2:1) solution of 1,10-phenanthroline monohydrate (phen, 40 mg, 0.202 mmol). To the resulting solution was then added a 20 mL methanol/water (1:1) solution of KAu(CN) 2 (56 mg, 0.194 mmol). Crystals began to form almost immediately. | [] | [] | ["[Pb(phen) 2 ][Au(CN) 2 ] 2"] | ["Pb(ClO 4 ) 2 · xH 2 O--40 mg, 0.098 mmol", "KAu(CN) 2--56 mg, 0.194 mmol"] | [] | ["1,10-phenanthroline monohydrate--40 mg, 0.202 mmol"] | [] | [] | ["methanol/water (1:1)--15 mL", "methanol/water (2:1)--15 mL", "methanol/water (1:1)--20 mL"]
s0277-5387(02)01380-3 | 3.2. Synthesis of L 3 8-Quinolinethiol hydrochloride (500 mg, 2.53 mmol) was added to a stirred solution of NaOH (0.2 g, 5 mmol) in EtOH (25 cm 3 ) under N 2 . To this mixture was then added dropwise a solution of 1,2-bis(bromomethyl)benzene (305 mg, 1.15 mmol) in acetone (15 cm 3 ). The mixture was heated to reflux overnight to give a yellow solution containing a white solid. After cooling to 5 8C, the white solid was filtered off, washed with a little EtOH, and dried. This solid was then partitioned between CHCl 3 and water to remove any inorganic salts; the organic phase was separated off, dried over MgSO 4 , and evaporated to dryness to giveL 3 (340 mg, 70%). Found: C, 73.2; H, 4.8; N, 6.9. Required for C 26 H 20 N 2 S 2 : C, 73.6; H, 4.8; N, 6.6%. EI MS: m/z 424 (30%, [M]  ); 263 (100%, [M/C 9 H 7 NS]  ). | [] | [] | ["C 26 H 20 N 2 S 2"] | [] | [] | ["8-Quinolinethiol hydrochloride--500 mg, 2.53 mmol", "NaOH--0.2 g, 5 mmol", "1,2-bis(bromomethyl)benzene--305 mg, 1.15 mmol"] | [] | ["reflux overnight"] | ["EtOH--25 cm 3", "acetone--15 cm 3", "CHCl 3--not specified", "water--not specified"]
j.ica.2012.08.012 | 2.4. Preparation of [Ni 2 (S-mal) 2 (bpe)]3H 2 O(3) Nickel(II) acetate Ni(OAc) 2 4H 2 O (0.079 g, 0.5 mmol), S-malic acid (0.042 g, 0.3 mmol) and trans-1,2-bis(4-pyridyl)ethylene (0.058 g, 0.4 mmol) were suspended in 3 mL of water/methanol mixture (1:1 vol), sealed in a glass tube and heated at 130 °C for 36 h. Microcrystalline green precipitate was washed with methanol and dried in air. Yield 0.072 g (78 % based on S-malic acid). Elemental analysis for C 20 H 24 N 2 Ni 2 O 13 (617.80): Anal. Calc. C, 38.9; H, 3.9; N, 4.5. Found C, 39.2; H, 3.9; N, 4.5%. Thermogravimetric analysis data. Found solvent weight loss 8% (9% calculated for 3H 2 O). | [] | [] | ["[Ni 2 (S-mal) 2 (bpe)]3H 2 O", "C 20 H 24 N 2 Ni 2 O 13"] | ["Ni(OAc) 2 ?4H 2 O--0.079 g, 0.5 mmol"] | [] | ["S-malic acid--0.042 g, 0.3 mmol", "trans-1,2-bis(4-pyridyl)ethylene--0.058 g, 0.4 mmol"] | ["130 \nC"] | ["36 h"] | ["water/methanol mixture--3 mL (1:1 vol)"]
ejic.200300835 | Yield: 0.68 g (68%); m.p. 158⫺160 °C. C 21 H 21 N 3 S 3 (411.60): calcd.C 61.28, H 5.15, N 10.21; found C 60.57, H 5.34, N 10.20. MS: m/z ⫽ 411.1 [M ⫹ ].1 H NMR (CDCl 3 ): δ ⫽ 7.59 (t, J ⫽ 7.62 Hz, 3 H), 7.27 (d, J ⫽ 7.62 Hz, 6 H), 3.81 (s, 12 H) ppm. | [] | [] | ["C 21 H 21 N 3 S 3"] | [] | [] | [] | [] | [] | []
b617604f | The eluted solution was evaporated to obtain the ﬁnal product as a blue or brown complex. Anal. calcd. for C 32 H 48 N 2 O 6 CoLi (6): C, 65.8; H, 6.7; N 4.0. Found: C, 67.5; H, 7.4; N, 4.1%. Yield: 58%.FT-IR: 2957 (m C–H ), 2870 (m C–H ), 1629 (m C = C ), 1586/1542 (m C = O ), 1261 (m C–O ), 552 (m Co–N ), 492 and 422 cm −1 (m Co–O ). | [] | [] | ["C 32 H 48 N 2 O 6 CoLi (6)"] | [] | [] | [] | [] | [] | []
cg0498554 | Synthesis of [Cd 4 (bpe) 3 (µ-H 2 O) 2 (3,3′-bpda) 4 ] n (2). A mixture of 3,3′-H 2 bpda (0.12 g, 0.5 mmol), bpe (0.09 g, 0.5 mmol), Cd(NO 3 ) 2 ‚4H 2 O (0.15 g, 0.5 mmol), and NaOH (0.03 g, 0.75 mmol) with a molar ratio of about 2:2:2:3 in H 2 O (15.0 mL) was placed in a Parr Teflon-lined stainless steel vessel and heated to 160 °C for 72 h to give rise to colorless crystals of 2, which were collected by filtration. The colorless crystals obtained were washed with water and dried in air. Yield: 0.10 g (40% based on 3,3′-H 2 bpda). Elementary analysis calcd for C 46 H 36 Cd 2 N 3 O 9 (999.58): C, 55.27; H, 3.60; N, 4.20%; found: C, 55.11; H, 3.67; N, 4.15%. IR (KBr pellet, cm -1 ): 3402 (vw, br), 3064 (vw), 1622 (s), 1593 (s), 1568 (m), 1539 (m), 1470 (w), 1406 (vs), 1385 (vs), 1325 (w), 1261 (w), 1221 (w), 1163 (vw), 1080 (vw), 1068 (w), 1053 (vw), 1012 (vw), 904 (vw), 843 (vw), 810(m), 754 (s), 690 (m), 638 (w), 621 (vw), 577 (vw), 498 (vw), 453 (w). | [] | [] | ["[Cd 4 (bpe) 3 (µ-H 2 O) 2 (3,3′-bpda) 4 ] n", "C 46 H 36 Cd 2 N 3 O 9"] | ["Cd(NO 3 ) 2 ‚4H 2 O--0.15 g, 0.5 mmol"] | ["NaOH--0.03 g, 0.75 mmol"] | ["3,3′-H 2 bpda--0.12 g, 0.5 mmol", "bpe--0.09 g, 0.5 mmol"] | ["160 °C"] | ["72 h"] | ["H 2 O--15.0 mL"]
s10870-014-0546-y | IR (KBr, cm -1 ): 3423(s), 1612(m), 1550(s), 1465(w), 1404(s), 1364(s), 1259(w), 1128(w), 1069(w), 1007(w), 848(w), 782(w), 725(s), 643(w), 450(w). | [] | [] | [] | [] | [] | [] | [] | [] | []
j.ica.2016.04.016 | 2.2.3. Synthesis of catena-[Zn(2,6-lutidine-N-oxide)( l 1,1 -N 3 ) 2 ](3) A mixture of ZnSO 4 7H 2 O (2.59 g, 9.01 mmol), 2,6-dimethylpyridine-N-oxide (0.37 g, 3.00 mmol) and NaN 3 (1.22 g, 18.77 mmol) were dissolved in 20 mL distilled water. Colorless crystals were separated upon standing at room temperature for one day (yield: 0.47 g, 57%). These were collected by ﬁltration and air dried. Anal.Calc. for C 7 H 9 N 7 OZn (272.58 g/mol): C, 30.8; H, 3.3; N, 36.0. Found: C, 30.7; H, 3.2; N, 36.1%. Selected IR bands (ATR-IR, cm 1 ): 3351 (w), 3065 (w), 2639 (w), 2088 (vs), 2055 (vs), 1619 (w), 1581 (w), 1496 (m), 1454 (m), 1427 (w), 1384 (w), 1355 (m), 1294 (s), 1202 (s) m (O–N); 1102 (m), 1029 (m), 990 (m), 926 (w), 834 (s), 784 (s), 718 (w), 668 (m), 600 (m), 573 (w), 532 (s). | [] | [] | ["catena-[Zn(2,6-lutidine-N-oxide)( l 1,1 -N 3 ) 2 ]", "C 7 H 9 N 7 OZn"] | ["ZnSO 4 7H 2 O--2.59 g, 9.01 mmol"] | [] | ["2,6-dimethylpyridine-N-oxide--0.37 g, 3.00 mmol", "NaN 3--1.22 g, 18.77 mmol"] | [] | ["one day"] | ["distilled water--20 mL"]
cg701164u | in a Teﬂon-lined stainless steel vessel (23 mL), and then, the pH value was adjusted to 6.5 by NaOH (0.5 M). The mixture was sealed and heated at 160 °C for 3 days; then, the reaction system was cooled to room temperature. Colorless block crystals were collected in 81% yield (0.046 g, based on Zn). Anal. calcd for C 44 H 36 Zn 7 N 18 O 20 : C, 33.14; H, 2.28; N, 15.81. Found: C, 32.84; H, 2.18; N, 15.91%. Selected IR data (KBr pellet): ν ) 3386, 3111, 1701, 1610, 1545, 1441, 1390, 1097, 1005, 899, 471 cm -1 . | [] | [] | ["[Zn 7 (L) 4 (H 2 O) 2 ](NO 3 ) 2 ·2H 2 O"] | ["NaN--NaN"] | ["NaOH--0.5 M"] | ["L--NaN"] | ["160 °C"] | ["3 days"] | ["NaN--NaN"]
c4ce01981d | The mixture was cooled to room temperature at a rate of 5 °Ch −1 . Colorless block crystals were obtained in a yield of 63% based on Zn. Elemental anal. calcd (%) for 2, ZnC 7 N 5 H 6 Cl (521.9): C 32.19, H 2.30, N 26.82; found: C 32.00, H 2.30, N 27.00; IR (KBr, cm −1 ): 3049w, 1615m, 1480s, 1438s, 1416s, 1265w, 1193m, 1077s, 772s, 693s.Synthesis of ĳCd 3 Ĳ3TMP) 4 ĲN 3 ) 2 ]Ĵ0.38H 2 O (3). A mixture of CdSO 4 (0.104 g; 0.5 mmol), NaN 3 (0.033 g; 0.5 mmol) and 3-pyridylacetonitrile (2 mL) in H 2 O (10 mL) was sealed in a 23 ml Teflon reactor and kept under autogenous pressure at 150–180 °C for 3 days. The mixture was cooled to room temperature at a rate of 5 °Ch −1 . Colorless block crystals were obtained in a yield of 70% based on Cd. Elemental anal. | [] | [] | ["Cd 3 Ĳ3TMP) 4 ĲN 3 ) 2 ]Ĵ0.38H 2 O", "ZnC 7 N 5 H 6 Cl (521.9)"] | ["CdSO 4--0.104 g; 0.5 mmol"] | [] | ["NaN 3--0.033 g; 0.5 mmol", "3-pyridylacetonitrile--2 mL"] | ["150–180 \nC"] | ["3 days"] | ["H 2 O--10 mL"]
c3dt33084b | a solution of L3 (0.100 g, 0.144 mmol) in chloroform (25 mL) and the reaction mixture was stirred for 12 h to give a clear blue solution, recrystallization from DMF gives green crystals of 9. Yield: 0.080 g (69.6%). Mp.: 224–226 °C. ESI-MS (m/z): 788.9924, [L3 + CuCl] + ; 692.1016, [L3 +H] + . IR (KBr, cm −1 ): 3425 (b), 3067 (m), 1578 (m), 1477 (s), 1435 (s), 1276 (s), 1225 (s), 1175 (s), 1093 (m), 1045 (s), 975 (s), 938 (s), 887 (s), 823 (sh), 787 (s), 755 (s), 717 (sh), 609 (s), 599 (s), 537 (s), 434 (m), 409 (m). Anal. Calcd for C 71 H 55 Cl 2 Cu 1 N 11 O 13 P 6 : C, 53.61; H, 3.49; N, 9.69. Found: C, 53.23; H, 3.41; N, 9.52%. TGA, temperature ranges °C (weight loss %): 69–158 (4.6); 158–165 (0.4); 165–315 (16.7); 315–516 (57.4). | [] | [] | [] | ["L3--0.100 g, 0.144 mmol"] | [] | [] | [] | ["12 h"] | ["chloroform--25 mL", "DMF--recrystallization"]
j.poly.2013.12.042 | 2.3.3. Synthesis of [CuSr(pydc) 2 (H 2 O) 3 ] n 2nH 2 O(5) Complex 5 was prepared by the same procedure as that of 3, using CuCl 2 2H 2 O (0.0171 g, 0.1 mmol) instead of Ni(CH 3 COO) 2 4 H 2 O as the starting material. Blue bar crystals of 5 were obtained.The crystals were collected by ﬁltration, washed with H 2 O (3 mL) Table 1 Crystallographic data and structure reﬁnement for complexes 1–5. | [] | [] | ["[CuSr(pydc) 2 (H 2 O) 3 ] n 2nH 2 O"] | ["CuCl 2 2H 2 O--0.0171 g, 0.1 mmol"] | [] | ["pydc--NaN"] | [] | [] | ["H 2 O--3 mL"]
cg3008987 | Preparation of 4, [Ag 2 L 2 (dabco)](ClO 4 ) 2 . L (15.0 mg, 0.036 mmol), AgClO 4 (7.4 mg, 0.036 mmol), and dabco (4.0 mg, 0.036 mmol) were dissolved in DMF. Vapor diﬀusion of diethyl ether into the DMF solution aﬀorded a colorless crystalline product 4 suitable for X-ray analysis. Mp: 212−213 °C. IR (KBr, cm −1 ): 2933, 2907, 2870, 1599, 1588, 1496, 1450, 1295, 1246, 1192, 1131, 1105, 944, 931, 768, 623. Anal. Calcd for C 50 H 68 Ag 2 Cl 2 N 2 O 16 S 4 : C, 43.90; H, 5.01; N, 2.05. | [] | [] | ["[Ag 2 L 2 (dabco)](ClO 4 ) 2"] | ["AgClO 4--7.4 mg, 0.036 mmol"] | [] | ["L--15.0 mg, 0.036 mmol", "dabco--4.0 mg, 0.036 mmol"] | [] | [] | ["DMF--not specified"]
ejic.201600184 | Zn 3 (BDC) 2 (HBDC) 2 ·2DMA (1): A mixture of Zn(OAc) 2 ·2H 2 O (82 mg), 9-AC (55 mg), H 2 BDC (42 mg), methanol (1 mL), and DMA (4 mL) was sealed in a 25 mL, Teflon®-lined, stainless-steel autoclave and Eur. J. Inorg. Chem. 0000, 0–0 www.eurjic.org © 0000 Wiley-VCH Verlag GmbH & Co. KGaA, Weinheim5 heated at 150 °C for 4 d. The autoclave was subsequently cooled to room temperature. Colorless crystals were recovered by filtration, which were washed with DMA and ethanol and finally dried at ambient temperature (16.8 % yield based on H 2 BDC). | [] | [] | ["Zn 3 (BDC) 2 (HBDC) 2 ·2DMA"] | ["Zn(OAc) 2 \n2H 2 O--82 mg"] | [] | ["9-AC--55 mg", "H 2 BDC--42 mg"] | ["150 °C"] | ["4 d"] | ["methanol--1 mL", "DMA--4 mL"]
c2dt31566a | Transformation of (Him) 4 [Mo 8 O 26 (im) 2 ] (8) to 6. Compound 8 (0.16 g) prepared as shown in ESI† and imidazole (10 mg) were mixed in 2.0 mL water. The mixture was kept stirring for 2 h. Hydrazine hydrochloride (15 mg) was added to the mixture and the pH value of the solution was adjusted to 7.5.The solution was transferred to a serum bottle and refluxed for 2 h. After cooling to room temperature, the solution was filtered and kept at room temperature for one week to give deep yellow crystals of 6. | [] | ["one week"] | ["(Him) 4 [Mo 8 O 26 (im) 2 ] ", "Compound 8"] | [] | ["hydrazine hydrochloride--15 mg"] | ["imidazole --10 mg"] | ["reflux"] | ["2 h"] | ["water--2.0 mL"]
acs.cgd.5b01124 | Synthesis of [Co 3 (L 1 ) 2 (4,4′-bibp) 3 ] n (5). The preparation of 5 was similar to that of 4 except that 4,4′-bibp was used instead of dib.Pink block-shaped crystals of 5 were obtained in 44% yield (based on H 3 L 2 ), washed with deionized water, and dried in air. Anal. Calcd for C 92 H 60 Co 3 N 12 O 14 (1734.31): C, 63.26; H, 3.35; N, 9.95%. Found: C, 63.71; H, 3.49; N, 9.69%. IR (cm −1 ) (KBr): 3445(m), 3146(w), 1611(s), 1514(s), 1455(w), 1396(s), 1305(m), 1248(m), 1055(s), 961(m), 816(s). | [] | [] | ["[Co 3 (L 1 ) 2 (4,4′-bibp) 3 ] n", "C 92 H 60 Co 3 N 12 O 14"] | [] | [] | ["L 1--NaN", "4,4′-bibp--NaN"] | [] | [] | []
c6ce01183g | 2.3. Synthesis of [Nd 3 (H 2 O) 13 (pydc-OH) 2 ][BW 12 O 40 ] • 19H 2 O (2) Preparation of 2 was similar to that of 1 except that Nd(NO 3 ) 3 ·6H 2 O (87 mg, 0.2 mmol) was used instead of Sm(NO 3 ) 3 ·6H 2 O. Light blue plate-like crystals of compound 2 were obtained in about 61% yield (based on W). Anal. Calcd for C 14 H 60 BN 2 Nd 3 O 77 W 12 (%): C, 4.06; H, 1.46; N, 0.68. Found: C, 3.93; H, 1.44; N, 0.67. IR (CsI 2 pellet, cm −1 ): 3450b, 1606s, 1573s, 1436s, 1385s, 1223m, 1032s, 957s, 890s, 828s. 2.4. Synthesis of [Ce 3 (H 2 O) 11 (pydc-OH) 2 ( µ µµ µ 2 -OH)][HBW 12 O 40 ] • 20H 2 O (3) Preparation of 3 was similar to that of 1 except that Ce(NO 3 ) 3 ·6H 2 O (65 mg, 0.2 mmol) was used instead of Sm(NO 3 ) 3 ·6H 2 O. Light blue plate-like crystals of compound 3 were obtained in about 45% yield (based on W). Anal. Calcd for C 14 H 60 BCe 3 N 2 O 77 W 12 (%): C, 4.08; H, 1.47; N, 0.68. Found: C, 3.98; H, 1.39; N, 0.66. IR (CsI 2 pellet, cm −1 ): 3422b, 1607s, 1573s, 1436s, 1385s, 1225s, 1023m, 955s, 892s, 829s. 2.5. Synthesis of {K[Sm(H 2 O) 4 (pydc)] 4 }[BW 12 O 40 ] • 2H 2 O (4) Preparation of 4 was similar to that of 1 except that H 2 pydc (25 mg, 0.15 mmol) was used instead of the H 2 pydc-OH ligand. Colorless plate-like crystals of compound 4 were obtained in about 47% yield (based on W). Anal. Calcd for C 28 H 48 BKN 4 O 74 Sm 4 W 12 (%): C, 7.50; H, 1.08; N, 1.25. Found: C, 7.23; H, 1.06; N, 1.23. IR (CsI 2 pellet, cm −1 ): 3320b, 1600s, 1447s, 1381s, 1285m, 1078w, 960s, 899s, 828s, 764s. 2.6. Synthesis of {K[Nd(H 2 O) 4 (pydc)] 4 }[BW 12 O 40 ] • 2H 2 O (5) Preparation of 5 was similar to that of 1 except that Nd(NO 3 ) 3 ·6H 2 O (87 mg, 0.2 mmol) and H 2 pydc (25 mg, 0.15 mmol) were used instead of Sm(NO 3 ) 3 ·6H 2 O and H 2 pydc-OH ligand respectively. Pale blue parallelepiped-like crystals of compound 5 were obtained in about 53% yield (based on W). Anal. Calcd for C 28 H 48 BKN 4 Nd 4 O 74 W 12 (%): C, 7.54; H, 1.09; N, Page 6 of 34CrystEngComm CrystEngComm Accepted Manuscript Published on 11 July 2016. Downloaded by Université Laval on 12/07/2016 02:20:01. View Article Online DOI: 10.1039/C6CE01183G | [] | [] | ["[Nd3(H2O)13(pydc-OH)2][BW12O40]·19H2O", "C14H60BN2Nd3O77W12", "[Ce3(H2O)11(pydc-OH)2(µ3-OH)][HBW12O40]·20H2O", "C14H60BCe3N2O77W12", "{K[Sm(H2O)4(pydc)]4}[BW12O40]·2H2O", "C28H48BKN4O74Sm4W12", "{K[Nd(H2O)4(pydc)]4}[BW12O40]·2H2O", "C28H48BKN4Nd4O74W12"] | ["Nd(NO3)3·6H2O--87 mg, 0.2 mmol", "Ce(NO3)3·6H2O--65 mg, 0.2 mmol", "H2 pydc--25 mg, 0.15 mmol"] | [] | ["H2 atda--0.5 mmol, 132 mg", "3-abpt--0.5 mmol, 119 mg", "H2 pydc--25 mg, 0.15 mmol"] | ["130 °C"] | ["7 days"] | ["deionized water--14 mL", "DMF--45 mL"]
c1dt10236b | Yield: 0.012 g (45.8% based on 3-TPA). Elemental Anal. Calc. for C 8 H 6 O 5 P 2 S 2 Ag 2 : C, 18.34; H, 1.15. Found: C, 18.62; H, 1.17%.IR (KBr, cm -1 ): 3406.1(br), 3091.0(w), 3060.7(w), 1644.2(w), 1497.0(w), 1390.1(w), 1352.7(w), 1238.4(vs), 1220.6(s), 1138.8(s), 1089.3(m), 1060.4(m), 971.1(s), 951.3(vs), 856.6(w), 818.1(w), 796.3(w), 694.5(m), 624.6(s), 572.0(m), 548.9(w), 499.9(m), 489.3(s), 457.4(w), 421.3(w).Synthesis of [Ag 2 (ppp)] (2). To 6.5 mL benzonitrile was added PPA (0.033 g, 0.21 mmol) and AgNO 3 (0.078 g, 0.46 mmol), then the mixture was transferred to a 23 mL of Teﬂon-lined autoclave and kept at 120 ◦ C for 48 h. After cooling to room temperature, colorless needle-like crystals were obtained, which were ﬁltered, washed with acetonitrile and dried in air. Yield: 0.023 g (42.8% basedonPPA).ElementalAnal.Calc.forC 12 H 10 O 5 P 2 Ag 2 :C, 28.16; H, 1.97. Found: C, 28.16; H, 1.99%. IR (KBr, cm -1 ): 3443.5(br), 3053.7(w), 1621.3(w), 1485.1(w), 1437.4(m), 1240.7(s), 1224.2(s), 1148.8(vs), 1089.1(m), 1070.3(m), 1061.8(m), 1026.2(w), 999.3(w), 944.8(s), 760.1(w), 733.8(m), 714.3(m), 695.2(m), 661.1(w), 566.1(s), 533.4(s), 523.6(s), 457.9(w), 411.6(w). | [] | [] | ["C 8 H 6 O 5 P 2 S 2 Ag 2", "[Ag 2 (ppp)]"] | ["AgNO 3--0.078 g, 0.46 mmol"] | [] | ["PPA--0.033 g, 0.21 mmol"] | ["120 °C"] | ["48 h"] | ["benzonitrile--6.5 mL", "acetonitrile--wash"]
s1600536806027309 | Experimental A solution of 2,2 0 -dipyridylamine (0.171 g, 1.0 mmol) in DMF (10 ml) was layed over a solution of copper(I) isothiocyanate (0.125 g, 1.0 mmol) in saturated sodium thiocyanate dissolved in ethanol (10 ml). After two weeks, colourless needle-shaped crystals were formed in 40% yield based on Cu. Analysis calculated for C 11 H 9 CuN 4 S: C 45.12, H 3.10, N 19.14%; found C 45.32, H 3.20, N 19.08%. A specimen was cut from a large needle for the diffraction measurements. | [] | [] | ["C 11 H 9 CuN 4 S"] | ["copper(I) isothiocyanate--0.125 g, 1.0 mmol"] | [] | ["2,2 0 -dipyridylamine--0.171 g, 1.0 mmol"] | [] | ["two weeks"] | ["DMF--10 ml", "ethanol--10 ml"]
j.poly.2013.03.031 | 2.3. Synthesis of [Cd 6 (H 2 O) 3 (dmf) 6 (ur) 2 (tdc) 6 ]2H 2 O(2) A mixture of Cd(NO 3 ) 2 4H 2 O (310 mg, 1 mmol), H 2 tdc (172 mg, 1 mmol), ur (140 mg, 1 mmol) and DMF (25 ml) was heated at 100 °C for 3 days in a sealed glass tube. The obtained colorless prismatic crystals of [Cd 6 (H 2 O) 3 (dmf) 6 (ur) 2 (tdc) 6 ]2H 2 O were sepa- rated by ﬁltration, washed with dmf (2  10 ml) and dried in air. Yield 322 mg (13%). Anal. Calc. C 66 H 88 N 14 O 35 S 6 Cd 6 (2511.81): C, 31.7; H, 3.5; N, 7.8; S, 7.7. Found: C, 32.1; H, 3.8; N 8.1; S 7.4%. IR (KBr, m , cm 1 ): 3432(w), 2931(w), 1659(s), 1602(s), 1527(m), 1460(m), 1362(s), 1241(m), 1215(w), 1113(w), 1061(w), 1022(m), 1008(m), 975(m), 918(w), 839(w), 794(w), 770(s), 711(m), 676(m), 660(w), 481(m). | [] | [] | ["[Cd 6 (H 2 O) 3 (dmf) 6 (ur) 2 (tdc) 6 ]\n2H 2 O", "C 66 H 88 N 14 O 35 S 6 Cd 6"] | ["Cd(NO 3 ) 2 \n4H 2 O--310 mg, 1 mmol"] | [] | ["H 2 tdc--172 mg, 1 mmol", "ur--140 mg, 1 mmol"] | ["100 \nC"] | ["3 days"] | ["DMF--25 ml"]
chem.200501559 | ACHTUNGTRENNUNG[Cu 2 ACHTUNGTRENNUNG(maa) 4 ACHTUNGTRENNUNG(bpp)] (1): A solution of 1,3-bis(4-pyridyl)propane (bpp; 0.020 g, 0.100 mmol) in acetonitrile (10 mL) was added to a methanol (10 mL) solution of [Cu 2 ACHTUNGTRENNUNG(maa) 4 ·2H 2 O] (0.050 g, 0.100 mmol). The clear solution was stirred for a few minutes and then allowed to evaporate at room temperature. Well-shaped green block crystals of 1 appeared after several days. The crystalline product was filtered, washed with ethanol, and dried in air. Yield: 75.3 % based on copper. Elemental analysis calcd (%) for C 29 H 34 Cu 2 N 2 O 8 : C 52.32, H 5.14, N 4.20; found: C 52.34, H 5.15, N 4.18; IR: n˜ = 2941, 1647, 1602, 1513, 1415, 1290, 1250, 1220, 968, 736, 458 cm 1 . | [] | ["several days"] | ["Cu 2(maa) 4(bpp)"] | ["[Cu 2(maa) 4·2H 2 O]--0.050 g, 0.100 mmol"] | [] | ["1,3-bis(4-pyridyl)propane (bpp)--0.020 g, 0.100 mmol"] | [] | [] | ["acetonitrile--10 mL", "methanol--10 mL"]
cg050181m | [Cu(meso-L c 2 ) 2 (ClO 4 )] 2 (ClO 4 ) 2 (CHCl 3 ) 2 (2C). Yield: ∼30%.Anal. Calcd for C 38 H 82 Cu 2 O 24 S 8 Cl 10 (1661.16): C, 27.48; H, 4.98. Found: C, 29.70; H, 5.78. MS: m/z 185.8 (100%), 609.9 (58%). IR (cm -1 ): 2967 m, 2935 m, 2876 w, 2023 w, 1707 m, 1635 w, 1458 m, 1408 w, 1366 w, 1287 w, 1229 w, 1095 s, 1002 m, 942 s, 756 m, 624 s, 503 m, 405 w. DTA peak positions (°C): 47, 199.{[Cu(meso-L c 3 ) 2 (ClO 4 )](ClO 4 )} n (3C). Yield: ∼35%. Anal.Calcd for C 20 H 44 CuO 12 S 4 Cl 2 (739.25): C, 32.49; H, 6.00. | [] | [] | ["[Cu(meso-L c 2 ) 2 (ClO 4 )] 2 (ClO 4 ) 2 (CHCl 3 ) 2 (2C)", "[Cu(meso-L c 3 ) 2 (ClO 4 )](ClO 4 )} n (3C)"] | ["Cu(meso-L c 2 )--NaN", "Cu(meso-L c 3 )--NaN"] | [] | [] | [] | [] | ["CHCl 3--NaN"]
j.jorganchem.2006.09.054 | 119 Sn NMR (CDCl 3 ): 96.8 ppm.3.2.4. Ph 3 Sn(O 2 CC 6 HF 4 )] Æ OPPh 3 (4) Complex 4 was prepared in the same way as that of complex 1, except that excess triphenylphosphine oxide was added to the mixture. The solid was then recrystallized from ether/petroleum. Yield: 75%; m.p. 161–163 C. Anal.Calc. for C 43 H 31 F 4 O 3 PSn: C, 62.88; H, 3.80. Found: C, 62.65; H 3.98%. IR (KBr, cm 1 ): m asym (COO) 1662, m sym (COO) 1437, m(Sn–C) 540, m(Sn–O) 454. | [] | [] | ["Ph 3 Sn(O 2 CC 6 HF 4 )] Æ OPPh 3 (4)"] | ["NaN--NaN"] | ["triphenylphosphine oxide--excess"] | ["NaN--NaN"] | [] | [] | ["ether/petroleum--NaN"]
acsomega.9b01911 | Synthesis of Tb-MOF. By mixing TbCl 3 ·6H 2 O (0.05 mmol), H 2 PIA (0.12 mmol) and then ultrasonic dispersed in H 2 O (7 mL) evenly with pH adjusted by adding 20 μL HCl (1 M) solution. Transfer the suspension to a 25 mL Teﬂon-lined stainless steel vessel. The sealed autoclave was heated to 140 °C for 3 days and cooled to room temperature at 2 °C per hour. The samples were washed with deionized water two or three times to remove the impurities, and then a series of colorless block crystals were gained. Yield: 12.8% based on TbCl 3 ·6H 2 O. C 22 H 15 N 4 O 10 Tb (654.30): calcd C, 40.38; H, 2.31; N, 8.56. Found C, 39.23; H, 2.54; N, 7.70. IR: 3412.15(s), 1696.62(m), 1624.18(s), 1557.85(s), 1390.11(s), 1236.86(s), 1091.23(s), 930.35(m), 777.09(s), 681.79(m), 609.35(m), 507.19(m). | [] | [] | [] | ["TbCl 3 \n6H 2 O--0.05 mmol"] | [] | ["H 2 PIA--0.12 mmol"] | ["140 \n°C"] | ["3 days"] | ["H 2 O--7 mL", "HCl (1 M) solution--20 μL"]
c9dt02512j | Synthesis Single crystals of I, II and III were readily synthesized using a soft hydrothermal technique under subcritical conditions. In our reaction, lithium was used as a deprotonation agent. In the synthesis of I, the mixture of La(NO 3 ) 3 ·6H 2 O, H 3 C 3 N 3 O 3 and Li(OH)·H 2 O with a molar ratio of 1 : 1 : 1 in H 2 O (10.0 mL) was sealed in an autoclave with a Teflon liner (23 mL) and heated at 120 °C for 3 hours; then, it was allowed to cool slowly to room temperature at a rate of 3 °C h −1 . Under the same conditions, II and III were synthesized by replacing La(NO 3 ) 3 ·6H 2 O with Y(NO 3 ) 3 ·6H 2 O and Gd(NO 3 ) 3 ·6H 2 O, respectively, and the other experimental conditions were exactly the same. Colorless and transparent single crystals were obtained. The products were washed with deionized water and then dried in air. | [] | [] | ["I", "II", "III"] | ["La(NO 3 ) 3 ·6H 2 O--NaN", "Y(NO 3 ) 3 ·6H 2 O--NaN", "Gd(NO 3 ) 3 ·6H 2 O--NaN"] | ["Li(OH)·H 2 O--NaN"] | ["H 3 C 3 N 3 O 3--NaN"] | ["120 \nC"] | ["3 hours"] | ["H 2 O--10.0 mL"]
cg201708x | [Cd 1.5 (pmmid)(tbba) 3 ] n (3). The synthesis of 3 was similar to that of 1, but with Htbba (36 mg, 0.2 mmol) in place of H 2 pa. Brown crystals of 3 were obtained in 58% yield (based on cadmium). They were washed with a small volume of cold ethanol. Anal. Calcd (found) for Cd 1.5 C 43 H 50 N 3 O 6 : C, 59.13 (59.66); H, 5.77 (5.68); N, 4.81 (4.78) %. IR (KBr): ν(cm −1 ) = 3446 (s), 2963 (m), 1613 (s), 1596 (s), 1556 (s), 1508 (w), 1425 (m), 1393 (s), 1362 (w), 1288 (w), 858 (w), 789 (m), 734 (w), 713 (m), 688 (w), 672 (w), 583 (w), 530 (w), 483 (w), 454 (w). | [] | [] | ["[Cd 1.5 (pmmid)(tbba) 3 ] n", "Cd 1.5 C 43 H 50 N 3 O 6"] | [] | [] | ["Htbba--36 mg, 0.2 mmol"] | [] | [] | []
cg300612k | Synthesis of [Zn(L)(bpp)] n (6). The procedure is similar to the synthesis of 5 except that bpp (0.0094 g, 0.05 mmol) was used instead of bpy. Colorless block crystals of 6 were obtained in 61% yield based on Zn(NO 3 ) 2 ·6H 2 O. Anal. Calcd for C 26 H 21 N 3 O 5 Zn (520.83): C 59.91, H 4.06, N 8.07. Found: C 59.87, H 4.11, N 8.13. IR/cm −1 (KBr): 3422(m, br), 3040(w), 1639(s), 1590(s), 1561(m), 1446(w), 1396(m), 1344(m), 1280(w), 1196(w), 1052 (w), 1022 (w), 848(w), 770(w).X-ray Crystallography. Single-crystal X-ray diﬀraction data of compounds 2−6 were collected on a Bruker SMART APEX CCD diﬀractometer 12 equipped with graphite monochromatized Mo Kα radiation (λ = 0.71073 Å) at room temperature using the ω-scan technique. Empirical absorption corrections were applied to the intensities using the SADABS program. | [] | [] | ["[Zn(L)(bpp)] n", "C 26 H 21 N 3 O 5 Zn"] | ["Zn(NO 3 ) 2 \n6H 2 O--NaN"] | [] | ["L--NaN", "bpp--0.0094 g, 0.05 mmol"] | [] | [] | []
j.poly.2008.12.056 | Anal. Calc. for C 23 H 17 N 2 O 6 Co (476.32): C, 58.00; H, 3.60; N, 5.88.Found: C, 57.96; H, 3.20; N, 5.79%.2.2.4. [Cd(3,5-pmb)(bdc) 0.5 ](3) The procedure was similar to the synthesis of complex 2 except that Cd(OAc) 2  2H 2 O (0.3 mmol, 0.08 g) was used instead of Co(OAc) 2  2H 2 O. Yield: 64% based on Cd. Anal. Calc. for C 23 H 17 N 2 O 6 Cd (529.79): C, 54.91; H, 3.41; N, 5.57. Found: C, 54.85; H, 3.32; N, 5.55%. | [] | [] | ["C 23 H 17 N 2 O 6 Co", "[Cd(3,5-pmb)(bdc) 0.5 ]"] | ["Cd(OAc) 2 \n2H 2 O--0.3 mmol, 0.08 g"] | [] | ["3,5-pmb--NaN", "bdc--NaN"] | [] | [] | []
ejic.200500069 | Preparation of [Pb(η 1 -μ 2 -OOCCH=CHFc) 2 (phen)] n (2): Polymer 2 was prepared in a manner analogous to that used to prepare 1, except that another kind of subsidiary ligand phen (phen = phenanthroline) (19.8 mg, 0.1 mmol) was added. The resultant red solution was allowed to stand at room temperature in the dark. Good quality red crystals were obtained after two weeks (yield: 28 mg, 62%). C 38 H 30 Fe 2 N 2 O 4 Pb (897.53): calcd. C 50.85, H 3.37, N 3.12; found C 50.39, H 3.56, N 3.38. IR (KBr): ν ˜ = 3445 m, 3094 s, 1637 s, 1540 s, 1372 s, 1244 m, 1101 m, 975 m, 846 m, 726 m, 670 m, 489 m cm –1 .Preparation of {[Cd(μ 2 -η 2 -OOCCH=CHFc)(η 2 -OOCCH=CHFc)(H 2 O) 2 ](H 2 O) 4 } n (3): FcCH=CHCOONa (55.6 mg, 0.2 mmol) in 3 mL of methanol was added dropwise to a 3 mL aqueous solution of Cd(OAc) 2 ·2H 2 O (21.1 mg, 0.1 mmol). The resultant red solution was allowed to stand at room temperature in the dark. Good quality red crystals were obtained after a week (yield: 55 mg, 76 %). | [] | [] | ["[Pb(η 1 -μ 2 -OOCCH=CHFc) 2 (phen)] n", "C 38 H 30 Fe 2 N 2 O 4 Pb", "{[Cd(μ 2 -η 2 -OOCCH=CHFc)(η 2 -OOCCH=CHFc)(H 2 O) 2 ](H 2 O) 4 } n"] | ["FcCH=CHCOONa--55.6 mg, 0.2 mmol", "Cd(OAc) 2 \n2H 2 O--21.1 mg, 0.1 mmol"] | [] | ["phen--19.8 mg, 0.1 mmol"] | ["room temperature", "room temperature"] | ["two weeks", "a week"] | ["methanol--3 mL", "aqueous solution--3 mL"]
polym9120644 | 2.3. Synthesis of [Zn(bdc)(4-bpdh)] n (2), {[Zn 2 (bdc) 2 (4-bpdh) 2 ]·(4-bpdh)} n (3) and {[Zn(bdc)(4-bpdh)]·C 2 H 5 OH} n (4) An ethanol/H 2 O (1:3) solution (4 mL) of terephthalic disodium salt (Na 2 bdc 0.025 mmol) was added to an ethanol/water (1:3) solution (8 mL) of ZnCl 2 (0.025 mmol) and 2,5-bis(4-pyridyl)-3, 4-diaza-2,4-hexadiene (4-bpdh) (0.05 mmol) at room temperature. After standing for one week, the light-yellow plate crystals of 2 (yield, 22.8% based on terephthalic disodium salt), yellow block crystals of 3 (yield, 12.2% based on terephthalic disodium salt), and orange-yellow block crystals of 4 (yield, 30.2% based on terephthalic disodium salt), respectively, were obtained, which are suitable for X-ray diffraction analysis. The resulting crystals of 2 – 4 were collected by ﬁltration, washed several times with distilled water, and dried in air. Anal. Calc. for C 22 H 18 N 4 O 4 Zn 1 ( 2 ): C 56.49, N 11.98, H 3.88; Found: C 56.29, N 11.86, H 3.84. IR (KBr pellet): ν = 1608 (s), 1572 (vs), 1503 (s), 1390 (vs), 1331 (m), 1303 (m), 1223 (m), 1066 (m), 1016 (m), 835 (s), 754 (s) cm −1 . Anal. Calc. for desolvated ( 3 ), C 44 H 36 N 8 O 8 Zn 2 : C 56.49, N 11.98, H 3.88; Found: C 56.27, N 12.08, H 4.15. IR (KBr pellet): ν = 1615 (vs), 1570 (s), 1500 (m), 1397 (s), 1367 (s), 1292 (m), 1220 (m), 1091 (m), 1065 (w), 1019 (w), 830 (m), 753 (m) cm −1 . Anal. Calc. | [] | [] | ["C 22 H 18 N 4 O 4 Zn", "C 44 H 36 N 8 O 8 Zn 2"] | ["ZnCl 2--0.025 mmol"] | [] | ["terephthalic disodium salt (Na 2 bdc)--0.025 mmol", "2,5-bis(4-pyridyl)-3, 4-diaza-2,4-hexadiene (4-bpdh)--0.05 mmol"] | ["room temperature"] | ["one week"] | ["ethanol/H 2 O (1:3)--4 mL", "ethanol/water (1:3)--8 mL"]
c0ce00847h | {[CuL 1 Cl 2 ]} n (4). The reaction of L 1 (26.4 mg, 0.1 mmol) with CuCl 2 $2H 2 O (17.1 mg, 0.1 mmol) in methanol (10 mL) for a few minutes afforded a navy blue solid, which was ﬁltered, washed with methanol, and dried in vacuum. Navy blue block single crystals suitable for X-ray analysis were obtained by slow evaporation of methanol and DMF mixed solution (V : V ¼ 10 : 1) of the complex at room temperature. Yield: 45%. Anal.Calcd for C 14 H 12 Cl 2 CuN 6 : C, 42.17; H, 3.03; N, 21.08. Found: C, 42.20; H, 2.63; N, 21.34. IR (KBr, cm 1 ): 3433w, 3061w, 2952w, 1592w, 1493w, 1440m, 1359w, 1292m, 1234s, 1187s, 1165m, 1124m, 964w, 772s, 747vs. | [] | [] | ["[CuL 1 Cl 2 ] n"] | ["CuCl 2 $2H 2 O--17.1 mg, 0.1 mmol"] | [] | ["L 1--26.4 mg, 0.1 mmol"] | [] | ["a few minutes"] | ["methanol--10 mL", "DMF--mixed solution (V : V ¼ 10 : 1)"]
c3ce40355f | Synthesis of [Cu(L 2 )(Cy 3 P) 2 ]ClO 4 (2) Derivative 2 was prepared by following a similar procedure to that reported for 1 using [CuClO 4 (Cy 3 P) 2 ] (0.0724 g, 0.1 mmol) and di(2H-indazol-2-yl)methane (L 2 ) (0.0248 g, 0.1 mmol) in CH 3 CN (20 mL). Yield 69%. It is soluble in alcohols, acetonitrile, acetone, DMSO and DMF. Anal. calc. for C 51 H 78 ClCuN 4 O 4 P 2 : C, 63.01; H, 8.09; N, 5.76. Found: C, 62.67; H, 8.05; N, 5.97. Mp. 160–162 uC. IR (cm 21 ): 3130w n(C– H aromatic ), 2918w, 2848m n(C–H aliphatic ), 1631w, 1517m n(CLN+ CLC), 1468w, 1446m, 1414w, 1373w, 1329w, 1288w, 1264w, 1174m, 1080vs br n(ClO 4 ), 1004m, 890w, 846w, 814w, 757m, 744m, 703w.1 H NMR (CD 3 CN): d 1.35 (m), 1.85 (m) (33H, Cy 3 P), 6.90 (s, 2H, CH 2 ), 7.12 (t, 2H, H 6 ), 7.33 (t, 2H, H 5 ), 7.65 (d, 2H, H 7 ), 7.75 (d, 2H, H 4 ), 8.49 (s, 2H, H 9 ).13 C{ 1 H}NMR (CD 3 CN): d 28.14 (br, C 2 , Cy), 31.16 (br, C 4 , Cy), 32.21 (br, C 3 , Cy), 35.73 (d, C 1 , Cy, 1 J( 13 C– 31 P): 61 Hz), 67.80 (C 1 ), 118.37 (C 4 ), 122.22 (C 7 ), 122.65 (C 6 ), 123.51 (C 9 ), 126.45 (C 8 ), 128.58 (C 5 ), 149.77 (C 3 ). | [] | [] | ["[Cu(L 2 )(Cy 3 P) 2 ]ClO 4", "C 51 H 78 ClCuN 4 O 4 P 2"] | ["[CuClO 4 (Cy 3 P) 2 ]--0.0724 g, 0.1 mmol"] | [] | ["di(2H-indazol-2-yl)methane (L 2 )--0.0248 g, 0.1 mmol"] | [] | [] | ["CH 3 CN--20 mL"]
asia.201402347 | Colorless platelike crystals grew overnight. Yield 0.74 g (83%). Elemental anal. calcd. (%) for C 14 H 14 F 12 GdNaO 11 (766.47): C 21.92, H 1.82, Na 3.00, Gd 20.51. Found: C 22.01, H 1.89, Na 3.06, Gd 20.11%. FT-IR (Nujol): n˜ =2966 (m), 2878 (m), 2843 (m), 1785 (s), 1660 (s; n as CO 2 ), 1467 (s), 1378 (m), 1352 (m), 1200 (s), 1135 (s; nC  F, nC  O), 1022 (m), 992 (w), 943 (w), 852 (m), 798 (s), 727 (s), 607 (m), 523 (m), 455 (m), 434 cm 1 (m).Synthesis of NaGdF 4 :Yb 3 + ,Tm 3 + nanocrystals Carefully weighed amounts of NaGdACHTUNGTRENNUNG(TFA) 4 ACHTUNGTRENNUNG(diglyme) (5.36 g, 7.00 mmol), NaYbACHTUNGTRENNUNG(TFA) 4 ACHTUNGTRENNUNG(diglyme) (1.06 g, 1.40 mmol), and NaTmACHTUNGTRENNUNG(TFA) 4 ACHTUNGTRENNUNG(diglyme) (0.11 g, 0.14 mmol) with an elemental ratio of Gd:Yb:Tm =100:20:2 were added into a 100 mL Schlenk tube under argon atmosphere. THF (15 mL) was added and the solution obtained was stirred for 10 min to mix the three compounds homogeneously. The THF was then removed under vacuum and 1-octadecene (20 mL) was added. This reaction mixture was then heated gradually at a rate of 10 8 Cmin 1 under argon. After heating at reflux at 285 8 C for 1 h, the mixture was allowed to cool to room temperature. Light brown powder was precipitated by adding ethanol and isolated by centrifugation. The obtained NCs were then washed twice by dispersing in ethanol, isolated by centrifugation, and dried in an oven at 70 8 C for 24 h. | ["70 \nC"] | ["24 h"] | ["NaGdF4:Yb3+,Tm3+ nanocrystals"] | ["NaGdACHTUNGTRENNUNG(TFA)4ACHTUNGTRENNUNG(diglyme)--5.36 g, 7.00 mmol", "NaYbACHTUNGTRENNUNG(TFA)4ACHTUNGTRENNUNG(diglyme)--1.06 g, 1.40 mmol", "NaTmACHTUNGTRENNUNG(TFA)4ACHTUNGTRENNUNG(diglyme)--0.11 g, 0.14 mmol"] | [] | [] | [] | [] | ["THF--15 mL", "1-octadecene--20 mL", "ethanol--not specified"]
00958972.2014.962525 | 2.2. Synthesis of [K 3 (AT) 1.5 (H 2 O) 4 ] (1) A mixture of KI (0.033 g, 0.2 mM) and Na 2 AT (0.015 g, 0.1 mM) in 10 mL of water and 10 mL of ethanol was stirred for 1 h. Yellow crystals were obtained by evaporation of the ﬁltrate after several days, yield: 76% (based on K + ). IR (KBr, cm −1 ): 3471s, 3065w, 2365m, 2318w, 1704w, 1643w, 1467s, 1381s, 1185w, 851s, and 576s. Elemental Anal. Calcd for C 3 H 8 K 3 N 15 O 4 (%): C, 8.27; H, 1.84; N, 48.22. Found: C, 8.29; H, 1.86; N, 48.20. | [] | ["several days"] | ["[K 3 (AT) 1.5 (H 2 O) 4 ]", "C 3 H 8 K 3 N 15 O 4"] | ["KI--0.033 g, 0.2 mM"] | [] | ["Na 2 AT--0.015 g, 0.1 mM"] | [] | ["1 h"] | ["water--10 mL", "ethanol--10 mL"]
ejic.201000220 | C 42 H 76 Cl 2 KLaN 2 O 3 Si 2 (962.14 gmol –1 ): calcd. C 52.43, H 7.96, N 2.91; found C 52.14, H 7.94, N 3.06.[Nd{N(SiMe 3 )(C 6 H 3 iPr 2 -2,6)} 2 (BH 4 ) 2 ][Li(thf) 4 ] (4): Nd(BH 4 ) 3 (thf) 3 (91 mg, 0.22 mmol) was dissolved in thf and a solution of Li[N(SiMe 3 )(C 6 H 3 iPr 2 -2,6)] (115 mg, 0.45 mmol) in thf added. The blue solution was stirred at ambient temperature for 48 h. Then the volume was reduced by evaporation of the solvent and the reaction mixture stored at –35 °C. Blue crystals formed which were identified as 4 by X-ray structure analysis (193 mg, 0.20 mmol, 91 %).1 H NMR (600.13 MHz, [D 6 ]benzene): δ = 34.44 (BH 4 ), 22.82, 16.37, 13.54, 12.89, 11.87, 10.49, 5.23, 4.68, 4.54, 4.31, 3.60, –4.44, –5.82 br, –20.28 ppm.13 C{ 1 H} NMR (150.91 MHz, [D 6 ]benzene): δ = 145.5, 144.6, 143.0, 124.2, 123.3, 65.7, 40.4, 29.7, 28.4, 27.5, 25.2, 24.2, 23.9, 18.8, 3.4, 0.8 ppm. IR (Nujol): ν ˜ = 2432 (vs) cm –1 (BH 4 ), 2213 (vs), br. (BH 4 ), 1900 (vw), 1845 (vw), 1585 (m), 1421 (s), 1359 (m), 1309 (s), 1251 (vs), 1178 (vs), 1104 (s), 1043 (vs), 892 | ["-35 \nC"] | [] | ["C 42 H 76 Cl 2 KLaN 2 O 3 Si 2 (962.14 gmol –1 )", "[Nd{N(SiMe 3 )(C 6 H 3 iPr 2 -2,6)} 2 (BH 4 ) 2 ][Li(thf) 4 ] (4)"] | ["Nd(BH 4 ) 3 (thf) 3--91 mg, 0.22 mmol", "Li[N(SiMe 3 )(C 6 H 3 iPr 2 -2,6)]--115 mg, 0.45 mmol"] | [] | [] | ["ambient temperature"] | ["48 h"] | ["thf--not specified"]
j.molstruc.2019.127439 | 2.2. Preparation and characterization for {[Eu 2 L 2 ]·2NH 2 (CH 3 ) 2 ·DMA} (1) We put Eu(NO 3 ) 3 $6H 2 O which is 0.15 mmol and 66.6 mg into deionized water of 3 mL, and H 4 L which is 0.1 mmol and 45 mg into DMA (N,N-dimethylacetamide) of 4 mL, mixed them to form a mixture, and then poured the mixture and nitric acid of three drops into 25 mL Teﬂon reactor, heated for three days at 120  C, and then cooled at rate of 10  C/h to room temperature. We acquired crystals with colorless and utilized it to detect the X-ray structure of single crystal. Anal. Calcd for C 56 H 55 Eu 2 N 5 O 17 (1): C, 48.95; H, 4.03; N, 5.10; found: C, 49.14; H, 3.92; N, 5.28. FT-IR (KBr pellet): IR (KBr): 3407 (br, (CH 3 ) 2 NHeH), 3049 (w, AreH), 2931 (w, CHeH), 1666 (s, C]O), 1594 (s, asymm-COO), 1390 (s, symm-COO), 1254 (m), 1204 (w), 1159 (w), 1102 (m), 1018 (m), 993 (m), 955 (w), 803 (s), 713 (s), 665 (s), 642 (s). | [] | [] | ["[Eu 2 L 2 ]·2NH 2 (CH 3 ) 2 ·DMA"] | ["Eu(NO 3 ) 3 $6H 2 O--0.15 mmol, 66.6 mg"] | [] | ["H 4 L--0.1 mmol, 45 mg"] | ["120  C"] | ["three days"] | ["deionized water--3 mL", "DMA (N,N-dimethylacetamide)--4 mL"]
00958972.2012.740022 | 2.2.2. Synthesis of [Pb(mip)(1,4-NDC)] n (2). A mixture of Pb(Ac) 2  3H 2 O (0.114 g, 0.3 mmol), 1,4-NDC (0.130 g, 0.6 mmol), mip (0.099 g, 0.3 mmol), and H 2 O (18 mL) was stirred at room temperature and the pH was adjusted to 7.0 with NaOH. The cloudy solution was placed into a 30-mL Teflon-lined stainless vessel under autogenous pressure at 443 K for 72 h and afterwards cooled to room temperature at 5  Ch 1 . Small yellow crystals of 2 were collected in 85% yield based on Pb. Calcd for C 32 H 21 N 4 O 5.50 Pb (%): C, 50.78; H, 2.79; N, 7.40. Found (%): C, 50.75; H, 2.66; N, 7.52. IR (KBr, cm 1 ): 3476(s), 3406(s), 2369(s), 1530(vs), 1403(vs), 1251(s), 837(s), 706(m). | ["room temperature"] | [] | ["[Pb(mip)(1,4-NDC)] n"] | ["Pb(Ac) 2 ?3H 2 O--0.114 g, 0.3 mmol"] | [] | ["1,4-NDC--0.130 g, 0.6 mmol", "mip--0.099 g, 0.3 mmol"] | ["443 K"] | ["72 h"] | ["H 2 O--18 mL"]
c3ce42343c | The small green crystals of 3 and 4a were formed in 3–4 days, which were filtered off, washed with diethyl ether, and air-dried. Fine-crystalline precipitate of 4b was formed in 5–6 days, which was filtered off, washed with isopropanol and diethyl ether, and air-dried.3: yield: 87%. Calcd for C 16 H 14 Cl 2 CuN 4 O 10 (556.76): C, 34.52; H, 2.53; N, 10.06; Cu, 11.41%. Found: C, 43.88; H, 2.72; N, 10.22; Cu, 11.18%. ESI-MS (in methanol), m/z (%): 219.0 (45) [Cu(bpy)] + ; 356.0 (100) [Cu(3-PicHA-H)(bpy)] + . | [] | [] | ["3", "4a", "4b"] | ["Cu--NaN"] | [] | ["bpy--NaN", "3-PicHA-H--NaN"] | [] | ["3-4 days", "5-6 days"] | ["diethyl ether--NaN", "isopropanol--NaN"]
00958971003690652 | 2.2.1.1. Synthesis of 1A. 0.18 cm 3 of 1,2-diaminoethane (3 mmol) and 5 cm 3 of a 0.1 mol aqueous solution of K 4 [Fe(CN) 6 ]  3H 2 O (0.5 mmol) were successively, slowly, added to 10 cm 3 of a 0.1 mol aqueous solution of CdCl 2  2.5H 2 O (1 mmol) acidified with one drop of concentrated hydrochloric acid (inhibition of hydrolysis). The colorless solution was filtered and left aside for crystallization. Colorless needles were formed overnight from the mother liquor. The formed crystals were filtered off, washed with a small portion of water, and dried in air. Yield: 40%.Cd–Fe heterobimetallic compounds 955 Downloaded by [Moskow State Univ Bibliote] at 06:41 24 November 2013 | [] | [] | [] | ["K 4 [Fe(CN) 6 ]  3H 2 O--5 cm 3 of a 0.1 mol aqueous solution", "CdCl 2  2.5H 2 O--10 cm 3 of a 0.1 mol aqueous solution"] | [] | ["1,2-diaminoethane--0.18 cm 3, 3 mmol"] | [] | [] | ["water--10 cm 3"]
acs.organomet.6b00042 | [K(ATI Ph/iPr )(thf)] (5-thf). KH (13 mg, 0.32 mmol) was added to a solution of 1 (50 mg, 0.21 mmol) in THF (2 mL). A gas evolution was Organometallics Article DOI: 10.1021/acs.organomet.6b00042 Organometallics XXXX, XXX, XXX−XXX F observed, a colorless solid precipitated, and the color of the liquid phase changed from yellow to orange. After 1 h, the reaction mixture was ﬁltered and all volatiles were removed from the ﬁltrate to give an orange solid, which was washed with hexanes (2 × 2 mL) and dried in vacuo for 1 h. Yield: 70 mg, 0.20 mmol, 95%. | [] | ["1 h"] | ["[K(ATI Ph/iPr)(thf)](5-thf)"] | ["KH--13 mg, 0.32 mmol"] | [] | ["1--50 mg, 0.21 mmol"] | [] | ["1 h"] | ["THF--2 mL"]
b207544j | Synthesis of (3-MePyH) 2n [Mo 2 O 4 (C 2 O 4 )Cl 2 ] n 2 A mixture of (PyH) 2 [MoOCl 5 ] (50 mg, 0.111 mmol), H 2 C 2 O 4 ⴢ 2H 2 O (20 mg, 0.159 mmol), 3-methylpyridine (3 cm 3 ), 2-propanol (0.5 cm 3 ) and acetonitrile (0.5 cm 3 ) was placed in a glass tube which was sealed and subsequently heated for 100 hours in an electric oven maintained at 130 ⬚C. After cooling to room temperature, orange crystals of compound 2 were isolated in 71% yield (25 mg). Calc. for C 14 H 16 Cl 2 Mo 2 N 2 O 8 : C, 27.88; H, 2.67; N, 4.65. Found: C, 27.66; H, 2.54; N, 4.48%. IR (cm ⫺1 ): 3227w, 3175w, 3121w, 3091w, 3066w, 3055m, 1946w, 1672vvs, 1629vvs, 1557vs, 1353vs, 1302w, 1263m, 1234w, 1185w, 1168w, 1154w, 1120m, 1083w, 1043m, 1031w, 1018w, 992w, 973vvs, 955vs, 905m, 799vvs, 724vvs, 682vvs, 626m, 547w, 534w, 501vs, 473m, 462vs, 407m, 350w, 322vs, 287w, 277m, 257w and 243w. 1 H NMR (D 2 O, 300 MHz), δ (ppm): 2.54 (3H, s, 3-CH 3 Py), 7.95 (1H, dd, J = 6 Hz, 8 Hz, H 5 ), 8.45 (1H, d, J = 8 Hz, H 4 ), 8.58 (1H, d, J = 6 Hz, H 6 ) and 8.61 (1H, s, H 2 ). | [] | [] | ["(3-MePyH) 2n [Mo 2 O 4 (C 2 O 4 )Cl 2 ] n", "C 14 H 16 Cl 2 Mo 2 N 2 O 8"] | ["(PyH) 2 [MoOCl 5 ]--50 mg, 0.111 mmol"] | [] | ["H 2 C 2 O 4 ⴢ 2H 2 O--20 mg, 0.159 mmol", "3-methylpyridine--3 cm 3"] | ["130 ⬚C"] | ["100 hours"] | ["2-propanol--0.5 cm 3", "acetonitrile--0.5 cm 3"]
j.poly.2014.06.020 | 2.3. Preparation of [Mn 2 (hmbzim) 4 ( l 1,1 -N 3 ) 2 ](NO 3 )(2) A solution of sodium azide (0.13 g, 2 mmol) in water (5 mL) was slowly added to the methanolic solution (15 mL) of Mn(NO 3 ) 2 4H 2 O (0.2 g, 0.65 mmol) and 2-hydroxymethylbenzimidazole (0.30 g, 2 mmol) and stirred at room temperature for 12 h. White crystalline precipitate of 2 was collected in 70% yield. The crystals suitable for X-ray structure determination were obtained by slow recrystallization from methanol.IR (KBr, cm 1 ): 3235(br) m (N–H hmbzim ) and m (O–H hmbzim ); 2076(vs) m as (N 3 – ); 1624(w), 1593(w) 1542(m) m (C@N hmbzim ) and m (C@C hmbzim ).2.4. Preparation of [Mn(hmbzim) 2 (dca) 2 ] n (3) A procedure similar to that for 2 was used with NaN(NC) 2 (0.17 g, 2 mmol), Mn(NO 3 ) 2 4H 2 O (0.25 g; 1 mmol) and 2-hydroxymethylbenzimidazole (0.30 g; 2 mmol). White crystals of 3 was collected in 70% yield. | [] | [] | ["[Mn 2 (hmbzim) 4 ( l 1,1 -N 3 ) 2 ](NO 3 )", "[Mn(hmbzim) 2 (dca) 2 ] n"] | ["Mn(NO 3 ) 2 4H 2 O--0.2 g, 0.65 mmol", "Mn(NO 3 ) 2 4H 2 O--0.25 g, 1 mmol"] | ["sodium azide--0.13 g, 2 mmol", "NaN(NC) 2--0.17 g, 2 mmol"] | ["2-hydroxymethylbenzimidazole--0.30 g, 2 mmol", "2-hydroxymethylbenzimidazole--0.30 g, 2 mmol"] | ["room temperature"] | ["12 h"] | ["water--5 mL", "methanol--15 mL"]
b106032p | Extraction of the solid with CH 3 CN followed by evaporation under vacuum aﬀorded a white solid of 1 (59 mg, yield 86%).X-Ray quality crystals were grown by slow evaporation of an CH 3 CN solution at ambient temperature. FT-IR data (cm ⫺1 ): 3099m, 3050m, 1579s, 1543s, 1480s, 1411s, 1061s, 869s, 837s, 802s, 708s, 557s, 505s and 490s. Calc. for C 20 F 6 H 16 N 4 PS 4 Ag: C, 34.64; H, 2.33; N, 8.08. Found: C, 34.67; H, 2.32; N, 8.17%.[Ag(4-PDS) 2 ⴢClO 4 ] 2. A procedure similar to that of 1 was employed. To a solution of AgClO 4 (21 mg, 1.0 × 10 ⫺1 mmol) in 3 ml of methanol, a solution of 4,4⬘-dipyridyldisulﬁde (44 mg, 2.0 × 10 ⫺1 mmol) in 3 ml of methanol was added. A white powder precipitated immediately. After stirring for 30 min the precipitate was ﬁltered, and the white solid washed with methanol and diethyl ether, successively. Extraction of the solid with CH 3 CN followed by evaporation under vacuum aﬀorded a white powder of [Ag(4-PDS) n ⴢClO 4 ] (33 mg, n = 1 or 2). X-Ray quality crystals of 2 (n = 2) could be grown by slow diﬀusion of diethyl ether into the product dissolved in CH 3 CN at ambient temperature. FT-IR data (cm ⫺1 ): 1582s, 1416m, 1227m, 1076br, 812m, 714m, 619m and 488m. The powdered reaction product seems to contain mainly the 1 : 1 complex (n = 1). Calc. for C 10 ClH 8 N 2 O 4 S 2 Ag: C, 28.08; H, 1.89; N, 6.55. Found: C, 28.89; H, 2.12; N, 7.51%. | [] | [] | ["[Ag(4-PDS) 2 ⴢClO 4 ]", "[Ag(4-PDS) n ⴢClO 4 ]"] | ["AgClO 4--21 mg, 1.0 × 10 ⫺1 mmol"] | [] | ["4,4⬘-dipyridyldisulﬁde--44 mg, 2.0 × 10 ⫺1 mmol"] | [] | [] | ["methanol--3 ml"]
c0nj00869a | IR (KBr): n(cm 1 ) = 3436(brs), 2922(brs), 2854(m), 1711(w), 1619(s), 1433(s), 1396(brs), 1328(w), 1283(m), 1226(m), 1129(w), 1070(w), 1030(m), 931(w), 843(w), 811(brm), 771(w), 580(w), 521(w).3-D sheet of [{Zn 2 (l-dtp) 2 (l-1,2-chdc)} 2 4.5H 2 O] n 6 14.1 mg (0.08 mmol) of cis-1,2-cyclohexanedicarboxylic acid, 10.7 mL (0.08 mmol) of NH 4 OH and 24.3 mg (0.08 mmol) of Zn(NO 3 ) 2 6H 2 O were dissolved in 4 mL H 2 O and carefully layered by 4 mL acetonitrile solution of 4,4 0 -dithiodipyridine ligand (36.0 mg, 0.16 mmol). Suitable crystals of compound 6 for X-ray analysis were obtained in two weeks. The yield was 10.2 mg (23.9%). Anal. calcd for C 36 H 45 N 4 O 12.5 S 4 Zn 2 (992.75) 6: C, 43.55; H, 4.58; N, 5.64. Found: C, 43.13; H, 4.37; N, 5.21%. IR (KBr): n(cm 1 ) = 3445(brs), 2922(m), 2843(m), 1594(s), 1484(m), 1422(s), 1325(w), 1297(m), 1223(m), 1129(w), 1064(m), 1022(m), 932(w), 898(w), 823(m), 780(w), 714(s), 586(brw), 496(m). | [] | [] | ["{[Zn 2 (l-dtp) 2 (l-1,2-chdc)} 2 4.5H 2 O] n", "C 36 H 45 N 4 O 12.5 S 4 Zn 2"] | ["Zn(NO 3 ) 2 6H 2 O--24.3 mg, 0.08 mmol"] | [] | ["cis-1,2-cyclohexanedicarboxylic acid--14.1 mg, 0.08 mmol", "NH 4 OH--10.7 mL, 0.08 mmol", "4,4 0 -dithiodipyridine ligand--36.0 mg, 0.16 mmol"] | [] | ["two weeks"] | ["H 2 O--4 mL", "acetonitrile--4 mL"]
j.poly.2007.03.041 | [Na]trans-[Ru(DMSO)(pz)Cl 4 ] Æ DMSO (3). The synthesis of this compound was similar to that reported [27] with some changes. Pyrazine (80.2 mg, 1.00 mmol) dissolved in 5 mL of acetone was added to a solution of 82.5 mg (0.198 mmol) of [Na]trans-[Ru(DMSO) 2 Cl 4 ] dissolved in 2 mL of DMSO. The resulting mixture was ﬁltered and the ﬁltrate was stirred at room temperature for 1.5 h. A 50/50 acetone/diethylether solution (5.0 mL) was added to the reaction mixture followed by an additional 5.0 mL of diethylether. The mixture was then placed at 4 ° C. Orange crystals appeared within 48 h. The mother liquor was decanted and the crystals washed with diethylether. Yield: 67%. | [] | [] | ["[Na]trans-[Ru(DMSO)(pz)Cl4] Æ DMSO", "[Na]trans-[Ru(DMSO)2Cl4]"] | ["[Na]trans-[Ru(DMSO)2Cl4]--82.5 mg (0.198 mmol)"] | [] | ["Pyrazine--80.2 mg, 1.00 mmol"] | ["room temperature"] | ["1.5 h"] | ["acetone--5 mL", "DMSO--2 mL", "acetone/diethylether solution--5.0 mL", "diethylether--5.0 mL"]
c0dt00978d | Synthesis of [Ni 3 L¢ 2 (l 3 -NO 2 ) 2 (CH 2 Cl 2 )] n ·1.5H 2 O(3). Complex 3 was prepared by a similar procedure to that adopted for complex 1. At ﬁrst, Ni(ClO 4 ) 2 ·6H 2 O (0.180 g, 0.5 mmol), dissolved in 10 mL of methanol, was added to a methanolic solution (10 mL) of [NiL 2 ]·2H 2 O (0.206 g, 0.5 mmol) then 1 ml of an aqueous solution of NaNO 2 (0.260 g, 4 mmol) was added and the mixture of solutions was reﬂuxed for 20 min. The solution changed color from green to light yellow during the reﬂuxing. The resulting solution, on keeping at room temperature for several hours, yielded a yellow crystalline solid. It was ﬁltered and dissolved in a minimum volume of dichloromethane. By slow diffusion of the solution in n-hexane, needle shaped yellow colored crystals of complex 3 appeared after several days for X-ray analysis but yield was less. In order to increase the yield of the compound 3, 10 ml methanolic solution of Ni(ClO 4 ) 2 ·6H 2 O (2.160 g, 6 mmol), 1 ml aqueous solution of NaNO 2 (0.260 g, 4 mmol) and 20 ml methanolic solution of the tetradentate ligand (H 2 L¢) (4 mmol) derived by condensation of 1,3 diaminopropane with salicylaldehyde in 1 : 2 molar ratio were mixed in a 100 ml beaker and then stirred for 10 min. Straw yellow crystals of 3 started to separate immediately and were collected after ca. 6h. | [] | [] | ["[Ni 3 L¢ 2 (l 3 -NO 2 ) 2 (CH 2 Cl 2 )] n ·1.5H 2 O", "Ni(ClO 4 ) 2 ·6H 2 O", "NiL 2 ]·2H 2 O", "NaNO 2", "tetradentate ligand (H 2 L¢)"] | ["Ni(ClO 4 ) 2 ·6H 2 O--0.180 g, 0.5 mmol", "[NiL 2 ]·2H 2 O--0.206 g, 0.5 mmol", "Ni(ClO 4 ) 2 ·6H 2 O--2.160 g, 6 mmol"] | [] | ["NaNO 2--0.260 g, 4 mmol", "tetradentate ligand (H 2 L¢)--4 mmol"] | [] | ["20 min", "10 min", "ca. 6h"] | ["methanol--10 mL", "dichloromethane--minimum volume", "n-hexane--not specified"]
ic060297n | The solution was evaporated slowly at room temperature over a period of 3 days to give a white powder. The solids were filtered, washed with cold water (1.0 mL), redissolved in water, and recrystallized by slow evaporation at room temperature. This process was repeated 5 times until only crystals formed from the solution. Yield: 17%. ESI-MS: 185 [zwitterion (HA) + H] + . | [] | [] | [] | [] | [] | [] | [] | ["3 days"] | []
cg400643g | (Hdma)[U 4 O 2 (bdc) 3 (form) 7 ](1): a mixture of 100 mg (0.26 mmol) of UCl 4 , 45 mg (0.27 mmol) of terephthalic acid, 1.5 mL (39 mmol) of formic acid, 30 μL (1.67 mmol) of water, and 4 mL (51 mmol) of N,N-dimethylformamide was placed in a Parr autoclave and then heated at 130 °C for 3 days. The resulting green powder was then ﬁltered oﬀ, washed with DMF, and dried at room temperature in air atmosphere. The product is stable in air for several weeks. 1 was analyzed by scanning electron microscope (Hitachi S-3400N), and it shows agglomerates of platelike crystals (Figure S1). Yield: 57% (based on uranium). Chemical analysis: C: obs.: 21.08%, calc.: 20.52%; N: obs.: 0.74%, calc.: 0.77%; H: obs.: 1.44%, calc.: 1.49%). | [] | [] | ["(Hdma)[U 4 O 2 (bdc) 3 (form) 7 ](1)"] | ["UCl 4 --100 mg, 0.26 mmol"] | [] | ["terephthalic acid--45 mg, 0.27 mmol"] | ["130 \nC"] | ["3 days"] | ["formic acid--1.5 mL, 39 mmol", "water --30 μL, 1.67 mmol", "N,N-dimethylformamide--4 mL, 51 mmol"]
ic050678l | Syntheses. Copper(II) propionate and butyrate were prepared following a previously reported procedure 11 that was slightly modified. As an example, the synthesis of copper(II) propionate is indicated below.Wet basic copper carbonate, freshly prepared from 10 g of CuSO 4 ‚5H 2 O (40 mmol) and K 2 CO 3 , was transferred, in small portions, into a stirred solution of 12 g of propionic acid (160 mmol) in 200 mL of water. The solid dissolved, forming a blue-green solution that was stirred for 24 h until the effervescence ceased. | [] | [] | ["Copper(II) propionate", "Copper(II) butyrate"] | ["CuSO 4 ‚5H 2 O--10 g, 40 mmol"] | [] | ["propionic acid--12 g, 160 mmol", "butyric acid--NaN"] | [] | ["24 h"] | ["water--200 mL"]
s1387-7003(03)00012-1 | phenanthroline monohydrate (0.50 g, 2.50 mmol) and suberic acid (0.44 g, 2.50 mmol) in 40 ml EtOH/H 2 O (1:1 v/v). The resulting orange suspension was ﬁltered and the ﬁltrate (pH ¼ 6.14) was maintained at room temperature. Rose-colored crystals grew by slow evaporation for several days. Yield: over 57% based on the initial CoCl 2  6H 2 O input. Anal. Calc. for C 48 H 76 Co 3 N 4 O 24 (%): C, 45.40; H, 6.03; N, 4.41. | [] | ["several days"] | ["C 48 H 76 Co 3 N 4 O 24"] | ["CoCl 2 \n6H 2 O--NaN"] | [] | ["phenanthroline monohydrate--0.50 g, 2.50 mmol", "suberic acid--0.44 g, 2.50 mmol"] | [] | [] | ["EtOH/H 2 O--40 ml (1:1 v/v)"]
c2ce25529d | Zn(L2)(DMA) (2). Zn(NO 3 ) 2 ?6H 2 O (59.4 mg, 0.200 mmol) and H 2 L2 (42.2 mg, 0.100 mmol) were dissolved in DMF (6 mL). | [] | [] | ["Zn(L2)(DMA)"] | ["Zn(NO 3 ) 2 \n6H 2 O--59.4 mg, 0.200 mmol"] | [] | ["H 2 L2--42.2 mg, 0.100 mmol"] | [] | [] | ["DMF--6 mL"]
j.jssc.2015.02.004 | 2.2.5. [Cd 2 (NO 3 ) 2 Cl 2 (HATr) 2 ] n (4) Prepared as descried for 1 except Cd(NO 3 ) 2  4H 2 O (0.154 g, 0.5 mmol) and 10 mL absolute CH 3 OH was used. Yield: 23% (based on Cd). Anal. Calcd. for C 4 H 12 Cd 2 Cl 2 N 14 O 6 : C 7.41%, H 1.87%, N 30.26%. Found: C 7.43%, H 1.83%, N 30.29%. IR (KBr, cm 1 ): 3285, 1660, 1573, 1032, 839, 630. | [] | [] | ["[Cd 2 (NO 3 ) 2 Cl 2 (HATr) 2 ] n", "C 4 H 12 Cd 2 Cl 2 N 14 O 6"] | ["Cd(NO 3 ) 2 \n4H 2 O--0.154 g, 0.5 mmol"] | [] | ["HATr--NaN"] | [] | [] | ["absolute CH 3 OH--10 mL"]
s11243-016-0091-y | Synthesis of N-(2-pyridylmethyl)L-alanine (Pyala) Pyala was synthesised using a published procedure [11] and recrystallized from methanol. Yield: 70 %; Mpt: 202–203 °C; Anal: Calc: C: 60.01, H: 6.67, N: 15.55; Found C: 59.5 0, H: 6.60, N: 15.90.Synthesis of [Mn(Pyala)SCN] n A solution of pyala (0.18 g, 1 mmol,) in a 1:1 water/ ethanol mixture (10 mL) was added dropwise to a stirring solution of Mn(OOCH 3 ) 2 .H 2 O (0.2 g, 1.0 mmol ,) in distilled water (5 ml), at room temperature. After stirring the mixture for a further 10 min, a solution of NH 4 SCN (0.08 g, 1 mmol,) in distilled water (2 mL) was added dropwise and the stirring continued for a further two hours.Suitable rectangular pale yellow crystals for X-ray analysis were obtained from the solution by slow evaporation. Yield 72 %, Anal: Calc. for C 10 H 11 N 3 O 2 SMn; C: 41.1; H: 3.8; N: 14.4; S: 11.0; Mn: 18.8; Found: C: 41.1; H: 4.0; N: 14.4; S: 11.0; Mn: 18.0. | [] | [] | ["N-(2-pyridylmethyl)L-alanine (Pyala)", "[Mn(Pyala)SCN] n", "C 10 H 11 N 3 O 2 SMn"] | ["Mn(OOCH 3 ) 2 .H 2 O--0.2 g, 1.0 mmol"] | ["NH 4 SCN--0.08 g, 1 mmol"] | ["pyala--0.18 g, 1 mmol"] | ["room temperature"] | ["10 min", "two hours"] | ["water/ethanol mixture--10 mL", "distilled water--5 ml"]
s0108270103014252 | Experimental In a typical synthetic procedure, Zn(CH 3 COO) 2 2H 2 O (0.220 g), H 3 btc (0.105 g), 4,4 0 -bipy2H 2 O (0.096 g), 1-butanol (2 ml) and acetic acid (3 ml) were mixed, sealed in a Te¯on-lined steel autoclave and allowed to crystallize at 433 K for 120 h. The resulting colorless crystals were washed with deionized water, ®ltered and dried in air at room temperature.Crystal data [Zn 3 (C 9 H 3 O 6 ) 2 (C 10 H 8 N 2 )(H 2 O) 2 ] M r = 802.55 Monoclinic, C2=c a = 10.3816 (3) A Ê b = 18.6749 (6) A Ê c = 14.8264 (4) A Ê  = 94.517 (2)  V = 2865.55 (15) A Ê 3 Z =4 D x = 1.860 Mg m ÿ3 Mo K radiation Cell parameters from 4171 re¯ections  = 2.2±30.0   = 2.57 mm ÿ1 T = 293 (2) K Block, colorless 0.29  0.22  0.14 mm Data collection Bruker CCD area-detector diffractometer ' and ! scans Absorption correction: empirical (SADABS; Sheldrick, 1996) T min = 0.478, T max = 0.695 11 594 measured re¯ections 4171 independent re¯ections 2817 re¯ections with I >2(I ) R int = 0.027  max = 30.0  h = ÿ14 ! 9 k = ÿ22 ! 26 l = ÿ20 ! 19 Re®nement Re®nement on F 2 R[F 2 >2(F 2 )] = 0.028 wR(F 2 ) = 0.068 S = 0.91 4171 re¯ections 221 parameters H atoms: see below w = 1/[ 2 (F 2 o ) + (0.0357P) 2 ] where P =(F 2 o +2F 2 c )/3 (/) max = 0.001  max = 0.44 e A Ê ÿ3  min = ÿ0.36 e A Ê ÿ3 H atoms attached to C atoms were re®ned as riding, with CÐH distances of 0.93 A Ê , and water H atoms were re®ned freely, giving OÐH distances of 0.75 (3) and 0.79 (3) A Ê . | ["room temperature"] | [] | ["Zn 3 (C 9 H 3 O 6 ) 2 (C 10 H 8 N 2 )(H 2 O) 2"] | ["Zn(CH 3 COO) 2 2H 2 O--0.220 g"] | [] | ["H 3 btc--0.105 g", "4,4 0 -bipy2H 2 O--0.096 g"] | ["433 K"] | ["120 h"] | ["1-butanol--2 ml", "acetic acid--3 ml"]
j.poly.2012.02.027 | Calc. for C 22 H 18 Cl 2 N 10 O 8 Cu: C, 38.58; H, 2.65; N, 20.45. Found: C, 38.50; H, 2.64; N, 20.49%. IR (KBr pellet, cm 1 ): 3405 (w), 1602 (m), 1522 (s), 1463 (w), 1323 (w), 1272 (m), 1081 (s), 950 (m), 899 (m), 825 (m), 736 (m), 693 (m), 642 (m), 619 (s). | [] | [] | ["C 22 H 18 Cl 2 N 10 O 8 Cu"] | [] | [] | [] | [] | [] | []
ic2008842 | [Cu 2 (4,4-pybz) 3 (N 3 )] n 3 3nH 2 O (2). In a test tube, a dimethyl sulfoxide (DMSO) solution (3 mL) of 4,4-Hpybz (0.010 g, 0.05 mmol) and NaN 3 (0.013 g, 0.2 mmol) was layered carefully with DMSO/methanol (2:1, 3 mL) and then a methanol solution (3 mL) of Cu(ClO 4 ) 2 3 6H 2 O (0.013 g, 0.05 mmol). Slow diffusion at room temperature yielded green crystals of 2 in 1 week. Yield: 60% based on copper. Elem anal. Calcd for C 36 H 30 O 9 N 6 Cu 2 : C, 52.88; H, 3.70; N, 10.28. Found: C, 52.89; H, 3.43; N, 9.99. Main IR bands (KBr, cm 1 ): 2081(m) [ν(N 3 )], 1608(s) [ν as (COO)], 1564(m), 1400(s) [ν s (COO)], 1373(m). | [] | [] | ["[Cu 2 (4,4-pybz) 3 (N 3 )] n 3 3nH 2 O", "C 36 H 30 O 9 N 6 Cu 2"] | ["Cu(ClO 4 ) 2 3 6H 2 O--0.013 g, 0.05 mmol"] | [] | ["4,4-Hpybz--0.010 g, 0.05 mmol", "NaN 3--0.013 g, 0.2 mmol"] | ["room temperature"] | ["1 week"] | ["DMSO--3 mL", "DMSO/methanol--3 mL", "methanol--3 mL"]
c0dt00629g | Bacteria were pelleted, washed in phosphate-buffered saline then resuspended in BHI. Each suspension was adjusted to give an approximate density of 106 bacteria mL -1 . Aliquots (10 mL) of these suspensions were then streaked onto HBA plates containing doubling dilutions of the different concentrations of bismuth compounds, ranging in concentration from 6.25–25 mgmL -1 .Each compound was tested alongside BiPh 3 and the free sulfonic acids were in comparable concentrations. The MICs of the different compounds were determined by examination of the plates after incubation for 3–5 days at 37 ◦ C. | [] | [] | [] | [] | [] | [] | [] | [] | []
d0ce00541j | Synthesis Synthesis of 1 AlCl 3 (39.9 mg, 0.299 mmol) was sublimed to bpe (61.6 mg, 0.338 mmol). The initial AlCl 3 to bpe ratio was 1:1.13 and the excess component was not removed. The system was stored at: ~140°C (1 day), ~160°C (3 days), ~170°C (3 days), 190-205°C (11 days). After that the crystals were observed in the reaction compartment. Repetition of the synthetic procedure with AlCl 3 to bpe ratio 1:2.08 (m(AlCl 3 ) = 49.7 mg, m(bpe) = 141.5 mg; temperature: ~140°C (1 day), ~150°C (3 days), ~180°C (20 days)) also yielded single crystals of 1. Synthesis of 2 GaCl 3 (84.4 mg, 0.479 mmol) was sublimed to bpe (89.3 mg, 0.490 mmol). The initial GaCl 3 to bpe ratio was 1:1.02 and the excess component was not removed. The system was stored at: ~80°C (2 days), ~120°C (7 days), ~130°C (3 days), ~140°C (5 days), ~170°C (11 days). After that the crystals were observed in the reaction compartment. It is worth noting, that besides single crystals of 2, crystals of 6 were also present in this sample. Repetition of the synthetic procedure with GaCl 3 to bpe ratio 1:1.73 (m(GaCl 3 ) = 68.8 mg, m(bpe) = 123.0 mg; temperature: ~120°C (6 days), 180-190°C (55 days)) also yielded single crystals of 2 along with crystals of 6. | [] | [] | ["1", "2"] | ["AlCl 3--39.9 mg, 0.299 mmol", "GaCl 3--84.4 mg, 0.479 mmol"] | [] | ["bpe--61.6 mg, 0.338 mmol", "bpe--89.3 mg, 0.490 mmol"] | [] | [] | []
j.jssc.2008.05.039 | [Co(m-bdc)(L) 0.5 (H 2 O)] n (2): A mixture of Co(OAc) 2  2H 2 O (0.2 mmol), L (0.1 mmol), m-bdc (0.2 mmol), NaOH (0.4 mmol), and H 2 O (9 mL) was placed in a 14 mL Teﬂon-lined stainless steel vessel, and then the vessel was sealed and heated at 150 1C for 3 days. After the reaction mixture was slowly cooled down to room temperature at the rate of 5 1C/h, purple block crystals of compound 2 were obtained. Yield: 50%. Anal. Calcd. for C 34 H 28 N 6 O 10 Co 2 : C, 51.14; H, 3.53; N, 10.52. Found C, 51.04; H, 3.37, N, 10.46. IR (cm 1 ): 3439 (w), 1574 (w), 1483 (w), 1274 (w), 1538 (m), 1443 (m), 1608 (s), 1396 (s), 735 (s). | [] | [] | ["[Co(m-bdc)(L) 0.5 (H 2 O)] n", "C 34 H 28 N 6 O 10 Co 2"] | ["Co(OAc) 2 \n2H 2 O--0.2 mmol"] | ["NaOH--0.4 mmol"] | ["L--0.1 mmol", "m-bdc--0.2 mmol"] | ["150 1C"] | ["3 days"] | ["H 2 O--9 mL"]
ic061198c | [(o-Tolyl) 2 BiOBi(o-tolyl) 2 ], 2. A 40% solution of (n-C 4 H 9 ) 4 NOH in H 2 O (0.72 mL, 1.1 mmol) was added dropwise to a solution of 1.0 g (1.1 mmol) of [(o-tolyl) 2 Bi(OTf)(hmpa) 2 ] in 10 mL of acetone.A white precipitate formed, and the suspension was stirred for 2 h at room temperature. Concentration and filtration yielded a white solid consisting of 1 and 2 (according to IR analysis), which was washed with acetone and dried in vacuo. The solid was redissolved in CH 2 Cl 2 , and the resulting solution was stirred for 10 min at room temperature. Subsequently, all volatiles were removed to yield a bright yellow powder (320 mg, 73%), which was shown to consist solely of 2 by means of IR spectroscopy. Analytically pure samples can be obtained by recrystallization from THF or toluene. Anal. | [] | [] | ["(o-Tolyl) 2 BiOBi(o-tolyl) 2 "] | ["(n-C 4 H 9 ) 4 NOH--0.72 mL, 1.1 mmol", "[(o-tolyl) 2 Bi(OTf)(hmpa) 2 ]--1.0 g, 1.1 mmol"] | [] | [] | [] | ["2 h", "10 min"] | ["H 2 O--40%", "acetone--10 mL", "CH 2 Cl 2-- ", "THF or toluene-- "]
c0ce00150c | Cu(IPT)(C 2 H 5 OH) (2). A solution of Cu(NO 3 ) 2 $2.5H 2 O (69.7 mg, 0.3 mmol) in 30 mL of ethanol was added to a solution of isophthalic acid (50.1 mg, 0.3 mmol) in 30 mL ethanol and the mixture was heated to 90  C inside a 100 mL Teﬂon-capped scintillation. X-Ray quality crystals were collected from the walls of the vial after 2 d. The crystals were rinsed with successive 20 mL C 2 H 5 OH, and dried in air to afford the blue block crystals in a 45% yield based on isophthalic acid. IR (KBr): y/cm 1 ¼ 3090 (w), 1692 (m), 1613 (s), 1552 (s), 1386 (vs), 1165 (w), 1078 (w), 728 (s), 725 (m), 492 (m).Cu 2 (IPT) 2 (DEF)(H 2 O) (3). A solution of Cu(NO 3 ) 2 $2.5H 2 O (232 mg, 1 mmol) in 30 mL of H 2 O was added to a solution of isophthalic acid (167 mg, 1 mmol) in 10 mL DEF and the mixture was heated to 90  C inside a 100 mL Teﬂon-capped scintillation. | [] | [] | ["Cu(IPT)(C 2 H 5 OH)", "Cu 2 (IPT) 2 (DEF)(H 2 O)"] | ["Cu(NO 3 ) 2 $2.5H 2 O--69.7 mg, 0.3 mmol", "Cu(NO 3 ) 2 $2.5H 2 O--232 mg, 1 mmol"] | [] | ["isophthalic acid--50.1 mg, 0.3 mmol", "isophthalic acid--167 mg, 1 mmol"] | ["90  C"] | ["2 d"] | ["ethanol--30 mL", "ethanol--30 mL", "H 2 O--10 mL DEF"]
j.jssc.2020.121742 | Synthesis of [Pb(HL2)] n (4) The synthesis procedure of 4 is similar to that of 3, except that CdCl 2 ·H 2 O was replaced by Pb(NO 3 ) 2 (33.1 mg, 0.1 mmol). Colorless block crystals with a yield of ~62.0% (based on H 3 L2) were obtained. Anal.Calcd. for C 14 H 7 PbNO 7 : C, 33.07; H, 1.39; N, 2.76%. Found: C, 33.13; H, 1.45; N, 2.84 %. IR (KBr, cm −1 ): 3437m, 1601s, 1530m, 1481w, 1380s, 855m, 760w, 627 w. [Scheme 2 is here] 2.2.6. Crystal structure determinations The single-crystal diffraction data of 1-4 were collected on a Bruker Smart APEX II CCD diffractometer with graphite-monochromated Mo-Kα radiation (λ = 0.71073 Å) at room temperature. Empirical absorption corrections were applied using the SADABS program. Lp correction of the data and data refinement and optimization using the SHELXTL-2014 program [28]. Non-hydrogen atoms were refined with anisotropic displacement parameters. The crystal data for 1-4 are listed in in Table 1, and some bond distances and bond angles are listed in Table S1 (Supporting Information). Crystallographic data have been deposited with the Cambridge Crystallographic Data Centre, CCDC nos. 1983552-1983555 for 1-4. [ Table 1 is here] 2.2.7. Luminescent measurement of various metal cations For the properties of sensing with respect to various metal cations, the compound 1 (3 mg) was grinded into the powder and suspended in 3 mL different M(NO3)x aqueous solutions (0.01 mol·L −1 ; M x+ =K + , Na + , Al 3+ , Zn 2+ , Co 2+ , Ni 2+ , Ag + , Mn 2+ , Cu 2+ ). After soaking for 24 h and then ultrasonic for 40 min, the 1@Mn+ suspension Journal Pre-proof | [] | [] | ["[Pb(HL2)] n", "C 14 H 7 PbNO 7"] | ["Pb(NO 3 ) 2--33.1 mg, 0.1 mmol"] | [] | [] | [] | [] | []
j.inoche.2011.04.006 | A mixture of MgNO 3 ·6H 2 O (0.257 g, 1 mmol) and 1,4-NDCH 2 (0.219 g, 1 mmol) in AmimCl (1 mL) was sealed in a 20 mL Teﬂonlined stainless-steel autoclave at 433 K for 6 days. Brown block crystals were obtained when slowly cooled to room temperature and after being washed by anhydrous alcohol several times (0.075 g, yield: 16% based on magnesium). Elemental analysis for 1: calcd.(%) : C 59.73%, H 4.56%, N 8.04%. Found (%): C 59.53%, H 4.71%, N 7.93%. IR (KBr, cm − 1 ): 1632vs, 1368vs, 1577w, 1459w, 1417 s, 1107vw. As for the synthesis of compound 1, it is interesting that AmimCl was in situ decomposed partially to produce 1-methyl imidazole (MeIm) that was not included as reactant in the reaction. MeIm played a role as a terminal group participating in the coordination of magnesium atoms in 1. According to the previously reported about the thermal stability and degradation mechanism of [Amim]Cl [23], AmimCl inclined to decompose into allyl chloride and MeIm under ionothermal conditions applied here (Scheme 1). | [] | [] | [] | ["MgNO 3 \n6H 2 O--0.257 g, 1 mmol"] | ["1-methyl imidazole (MeIm)--NaN"] | ["1,4-NDCH 2--0.219 g, 1 mmol"] | ["433 K"] | ["6 days"] | ["AmimCl--1 mL"]
j.dyepig.2015.03.037 | Colorless crystals of complex 6 were obtained in a 39% yield. Calcd.for the coordination polymer C 34 H 32 N 4 O 7 Zn (%): C, 60.58; H, 4.78; N, 8.31%. Found: C, 60.45; H, 4.66; N, 8.28%. IR data (KBr, cm 1 ): 3100(w), 3030(w), 2969(w), 1648(s), 1605(s), 1557(s), 1528(s), 1444(m), 1417(m), 1383(s), 1252(m), 1225(m), 1045(m), 1001(m), 985(w), 761(w), 665(w), 641(w).2.2.7. Synthesis of [Cu(L)(biim-4)] n (7) The preparation of 7 was similar to that of 6 except that Cu(OAc) 2 $H 2 O (0.010 g, 0.05 mmol) was used instead of Zn(OAc) 2 $2H 2 O and the reaction temperature was changed to 110  C. The dark blue block crystals of 7 were collected in 36% yield.Calcd. for the coordination polymer C 34 H 30 N 4 O 6 Cu (%): C, 62.42; H, 4.62; N, 8.56%. Found: C, 62.54; H, 4.51; N, 8.38%. IR data (KBr, Scheme 1. Structure of the chiral ligand H 2 L used in this work.M. Li et al. / Dyes and Pigments 120 (2015) 136e146 137 Table 1 Crystal data and structure reﬁnements for complexes 1e10. | [] | [] | ["complex 6", "complex 7"] | ["Zn(OAc) 2 $H 2 O--NaN", "Cu(OAc) 2 $H 2 O--0.010 g, 0.05 mmol"] | ["biim-4--NaN"] | ["NaN--NaN", "L--NaN"] | ["110 \nC"] | [] | ["NaN--NaN"]
b703429f | Synthesis of [Ni(cpoa)(4,49 -bpy)(H 2 O) 2 ] (5) A mixture of NiCl 2 ?6H 2 O (0.024 g, 0.1 mmol), H 2 cpoa (0.020 g, 0.1 mmol), 4,49-bpy (0.019 g, 0.1 mmol), NaOH (0.2 mL, 0.65 M) and distilled water (5 mL) was sealed in a Teflon-lined stainless vessel (25 mL) and heated at 120 uC for 72 h under autogenous pressure. The vessel was then cooled slowly to room temperature. Green–blue hexagonal block crystals were obtained. Yield: 71.9%. Anal. Calcd for C 19 H 18 N 2 O 7 Ni (445.06): C, 51.28; H, 4.08; N, 6.29%. Found: C, 51.05; H, 4.25; N, 6.33%. IR (KBr, cm 21 ): 3403s, 1610s, 1592s, 1537s, 1430m, 1416s, 1395s, 1235s, 1217m, 1177w, 1071m, 856w, 812m, 788m, 717m, 636m, 571w. | [] | [] | ["[Ni(cpoa)(4,49 -bpy)(H 2 O) 2]", "C 19 H 18 N 2 O 7 Ni"] | ["NiCl 2 ?6H 2 O--0.024 g, 0.1 mmol"] | ["NaOH--0.2 mL, 0.65 M"] | ["H 2 cpoa--0.020 g, 0.1 mmol", "4,49-bpy--0.019 g, 0.1 mmol"] | ["120 uC"] | ["72 h"] | ["distilled water--5 mL"]
cg100599z | IR data (KBr pellet, ν [cm -1 ]): 3420(s), 2920(w), 1610(vs), 1560(s), 1440(s), 1360(vs), 771(s), and 721(s). | [] | [] | [] | [] | [] | [] | [] | [] | []
00958972.2010.517266 | 2.2. Synthesis of 1 A mixed solution of 2-naphthol-5-carboxylic acid (HL) (0.05 mmol) and 4,4 0 -bipyridine (bipy) (0.05 mmol) in CH 3 OH (10 mL) in the presence of excess 2,6-dimethylpyridine (ca 0.05 mL for adjusting the pH to basic condition) was carefully layered on top of a H 2 O solution (15 mL) of Zn(ClO 4 ) 2  6H 2 O (0.1 mmol) in a test tube. Colorless, cubic, single crystals suitable for X-ray analysis appeared at the tube wall after ca 3 weeks at room temperature. Yield: 40% based on HL. Anal. Calcd for C 86 H 58 N 4 O 18 Zn 3 (%): C, 63.31; H, 3.58; N, 3.43. Found (%): C, 63.10; H, 3.49; N, 3.62. IR (KBr pellet, cm 1 ): 3305(s, br), 2540(w), 1847(w), 1632(m), 1607(vs), 1567(vs), 1513(s), 1465(m), 1417(vs), 1380(s), 1282(m), 1239(m), 1220(m), 1167(m), 1144(w), 1068(w), 1045(w), 1011(w), 977(w), 953(m), 865(w), 839(w), 810(m), 787(w), 767(w), 726(w), 661(w), 638(w), 550(w), 528(w), 499(w), 457(w). | [] | [] | ["1", "C 86 H 58 N 4 O 18 Zn 3"] | ["Zn(ClO 4 ) 2  6H 2 O--0.1 mmol"] | ["2,6-dimethylpyridine--ca 0.05 mL"] | ["2-naphthol-5-carboxylic acid (HL)--0.05 mmol", "4,4 0 -bipyridine (bipy)--0.05 mmol"] | ["room temperature"] | ["3 weeks"] | ["CH 3 OH--10 mL", "H 2 O--15 mL"]
ejic.201500799 | [Cu 3 Dy(L) 6 ] n (1): A mixture of CuCl (0.054 g, 0.55 mmol), Dy(NO 3 ) 3 ·6H 2 O (0.050 g, 0.11 mmol), HL (0.089 g, 0.66 mmol), MeOH (6 mL), and H 2 O (4 mL) was sealed in a 23 mL Teflonlined autoclave, which was heated to 140 °C for 2 d. After cooling the autoclave to room temperature over 24 h, purple block crystals suitable for single-crystal X-ray crystallographic analysis were obtained. Yield: ca. 10% based on Dy III . IR (KBr): ν ˜ = 3066 (w), 1615 (w), 1589 (w), 1489 (s), 1454 (s), 1409 (s), 1270 (m), 1217 (s), 1180 (s), 1150 (s), 1112 (s), 992 (w), 937 (m), 800 (s), 775 (s), 738 (s), 634 (s), 613 (s), 587 (s), 533 (w) cm –1 .C 36 H 24 Cu 3 DyN 18 O 6 (1157.84): calcd. C 37.34, H 2.09, N 21.78; found C 37.67, H 2.38, N 21.96. | [] | ["24 h"] | ["[Cu 3 Dy(L) 6 ] n"] | ["CuCl--0.054 g, 0.55 mmol", "Dy(NO 3 ) 3 ·6H 2 O--0.050 g, 0.11 mmol"] | [] | ["HL--0.089 g, 0.66 mmol"] | ["140 °C"] | ["2 d"] | ["MeOH--6 mL", "H 2 O--4 mL"]
j.molstruc.2014.03.019 | {[Cd( g 4 -L)(H 2 O) 1.5 ]H 2 O} n (4) A mixture of Cd(NO 3 ) 2 4H 2 O (0.2 mmol), H 2 L (0.1 mmol), 4 ml DMA and 4 ml H 2 O and triethylamine (10 l l) was sealed in a 15 ml Teﬂon-lined stainless steel vessel which was then heated to 85 °C for 72 h. Upon cooling to room temperature at a rate of 5 °Ch 1 , colorless block crystals of 4 were obtained. The crystals were collected by ﬁltration, washed with distilled water and dried at room temperature. Yield: 35% based on H 2 L. Anal. calcd for C 13H 7 CdNO 6.5 (%): C, 37.66; H, 2.92; N, 3.38. Found: C, 37.86; H, 2.76; N, 3.52. IR data (KBr, cm 1 ): 3473m, 3060m, 1638s, 1530s, 1404s, and 852m. | [] | [] | ["{[Cd( g 4 -L)(H 2 O) 1.5 ]H 2 O} n"] | ["Cd(NO 3 ) 2 ?4H 2 O--0.2 mmol"] | ["triethylamine--10 l l"] | ["H 2 L--0.1 mmol"] | ["85 \nC"] | ["72 h"] | ["DMA--4 ml", "H 2 O--4 ml"]
s0020-1693(01)00409-1 | UV– Vis (cm −1 ): 19900. EPR: g Þ = 2.02, g  =2.13.2 .3 . Preparation of [( MeNH 2 ) 2 Cu ( dmpymo )]( ClO 4 )(1 b ) Following the previous procedure of synthesis but using MeNH 2 :H 2 O (4:6, 30 ml) instead of aqueous ammonia, purple crystals of 1b were obtained, within 3 days, in 29% yield. Found: C, 27.5; H, 5.5; N, 16.0.C 8 H 17 N 4 O 5 ClCu requires C, 27.51; H, 5.19; N, 16.04%.IR: 3310 s, 3280 s, 1575 vs, 1410 m, 1090 vs, 1050 s, 820 m, 625 m. UV –Vis (cm −1 ): 19100. EPR: g Þ =2.03, g  =2.125. | [] | [] | ["[( MeNH 2 ) 2 Cu ( dmpymo )]( ClO 4 )(1 b )", "C 8 H 17 N 4 O 5 ClCu"] | [] | [] | ["MeNH 2--4:6, 30 ml"] | [] | ["3 days"] | ["MeNH 2 :H 2 O--30 ml"]
j.jssc.2008.11.031 | 2.2. Preparation of [Zn 5 (trencba) 2 (OH) 2 Cl 2  4H 2 O] 1 Teﬂon-lined Parr bombs containing a mixture of H 3 trencba  HCl (0.0585 g, 0.1 mmol), Zn(NO 3 ) 2  6H 2 O (0.0300 g, 0.1 mmol), NaOH (0.012 g, 0.3 mmol), and water (2 mL), were placed inside an oven at 120 1C. The colorless plate-like crystals for 1 were obtained after 72 h of heating (yield: 51% based on Zn). | [] | [] | ["[Zn 5 (trencba) 2 (OH) 2 Cl 2 ?4H 2 O]"] | ["Zn(NO 3 ) 2 ?6H 2 O--0.0300 g, 0.1 mmol"] | ["NaOH--0.012 g, 0.3 mmol"] | ["H 3 trencba ? HCl--0.0585 g, 0.1 mmol"] | ["120 \nC"] | ["72 h"] | ["water--2 mL"]
zaac.201600140 | C 20 H 15 CoN 3 O 6 : calcd. C 53.11; H, 3.34; N, 9.29 %; found C 52.44; H, 3.32; N, 9.28 %. IR: ν ˜ = 3245 (w), 3197 (w), 3128 (w), 3075(w), 1677 (m), 1622 (m), 1583 (m), 1538 (s), 1456 (m), 1425(s), 1393 (s), 1324 (m), 1293 (s), 1267 (s), 1220 (m), 1192 (m), 1127 (m), 1105 (m), 1067 (m), 1054 (s), 1025 (m), 1015 (m), 987 (m), 952 (m), 942 (m), 927 (m), 899 (m), 887 (m), 860 (m), 844 (m) 811 (m), 794 (m), 782 (s), 755 (m), 723 (s), 701 (s), 692 (s), 664 (m) cm –1 . | [] | [] | ["C 20 H 15 CoN 3 O 6"] | [] | [] | [] | [] | [] | []
00958972.2015.1081183 | After ﬁltration, the product was washed with distilled water and then air dried; red block crystals of 1 were obtained suitable for single-crystal X-ray diffraction analysis, 46 mg for yield of 66%. Elemental analysis (%): Calcd for C 13 H 11 NO 7 Co: C, 44.38; H, 3.22; N, 3.84.Found: C, 44.29; H, 3.12; N, 3.98. IR (KBr, cm −1 ): 3446(s), 1669(m), 1612(s), 1548(s), 1491(m), 1476(m), 1423(s), 1398(s), 1269(m), 1248(m), 890(m), 704(m), 609(m). | [] | [] | ["Co(III) complex"] | [] | [] | [] | [] | [] | []
15533174.2013.771664 | Synthesis of 1 All reagents were purchased commercially and used without further puriﬁcation. A mixture of CdCl 2 (36.6 mg, 0.2 mmol), H 2 L (43.2 mg, 0.2 mmol) in 10 mL DMF were placed in a Teﬂon vessel in a steel autoclave, heated at 160 ◦ C for 12 h, and then cooled to room temperature over the period of 72 h.The resulting colorless block-shaped crystals of 1 were washed several times by water and diethyl ether. Yield: 40% (based on Cd(II) salts). Element analysis for 1 (C 15 H 13 CdNO 5 ) Anal.Calcd. (%): C, 45.08; H, 3.28; N, 3.50. Found (%): C, 45.28; H, 3.48; N, 3.70.X-Ray Crystallography Structure measurements of both complexes were performed on a computer controlled Bruker SMART 1000 CCD diffractometer equipped with graphite-monochromated Mo-Kα radiation with radiation wavelength 0.71073 Å by using the ωscan technique. The structures were solved by direct methods and reﬁned with the full-matrix least-squares technique using the SHELXS-97 and SHELXL-97 programs. | [] | ["72 h"] | ["1", "C 15 H 13 CdNO 5"] | ["CdCl 2--36.6 mg, 0.2 mmol"] | [] | ["H 2 L--43.2 mg, 0.2 mmol"] | ["160 \nC"] | ["12 h"] | ["DMF--10 mL"]
c1ce05705g | calc. for 3: C, 34.67; H, 4.36; N, 6.74%. Found: C, 34.69; H, 4.39; N, 6.77%. IR for 4 (KBr pellet, cm 1 ): 3370 (s), 1617 (s), 1535 (s), 1396 (s), 1291 (m), 1248 (m), 1028 (m), 848 (w), 786 (m), 696 (m). | [] | [] | [] | [] | [] | [] | [] | [] | []
b818381c | Synthesis of the compounds [(WS 4 Cu 6 Br 4 )(timp) 8/3 (H 2 O) 40/3 ] n (1) and [(WS 4 Cu 6 Br 4 ) (timtz) 8/3 (H 2 O) 40/3 ] n (2). A well-ground mixture of [NH 4 ] 2 [WS 4 ] (0.5 mmol), CuBr (2.0 mmol) and Et 4 NBr (0.5 mmol) was added to a mixture of DMF/CH 3 CN (15 mL; v/v 1 : 2). After stirring for 10 h, the ﬁltrate was layered onto 10 mL DMF solution of timp or timtz (2.0 mmol) with the DMF/CH 3 CN (5 mL; v/v 1 : 1). Red prism-shaped single crystals suitable for X-ray diffraction were obtained several days later. Elemental analysis calcd (%) for 1 (C 40 H 58.67 Br 4 Cu 6 N 16 O 13.33 S 4 W): C, 24.14; H, 2.97; N, 11.26. Found: C, 24.10; H: 3.10; N, 11.30. IR (KBr, cm 1 ): 3440(s), 3110(w), 1656(s), 1617(s), 1507(s), 1388(w), 1308(w), 1253(m), 1110(m), 1075(m), 1012(m), 935(w), 949(w), 815(w), 760(m), 651(m), 605(m), 450(w). Elemental analysis calcd (%) for 2 (C 32 H 50.67 Br 4 Cu 6 N 24 O 13.33 S 4 W): C, 19.24; H, 2.56; N, 16.83. Found: C, 19.29; H: 2.61; N, 16.78. IR (KBr, cm 1 ): 3436(s), 3130(s), 1645(m), 1583(s), 1480 (s), 1441(s), 1339(m), 1300(m), 1253(m), 1197(w), 1095(m), 1072(m), 1001(m), 805(m), 750(m), 648(m), 609(m), 446(w). | [] | ["several days later"] | ["[(WS 4 Cu 6 Br 4 )(timp) 8/3 (H 2 O) 40/3 ] n", "[(WS 4 Cu 6 Br 4 ) (timtz) 8/3 (H 2 O) 40/3 ] n"] | ["[NH 4 ] 2 [WS 4 ]--0.5 mmol", "CuBr--2.0 mmol", "Et 4 NBr--0.5 mmol"] | [] | ["timp--2.0 mmol", "timtz--2.0 mmol"] | [] | ["10 h"] | ["DMF/CH 3 CN--15 mL; v/v 1 : 2", "DMF--10 mL"]
acs.inorgchem.7b01790 | Synthesis. Synthesis of {[Cd 2 (bptc)(2,2′-bipy) 2 (H 2 O) 2 ]} n (1). A mixture of Cd(NO 3 ) 2 ·4H 2 O (0.0308 g, 0.1 mmol), H 4 bptc (0.0165 g, 0.05 mmol), 2,2′-bipy (0.0156 g, 0.1 mmol), LiOH·H 2 O (0.0042 g, 0.1 mmol), N,N-dimethylformamide (DMF)/H 2 O (1:1; 4 mL), and HNO 3 (100 μL, 1.6 mmol) was put into a 25 mL Teﬂon-lined stainless steel vessel, heated at 130 °C for 72 h, and then cooled to room temperature at a rate of 4 °Ch −1 . Colorless sheetlike crystals were obtained in 78% yield based on Cd(NO 3 ) 2 ·4H 2 O. Elem anal. Calcd for C 36 H 26 N 4 O 10 Cd 2 (M r = 899.42): C, 48.07; H, 2.91; N, 6.23. Found: C, 48.01; H, 3.01; N, 6.10. IR data (KBr, cm −1 ): 3260 (br), 1552 (m), 1352 (m), 1144 (w), 1016 (w), 899 (w), 837 (w), 770 (s), 733 (s), 659 (m), 411 (m) (Figure S1a). | [] | [] | ["{[Cd 2 (bptc)(2,2′-bipy) 2 (H 2 O) 2 ]} n", "C 36 H 26 N 4 O 10 Cd 2"] | ["Cd(NO 3 ) 2 ·4H 2 O--(0.0308 g, 0.1 mmol)"] | ["LiOH·H 2 O--(0.0042 g, 0.1 mmol)", "HNO 3--(100 μL, 1.6 mmol)"] | ["H 4 bptc--(0.0165 g, 0.05 mmol)", "2,2′-bipy--(0.0156 g, 0.1 mmol)"] | ["130 °C"] | ["72 h"] | ["N,N-dimethylformamide (DMF)/H 2 O--1:1; 4 mL"]
j.jssc.2019.121085 | [(UO 2 ) 5 (H 2 O) 3 (H 3 O)(TTHA)(HTTHA)]⋅8H 2 O(1). H 6 TTHA (0.0474 g, 0.1 mmol) was added to the solution of UO 2 (CH 3 COO) 2 ⋅2H 2 O (0.0424 g, 0.1 mmol) in deionized water (10 mL), HNO 3 (1 mol L 1 ) was dropwise added to adjust pH. After being fully stirred, the mixture was sealed in a 23 mL stainless steel reactor with a Teﬂon liner and heated at 140  C for 96 h, then slowly cooled at 3  C . | ["3 \n C"] | [] | ["(UO 2 ) 5 (H 2 O) 3 (H 3 O)(TTHA)(HTTHA)⋅8H 2 O", "H 6 TTHA", "UO 2 (CH 3 COO) 2 ⋅2H 2 O"] | ["UO 2 (CH 3 COO) 2 ⋅2H 2 O--0.0424 g, 0.1 mmol"] | ["HNO 3--1 mol L \n"] | ["H 6 TTHA--0.0474 g, 0.1 mmol"] | ["140 \n C"] | ["96 h"] | ["deionized water--10 mL"]
b715947a | 1. 135 mg (0.25 mmol) of [(PhAs) 2 (l-Se)(l-Se 2 )] was dissolved in 10 mL THF and a solution of 70 mg (0.50 mmol) [CuO t Bu] was added. After 10 min, a colour change of the solution from yellow to deep red was observed. The reaction was stirred for 12 h at room temperature and a solution of 193 mg (0.50 mmol) dppm in 5 mL THF was added. The mixture was stirred again for 12 h at room temperature. After ﬁltration the solvent was removed under reduced pressure at room temperature and the solid residue washed with 5 mL diethyl ether, dried and dissolved This journal is © The Royal Society of Chemistry 2008 Dalton Trans., 2008, 932–937 ¦ 935 Published on 13 December 2007. Downloaded by Universitat Politècnica de València on 22/10/2014 16:48:11. View Article Online in 10 mL CH 2 Cl 2 . The resulting orange solution was reduced to approximately 3 mL and layered with hexane (15 mL). Storage of the solution at room temperature for one week produced a colourless precipitate with a few orange crystals of 1. The reaction was repeated and the unit cell repeatedly determined from crystals of different batches. A few red crystals that could not be separated from the rest of the precipitate of dppmSe, etc. were also found. | [] | ["one week"] | ["[(PhAs) 2 (l-Se)(l-Se 2 )]", "dppm"] | ["[CuO t Bu]--70 mg, 0.50 mmol"] | [] | ["dppm--193 mg, 0.50 mmol"] | ["room temperature", "room temperature"] | ["12 h", "12 h"] | ["THF--10 mL", "diethyl ether--5 mL", "CH 2 Cl 2--10 mL", "hexane--15 mL"]
ejic.201800336 | [15a,15d] Synthesis of {[Zn(oba)(L) 0.5 ]·dma} n (IITKGP-9): Zn(NO 3 ) 2 ·6H 2 O (0.1 mmol, 0.030 g), H 2 oba (0.1 mmol, 0.031 g), and L (0.05 mmol, 0.010 g) were dissolved in dma (4 mL) and placed in a 15 mL Teflonlined stainless-steel vessel, heated at 110 °C for 48 h, and then cooled to room temperature over 12 h. Block-shaped orange crystals of {[Zn(oba)(L) 0.5 ]·dma} n were obtained were obtained in 71 % (35.7 mg) yield based on the metal. This could also be synthesized at room temperature (3 mL dma) using a similar molar ratio of reagents. FTIR (KBr pellet): ν ˜ = 3452.6 (br), 3064.9 (br), 2872.9 (w), 1659.5 (s), 1616.2 (w), 1571.7 (s), 1495.1 (s), 1407.1 (s), 1318.4 (m), 1288.3 (s), 1211.9 (s), 1164.5 (s), 1133.8 (s), 1106.8 (s), 1079.2 (w), 1060.2 (s), 1013.8 (s), 947.3 (w), 870.1 (s), 821.2 (m), 790.4 (s) cm –1 . | [] | ["12 h"] | ["{[Zn(oba)(L) 0.5 ]\b7dma} n", "IITKGP-9"] | ["Zn(NO 3 ) 2 \b76H 2 O--0.1 mmol, 0.030 g"] | [] | ["H 2 oba--0.1 mmol, 0.031 g", "L--0.05 mmol, 0.010 g"] | ["110 \b0C"] | ["48 h"] | ["dma--4 mL"]
d0ce01323d | to room temperature, yellow crystals suitable for the X-ray analysis were obtained. Elemental analysis (%): calcd: U, 46.7; C, 26.9; H, 1.8; N, 3.1; exptl: U, 47.0; C, 26.5; H, 2.0; N, 3.4. Yield: 28.4% (based on U). IR (cm -1 ): 3516, 3442, 3144 3103, 3045, 2962, 2918, 2882, 2864, 1612, 1587, 1484, 1424, 1388, 1362, 1282, 1198, 1146, 1090, 1068, 1014, 972, 928, 914, 904, 888, 854, 820, 768, 732, 690, 628, 432. UV-vis (cm -1 ): 26413, 25100, 24479, 23758, 23062, 22326, 21593, 20185 (t-BuNH 3 ) 4 [(UO 2 ) 4 (O) 2 {C 6 H 4 (COO) 2 } 4 ]∙nH 2 O (3). A mixture of uranyl nitrate hexahydrate (0.13 mmol, 50 mg), phthalic acid (0.26 mmol, 43 mg), and t-butylamine (0.13 mmol, 9.5 mg) was dissolved in 2 mL of water. The obtained solution was placed in a sealed glass tube and heated at 120ºС for 2 hours. After cooling to room temperature, yellow crystals suitable for the X-ray analysis were obtained. Elemental analysis (%): calcd: U, 43.1; C, 26.1; H, 3.7; N, 2.5; exptl: U, 43.8; C, 26.4; H, 3.8; N, 2.6 Yield: 24.5% (based on U). IR (cm -1 ): 3514, 3416, 3178, 3145, 2996, 2918, 2828, 2712, 1638, 1619, 1579, 1535, 1481, 1438, 1412, 1350, 1237, 1110, 1050, 948, 924, 908, 870, 818, 764, 652, 542. UV-vis (cm -1 ): 26831, 25967, 24777, 24148, 23452, 22914, 22084, 21321, 20656, 19692, 15951 (C 2 H 5 NH 3 ) 4 [(UO 2 ) 4 (O) 2 {C 6 H 4 (COO) 2 } 4 ]∙nH 2 O (4). A mixture of uranyl nitrate hexahydrate (0.13 mmol, 50 mg), phthalic acid (0.26 mmol, 43 mg), and ethylamine (0.13 mmol, 8.4 mg) was dissolved in 2 mL of water. The obtained solution was placed in a sealed glass tube and heated at 120ºС for 2 hours. After cooling to room temperature, yellow crystals suitable for the X-ray analysis were obtained. Elemental analysis: calcd: U, 42.5; C, 21.4; H, 3.6; N, 2.5; exptl: U, 42.8; C, 22.2; H, 3.7; N, 2.4 Yield: 25.4% (based on U). IR (cm -1 ): 3464, 3380, 3160, 3112, 2998, 2933, 2796, 2736, 1624, 1532, 1520, 1480, 1460, 1351, 1303, 1192, 1087, 1063, 1028, 971, 922, 904, 860, 820, 785, 766, 718, 664, 510. UV-vis (cm -1 ): 27070, 26406, 24950, 24242, 23579, 22972, 22197, 20837, 19376, 18491, 17044 {As(C 6 H 5 ) 4 } 4 [(UO 2 ) 4 (O) 2 {C 6 H 4 (COO) 2 } 4 ] . | [] | [] | ["(t-BuNH 3 ) 4 [(UO 2 ) 4 (O) 2 {C 6 H 4 (COO) 2 } 4 ]∙nH 2 O", "(C 2 H 5 NH 3 ) 4 [(UO 2 ) 4 (O) 2 {C 6 H 4 (COO) 2 } 4 ]∙nH 2 O", "{As(C 6 H 5 ) 4 } 4 [(UO 2 ) 4 (O) 2 {C 6 H 4 (COO) 2 } 4 ]"] | ["uranyl nitrate hexahydrate--0.13 mmol, 50 mg"] | ["t-butylamine--0.13 mmol, 9.5 mg", "ethylamine--0.13 mmol, 8.4 mg"] | ["phthalic acid--0.26 mmol, 43 mg"] | ["120 \nC"] | ["2 hours"] | ["water--2 mL"]
c0dt00195c | Excess water was removed in vacuo. Microanalytical data (%) for [(C 3 H 4 N 2 ) 2 CuCl 2 ] + 2KCl, Calculated: C, 17.17; H, 1.92; N, 13.35. | [] | [] | ["[(C 3 H 4 N 2 ) 2 CuCl 2 ] + 2KCl"] | [] | [] | [] | [] | [] | []
j.ica.2004.05.010 | 2.1.2. [Co(L)(H 2 O) 2 ]  H 2 O(1) Compound 1 was synthesized by digesting the CoCO 3 (0.24 g, 2 mmol) with H 2 L (0.52 g, 2 mmol) in water (80 cm 3 ), at ( t < 60 °C) and stirring under reduced pressure to remove the CO 2 . The resulting red solution was evaporated on a water bath to 10 cm 3 , cooled to room temperature and ethanol (10 cm 3 ) was added to it carefully avoiding stirring. Red crystals of the complex 1 separated out after a few days (yield ca. 71%). Anal. Calc.for C 12 H 17 CoN 3 O 7 : C, 38.5; H, 4.5; N, 11.2; Co, 15.7.Found: C, 38.2; H, 4.6; N, 11.1; Co, 15.5%. k max /nm (solid state) 777, 555, 52 2; k max /nm (H 2 O) (e/mol 1 dm 3 cm 1 ) 550 (150); 513 (200.8). l eff /BM (298 K) 3.85.2.1.3. [Ni(L)(H 2 O) 2 ]  2H 2 O(2) Compound 2 was obtained by the reaction of NiCO 3 , 2Ni(OH) 2  4H 2 O (0.25 g, 0.67 mmol) and H 2 L (0.52 g, 2 mmol) following the procedure similar to compound 1.Green crystals of the complex 2, suitable for X-ray diffraction, were obtained within a few days (yield ca. | [] | ["a few days"] | ["[Co(L)(H 2 O) 2 ]  H 2 O", "C 12 H 17 CoN 3 O 7"] | ["CoCO 3--0.24 g, 2 mmol"] | [] | ["H 2 L--0.52 g, 2 mmol"] | [] | [] | ["water--80 cm 3", "ethanol--10 cm 3"]
j.ultsonch.2016.01.023 | A mixture of methanol and water (ratio 1:3) was carefully added to ﬁll both arms. The tube was sealed and the ligand-containing arm was placed in an oil bath at 60 °C, whereas the other was maintained at ambient temperature. After 5 days, light yellow deposited crystals in the cooler arm were ﬁltered and washed with acetone, m.p. >300 °C (yield: 76%). C 7 H 4 N 2 O 3 PbS: calcd. C, 20.8; H, 0.99; N, 6.94%; found: C, 20.6; H, 0.96; N, 6.92%. FT-IR (KBr cm 1 ): 671 cm 1 (s, v (Pb–O)), 765 cm 1 (m, v oop (C–H) ring ), 859 cm 1 (s, v (C–C)), 1160 cm 1 (m, v (C–H) ring ), 1194 cm 1 (vs v (N–O) N-oxide ), 1349 cm 1 (vs v sym (CO 2 –Pb)), 1432 cm 1 (m, v (C@C) Ar ), 1629 cm 1 (s, v asym (CO 2 –Pb)), 2085 cm 1 (vs v (SCN)), 3095 cm 1 (w, v sym (C–H)). | [] | [] | ["C 7 H 4 N 2 O 3 PbS"] | [] | [] | [] | [] | ["5 days"] | ["methanol--not specified", "water--not specified"]
s2053229618001006 | Yellow block-shaped crystals (yield 3.1 mg, 12% based on Cd) were collected. Analysis calculated for C 152 H 110 Cd 5 N 14 O 30 S 10 : C 52.23, H 3.17, N 5.61%; found: C 52.18, H 3.21, N 5.66%. IR (KBr, cm 1 ): 3398 (w), 1593 (s), 1490 (s), 1389 (vs), 1308 ( m), 1228 (m), 1161 (w), 1069 (w), 1014 (w), 857 (m), 799 (w), 720 (w), 666 (w). | [] | [] | ["C 152 H 110 Cd 5 N 14 O 30 S 10"] | [] | [] | [] | [] | [] | []
j.ica.2004.12.048 | 2.2. Synthesis of { [Cu 5 (OH) 2 (ip)(ipO) 2 ] Æ (H 2 O) } n (1) An aqueous mixture of copper nitrate trihydrate (0.24 g, 1 mmol), isoph thalic acid (0.17 g, 1 mmol) and sodium hydroxide (0.08 g, 2 mmol) in 16 mL water was homogenized by stirring. The mixture was transferred into a 20-ml Teﬂon-lined bomb an d heated to 180 C and kept for 100 h. After cooling down to room temperature, bluish green sheet crystals of 1 were separated mechanically. FT-IR (KBr, cm 1 ): 3638, 3443w, br, 1591vs, 1531s, 1444s, 1384vs, 1283, 1252, 1102, 1081, 762, 746s, 728, 635, 494. | [] | [] | ["{ [Cu 5 (OH) 2 (ip)(ipO) 2 ] Æ (H 2 O) } n"] | ["copper nitrate trihydrate--0.24 g, 1 mmol"] | ["sodium hydroxide--0.08 g, 2 mmol"] | ["isophthalic acid--0.17 g, 1 mmol"] | ["180 \nC"] | ["100 h"] | ["water--16 mL"]
ic902048b | Mg-L-2-0-2D. Mg(NO 3 ) 2 3 6H 2 O or MgO were separately reacted with a solution of the ligand and a fixed molar ratio Mg:L=1:1. A crystalline single phase compound was obtained in the pH range 2-3.2 adjusted by adding 1 M NaOH or 1 M HNO 3 . The reactions were maintained for 3 days at 180 °C. The resulting solids were filtered off, washed twice with DI water, and dried at 50 °C (yield 84%). Anal. Calcd (%) for MgPC 2 O 8 H 7 (Mg-L-2-0-2D): C, 11.21; H, 3.29. Found: C, 10.53; H, 3.02. | [] | [] | ["Mg-L-2-0-2D", "MgPC 2 O 8 H 7"] | ["Mg(NO 3 ) 2 \n6H 2 O--NaN", "MgO--NaN"] | [] | ["ligand--NaN"] | ["180 °C"] | ["3 days"] | []
j.ica.2008.11.014 | 2.3. Preparation of [Zn 6 (Sas) 4 (H 2 O) 8 ]  5H 2 O(1) To a solution of Zn(ClO 4 ) 2  6H 2 O (0.37 g, 1.0 mmol) in 5 ml water was layered by a solution of H 3 Sas (0.24 g, 1.0 mmol) with LiOH (0.024 g, 1.0 mmol) in 5 ml water. The resultant clear solution was allowed to slowly diffuse for 1 week to give colorless transparent rod-like crystals. The crystals were collected, washed with ether and dried in air. Yield: 0.36 g (60%). Anal. Calc. for C 44 H 66 N 4 O 33 Zn 6 : C, 33.63; H, 4.28; N, 3.57. Found: C, 33.59; H, 4.56; N, 3.12; H 2 O, 15.2% (from TGA). IR KBr/cm 1 : t (OH) 3421; t (NH) 3124; t as (COO  ) 1600; t s (COO  ) 1408, 1454; t (phenolic) 1248. | [] | [] | ["[Zn 6 (Sas) 4 (H 2 O) 8 ]  5H 2 O", "C 44 H 66 N 4 O 33 Zn 6"] | ["Zn(ClO 4 ) 2  6H 2 O--0.37 g, 1.0 mmol"] | [] | ["H 3 Sas--0.24 g, 1.0 mmol", "LiOH--0.024 g, 1.0 mmol"] | [] | ["1 week"] | ["water--5 ml"]
c3dt32922d | Synthesis of [Hg(N 1 -hexyl-5-fluorouracilate) 2 ] 4 ·6H 2 O (1) Obtention in methanol. A solution of 0.5 mmol of mercuric acetate in methanol (30 ml) was added dropwise (with stirring) to a solution containing 1 mmol of N 1 -hexyl-5-fluorouracil in methanol (30 ml). The resulting clear solution was filtered and left to slowly evaporate. After 2 weeks, colourless crystals, suitable for X-ray diﬀraction studies, were collected (60% yield).Anal. Found: C, 36.07; H, 4.52; N, 8.41%. Calc. for C 20 H 32 F 2 HgN 4 O 6 {corresponding to the compound [Hg(5-fluorouracilate) 2 ]·1.5H 2 O plus half molecule water moisture per formula unit} C, 36.23; H, 4.86; N, 8.45%. MALDI-HRMS: M + Na + exact mass, 651.1683; calc. for C 20 H 28 F 2 HgN 4 NaO 4 + , 651.1664. IR (cm −1 ): 207s, 214s, 223w, 232w, 240w, 252m, 423m, 440m, 564m, 756m, 774m, 877m, 920m, 1096m, 1146m, 1204s, 1289m, 1348s, 1458s, 1531s, 1621s, 1673s, 2858s, 2929s, 2449m(br).1 H NMR (DMSO-d 6 ): δ (ppm) 8.05 [d, 1H, H(6), J F-H(6) = 6.3 Hz], 3.60 [t(br), 2H, H(7)], 1.57 [t(br), 2H, H(8)], 1.24 [br s, 6H, H(9,10,11)], 0.83 [t, 3H, H(12), J = 6.6 Hz]. | [] | [] | ["[Hg(N 1 -hexyl-5-fluorouracilate) 2 ] 4 ·6H 2 O", "C 20 H 32 F 2 HgN 4 O 6"] | ["mercuric acetate--0.5 mmol"] | [] | ["N 1 -hexyl-5-fluorouracil--1 mmol"] | [] | ["2 weeks"] | ["methanol--30 ml"]
j.ica.2013.03.003 | 2.4. Synthesis of [Mn(bpy) 2 (1,4-H 2 O 3 PC 8 H 8 PO 3 H 2 )(1,4HO 3 PC 8 H 8 PO 3 H)] (3) A solution of manganese(II) acetate tetrahydrate (0.103 g, 0.420 mmol), 2,2 0 bipyridine (0.039 g, 0.250 mmol), p-xylenediphosphonic acid (0.080 g, 0.30 mmol), and H 2 O (10 mL, 556 mmol) with the mole ratio of 1:0.6:0.714:1323 was stirred brieﬂy before heating to 120 °C for 72 h. The initial and ﬁnal pH values were 4 and 3, respectively. Yellow blocks suitable for X-ray diffraction were isolated in 5% yield. IR (KBr pellet, cm 1 ): 3497(m), 3053(w), 3025(w), 2917(w), 1599(m), 1514(m), 1439(w), 1259(m), 1100(s), 1086(s), 989(s), 854(m), 600(m), 542(m). Anal.Calc. for C 36 H 38 MnN 4 O 12 P 4 : C, 48.1; H, 4.23; N, 6.24. Found: C, 48.3; H, 3.98; N, 6.20%.2.5. Synthesis of [Mn(o-phen)(1,2-HO 3 PC 8 H 8 PO 3 H)] (4) A solution of manganese(II) acetate tetrahydrate (0.103 g, 0.420 mmol), 1,10 phenanthroline (0.040 g, 0.223 mmol), o-xylene-diphosphonic acid (0.080 g, 0.30 mmol), and H 2 O (10 mL, 556 mmol) with the mole ratio of 1:0.53:0.714:1323 was stirred brieﬂy before heating to 120 °C for 72 h. The initial and ﬁnal pH values were 6 and 5, respectively. Yellow rods suitable for X-ray diffraction were isolated in 60% yield. IR (KBr pellet, cm 1 ): 3056(w), 2933(w), 2343(w), 1625(w), 1577(m), 1518(m), 1492(m), 1421(s), 1234(s), 1212(s), 1165(s), 1136(s), 1103(s), 1079(m), 1038(s), 941(m), 888(m), 791(m), 730(m), 542(s). Anal.Calc. for C 20 H 18 MnN 2 O 6 P 2 : C, 48.0; H, 3.61; N, 5.61. Found: C, 48.3; H, 3.49; N, 5.33%.V – P – O V – P – O V – P – O = Organic Tether Scheme 1. A typical example of the pillared layer motif in the vanadyl diphosphonate system.Scheme 2. The xylyldiphosphonic acids of this study.T.M. Smith et al. / Inorganica Chimica Acta 402 (2013) 46–59 47 2.6. Synthesis of [Mn(o-phen)(1,3-HO 3 PC 8 H 8 PO 3 H)] (5) A solution of manganese(II) acetate tetrahydrate (0.103 g, 0.420 mmol), 1,10 phenanthroline (0.040 g, 0.223 mmol), m-xylene-diphosphonic acid (0.080 g, 0.30 mmol), and H 2 O (10 mL, 556 mmol) with the mole ratio of 1:0.53:0.714:1323 was stirred brieﬂy before heating to 120 °C for 48 h. The initial and ﬁnal pH values were 5 and 4, respectively. Yellow rods suitable for X-ray diffraction were isolated in 60% yield. IR (KBr pellet, cm 1 ): 3480(w), 3006(w), 2948(w), 2914(w), 1513(m), 1486(w), 1426(m), 1411(w), 1251(s), 1171(s), 1057(m), 1039(s), 923(m), 908(m), 847(w), 730(m), 698(m), 636(w), 522(s). Anal. Calc. for C 20 H 18 MnN 2O 6 P 2 : C, 48.0; H, 3.61; N, 5.61. Found: C, 47.6; H, 3.55; N, 5.49%. | [] | [] | ["[Mn(bpy) 2 (1,4-H 2 O 3 PC 8 H 8 PO 3 H 2 )(1,4HO 3 PC 8 H 8 PO 3 H)]", "C 36 H 38 MnN 4 O 12 P 4"] | ["manganese(II) acetate tetrahydrate--0.103 g, 0.420 mmol"] | [] | ["2,2 0 bipyridine--0.039 g, 0.250 mmol", "p-xylenediphosphonic acid--0.080 g, 0.30 mmol"] | ["120 \nC"] | ["72 h"] | ["H 2 O--10 mL", "methanol--3 mL"]
j.solidstatesciences.2011.04.004 | 2.2.2. Synthesis of UO 2 (PYCA) 2 (H 2 O)$2H 2 O(2) Uranyl acetate (0.25 mmol, 106 mg), pyrazine-2-carboxylic acid (HPYCA) (0.50mmol,62 mg),and0.5mL aqueoussodiumbicarbonate (pH 8.5) were combined in a 9 mm glass tube and ﬂame sealed under vacuum. The tube was heated to 80  C, held for 12 h, heated to 130  C, held for three days, cooled to 80  C, held for 12 h, and ﬁnallycooled to room temperature. Crystals of 2 formed under autogenous pressure as yellow plates in 100% yield based on stoichiometric ratios. | ["room temperature"] | [] | ["UO 2 (PYCA) 2 (H 2 O)$2H 2 O", "Uranyl acetate (0.25 mmol, 106 mg), pyrazine-2-carboxylic acid (HPYCA) (0.50mmol,62 mg)"] | ["Uranyl acetate--0.25 mmol, 106 mg"] | [] | ["pyrazine-2-carboxylic acid (HPYCA)--0.50mmol, 62 mg"] | ["80 \nC", "130 \nC", "80 \nC"] | ["12 h", "three days", "12 h"] | ["aqueous sodium bicarbonate (pH 8.5)--0.5 mL"]
ic501849g | Synthesis of Trimethyl-1,3,5-benzenetricarboxylate ( 2). Benzene1,3,5-tricarboxylic acid (1) (21.0 g, 100 mmol) and concentrated sulfuric acid (5 mL) were dissolved in dry methanol (400 mL), and then the solution was reﬂuxed for 24 h at 120 ° C. After most of solvent was removed by rotary evaporation, the resulting residue was slowly added into saturated sodium bicarbonate (800 mL). The mixture was stirred at room temperature for 1 h, then ﬁltered under reduced pressure to give the desired product, trimethyl-1,3,5-benzenetricarboxylate (compound 2), as a white powder (22.7 g, 90%): 1 H NMR (400 MHz, CDCl 3 ), δ (ppm): 8.80 (3H, s), 3.96 (9H, s); 13 C NMR (100 MHz, CDCl 3 ), δ (ppm): 165.32, 134.51, 131.12, 52.62; LRSM (ESI): Mass calcd for C 12 H 13 O 6 [M+H] + , 253.2; found 253.3. | [] | ["1 h"] | ["Trimethyl-1,3,5-benzenetricarboxylate", "C 12 H 13 O 6"] | [] | [] | ["Benzene1,3,5-tricarboxylic acid--21.0 g, 100 mmol"] | ["120 ° C"] | ["24 h"] | ["dry methanol--400 mL"]
j.ica.2012.03.020 | Cu(4,4 0 -(CH 3 ) 2 -2,2 0 -bipyridine)Cl 2 (2) synthetic procedure was the same as for compound 1. A green solid was collected by vacuum ﬁltration and then allowed to air dry, recovering 129 mg (81% yield) of a green powder. Anal. Calc. for CuC 12 H 12 N 2 Cl 2 0.25H 2 O: C, 44.60; H, 3.90; N, 8.67. Found: C, 44.67; H, 3.76; N, 8.69%. IR (KBr) m max / cm 1 : 3447w-br, 3114w, 3079w, 2980w, 1616vs, 1559m, 1489s, 1445s-br, 1380w, 1303m, 1289m, 1249w, 1222 (w), 1202w, 1117w, 1079w, 1043m, 1028s, 923m, 903m, 847s, 830s, 741w, 559m, 519s, 425m. | [] | [] | ["Cu(4,4 0 -(CH 3 ) 2 -2,2 0 -bipyridine)Cl 2", "CuC 12 H 12 N 2 Cl 2 0.25H 2 O"] | [] | [] | ["4,4 0 -(CH 3 ) 2 -2,2 0 -bipyridine--not provided"] | [] | [] | []
acs.cgd.0c00468 | [Cd(TMHis)(bpee)]·DMF·3H 2 O (7). A solution of H 2 TMHis (9.1 mg, 0.03 mmol), bis(4pyridyl)ethylene (5.5 mg, 0.03 mmol) and Cd(NO 3 ) 2 ·4H 2 O (9.3 mg, 0.03 mmol) in DMF/H 2 O (3 mL, 1:1 v/v) was heated at 80 °C for 2 days. The reaction mixture was cooled to room temperature and washed with 1:1 DMF/H 2 O (3 × 4 mL) to remove the white amorphous powder. The remaining solid was filtered and washed with 1:1 DMF/H 2 O (5 mL) to obtain colourless block crystals (11.1 Page 5 of 23 ACS Paragon Plus Environment Crystal Growth & Design 1 2 3 4 5 6 7 8 9 10 11 12 13 14 15 16 17 18 19 20 21 22 23 24 25 26 27 28 29 30 31 32 33 34 35 36 37 38 39 40 41 42 43 44 45 46 47 48 49 50 51 52 53 54 55 56 57 58 59 60 | [] | [] | ["[Cd(TMHis)(bpee)]·DMF·3H 2 O", "Cd(TMHis)(bpee)"] | ["Cd(NO 3 ) 2 \b4H 2 O--9.3 mg, 0.03 mmol"] | [] | ["H 2 TMHis--9.1 mg, 0.03 mmol", "bis(4pyridyl)ethylene--5.5 mg, 0.03 mmol"] | ["80 \b0C"] | ["2 days"] | ["DMF/H 2 O--3 mL, 1:1 v/v"]
b501782c | [Cu 3 L 2 py 2 (H 2 O) 6 ] n ·8nH 2 O4. H 3 L (87 mg, 0.5 mmol) was reacted with Cu(OH) 2 (49 mg, 0.5 mmol) in 5 mL water for about 12 h. After ﬁltration, py (0.04 mL, 0.5 mmol) was added to the ﬁltrate upon vigorous stirring. The ﬁnal bluish-green feculent solution was ﬁltered and the ﬁltrate was placed in a vacuum desiccator charged with CaCl 2 . Blue prismatic crystals of 4 were obtained in about 3 days (ca. 73% yield based on copper) (Found: C, 27.99; H, 4.83; N, 3.02. Calc. for C 22 H 44 Cu 3 N 2 O 26 : C, 28.02; H, 4.70; N, 2.97%). IR (KBr)/cm −1 : 3441m, 3070w, 1605vs, 1488m, 1448m, 1396s, 1365vs, 1349vs, 1301m, 1254m, 1217m, 1157w, 1070w, 1045w, 1017w, 948w, 932w, 880w, 815m, 756m, 692s, 641m, 575w, 431w. | [] | ["3 days"] | ["[Cu 3 L 2 py 2 (H 2 O) 6 ] n ·8nH 2 O4", "C 22 H 44 Cu 3 N 2 O 26"] | ["Cu(OH) 2--49 mg, 0.5 mmol"] | [] | ["H 3 L--87 mg, 0.5 mmol", "py--0.04 mL, 0.5 mmol"] | [] | ["12 h"] | ["water--5 mL"]
om0001669 | [Cp 2 Zr(ethene)(THF)] (3). Et 2 Mg(dioxane) (0.357 g, 2.1 mmol) was dissolved in a mixture of HMDS (6 mL) and THF (6 mL). After it was cooled to -78 °C, Cp 2 ZrCl 2 (0.584 g, 2.0 mmol) was added to the stirred solution. The slurry was warmed to -20 °C, resulting in a yellow solution which slowly turned to orange. The stirred solution was kept for 1 min in an icebath. Then it was cooled again to -20°C. The precipitate of magnesium chloride was separated at this temperature. The filtrate was stored at -20 °C. Red-orange needles of 3 crystallized from the solution. They are very sensitive to air and moisture. 3 is only stable at temperatures below 0 °C. | [] | [] | ["[Cp 2 Zr(ethene)(THF)]", "NaN"] | ["Et 2 Mg(dioxane)--0.357 g, 2.1 mmol", "Cp 2 ZrCl 2--0.584 g, 2.0 mmol"] | [] | [] | [] | [] | ["HMDS--6 mL", "THF--6 mL", "dioxane--NaN"]
cg300351t | was dissolved in 10 mL of distilled water. The resulting solution was stirred for about 1 h at room temperature, sealed in a 20 mL Teﬂonlined stainless steel autoclave, and then heated at 120 °C for 4 days. | [] | [] | ["NaN"] | [] | [] | [] | ["120 °C"] | ["4 days"] | ["distilled water--10 mL"]
ejic.200500671 | M 2 UO 2 (dipic) 2 ·nH 2 O (M = Li, Na, K, Rb, Cs): Clear solutions, obtained by mixing dipicolinic acid (2·10 –4 mol) and M 2 CO 3 (2·10 –4 mol) in water (2 mL) and heating at 90 °C until CO 2 evolution was complete, were mixed separately with solutions of [UO 2 (dmso) 2 (NO 3 ) 2 ] (10 –4 mol; 55 mg) in hot (90 °C) water (2 mL). | [] | [] | ["M 2 UO 2 (dipic) 2 ·nH 2 O (M = Li, Na, K, Rb, Cs)"] | ["M 2 CO 3--2·10 –4 mol", "[UO 2 (dmso) 2 (NO 3 ) 2 ]--10 –4 mol; 55 mg"] | [] | ["dipicolinic acid--2·10 –4 mol"] | ["90 °C"] | [] | ["water--2 mL"]
d0dt02606a | 5 807w, 774s, 730s, 681w, 659m, 580w, 561w. Anal. Calcd for C 8 H 5 NO 4 Zn: C, 39.30; H, 2.06; N, 5.73%. Found: C, 38.84; H, 2.18; N, 5.66%. Preparation of rehydrated material {[Zn(5-NH 2 -1,3-bdc)(H 2 O)]} n (1-R) A sample of 1′ was immersed in water for 1 d, then the rehydrated material {[Zn(5-NH 2 -1,3-bdc)(H 2 O)]} n (1-R) was obtained. IR (ATR, cm –1 ): 3379br, 3261w, 3000w, 1621m, 1574m, 1544s, 1481w, 1440m, 1410s, 1352s, 1322w, 1155s, 1117w, 1002w, 966w, 933w, 898w, 837m, 802m, 769m, 736s, 670w, 646w, 599w. Anal. Calcd for C 8 H 7 NO 5 Zn: C, 36.60; H, 2.69; N, 5.34%. Found: C, 37.50; H, 2.90; N, 5.71%. Preparation of {[Zn 2 (5-NH 2 -1,3-bdc) 2 (NI-bpy-44)]∙DMF} n (2) A DMF solution (2 mL) of NI-bpy-44 (8.8 mg, 0.025 mmol), a DMF solution (1 mL) of Zn(NO 3 ) 2 ∙6H 2 O (14.9 mg, 0.050 mmol), and a DMF solution (2 mL) of 5-NH 2 -1,3-H 2 bdc (9.1 mg, 0.050 mmol) were separately prepared. The three DMF solutions were sealed in a Teflon-lined autoclave in sequence, followed by neat H 2 O (1.25 mL). The autoclave was heated to 80 °C, with a heating rate of about 8.3 °C h –1 , and held at that temperature for 48 h and then cooled to room temperature, with a cooling rate of about 1.0 °C h –1 . Plate light-brown crystals were collected in a yield of 70% based on NI-bpy-44 (16.0 mg, 0.018 mmol). The bulk phase purity of 2 was confirmed by XRPD measurements, which shown well-matched diffraction patterns between the observed one and the simulated one calculated from the single-crystal structure data (Fig. S10). IR (KBr pellet, cm –1 ): 3452br, 3260br, 3142br, 1715m, 1676m, 1624m, 1571s, 14841w, 1364s, 1238m, 1095m, 964w, 782m, 733m, 673m. Before elemental analysis, the sample was immersed in methanol for 72 h to remove nonvolatile solvates, and then drying under a dynamic vacuum at 50 °C for 24 h. Found: C, 50.61; H, 3.72; N, 7.55%. Anal. Calcd Required for C 41 H 30 N 6 O 11 Zn 2 ∙3.5H 2 O: C, 50.43; H, 3.82; N, 8.61%. Page 6 of 36Dalton Transactions Dalton Transactions Accepted Manuscript Published on 21 September 2020. Downloaded by LA TROBE UNIVERSITY on 9/21/2020 4:18:06 PM. View Article Online DOI: 10.1039/D0DT02606A | ["50 °C"] | ["72 h"] | ["[ZnL·H 2 O] n", " C 8 H 5 NO 4 Zn", "{[Zn(5-NH 2 -1,3-bdc)(H 2 O)]} n (1-R)", "{[Zn 2 (5-NH 2 -1,3-bdc) 2 (NI-bpy-44)]∙DMF} n"] | ["Zn(NO 3 ) 2 ∙6H 2 O--29.7 mg, 0.1 mmol", "Zn(NO 3 ) 2 ∙6H 2 O--14.9 mg, 0.050 mmol"] | [] | ["L--18.1 mg, 0.1 mmol", "5-NH 2 -1,3-bdc--9.1 mg, 0.050 mmol", "NI-bpy-44--8.8 mg, 0.025 mmol"] | ["85 °C", "80 °C"] | ["3 days", "48 h"] | ["DMF--4 mL", "H 2 O--4 mL", "DMF--2 mL", "DMF--1 mL", "DMF--2 mL", "H 2 O--1.25 mL"]
acs.inorgchem.8b02050 | Preparation of the Polymers. Polymer 1 was prepared by the reaction of Eu(NO 3 ) 3 ·6H 2 O (0.1 mmol, 0.043 g) and H 2 L (0.05 mmol, 0.01 g) dissolved in a mixed solution of H 2 O (2 mL) and EtOH (5 mL). The pH value of the solution was adjusted to 3−4 by nitric acid (3.8 mol/L). After being stirred for 2 h, the resulting solution was sealed in a 23 mL Teﬂon-lined stainless steel autoclave. It was heated at 100 °C for 4 days under self-generated pressure and then cooled to Scheme 1. Synthetic Route of the Ligand H 2 L Inorganic Chemistry Article DOI: 10.1021/acs.inorgchem.8b02050 Inorg. Chem. XXXX, XXX, XXX−XXX B | [] | ["4 days"] | ["Polymer 1"] | ["Eu(NO 3 ) 3 ·6H 2 O--0.1 mmol, 0.043 g"] | ["nitric acid (3.8 mol/L)--adjust pH to 3-4"] | ["H 2 L--0.05 mmol, 0.01 g"] | ["100 \nC"] | ["2 h"] | ["H 2 O--2 mL", "EtOH--5 mL"]
j.ica.2013.07.021 | 2.5. Synthesis of [{Ni(bpy) 2 } 2 Mo 6 O 18 (AsO 3 C 6 H 4 NH 2 ) 2 ](4) A solution of MoO 3 (0.191 g, 1.33 mmol), nickel(II) acetate tetrahydrate (0.041 g, 0.16 mmol), 2,2 0 bipyridine (0.037 g, 0.24 mmol), p-arsanilic acid (0.119 g, 0.55 mmol), ammonium ﬂuoride (0.050 g, 1.35 mmol), and H 2 O (10 mL, 556 mmol) with the mole ratio of 1:0.12:0.18:0.41:1:418 was stirred brieﬂy before heating to 135 °C for 48 h. The initial and ﬁnal pH values were 4 and 4, respectively. Purple blocks suitable for X-ray diffraction were isolated in 50% yield. IR (KBr pellet, cm 1 ): 3439(m), 3333(m), 3230(m), 3062(w), 2366(w), 1620(w), 1590(s), 1566(m), 1491(m), 1422(s), 1315(m), 1290(m), 1189(m), 1150(w), 1088(m), 947(s), 915(s), 866(s), 763(s), 588(s). Anal. Calc.for C 52 H 44 As 2 Mo 6 N 10 Ni 2 O 24 : C, 30.7; H, 2.16; N, 6.88. Found: C, 30.6; H, 2.10; N, 6.77%. | [] | [] | ["[{Ni(bpy) 2 } 2 Mo 6 O 18 (AsO 3 C 6 H 4 NH 2 ) 2 ](4)"] | ["MoO 3--0.191 g, 1.33 mmol", "nickel(II) acetate tetrahydrate--0.041 g, 0.16 mmol"] | ["ammonium ﬂuoride--0.050 g, 1.35 mmol"] | ["2,2 0 bipyridine--0.037 g, 0.24 mmol", "p-arsanilic acid--0.119 g, 0.55 mmol"] | ["135 \nC"] | ["48 h"] | ["H 2 O--10 mL, 556 mmol"]
c2dt30251a | Crystals of compound 3 were obtained in about 25% yield, respectively. Elemental analyses: Calc for 3 : W, 59.71; Nd, 10.65; Si, 0.83; H, 1.17 (%). Found: W, 59.89; Nd, 10.45; Si, 0.97; H, 1.02 (%). FTIR data (cm −1 ): 3420(s), 1622(m), 1009(m), 954(s), 886(s), 826(s), 793(s), 695(s) and 472(m).Synthesis of H 2 K 2 [(Hpic)(H 2 O) 5 Ln] 2 [(H 2 O) 4 LnSiW 11 O 39 ] 2 · nH 2 O (Ln = La 4, n = 18.5; Ce 5, n = 35; Nd 6, n = 36). In a typical synthesis procedure for 4, 4-picolinic acid (0.062 g, 0.5 mmol) and La(NO 3 ) 3 ·6H 2 O (0.433 g, 1 mmol) were orderly dissolved in 20 mL water. Then 40 mL water solution of K 8 [SiW 11 O 39 ]·13H 2 O (0.805 g, 0.25 mmol) was added to the above solution. The initial pH value of the mixture was about 2.7 and adjusted to 3.5 using 1 mol L −1 NaOH under stirring, and the solution was reﬂuxed for 2 h at 80 °C. The ﬁltrate was kept for three weeks at ambient conditions, and then colorless diamondoid crystals of compound 4 were isolated in about 28% yield (based on W). Elemental analyses: Calc for 4: W, 58.70; La, 8.07; K, 1.13; Si, 0.81; C, 2.09; H, 1.23; N, 0.41 (%). | [] | [] | ["H 2 K 2 [(Hpic)(H 2 O) 5 Ln] 2 [(H 2 O) 4 LnSiW 11 O 39 ] 2 · nH 2 O", "3"] | ["La(NO 3 ) 3 ·6H 2 O--0.433 g, 1 mmol", "K 8 [SiW 11 O 39 ]·13H 2 O--0.805 g, 0.25 mmol"] | [] | ["4-picolinic acid--0.062 g, 0.5 mmol"] | ["80 °C"] | ["2 h", "three weeks"] | ["water--20 mL", "water--40 mL"]
acs.cgd.5b01734 | Synthesis of {[Co 2 (L)(4,4′-bibp)(H 2 O) 4 ]·H 2 O} n (3). The synthesis of 3 used the same condition as with 1 except that 4,4′-bipy was replaced by 4,4′-bibp. Purple crystals were obtained with yield 29% based on Co. Anal. Calcd for C 32 H 26 Co 2 N 2 O 14 (780.41): C, 49.25; H, 3.36; N, 3.59%. Found: C, 50.9; H, 3.28; N, 3.62%. IR (cm −1 , KBr): 3451(s), 3124(m), 2921(s), 2873(m), 1581(s), 1533(m), 1424(w), 1377(s), 1303(s), 1278(w), 1186(w), 1129(s), 1011(w), 987(w), 932(w), 869(m), 831(m), 767(m), 747(m), 721(m), 683(s),638(m). | [] | [] | ["{[Co 2 (L)(4,4′-bibp)(H 2 O) 4 ]·H 2 O} n", "C 32 H 26 Co 2 N 2 O 14"] | [] | ["4,4′-bibp--NaN"] | [] | [] | [] | []
om0107845 | Synthesis of t-BuSO 2 CMe 2 CN, 8. The procedure was the same as for 7 with the exception of replacing (phenyl)sulfonylacetonitrile by (tert-butyl)sulfonylacetonitrile (0.16 g, 1 mmol) and that the product was recrystallized from neat hexane. Yield: 147 mg, 77% (first crystalline batch). Mp: 82 °C (Found: C, 51.15; H, 8.22; N, 7.28. C 8 H 15 NO 2 S requires C, 50.77; H, 7.99; N, 7.40). ν max /cm -1 (CtN): 2239s (Nujol).1 H NMR (400MHz, [D 6 ]-DMSO, 25°C): δ 1.76 (s,6H; CH 3 , CMe 2 ), 1.53 (s, 9H; CH 3 , t-Bu).13 C NMR (100 MHz, [D 6 ]-DMSO, 25 °C): δ 119.86 (CtN), 67.24 (SO 2 -C, t-Bu), 56.78 (C, CMe 2 ), 25.26 (CH 3 , t-Bu), 22.70 (CH 3 , CMe 2 ). | [] | [] | ["t-BuSO 2 CMe 2 CN", "C 8 H 15 NO 2 S"] | [] | ["(tert-butyl)sulfonylacetonitrile--0.16 g, 1 mmol"] | [] | [] | [] | []
j.molstruc.2007.08.028 | 2.3. Preparation of [(Cu 2 I 2 )(mbix) 2 ] n (2) This compound was synthesized by a similar method described for that of 1 except that the react ion temperature was 160 C. Pale yellow crystals of 2 (71.17 mg, 83% yield) were obtained by ﬁltration. Anal. Calc. for 2: C, 39.19; H, 3.27; N, 13.06%. Found: C, 39.24; H, 3.25; N, 12.96%. IR (KBr pellet, cm 1 ): 1610 (w), 1515 (s), 1438 (m), 1271 (m), 1240 (s), 1103 (s), 1081 (s), 1029 (m), 1027 (s), 834 (m), 823 (m), 742 (s), 655 (s), 624 (w). | [] | [] | ["(Cu 2 I 2 )(mbix) 2"] | [] | [] | [] | ["160 \nC"] | [] | []
ic202302x | Synthesis of Ni[(rac-N-benzyl-Asp)(H 2 O) 3 ]·H 2 O(3). Hydrothermal reactions were carried out in 23 mL capacity Teflon-lined stainless steel Parr hydrothermal reaction vessels at 120 ° C for 3 days. Nickel chloride hexahydrate (0.130 g, 1.0 mmol), fumaric acid (0.116 g, 1.0 mmol), benzylamine (0.11 mL, 1.0 mmol), and H 2 O (5 mL) were allowed to react. The solution pH values before and after the reaction were ∼7 and ∼4, respectively. The product was filtered, and pale blue, thin rod-shaped crystals were found as a single phase. The yield of the product, 3 was 40%, based on nickel. The product is stable in air and water and insoluble in common solvents, such as ethanol, DMF, acetone, and THF. EDS analysis confirmed the presence of Ni. IR (KBr): 3406 s(br), 3199 s, 1635 s, 1562 s, 1495 w, 1429 m, 1403 m, 1333 w, 1309 w, 1220 w, 1122 w, 1097 w, 1069 w, 1009 w, 978 w, 890 w, 746 m, 696 m, 632 w, 600 w, 556 w cm −1 . | [] | [] | ["Ni[(rac-N-benzyl-Asp)(H 2 O) 3 ]·H 2 O", "Ni[(rac-N-benzyl-Asp)(H 2 O) 3 ]"] | ["Nickel chloride hexahydrate--0.130 g, 1.0 mmol"] | [] | ["fumaric acid--0.116 g, 1.0 mmol", "benzylamine--0.11 mL, 1.0 mmol"] | ["120 ° C"] | ["3 days"] | ["H 2 O--5 mL"]
cg7010925 | Syntheses of the Complexes. Highly insoluble powder samples of lanthanide-containing tca compounds obtained by precipitation from aqueous solutions at pH 4–5 were investigated previously.24 The fast nucleation and growth of these species preclude the formation of single crystals as observed in the electronic microscopy (EM) images (Figure 3). Therefore, crystal growth techniques are required to prepare single crystals of this series of compounds. The use of the silica gel medium, aiming at decreasing the diffusion rate, allowed us to grow X-ray quality crystals of 2–4 through the techniques described by Henish.25 [Gd(tca)(H 2 O) 3 ] n · nH 2 O (2). An aqueous solution of sodium hydroxide was poured into a solution 0.05 M of tricarballylic acid (10 mL) adjusting the pH to 5.20. Then, tetramethoxysilane (1 mL) was added dropwise under continuous stirring, and the resulting mixture was introduced into test tubes, covered, and stored for one day at room temperature, to allow the formation of the gel. Finally, an aqueous solution of gadolinium(III) nitrate hexahydrate 0.1 M (2.5 mL) was carefully placed over the gel, avoiding damages on its surface. The tubes were stored at 30 °C, and X-ray quality colorless prismatic crystals of 2 appeared after a few days. | ["room temperature"] | ["one day"] | ["[Gd(tca)(H 2 O) 3 ] n · nH 2 O"] | ["gadolinium(III) nitrate hexahydrate--0.1 M, 2.5 mL"] | ["sodium hydroxide--aqueous solution", "tetramethoxysilane--1 mL"] | ["tricarballylic acid--0.05 M, 10 mL"] | [] | [] | ["water--1 mL"]
s0277-5387(01)00994-9 | The solution was left to slowly evaporate until a precipitate formed, which was ﬁltered off and dried under vacuum. Yield: 89 mg (37%). IR (cm −1 ): 3430 w OH , 3288 w NH , 2920 w CH , 1695 w CO . FAB MS: m/z= 485 [Cu(L 7 )Br 2 ] + , 407 [Cu(L 7 )Br] + , 326 [Cu(L 7 )] + . | [] | [] | [] | [] | [] | [] | [] | [] | []
ejic.201300676 | 1 H NMR (CDCl 3 ): δ = 10.0 (br., 1 H, NH), 3.54 (t, 2 H, C 4 H), 4.02 (t, 2 H, C 5 H) ppm.Synthesis of {Cu II 2 [κ 2 -N,N-(N 2 C 4 H 5 ) 2 S] 2 (μ-Cl) 2 Cl 2 } (5): Toasolution of copper(I) chloride (0.025 g, 0.25 mmol) in acetonitrile was added a solution of II (0.029 g, 0.25 mmol) in acetonitrile, and the solution was left undisturbed. The color of the solution changed to greenish brown in 4–5 d. After about 2 weeks, green prismatic crystals of 5 as well as light blue crystals of CuSO 4 ·5H 2 O (0.008 g, 13%) were formed. The products were separated manually. Data for 5: yield 0.044 g, 58%, m.p. 233–237 °C. C 16 H 20 N 8 S 2 Cu 2 Cl 4 (657.44) calcd. C 29.20, H 3.04, N 17.04, S 9.73; found C 29.00, H 3.26, N 16.90, S 9.55. UV/Vis (10 –4 m in DMSO): λ max (ε, Lmol –1 cm –1 ) = 261 nm (2.889⫻ 10 3 ). UV/Vis (10 –3 m in DMSO): λ max (ε, Lmol –1 cm –1 ) = 261 (very intense), 739 nm (117). IR: ν ˜ = 3026–2948 (w, C–H); 1525 (s), 1481 (s) (C–N + δC–H); 870 (s, C=S); 763 (s, δN–CH 3 )cm –1 . Magnetic moment: 1.97 BM per copper. | [] | ["about 2 weeks"] | ["{Cu II 2 [κ 2 -N,N-(N 2 C 4 H 5 ) 2 S] 2 (μ-Cl) 2 Cl 2 }"] | ["copper(I) chloride--0.025 g, 0.25 mmol", "II--0.029 g, 0.25 mmol"] | [] | [] | [] | ["4-5 d"] | ["acetonitrile--not specified"]
c2dt11532h | Synthesis of [Zn 2 (μ 3 -OH)(stp)(H 2 O) 2 ] (4). The synthesis of 4 was similar to that of 3 except that the mixed solvent of 1 mL water and 4 mL ethanol was used instead of 2 mL water and 2 mL ethanol. Colorless lath-shaped crystals of 4 were collected in 28.0% yield. The crystals were washed with water followed by ethanol and air-dried. Anal. Calcd. for C 8 H 8 Zn 2 O 10 S: C, 22.50; H, 1.89. Found: C, 22.18; H, 2.28. IR (cm −1 ): 3547 (s), 3405 (s), 2916 (m), 1611 (m), 1582 (s), 1551 (m), 1486 (m), 1397 (s), 1294 (w), 1260 (m), 1179 (m), 1165 (m), 1082 (m), 1034 (m), 771 (m), 681 (m), 614 (m). | [] | [] | ["[Zn 2 (? 3 -OH)(stp)(H 2 O) 2 ]", "C 8 H 8 Zn 2 O 10 S"] | [] | [] | [] | [] | [] | ["water--1 mL", "ethanol--4 mL"]
zaac.201400196 | Syntheses: Single crystals of compounds 1–3 were prepared at room temperature by slow diffusion of a CH 3 CN/H 2 O (v/v = 1/1) solution (2 mL) containing ZnSO 4 ·7H 2 O (0.05 mmol) and the terpy ligand (0.05 mmol) into a CH 3 CN/H 2 O (v/v = 1/1) solution (15 mL) of K 2 M(CN) 4 (M = Ni, Pd, Pt) (0.05 mmol). Pale yellow (1) or colorless (2, 3) rod-shaped crystals were obtained after about two weeks. Yield for compound 1: 59% based on the Zn salt. Compounds 2 and 3 have similar mass yields. C 19 H 13 N 7 OZnNi (1): calcd. C 47.60; H 2.73; N 20.45%; found: C 47.93; H 2.66; N 20.69 %. EDS: Zn:Ni = 1:0.97.C 19 H 13 N 7 OZnPd (1): calcd. C 43.29; H, 2.49; N, 18.60%; found: C 43.08; H 2.59; N 18.30 %. EDS: Zn:Pd = 1:1.03. C 19 H 13 N 7 OZnPt (3): calcd. C 37.06; H 2.13; N 15.92%; found: C 37.37; H 1.99; N 16.09%. | [] | [] | ["C 19 H 13 N 7 OZnNi", "C 19 H 13 N 7 OZnPd", "C 19 H 13 N 7 OZnPt"] | ["ZnSO 4 \n7H 2 O--0.05 mmol", "K 2 M(CN) 4 (M = Ni, Pd, Pt)--0.05 mmol"] | [] | ["terpy ligand--0.05 mmol"] | [] | ["about two weeks"] | ["CH 3 CN/H 2 O--2 mL", "CH 3 CN/H 2 O--15 mL"]
c3ce42625d | Synthesis of [Co 2 (L) 2 (biim-4)(H 2 O) 2 ] (1). A mixture of H 2 L (26.3mg,0.1mmol),biim-4(19.0mg,0.1mmol),Co(CH 3 COO) 2 ·4H 2 O (49.8 mg, 0.2 mmol) and water (8 mL) was placed in a reactor Table 1 Crystal data and structure refinements for compounds 1–8 12 3 4 Formula C 32 H 32 Co 2 N 10 O 12 C 32 H 32 Mn 2 N 10 O 12 C 36 H 38 Mn 2 N 12 O 10 C 32 H 40 N 10 Ni 2 O 16 M r 866.54 858.56 908.66 938.16 Crystal system Monoclinic Monoclinic Triclinic Triclinic Space group C2/cC2/cP1 ¯ P1 ¯ a (Å) 36.0605(19) 36.364(2) 8.9623(13) 9.2436(5) b (Å) 5.2677(2) 5.3141(3) 10.1747(11) 11.0384(5) c (Å) 19.4061(10) 19.5932(11) 12.1422(10) 22.7044(9) α (°) 90 90 100.966(9) 91.226(4) β (°) 113.793(7) 113.105(9) 110.157 91.585(4) γ (°) 90 90 103.494 113.366(5) V (Å 3 ) 3373.0(3) 3482.5(4) 965.28(19) 2124.51(17) Z 44 1 2 D calc (g cm −3 ) 1.706 1.638 1.563 1.467 F(000) 1776 1760 468 972 R int 0.0247 0.0436 0.0263 0.0351 GOF on F 2 1.060 1.023 1.062 1.037 R 1 a [I > 2σ(I)] 0.0309 0.0382 0.0372 0.0620 wR 2 b (all data) 0.0772 0.0556 0.0857 0.1915 5678 Formula C 32 H 34 Cu 2 N 10 O 13 C 36 H 46 Cu 2 N 12 O 14 C 32 H 36 N 10 O 14 Zn 2 C 32 H 30 N 10 O 11 Zn 2 M r 893.77 997.93 915.45 861.40 Crystal system Monoclinic Monoclinic Triclinic Monoclinic Space group P2 1 /cP2 1 /cP1 ¯ C2/c a (Å) 11.5342(8) 13.5928(9) 9.7409(14) 18.5740(10) b (Å) 20.5261(12) 8.7066(5) 10.3056(16) 11.8625(6) c (Å) 19.3153(13) 18.2172(10) 11.2358(18) 16.8934(8) α (°) 90 90 116.914(16) 90 β (°) 126.053(5) 94.900(6) 96.328(13) 112.071(6) γ (°) 90 90 109.365 90 V (Å 3 ) 3697.1(4) 2148.1(2) 902.3(2) 3449.4(3) Z 4214 D calc (g cm −3 ) 1.606 1.543 1.685 1.659 F(000) 1832 1032 470 1760 R int 0.0565 0.0439 0.0439 0.0385 GOF on F 2 1.030 1.024 1.048 1.018 R 1 a [I > 2σ(I)] 0.0589 0.0553 0.0526 0.0472 wR 2 b (all data) 0.1244 0.1170 0.0917 0.1058 a R 1 = Σ¦¦F o ¦ − ¦F c ¦¦/Σ¦F o ¦. | [] | [] | ["[Co 2 (L) 2 (biim-4)(H 2 O) 2 ]"] | ["Co(CH 3 COO) 2 ·4H 2 O--49.8 mg, 0.2 mmol"] | [] | ["H 2 L--26.3 mg, 0.1 mmol", "biim-4--19.0 mg, 0.1 mmol"] | [] | [] | ["water--8 mL"]
c2dt31019h | [(AuCl) 2 (PPh 2 (C 6 H 4 ) 4 PPh 2 )] (4). A similar procedure to that described previously was followed, using PPh 2 (C 6 H 4 ) 4 PPh 2 (P∼P, 0.067 g). Yield: 85%. IR (cm −1 ): ν(AuCl), 330 (s). | [] | [] | ["(AuCl) 2 (PPh 2 (C 6 H 4 ) 4 PPh 2 )"] | [] | [] | ["PPh 2 (C 6 H 4 ) 4 PPh 2 --0.067 g"] | [] | [] | []
s1600536804030065 | Experimental The title complex was prepared by the addition of a stoichiometric amount of Cu(OAc) 2 H 2 O (2.00 g, 10 mmol) and benzimidazole (1.17 g, 10 mmol) to an aqueous solution of 3-CPOAH 2 (1.96 g, 10 mmol); the pH was then adjusted to 7 with 0.1 M NaOH. The mixture was sealed in a 25 ml Te¯on-lined stainless steel bomb and held at 423 K for 5 d. The bomb was cooled naturally to room temperature, and blue prismatic crystals were obtained over several days. Analysis calculated for C 16 H 12 CuN 2 O 5 : C 51.13, H 3.22, N 7.45%; found: C 51.30, H 3.27, N 7.41%. | [] | [] | ["Cu(C 16 H 12 N 2 O 5 )"] | ["Cu(OAc) 2 ?H 2 O--2.00 g, 10 mmol"] | [] | ["benzimidazole--1.17 g, 10 mmol", "3-CPOAH 2--1.96 g, 10 mmol"] | ["423 K"] | ["5 d"] | ["aqueous solution--N/A"]
zaac.200700298 | {[Zn(N3Py)(NO 3 ) 2 H 2 O]·H 2 O} n (4). Zn(NO 3 ) 2 ·6H 2 O (0.030 g, 0.1 mmol) was dissolved in ethanol/mathenol (1:1, 3 ml) and then carefully layered onto a solution of N3Py (0.011 g, 0.05 mmol) in CHCl 3 (3 ml). After one week, yellow plate-shaped crystals suitable for single-crystal X-ray analysis formed at the interface of the two solvents. Yield 30 %. IR (cm ⫺1 , KBr): 3449m, 3066m, 1633s, 1484m, 1382s, 1315m, 1191m, 1122m, 1059m, 976m, 956m, 872m, 823m, 695s, 653m. | [] | [] | ["{[Zn(N3Py)(NO 3 ) 2 H 2 O]·H 2 O} n", "Zn(NO 3 ) 2 ·6H 2 O"] | ["Zn(NO 3 ) 2 ·6H 2 O--0.030 g, 0.1 mmol"] | [] | ["N3Py--0.011 g, 0.05 mmol"] | [] | ["one week"] | ["ethanol/mathenol--3 ml", "CHCl 3--3 ml"]
s0020-1693(03)00380-3 | 2.2. Preparation of monosodium salt of pyridine-2,6dicarboxylic acid, Na(2, 6-dipicH) About 0.84 g (5 mmol) of pyridine-2,6-dicarboxylic acid (2,6-dipicH 2 ) was suspended in a minimum volume of water. To this mixt ure was added 0.1 g (2.5 mmol) of NaOH dissolved in 5 cm 3 water. The mixture was stirred magnetically for 30 min at 50 °C. The solution was then ﬁltered to remove any suspended material. To the ﬁltrate was added dehydrated ethanol slowly thereby yielding the white micro-crystalline monosodium salt of dipicolinic acid, Na (2,6-dipicH).2.3. Synthesis of H[Mn(cyclam)(pyridine-2,6-dicarboxylate) 2 ]  H 2 O(1) About 0.36 g (1 mmol) of [Mn(cyclam)Cl 2 ]Cl was dissolved in 20 cm 3 double distilled water to give a green solution. To this solution was added 0.21 g (1 mmol) of Na(2,6-dipicH) dissolved in 20 cm 3 of double distilled water. The color changed from deep green to light green.It was ﬁlter ed to remove any suspended material and kept at room temperature for 3 days to produce green crystals of complex 1. It was ﬁltered and washed ﬁrst by cold water followed by acetone and then dried in air. | [] | [] | ["Na(2, 6-dipicH)", "H[Mn(cyclam)(pyridine-2,6-dicarboxylate) 2 ]  H 2 O"] | ["[Mn(cyclam)Cl 2 ]Cl--0.36 g, 1 mmol"] | [] | ["pyridine-2,6-dicarboxylic acid (2,6-dipicH 2)--0.84 g, 5 mmol", "Na(2,6-dipicH)--0.21 g, 1 mmol"] | [] | ["3 days"] | ["water--double distilled water", "ethanol--dehydrated ethanol"]
asia.201000233 | After efflorescence ceased, an aqueous ammonia solution (7 mL, 25–28 wt%) of K 2 PtCl 4 (0.100 g, 0.241 mmol) was added. The reaction mixture was stirred for 10 min and transferred to a sealed 23 mL Teflon-lined stainless steel autoclave. The autoclave was kept at 150 8 C for 3 days. The greenish-yellow solid (0.0783 g, yield 64%) was filtered, washed with deionized water and methanol, and air-dried. Anal. calcd. for C 12 H 10 Se 2 Pt: C 28.40%, H 1.99%; found: C 28.19%, H 2.07 %. For 4, a similar procedure was adopted and K 2 PdCl 4 was used instead. A reddish-brown solid (0.065 g) was obtained in 62% yield. Anal. calcd. for C 12 H 10 Se 2 Pd: C 34.42%, H 2.41%; found: C 34.03 %, H 2.59 %. For 5, a similar procedure to that for 1 and 2 was adopted and [Ni(CH 3 CO 2 ) 2 ]·4H 2 O (0.5010 g, 2 mmol) and NaSPh (0.5322 g, 4 mmol) were used. The purple-brown solid (0.5133 g, yield 92 %) was filtered, washed with deionized water and methanol, and air-dried. Anal. calcd. for C 12 H 10 S 2 Ni: C 52.01 %; H 3.61 % S 23.13%; found: C 50.85%, H 3.74 %, S 22.86 %. Complexes 6–11 and 13 were similarly prepared (see the Supporting Information). | [] | [] | ["NaN"] | ["K 2 PtCl 4--0.100 g, 0.241 mmol", "K 2 PdCl 4--NaN", "[Ni(CH 3 CO 2 ) 2 ]·4H 2 O--0.5010 g, 2 mmol"] | ["NaSPh--0.5322 g, 4 mmol"] | ["NaN--NaN"] | ["150 8 C"] | ["3 days"] | ["aqueous ammonia solution--7 mL, 25–28 wt%"]
c1ce05877k | Synthesis of [Ni(L) 0.5 (btp)(H 2 O) 2 ]$H 2 O (7). The preparation of 7 was similar to that of 2 except that btp (0.035 g, 0.2 mmol) was used instead of pbib. Green crystals of 7 were obtained in 39% yield (based on Ni(OAc) 2 $4H 2 O). Anal. Calcd for C 16 H 21 NiN 6 O 8 (M r ¼ 484.10): C, 39.69; H, 4.38; N, 17.36.Found: C, 39.58; H, 4.32; N, 17.28. IR (KBr, cm 1 ): 3439(s), 3129 (m), 1550(s), 1452(m), 1369(s), 1284(m), 1262(m), 1205(w), 1131 (m), 1059(w), 990(w), 891(w), 779(m), 719(m), 677(w), 648(w), 422(w).Synthesis of [Zn 2 (L)(btp) 2 ]$3H 2 O (8). The preparation of 8 was similar to that of 7 except that Zn(OAc) 2 $2H 2 O (0.044 g, 0.2 mmol) was used instead of Ni(OAc) 2 $4H 2 O. Colorless crystals of 8 were obtained in 41% yield (based on Zn(OAc) 2 $2H 2 O). Anal. | [] | [] | ["[Ni(L) 0.5 (btp)(H 2 O) 2 ]$H 2 O", "C 16 H 21 NiN 6 O 8", "[Zn 2 (L)(btp) 2 ]$3H 2 O"] | ["Ni(OAc) 2 $4H 2 O--NA", "Zn(OAc) 2 $2H 2 O--0.044 g, 0.2 mmol"] | [] | ["btp--0.035 g, 0.2 mmol"] | [] | [] | []
j.inoche.2010.04.004 | Colorless columnar crystals of compound I were obtained by heating a mixture of Y 2 O 3 ,H 2 SO 4 , (NH 4 ) 2 SO 4 , oxalic acid, H 2 O and ethanol in the molar ratio of 1:8:4:2:833:74 at 160 °C for 3 days.Syntheses of compounds II and III were similar to that of compound I, except that La 2 O 3 and Sm 2 O 3 were used to replace Y 2 O 3 respectively. | [] | [] | ["Compound I", "Compound II", "Compound III"] | ["Y 2 O 3--1", "La 2 O 3--1", "Sm 2 O 3--1"] | [] | [] | ["160 \b0C"] | ["3 days"] | ["H 2 O --833", "ethanol --74"]
j.jssc.2018.09.007 | 2.1.3. Synthesis of [Zn(μ 2 -Hcpoia)(phen)(H 2 O)] n (3) A mixture of 4-(4-carboxyphenoxy)isophthalic acid (0.0302 g, 0.1 mmol), Zn(NO 3 ) 2 ·6H 2 O (0.0595 g, 0.2 mmol), phen (0.0198 g, 0.1 mmol), 1 mL DMF and 1 mL KOH (0.2 mol/L) was added to water (6 mL) in a 13 mL of Teﬂon-lined stainless steel and heated under autogenous pressure at 393 K for 72 h and then cooled to room temperature naturally. Colorless block-shaped crystals were collected by ﬁltration, washed with H 2 O, and dried in air (yield ~ 61%, based on Zn). Analysis calculated for C 27 H 18 N 2 O 8 Zn C 57.47, H 3.19, N 4.97%; found: C 57.32, H3.53, N 5.12%. IR (KBr, υ,cm −1 ): 3385m, 1664m, 1625m, 1605m, 1552s, 1420s, 1387m, 1356s, 1242s, 1163m, 773m, 700m, 632w (Fig. S1). | [] | [] | ["[Zn(μ 2 -Hcpoia)(phen)(H 2 O)] n", "C 27 H 18 N 2 O 8 Zn"] | ["Zn(NO 3 ) 2 \n6H 2 O--0.0595 g, 0.2 mmol"] | [] | ["4-(4-carboxyphenoxy)isophthalic acid--0.0302 g, 0.1 mmol", "phen--0.0198 g, 0.1 mmol"] | ["393 K"] | ["72 h"] | ["DMF--1 mL", "KOH (0.2 mol/L)--1 mL", "water--6 mL"]
ic300854b | Dysprosium(III) nitrate hexahydrate [Dy(NO 3 ) 3 ·6H 2 O, 1.95 g, 5.6 mmol] and cyclobutane-1,1′-dicarboxylic acid (0.40 g, 2.8 mmol) were dissolved in 10 mL of formamide. The clear solution was transferred to aTeﬂon-lined stainless steel autoclave (inner Teﬂon beaker volume ca.15 mL), sealed and heated at 130 °C for 24 h under autogenous pressure. After slow overnight cooling, colorless crystals of 4 were collected, washed with ethanol (4 × 10 mL), petroleum ether (4 × 10 mL), and ﬁnally dried under a nitrogen stream at room temperature.Yield: 1.04 g [48%, calculated with respect to the Dy(III) salt]. The Scheme 1. Possible Coordination Modes of the μ-HCOO − Ligand Inorganic Chemistry Article dx.doi.org/10.1021/ic300854b ¦ Inorg. Chem. 2012, 51, 6962−69686963 | [] | [] | ["[Dy 2 (cbdca) 3 (H 2 O) 2 ] n"] | ["Dysprosium(III) nitrate hexahydrate--1.95 g, 5.6 mmol"] | [] | ["cyclobutane-1,1′-dicarboxylic acid--0.40 g, 2.8 mmol"] | ["130 \nC"] | ["24 h"] | ["formamide--10 mL"]
c2ce26442k | Preparation Preparation of complexes. [Cu(HSAL) 2 (2-apym) 2 ] (I) and [Cu(HSAL) 2 (2-apym) 2 ]?(H 2 SAL) 2 (2-apym) (I9). These two new complexes are obtained from solution containing H 2 SAL (0.22 mmol, 0.03 g), 2-apym (0.42 mmol, 0.04 g) and aqueous solution of CuCl 2 ?6H 2 O (0.04 mmol, 0.01 g). After 24 h, by recrystallization of the first observed purple crystals, two types of appropriate purple plate-like (I) and dark-blue block-shape crystals (I9) was collected for X-ray studies (yield: 38.2% and 30.5% for I and I9 respectively based on H 2 SAL). Elem. Anal. | [] | [] | ["[Cu(HSAL) 2 (2-apym) 2 ]", "[Cu(HSAL) 2 (2-apym) 2 ]?(H 2 SAL) 2 (2-apym)"] | ["CuCl 2 ?6H 2 O--0.04 mmol, 0.01 g"] | [] | ["H 2 SAL--0.22 mmol, 0.03 g", "2-apym--0.42 mmol, 0.04 g"] | [] | ["24 h"] | ["aqueous solution--not specified"]
b913541c | {[Cu 2 (dmax) 4 (bpym)]·5H 2 O} n (3). 0.2 mmol (0.0483 g) of Cu(NO 3 ) 2 ·3H 2 O and 0.2 mmol (0.0316 g) of bipyrimidine (bpym) were dissolved in 10 mL of acetonitrile. This solution was mixed with another one containing 0.4 mmol (0.0993 g) of Hdmax in 20 mL of water/acetonitrile 1:4. The mixture was allowed to evaporate at room temperature and, after several days, dark green crystals suitable for X-ray studies were obtained. Yield ~ 18%.Anal. Calc. for C 32 H 40 Cu 2 N 24 O 13 : C, 35.1; H, 3.7; N, 30.7. Found: C, 35.7; H, 3.4; N, 30.9%.Instrumental work Microanalysis of C, H and N were performed in a Fisons Instruments EA-1008 analyser. Thermal behaviour was studied under an air ﬂow in Shimadzu TGA-50 and Shimadzu DSC50 equipment, at heating rates of 20 ◦ Cmin -1 and 10 ◦ Cmin -1 , respectively. Reﬂectance diffuse spectrum was made on a VARIAN model CARY-5E spectrophotometer. EPR spectrum of powdered sample was recorded at room temperature on a Bruker ESP-300E spectrometer, operating at X-band (9–10 GHz) while the magnetic susceptibility measurements, in the temperature range of 2–300 K, were carried out on powdered samples using a Quantum Design MPMS-XL SQUID using a magnetic ﬁeld of 10 4 Oe. All this equipment is sited at the Centre of Scientiﬁc Instrumentation of the University of Granada. IR spectra were recorded on a ThermoNicolet IR 200 spectrometer using KBr pellets. | [] | [] | ["{[Cu 2 (dmax) 4 (bpym)]·5H 2 O} n"] | ["Cu(NO 3 ) 2 ·3H 2 O--0.0483 g, 0.2 mmol"] | [] | ["bipyrimidine (bpym)--0.0316 g, 0.2 mmol", "Hdmax--0.0993 g, 0.4 mmol"] | ["room temperature"] | ["several days"] | ["acetonitrile--10 mL", "water/acetonitrile 1:4--20 mL"]
s0020-1693(98)00397-1 | 2 .1 .1 . Synthesis of { catena[ Cu ( bipy )( m N,S -NCS ) 2 ] n }(1) Bipyridine (0.16 g, 1 mmol) in ethanol (10 ml) was added to an ethanolic solution (15 ml) of NH 4 SCN (0.15 g, 2 mmol) and Cu(NO 3 ) 2 ·3H 2 O (0.24 g, 1 mmol). The product, which precipitated immediately, was stirred for 1 h, ﬁltered off, washed with ethanol, and dried under vacuum. Green monocrystals suitable for X-ray determination were prepared by recrystallising the complex from dimethyl sulfoxide. Yield: 50%.Anal. Calc. for C 12 H 8 CuN 4 S 2 : C, 42.91; H, 2.40; N, 16.68; S, 19.09. Found: C, 43.2; H, 2.4; N, 16.8; S, 19.2%.2 .1 .2 .[ Cu ( bipy ) 2 ( NCS )] ClO 4 · 1 / 2 CH 3 CN (2) This was prepared in the same way as for complex 1, using Cu(ClO 4 ) 2 ·6H 2 O instead of Cu(NO 3 ) 2 ·3H 2 O and 2 mmol of bipyridine. Green monocrystals suitable for X-ray determination were prepared by recrystallising the complex from acetonitrile. Yield: 65%. Anal. | [] | [] | ["{ catena[ Cu ( bipy )( m N,S -NCS ) 2 ] n}", "[ Cu ( bipy ) 2 ( NCS )] ClO 4 · 1 / 2 CH 3 CN"] | ["Cu(NO 3 ) 2 ·3H 2 O--0.24 g, 1 mmol", "Cu(ClO 4 ) 2 ·6H 2 O--not specified"] | [] | ["Bipyridine--0.16 g, 1 mmol", "bipyridine--not specified"] | [] | ["1 h"] | ["ethanol--10 ml", "ethanolic solution--15 ml", "dimethyl sulfoxide--not specified", "acetonitrile--not specified"]
j.molstruc.2007.05.001 | 2.2. Synthesis 2.2.1. Synthesis of [Mn 2 (chda)(phe n) 4 (H 2 O)]Æ(ClO 4 ) 2 Æ phenÆ 4H 2 O(1) An aqueous solution (5 ml) containing 1,1-cyclohexanediacetic acid (50.0 mg, 0.25 mmol), piperidine (42.6 mg, 0.50 mmol) was added drop wise to an aqueous solution (5 ml) of Mn(ClO 4 ) 2 Æ6H 2 O (181 mg, 0.50 mmol) under stirring. To this mixture was added 5 ml methanol solution of 1,10-phenanthroline (180 mg, 1.0 mmol). After reﬂuxed for 3 h, the resulting solution was left undisturbed at room temperature for two weeks. Light yellow crystals 1 were ﬁltered, washed with cool water and dried in air. The yield is 23% based on Mn. Anal. Calcd for C 70 H 64 Cl 2 N 10 O 17 Mn 2 : C, 56.12; H, 4.31; N, 9.35. Found: C, 57.56; H, 4.28; N, 9.58. IR (cm 1 , KBr): 3406w, 3061w, 2923w, 2848w, 1577m, 1546s, 1515m, 1423s, 1404m, 1144m, 1086vs, 844m, 724m, 622m. CAUTION! Perchlorate complexes of metal ions in the presence of organic ligands are potentially explosive. Only a small amount of material should be ha ndled with care. | ["room temperature"] | ["two weeks"] | ["[Mn 2 (chda)(phe n) 4 (H 2 O)]Æ(ClO 4 ) 2 Æ phenÆ 4H 2 O", "C 70 H 64 Cl 2 N 10 O 17 Mn 2"] | ["Mn(ClO 4 ) 2 Æ6H 2 O--181 mg, 0.50 mmol"] | [] | ["1,1-cyclohexanediacetic acid--50.0 mg, 0.25 mmol", "piperidine--42.6 mg, 0.50 mmol", "1,10-phenanthroline--180 mg, 1.0 mmol"] | ["refluxed"] | ["3 h"] | ["water--5 ml", "methanol--5 ml"]
c5ce00677e | Yield: 43%. Anal. calcd for C 32 H 49.10 Cl 2 Cu 4 N 4 O 29.55 : C, 29.85; H, 3.84; N, 4.35. Found: C, 29.95; H, 3.61; N, 4.12. IR (KBr, cm −1 ): 3524 (m), 3474 (m), 3050 (s), 1665 (vs), 1643 (vs), 1565 (s), 1458 (m), 1374 (vs), 1347 (vs), 1291 (s), 1189 (m), 822 (m), 725 (m), 668 (m), 587 (w), 520 (w). | [] | [] | ["C 32 H 49.10 Cl 2 Cu 4 N 4 O 29.55"] | [] | [] | [] | [] | [] | []
acs.cgd.6b00494 | Synthesis of [Mn(pypa) 2 (H 2 O) 2 )] n (1). MnCl 2 ·4H 2 O (10.0 mg, 0.05 mmol), Hpypa (10.8 mg, 0.05 mmol), ethanol (4 mL), and H 2 O (4 mL) was mixed in a Teﬂon-lined autoclave (25 mL). The container was then sealed and heated at 100 °C for 3 days. The mixture was cooled to ambient temperature at a rate of 5 °C/h; light yellow crystals of 1 were achieved with a yield of 78% (based on Hpypa). Anal. calcd for C 22 H 24 N 6 MnO 6 : C, 50.48; H, 4.62; N, 16.06. Found: C, 50.38; H, 4.55; N, 16.07. IR (KBr, cm −1 ): 3122(s), 3104(s), 2933(s), 1955(m), 1615(vs), 1555(s), 1438(s), 1404(s), 1370(m), 1258(m), 1226(m), 1065(s), 1025(m), 946(s), 841(s).Synthesis of [Co(pypa) 2 (H 2 O) 2 )] n (2). Co(NO 3 ) 2 ·6H 2 O (29.1 mg, 0.1 mmol) and Hpypa (10.8 mg, 0.05 mmol) were added into 4 mL of CH 3 CN and 4 mL of H 2 O. The mixture was put into a 25 mL Teﬂon-lined autoclave. The container was then sealed and heated at 130 °C for 3 days. Then, the mixture was cooled to ambient temperature at a rate of 5 °C/h; light red crystals of 2 were obtained with a yield of 72% (based on Hpypa). Anal. Calcd for C 22 H 24 N 6 CoO 6 : C, 50.10; H, 4.59; N, 15.93. Found: C, 49.84; H, 4.56; N, 15.57. IR (KBr, cm −1 ): 3423(s), 3123(s), 3105(s), 2933(s), 1958(m), 1617(m), 1555(s), 1439(s), 1404(s), 1324(s), 1149(m), 1066(m), 945(m), 982(w), 844(s). | [] | [] | ["[Mn(pypa) 2 (H 2 O) 2 )] n", "C 22 H 24 N 6 MnO 6"] | ["MnCl 2 ·4H 2 O--10.0 mg, 0.05 mmol"] | [] | ["Hpypa--10.8 mg, 0.05 mmol"] | ["100 °C"] | ["3 days"] | ["ethanol--4 mL", "H 2 O--4 mL"]
ic049170t | Co(HCOO) 2 (4,4′-bpy)‚5H 2 O(3‚Co) and Ni(HCOO) 2 (4,4′bpy)‚5H 2 O(4‚Ni). These two compounds were synthesized by the hydrothermal method. Co(HCOO)‚2H 2 O or Ni(HCOO) 2 ‚2H 2 O (0.5 mmol) and 4,4′-bpy (0.5 mmol) in 15 mL of H 2 O were heated in a Teflon-lined autoclave (20 mL) at 150 °C for 3 days. After being slow cooled to room temperature, some red/pale blue precipitation was removed from the solution through filtering. Prism crystals (pale pink for 3‚Co, blue for 4‚Ni) suitable for single-crystal X-ray crystallographic analysis were obtained by evaporating the residual solution at room temperature for about 1 week. The crystals were filtered from the mother liquid and washed with ethanol. The yield is about 50%. For 3‚Co, Anal. (%) Calcd for C 12 H 20 N 2 O 9 Co (395.23): C, 36.43; H, 5.10; N, 7.09. Found: C, 37.1; H, 4.99; N, 7.16. IR (micro-spectrum): 3269br, 2880w, 1608s, 1538w, 1493w, 1415w, 1392m, 1365m, 1338w, 1224w, 1071w, 1008w, 825m. For 4‚Ni, Anal. (%) Calcd for C 12 H 20 N 2 O 9 Ni (395.01): C, 36.49; H, 5.10; N, 7.09. Found: C, 36.65; H, 5.30; N, 7.05. IR (microspectrum): 3259b, 2888w, 1610d, 1589d, 1539w, 1494w, 1415w, 1393m, 1366m, 1342m, 1224w, 1072w, 1010w, 827m. | [] | ["1 week"] | ["Co(HCOO) 2 (4,4′-bpy)‚5H 2 O", "Ni(HCOO) 2 (4,4′bpy)‚5H 2 O"] | ["Co(HCOO)‚2H 2 O or Ni(HCOO) 2 ‚2H 2 O--0.5 mmol"] | [] | ["4,4′-bpy--0.5 mmol"] | ["150 °C"] | ["3 days"] | ["H 2 O--15 mL"]
j.molstruc.2017.06.025 | X-ray diffraction-quality crystals (5) were obtained after 10 days.Calcd for C 76 H 144 N 48 O 54 Ca 2 Zn 4 Cl 16 (%): C, 26.06; H, 4.14; N, 18.19.Found: C, 26.19; H, 4.09; N, 18.33.2.2.7. Preparation of iQ[6]·2[ZnCl 4 ]·4H 3 O·21H 2 O (6) iQ[6] (20 mg, 0.02 mmol) was dissolved in 1 mL of 6 M HCl to prepare solution (A1). ZnCl 2 (13.9 mg, 0.1 mmol) and the HCl salt of 1,10-decanediamine (C10; 17.2 mg, 0.07 mmol) were dissolved in 1 mL water to prepare solution (S10), and the two solutions were mixed and stirred. X-ray diffraction-quality crystals (6) were obtained after 10 days. Calcd for C 36 H 90 N 24 O 37 Zn 2 Cl 8 (%): C, 23.18; H, 4.86; N, 18.02. Found: C, 23.33; H, 4.81; N, 18.15. | [] | [] | ["iQ[6]·2[ZnCl 4 ]·4H 3 O·21H 2 O", "iQ[6]"] | ["ZnCl 2--13.9 mg, 0.1 mmol"] | [] | ["1,10-decanediamine--17.2 mg, 0.07 mmol"] | [] | ["10 days"] | ["6 M HCl--1 mL", "water--1 mL"]
cg9002719 | Synthesis of [Co 2 (bptc)(bimh) 2 ] (1). The mixture of CoCl 2 · 6H 2 O (0.24 g, 1.0 mmol), H 4 bptc (0.33 g, 0.5 mmol), and bimh (0.21 g, 1.0 mmol) was dissolved in 10 mL of distilled water. The pH was adjusted to 5.0 by addition of 1 M NaOH solution.Consequently, the resulting mixture was transferred and sealed in a 25 mL Teﬂon-lined stainless steel vessel, which was sealed and heated at 180 °C for 72 h. After the reactor was slowly cooled to room temperature, purple crystals of 1 were obtained and in yield: 52% (based on Co). Elemental analysis (%): Calcd. For 1: C 47.51, H 3.84, N 12.31; Found: C 47.58, H 3.78, N 12.36. Selected FTIR (KBr): ν (cm -1 ) ) 3130(m), 3089(m), 1606(s), 1574(m), 1405(m), 1092(m), 839(m), 659(m).Synthesis of [Zn 2 (bptc)(bimh) 2 ] (2). The mixture of Zn(NO 3 ) 2 · 6H 2 O (0.30 g, 1.0 mmol), H 4 bptc (0.33 g, 0.5 mmol), and bimh (0.21 g, 1.0 mmol) was dissolved in 10 mL of distilled water. The pH was adjusted to 5.0 by addition of 1 M NaOH solution. | [] | [] | ["[Co 2 (bptc)(bimh) 2 ]", "[Zn 2 (bptc)(bimh) 2 ]"] | ["CoCl 2 · 6H 2 O--0.24 g, 1.0 mmol", "Zn(NO 3 ) 2 · 6H 2 O--0.30 g, 1.0 mmol"] | ["1 M NaOH solution--adjust pH to 5.0"] | ["H 4 bptc--0.33 g, 0.5 mmol", "bimh--0.21 g, 1.0 mmol"] | ["180 °C"] | ["72 h"] | ["distilled water--10 mL"]
c2sc20187a | After the activated samples were soaked in iodic toluene solution (0.005 M) for 3 days, the colour of the solution changed from deep red to light pink (it was almost colourless for the CD-MONT-2 0 form) and the colour of the crystals also changed from their colourless state to brown and yellow for CD-MONT2 0 and CD-MONT-3 0 , respectively (Fig. 6). These results indicate that iodine molecules were partly encapsulated in the cavities of CD-MONT-2 0 and CD-MONT-3 0 . | [] | ["3 days"] | [] | [] | [] | [] | [] | [] | []
zaac.201100407 | [Cu(4-PyCN 4 ) 2 (DMSO) 2 ]·4DMSO (3): The light-blue crystalline product 3 was prepared in analogy to 1 using 5-(4-pyridyl)tetrazole (1.47 g, 0.01 mol) instead of 5-methyltetrazole. Dissolution of copper and zinc oxide was observed in 8 h. Crystals of 3 suitable for X-ray diffraction were obtained directly from the reaction mixture within 2 days. Yield 450 mg (63%). C 24 H 44 CuN 10 O 6 S 6 (824.61): C 34.65 (calcd. 34.96); H 5.52 (5.38); N 17.10 (16.99); S 23.03 (23.33)%. FTIR: ν ˜ = 3074 br, 2990 w, 2913 w, 1666 m, 1619 vs, 1560 m, 1429 vs, 1377 m, 1311 m, 1219 s, 1163 m, 1137 w, 1016 vs. br, 960 m, 932 w, 848 w, 755 m, 711 sh br, 535 vs, 462 vs, 401 m, 324 m, 303 w, 278 w, 237 m, 214 m, 188 sh, 140 s, 111 s, 85 m, 65 m cm –1 . | [] | ["8 h"] | ["[Cu(4-PyCN 4 ) 2 (DMSO) 2 ]·4DMSO"] | [] | [] | ["5-(4-pyridyl)tetrazole--1.47 g, 0.01 mol"] | [] | ["2 days"] | []
j.ica.2007.03.034 | The resulting solution was precipitated with 40 mL of ethyl ether. The white solid obtained was dried under vacuum overnight; the solid obtained was dissolved in 10 mL of CH 3 CN and a solution of AgPF 6 was added. The reaction mixture reacts readily with light to decompose the complex resulting in low yield and impure samples. The reaction mixture was shielded from light with aluminum foil as much as possible. After being stirred overnight, the solvent was concentrated in vacuo and treated with diethyl ether to yield a white solid. Yield: 0.028 g (31%). IR (cm 1 ): CH 3 CN m(C–O) 1996 (s), 1879 (vs). | [] | ["overnight"] | [] | ["AgPF 6--not specified"] | [] | [] | [] | [] | ["ethyl ether--40 mL", "CH 3 CN--10 mL", "diethyl ether--not specified"]
ejoc.201201064 | 2-Hydroxy-5-iodo-4-methylbenzoicAcid (5j): Reaction of 2-hydroxy4-methylbenzoic acid (4j) (30.4 mg, 0.2 mmol), iodine (27.9 mg, 0.11 mmol) and potassium 4-iodylbenzenesulfonate (2) (19.5 mg, 0.055 mmol) in MeCN (0.5 mL) and aqueous H 2 SO 4 (5%, 0.5 mL) according to the general procedure (monoiodination Method A at room temp.), afforded 46.7 mg (84%) of product 5j as white crystals, m.p. 217–219 °C (from hexane/EtOAc, 6:1). HRMS (ESI): calcd. for C 8 H 6 IO 3 [M – H] – 276.9362, found 276.9364. | [] | [] | ["2-Hydroxy-5-iodo-4-methylbenzoicAcid (5j)"] | [] | [] | ["2-hydroxy4-methylbenzoic acid (4j)--30.4 mg, 0.2 mmol", "iodine--27.9 mg, 0.11 mmol", "potassium 4-iodylbenzenesulfonate (2)--19.5 mg, 0.055 mmol"] | [] | [] | ["MeCN--0.5 mL", "aqueous H 2 SO 4 (5%)--0.5 mL"]
cg500350a | [Cu 4 (OH) 2 (AcO) 6 (SCS) 2 ]·10H 2 O(4). Blue sing le cr ysta ls were obtained after 3 weeks by slow diﬀusion at rt in a test tube of a solution of SCS (0.25 mmol) in acetonitrile (3 mL) and a solution of Cu(AcO) 2 ·H 2 O (0.5 mmol) in water (5 mL). Yield: 10%. Anal. Calcd For C 17 H 29 N 2 O 12 S 2 Cu 2 : C 31.7, H 4.5, N 4.3, S 10.0%. Found: C 31.9, H 4.6, N 4.7, S 10.5%. IR (KBr, cm −1 ): 3429m, 1585m, 1482m, 1403s, 1395sh, 1216m, 1067m, 915m, 805m, 730m, 506m.Crystallography. Crystallographic data for 1, 2b, 3, and 4 were collected on a Bruker Smart 1000 CCD diﬀractometer using graphite monochromated Mo Kα radiation (λ = 0.71073 Å). Data for 2a were obtained at 100 K, and data for the determination of the unit cell at room temperature were collected on a microfocal Bruker Smart 6000 CCD diﬀractometer using graphite monochromated Cu Kα radiation (λ = 1.54178 Å). All data were corrected for Lorentz and polarization eﬀects. | [] | [] | ["Cu 4 (OH) 2 (AcO) 6 (SCS) 2 \n10H 2 O", "C 17 H 29 N 2 O 12 S 2 Cu 2"] | ["Cu(AcO) 2 \nH 2 O--0.5 mmol"] | [] | ["SCS--0.25 mmol"] | [] | ["3 weeks"] | ["acetonitrile--3 mL", "water--5 mL"]
j.ica.2008.08.010 | 2.2.2. Synthesis of complex [Cd 2 (CDC) 2 (bix) 2 ](2) A mixture of Cd(NO 3 ) 2  4H 2 O (30.8 mg, 0.1 mmol), H 2 CDC (20.4 mg, 0.1 mmol), bix (23.6 mg, 0.1 mmol) and NaOH (16 mg, 0.4 mmol) in water (16 mL) was heated at 190 °C for 3 days, and then it was slowly cooled to room temperature at 10 °Ch 1 . Colorless needle crystals of 2 were obtained in a 45% yield based on Cd(NO 3 ) 2 . Anal. Calc. for C 44 H 48 N 8 O 8 Cd 2 : C, 50.73; H, 4.64; N, 10.76. Found: C, 50.69; H, 4.69; N, 10.72%. IR (KBr, cm 1 ): 3395 (s), 3126 (s), 2947 (m), 1616 (s), 1561 (s), 1521 (s), 1436 (s), 1375 (s), 1232 (m), 1091 (s), 1033 (w), 941 (w), 837 (m), 768 (s), 725 (s), 660 (s). | [] | [] | ["[Cd 2 (CDC) 2 (bix) 2 ](2)", "C 44 H 48 N 8 O 8 Cd 2"] | ["Cd(NO 3 ) 2 \n4H 2 O--30.8 mg, 0.1 mmol"] | [] | ["H 2 CDC--20.4 mg, 0.1 mmol", "bix--23.6 mg, 0.1 mmol"] | ["190 \nC"] | ["3 days"] | ["water--16 mL"]
acs.inorgchem.6b02713 | Synthesis of Li 2 Zn 2 (piv) 6 (py) 2 (1). CH 3 CN (25 mL) was added to a mixture of [Zn(piv) 2 ] n (0.205 g, 0.77 mmol) and Lipiv (0.085 g, 0.79 mmol). The reaction mixture after the addition of pyridine (0.07 mL, ∼ 0.8 mmol) was heated at 80 °C for 40 min, and the resultant colorless solution was cooled to room temperature. Slow evaporation of CH 3 CN led to the formation of colorless crystals suitable for X-ray diﬀraction. The crystalline precipitate that formed after 24 h (V solution = 10 mL) was separated by decantation, washed with CH 3 CN, and dried in air. The yield of compound 1 was 0.195 g (56%). Anal. Calcd for C 40 H 64 Li 2 N 2 O 12 Zn 2 : C, 52.82; H, 7.09; N, 3.08. Found: C, 52.72; H, 6.95; N, 3.03. IR (KBr, cm −1 ): 3079 vw, 2961 m, 2925 m, 2092 m, 2870 w, 1606 s, 1577 s, 1567 s, 1481 s, 1449 s, 1422 s, 1406 s, 1369 s, 1358 s, 1218 s, 1153 w, 1070 m, 1044 m, 1030 w, 1016 w, 937 w, 895 m, 793 m, 754 m, 696 s, 678 v.w, 639 m, 613 s, 571 m, 555 w, 438 s.Synthesis of [Li 2 Zn 2 (bdc) 3 (bpy)]· 3DMF·CH 3 CN·H 2 O(2-H). A solution of bpy (7.8 mg, 0.06 mmol) in DMF (0.1 mL) was added to 1 (17 mg, 0.02 mmol) dissolved in DMF (0.5 mL), followed by the addition of CH 3 CN (1.5 mL). H 2 bdc (20 mg, 0.12 mmol) in DMF (0.5 mL) was added, and the resultant mixture was sealed in a glass tube, heated to 100 °C(1°C·min −1 ), and retained at 100 °C for 24 h. | [] | [] | ["Li 2 Zn 2 (piv) 6 (py) 2", "C 40 H 64 Li 2 N 2 O 12 Zn 2", "[Li 2 Zn 2 (bdc) 3 (bpy)]· 3DMF·CH 3 CN·H 2 O"] | ["[Zn(piv) 2 ] n--0.205 g, 0.77 mmol", "Lipiv--0.085 g, 0.79 mmol", "H 2 bdc--20 mg, 0.12 mmol"] | [] | ["pyridine--0.07 mL, ∼ 0.8 mmol", "bpy--7.8 mg, 0.06 mmol"] | ["80 °C", "100 °C"] | ["40 min", "24 h"] | ["CH 3 CN--25 mL", "DMF--0.1 mL, 0.5 mL", "CH 3 CN--1.5 mL"]
j.molstruc.2005.03.032 | 2.2. Synthesis of {Cd[(S)-L](H 2 O)Br 2 } n $0.5nH 2 O(1) A solution of (S)-L (0.047 g, 0.10 mmol) in MeOH (5 mL) was carefully layered on a solution of CdBr 2 $4H 2 O (0.034 g, 0.10 mmol) in H 2 O (5 mL). Diffusion between the two phases over a period of 2 weeks produced light yellow block crystals. Yield: 0.052 g (68%). Elementary analysis: Calcd for C 32 H 27 Br 2 CdN 2 O 3.5 (767.8): C, 50.05; H, 3.52; N, 3.65%. Found: C, 50.03; H, 3.54; N, 3.66%. IR (KBr pellet): 3436 (m, br), 3054 (m), 2920 (m), 1617 (s), 1590 (s), 1562 (m), 1505 (s), 1467 (w), 1451 (w), 1425 (s), 1354 (m), 1268 (s, br), 1147 (m), 1092 (s), 1061 (s), 1016 (s), 960 (w), 807 (s), 748 (m), 685 (w), 619 (m). | [] | [] | ["{Cd[(S)-L](H 2 O)Br 2 } n $0.5nH 2 O", "C 32 H 27 Br 2 CdN 2 O 3.5"] | ["CdBr 2 $4H 2 O--0.034 g, 0.10 mmol"] | [] | ["(S)-L--0.047 g, 0.10 mmol"] | [] | ["2 weeks"] | ["MeOH--5 mL", "H 2 O--5 mL"]
c3ce27100e | Synthesis of Cd(NTAA) 2 (1). A mixture of H-NTAA (0.0508 g, 0.4 mmol), CdCl 2 (0.0456 g, 0.2 mmol), mineralization agent dicyandiamide (0.034 g, 0.4 mmol), which was used to facilitate the crystallization of product, and H 2 O (6 mL) was heated in a 25 mL Teflon-lined autoclave at 120 uC for 3 days, followed by cooling to room temperature (Scheme 2). The resulting mixture was washed with water, and colorless block crystal were collected and dried in air. Yield: 40% (based on Cd). Anal. calcd for C 6 H 8 CdN 10 O 2 : C 19.75, H 2.19, N 38.40%.Found: C 20.07, H 2.34, N 38.67%. IR (cm 21 ): 3271(w), 3193(w), 3010(m), 2924(w), 1680(s), 1580(s), 1517(m), 1377(w), 1282(s), 1115(m), 1009(w), 964(m), 821(m), 750(s), 592(m).Synthesis of Zn(NTAA) 2 ?yH 2 O (2). The preparation of 2 was similar to that of 1 except that ZnCl 2 (0.0272 g, 0.2 mmol) was used instead of CdCl 2 . The colorless crystals of 2 were obtained in a 35% yield (based on Zn). Anal. calcd for C 6 H 8 N 10 O 3 Zn: C 21.58, H 2.40, N 41.97%. Found: C 21.44, H 1.98, N 42.03%. IR (cm 21 ): 3536(m), 3019(m), 2859(m), 1677(s), 1587(s), 1522(s), 1368(w), 1301(s), 1163(m), 1044(w), 968(m), 832(m), 756(w), 607(s).Synthesis of Cu(NTAA) 2 (3). The preparation of 3 was similar to that of 1 except that CuCl 2 ?2H 2 O (0.0342 g, 0.2 mmol) was used instead of CdCl 2 . The blue crystals of 3 were obtained in a 15% yield (based on Cu). Anal. calcd for C 6 H 8 CuN 10 O 2 :C 22.80, H 2.53, N 44.34%. Found: C 22.96, H 2.40, N 44.57%. IR (cm 21 ): 3240(w), 3180(w), 3075(m), 2859(w), 1651(s), 1587(s), 1509(m), 1409(w), 1293(s), 1128(m), 1042(w), 981(m), 828(m), 748(m), 631(m), 598(m). | [] | [] | ["Cd(NTAA) 2", "Zn(NTAA) 2 ?yH 2 O", "Cu(NTAA) 2"] | ["CdCl 2--0.0456 g, 0.2 mmol", "ZnCl 2--0.0272 g, 0.2 mmol", "CuCl 2 ?2H 2 O--0.0342 g, 0.2 mmol"] | ["dicyandiamide--0.034 g, 0.4 mmol"] | ["H-NTAA--0.0508 g, 0.4 mmol"] | ["120 uC", "NaN", "NaN"] | ["3 days", "3 days", "3 days"] | ["H 2 O--6 mL"]
molecules23020479 | [ZnL 1 ](ClO 4 ) 2 ([ZnL 1 ](ClO 4 ) 2 ). Light brown solid. Yield: 0.073 g, 97%. MS-ESI + , m/z (%BPI): [ZnL 1 (ClO 4 )] + , 630.1 (4%); [Zn(L 1 -H)] + , 530.1 (100%); [ZnL 1 ] 2+ , 265.6 (71%). Elem. Anal. Calcd for C 26 H 26 BCl 2 N 5 O 11 Zn: C, 42.7; H, 3.6; N, 9.6%. Found: C, 42.6; H, 3.7; N: 9.3%.Λ M (MeOH, 10 −3 M, 25 ◦ C): 164.0 cm 2 ·Ω −1 · mol −1 (2:1 electrolyte). IR: 3354 ν (N-H/O-H), 1612 ν (Ph/Py), 1559 ν (N-H), 1343 ν (C-BO 2 ), 1055 ν a (Cl-O), 620 ν a (O-Cl-O) cm −1 .δ H (solvent dmso-d 6 , 500 MHz, 298 K): 8.60 (m, 2H), 8.42 (s, 1H), 8.15 (s, 1H), 8.01 (s), 7.97 (m), 7.60–7.55 (m, 5H), 7.49–7.35 (m, 6H), 7.22 (m, 1H), 4.22 (d, 2H, H6A, 2 J = 16.0 Hz), 3.82 (s, 2H), 3.67 (d, 2H, H6B, 2 J = 16.0 Hz).δ C (solvent dmso-d 6 , 125.8 MHz, 298 K): 154.4, 153.6, 147.6, 140.5, 138.6, 138.5, 134.8, 133.3, 129.4, 128.3, 127.9, 127.8, 127.5, 125.7, 124.9, 124.7, 124.4, 120.4, 55.4, 51.7. | [] | [] | ["[ZnL 1 ](ClO 4 ) 2", "[ZnL 1 ](ClO 4 ) 2", "C 26 H 26 BCl 2 N 5 O 11 Zn"] | [] | [] | [] | [] | [] | []
1521-3773(20010903)40:17<3201::aid-anie3201>3.0.co;2-z | Experimental Section 4: A solution of Cu(ClO 4 ) 2 ´6H 2 O (1 mmol) in acetone (10 mL), DMF (0.5 mL), and diethoxyethane (10 mL) was heated at reflux for 15 min, and stirred at 408C for further 1.5 h. Then 1 (3 mmol) dissolved in CHCl 3 (10 mL) was added to the solution and heated at reflux for 2 h. After cooling to room temperature, the solution was filtered and the filtrate was allowed to slowly evaporate to obtain the single crystals of 4 in about 30% yield. 5 and 6 were prepared in the same manner. IR (KBr pellet) nÄ  4: 2924, 1444, 1092, 1035, 998, 966, 751, 691, 623 cm ÿ1 ; 5: 2947, 1444, 1085, 1042, 996, 959, 744, 690, 624 cm ÿ1 ; 6: 2956, 1479, 1092, 1072, 999, 972, 759, 695, 624 cm ÿ1 . | [] | [] | [] | ["Cu(ClO 4 ) 2 ´6H 2 O--1 mmol"] | [] | ["1--3 mmol"] | ["reflux", " 40 \n8C"] | ["15 min", "1.5 h", "2 h"] | ["acetone--10 mL", "DMF--0.5 mL", "diethoxyethane--10 mL", "CHCl 3--10 mL"]
chem.200900796 | Synthesis of [Ag(4,4 ’ -bipy)X] 1 (X=NO 3  ,CF 3 SO 3  ,BF 4  or ClO 4  ) and [M(4,4 ’ -bipy)ACHTUNGTRENNUNG(NO 3 ) 2 ] 1 [M=Zn II ,Cd II ,Hg II ]: Typically a solution of metal salt (5 mmol) in CH 3 CN (10 mL) was added dropwise to a solution of 4,4’-bipyridine (780 mg, 5 mmol) in CH 3 CN (20 mL) without stirring at room temperature. After standing at room temperature for up to 1 week, the mixture was filtered to obtain white powder. The powder was washed three times with CH 3 CN (100 mL), dried in vacuo and characterised by PXRD, IR spectroscopy and elemental analysis. Elemental analysis calcd (%) for [Ag(4,4’-bipy)NO 3 ] 1 ,C 10 H 8 N 3 AgO 3 : C 36.84, H 2.47, N 12.89; found: C 36.84, H 2.39, N 12.93; elemental analysis calcd (%) for [Ag(4,4’-bipy)BF 4 ] 1 ,C 10 H 8 N 2 AgBF 4 : C 34.23, H 2.3, N 7.98; found: C 34.15, H 2.19, N 7.76; elemental analysis calcd (%) for [Ag(4,4’-bipy)ClO 4 ] 1 ,C 10 H 8 N 2 AgClO 4 : C 33.04, H 2.22, N 7.71; found: C 32.98, H 2.08, N 7.55; elemental analysis calcd (%) for [Ag(4,4’-bipy)CF 3 SO 3 ] 1 , C 11 H 8 N 2 AgF 3 SO 3 : C 31.98, H 1.95, N 6.78; found: C 30.77, H 1.85, N 6.94; elemental analysis calcd (%) for [Zn(4,4’-bipy)ACHTUNGTRENNUNG(NO 3 ) 2 ] 1 , C 10 H 8 N 4 ZnO 6 : C 34.74, H 2.33, N 16.21; found: C 34.62, H 2.24, N 15.90; elemental analysis calcd (%) for [Cd(4,4 ’-bipy)ACHTUNGTRENNUNG(NO 3 ) 2 ] 1 ,C 10 H 8 N 4 CdO 6 : C 30.58, H 2.05, N 14.27; found: C 30.54, H 1.98, N 13.89; elemental analysis calcd (%) for [Hg(4,4’-bipy)ACHTUNGTRENNUNG(NO 3 ) 2 ] 1 ,C 10 H 8 N 4 HgO 6 : C 24.97, H 1.68, N 11.65; found: C 23.41, H 1.50, N 11.40. | [] | [] | ["[Ag(4,4 ’ -bipy)X] 1", "[M(4,4 ’ -bipy)(NO 3 ) 2 ] 1"] | ["metal salt--5 mmol"] | [] | ["4,4’-bipyridine--780 mg, 5 mmol"] | [] | ["up to 1 week"] | ["CH 3 CN--10 mL"]
j.micromeso.2011.09.017 | 2.2. Synthesis 2.2.1. [Co 3 Cl 4 (pmc) 2 (CH 3 OH) 4 ](1) CoCl 2 (0.094 g, 0.72 mmol) and pyrimidyl-5-carboxylic acid (Hpmc) (0.059 g, 0.48 mmol) were added to methanol (11.0 mL) and stirred for 30 min at room temperature to dissolve. The solution was then heated to 140 °C for 2 days in a Teﬂon-lined stainless steel bomb reactor. Magenta-colored thin platelets were collected by ﬁltration (0.049 g, 30%). Analysis for [Co 3 Cl 4 (C 5 H 3 N 2 O 2 ) 2 (CH 3 OH) 4 ]H 2 O: Calcd. C, 23.65; H, 3.40; N, 7.88%. Found: C, 23.66; H, 3.00; N, 8.10%. The as-synthesized product was heated to 100 °C for 12 h under vacuum to remove the coordinated solvents. Analysis for [Co 3 Cl 4 (C 5 H 3 N 2 O 2 ) 2 ]4H 2 O: Calcd. C, 18.86; H, 2.22; N, 8.80%. Found: C, 18.53; H, 2.09; N, 8.39%. | ["100 °C"] | ["12 h"] | ["[Co 3 Cl 4 (pmc) 2 (CH 3 OH) 4 ]", "[Co 3 Cl 4 (C 5 H 3 N 2 O 2 ) 2 (CH 3 OH) 4 ]H 2 O", "[Co 3 Cl 4 (C 5 H 3 N 2 O 2 ) 2 ]4H 2 O"] | ["CoCl 2--0.094 g, 0.72 mmol"] | [] | ["pyrimidyl-5-carboxylic acid (Hpmc)--0.059 g, 0.48 mmol"] | ["140 °C"] | ["2 days"] | ["methanol--11.0 mL"]
jps.22327 | CHARACTERIZATION OF A NEW SOLVATE OF RISEDRONATE 865 D, E, F, and G are described in the supplementary material (see also Cazer et al. and Aronhime et al.28,29 ). In the following, the preparation procedures are given for the new forms.Preparation of form J (single-crystal structure analysis): (1) Recrystallization: In a 20 mL ﬂask, 50 mg of 1 was dissolved in 2.5 mL concentrated acetic acid at 80 ◦ C with a heat gun, cooled at room temperature, sealed and kept for 24 h. Colorless crystals of form J were obtained. The ﬁltered solution was dried at 70 ◦ C in an oven. The resulting colorless powder consisted of form J. (2) Recrystallization: In a 20 mL ﬂask, 50 mg of 1 was dissolved in 4 mL concentrated acetic acid at 70 ◦ C using a heat beam, cooled to room temperature, sealed and kept for 24 h. The mixture was ﬁltered and the powder dried at 70 ◦ C. A colorless powder of form J was obtained. (3) Vapor diffusion: In a 20 mL ﬂask, 50 mg of 1 was dissolved in 5 mL concentrated acetic acid by heating to 50 ◦ C in a heat beam. After cooling to room temperature the ﬂask was placed in a larger ﬂask. Five milliliter of acetone was placed into the larger ﬂask next to the small ﬂask. | [] | [] | ["Risedronate"] | [] | [] | [] | [] | [] | ["concentrated acetic acid--2.5 mL", "concentrated acetic acid--4 mL", "concentrated acetic acid--5 mL", "acetone--5 mL"]
j.ica.2011.10.056 | 2.2. Synthesis of cis-bis(acetato-O,O 0 )–bis(2-aminopyridine-N)cobalt(II), [Co(O 2 CCH 3 ) 2 (2-apy) 2 ](1) Solid 2-aminopyridine (0.565 g; 6.0 mmol) was slowly added to methanol solution (10.0 mL) of cobalt acetate dihydrate (0.320 g; 1.5 mmol). The solution was heated and stirred at about 55 °C for a half an hour. After ﬁltration, the solution was left in air, the solvent was slowly evaporated to yield violet crystalline product in two days. The crystals of 1 were dried in desiccator above KOH.Yield: 0.371 g (67.7%). UV–Vis electronic absorption spectral data [k max /nm]: 234, 294; Anal. Calc. for C 14 H 18 CoN 4 O 4 (M r = 365.25): C, 46.04; H, 4.97; N, 15.34. Found: C, 46.53; H, 4.74; N, 15.42%. | [] | ["two days"] | ["cis-bis(acetato-O,O)–bis(2-aminopyridine-N)cobalt(II)", "C 14 H 18 CoN 4 O 4"] | ["cobalt acetate dihydrate--0.320 g; 1.5 mmol"] | [] | ["2-aminopyridine--0.565 g; 6.0 mmol"] | ["55 °C"] | ["half an hour"] | ["methanol--10.0 mL"]
jccs.200600038 | Preparation of [Zn(ClO 4 ) 2 (bpp) 2 ] n ,2 Zn(ClO 4 ) 2 ×6H 2 O (0.37 g, 1 mmol) and bpp (0.40 g, 2 mmol) were placed in a flask containing 10 mL CH 3 OH.The mixture was stirred at room temperature for 0.5 h to yield a white precipitate. The white solid was then filtered off and washed with CH 3 OH. Yield for 2: 0.462 g (70%). | [] | [] | ["[Zn(ClO 4 ) 2 (bpp) 2 ] n", "Zn(ClO 4 ) 2 ×6H 2 O"] | ["Zn(ClO 4 ) 2 ×6H 2 O--0.37 g, 1 mmol"] | [] | ["bpp--0.40 g, 2 mmol"] | [] | ["0.5 h"] | ["CH 3 OH--10 mL"]
c0ce00166j | Synthesis of {[Ni 3 (dpa)(1,2-nbdc)]$1.5H 2 O} n (3) The synthesis of complex 3 was similar to that of 2. The bottom layer was 5 mL of aqueous solution containing 1,2-H 2 nbdc (0.008 mol L 1 ), the middle layer was 10 mL of CH 3 OH and H 2 O solution with the volume ratio of 2 : 3, and the upper layer was 5 mL of CH 3 OH solution containing [Ni 3 (dpa) 4 (ClO 4 ) 2 ] (0.008 mol L 1 ). After three weeks, dark purple crystals of 3 were formed in the interface of the middle layer. These crystals were collected by ﬁltration. Yield: 59%. Calcd for C 48 H 38 N 13 O 7.5 Ni 3 : C 52.74, H 3.50, N 16.66%. Found: C 51.77, H 3.53, N 16.05%.IR (KBr, cm 1 ): 3448 m, 1604 s, 1593 s, 1550 m, 1526 w, 1468 s, 1426 s, 1356 s, 1313 m, 1285 m, 1242 w, 1154 s, 1053 w, 1016 m, 926 w, 895 w, 764 s, 741 m, 708 w, 640 w, 518 w.X-Ray structure determinations Suitable crystals of 1–3 were selected for data collection by a Bruker Smart CCD area detector with graphite monochromatized Mo-Ka radiation (l ¼ 0.71073  A). The data were integrated by use of the SAINT program 14 and this program also did the intensities corrected for Lorentz and polarization effects. | [] | [] | ["{[Ni 3 (dpa)(1,2-nbdc)]$1.5H 2 O} n", "C 48 H 38 N 13 O 7.5 Ni 3"] | ["[Ni 3 (dpa) 4 (ClO 4 ) 2 ]--0.008 mol L 1"] | [] | ["1,2-H 2 nbdc--0.008 mol L 1"] | [] | ["three weeks"] | ["aqueous solution--5 mL", "CH 3 OH and H 2 O solution--10 mL", "CH 3 OH solution--5 mL"]
s1600536808009392 | Experimental A mixture of CuCl 2 (0.134 g; 1 mmol), 3,5-dinitrosalicylic acid (0.228 g; 1 mmol), 3-hydroxypyridine (0.095 g; 1 mmol) and H 2 O (10 ml) was stirred vigorously for 20 min and then sealed in a Teflon-lined stainless-steel autoclave (20 ml, capacity). | [] | [] | [] | ["CuCl 2--0.134 g; 1 mmol"] | [] | ["3,5-dinitrosalicylic acid--0.228 g; 1 mmol", "3-hydroxypyridine--0.095 g; 1 mmol"] | [] | ["20 min"] | ["H 2 O--10 ml"]
j.poly.2019.114132 | which was obtained from Dr. R. Freire (HUC, Tenerife, Canary Islands). Cells were inoculated at densities of 2500 (HBL-100, HeLa and BJ-hTert) and 5000 (T-47D and WiDr) cells per well, in a ﬁnal volume of 100 l L, based on their doubling times. The ligand and complex 1 were initially dissolved in DMSO at 40 mM and tested in triplicate at different dilutions in the range of 1–100 l M. A ﬁnal concentration of DMSO in each sample never exciding 0.25% (v/v). | [] | [] | [] | [] | [] | [] | [] | [] | []
cg0505158 | [Zn 3 (IDC) 2 (bpy)(H 2 O) 2 ] n (2). A mixture of ZnSO 4 ‚7H 2 O (0.144 g, 0.50 mmol), H 3 IDC (0.078 g, 0.50 mmol), bpy (0.078 g, 0.50 mmol), py (0.50 mL), and water (10 mL) was sealed in a 25 mL Teflon-lined stainless steel vessel and heated at 180 °C for 3 days, followed by cooling to 100 °C at a rate of 10 °C /h and held at this temperature for 10 h and then cooled to room temperature. Colorless prism-shaped crystals were collected by hand, washed with distilled water, and dried in air. Yield: 54.0% based on Zn(SO 4 ) 2 ‚7H 2 O. Anal. found C, 34.41, H, 2.18, N, 12.15%. Calcd for C 20 H 14 N 6 O 10 Zn 3 : C, 34.56, H, 2.02, N, 12.10%. IR (KBr, cm -1 ): 3109 (m), 1621 (vs), 1592 (vs), 1551 (s), 1475 (s), 1425 (s), 1389 (s), 1245 (m), 1106 (m), 1079 (m), 1012 (m), 865 (m), 836 w, 794 (m), 670 (m), 643 (m). | ["100 \nC"] | ["10 h"] | ["[Zn 3 (IDC) 2 (bpy)(H 2 O) 2 ] n", "C 20 H 14 N 6 O 10 Zn 3"] | ["ZnSO 4 ‚7H 2 O--0.144 g, 0.50 mmol"] | ["py--0.50 mL"] | ["H 3 IDC--0.078 g, 0.50 mmol", "bpy--0.078 g, 0.50 mmol"] | ["180 \nC"] | ["3 days"] | ["water--10 mL"]
acs.inorgchem.6b01288 | Pink crystals were obtained after solvothermal reaction. Yield: 0.718 g.Crystal data: a = b = 18.389(5) Å, c = 17.969(5) Å, β = 120°; Table 1. Crystal Data and Structure Reﬁnement for MST-1(Co−Zn), MST-2(Co−Zn), and MST-2(Zn) MST-1(Co−Zn) MST-2(Co−Zn) MST-2(Zn) empirical formula C 23 H 27 Co 0.5 N 2 O 16.5 Zn 2.5 C 24.667 H 24.667 Co 0.5 N 3.333 O 14.667 Zn 2.5 C 24.667 H 24.667 N 3.333 O 14.667 Zn 3 fw 788.36 801.42 804.64 temperature (K) 298(2) 230(2) 220(2) wavelength (Å) 0.71073 0.71073 0.71073 cryst syst tetragonal hexagonal hexagonal space group I4cm P6 3 cm P6 3 cm unit cell dimens a (Å) 20.328(9) 18.389(5) 18.368(10) b (Å) 20.328(9) 18.389(5) 18.368(10) c (Å) 17.910(8) 17.969(5) 17.964(10) α (deg) 90 90 90 β (deg) 90 90 90 γ (deg) 90 120 120 volume (Å 3 ) 7401(7) 5262(3) 5249(6) Z 866 density (calcd) (Mg/m 3 ) 1.415 1.517 1.529 abs coeﬀ (mm −1 ) 1.813 1.995 2.105 F(000) 3196 2447 2456 θ range for data collection (deg) 1.417−28.280 2.215−28.309 2.218−28.397 index ranges −26 ≤ h ≤ 26, −26 ≤ k ≤ 26, −23 ≤ l ≤ 23 −22 ≤ h ≤ 22, −22 ≤ k ≤ 22, −22 ≤ l ≤ 22 −24 ≤ h ≤ 24, −23 ≤ k ≤ 24, −21 ≤ l ≤ 23 reﬂns collected 47055 52636 31394 indep reﬂns 4706 [R(int) = 0.1119] 3648 [R(int) = 0.0824] 4462 [R(int) = 0.0886] completeness to θ (%) 99.9 99.9 99.5 data/restraints/param 4706/199/227 3648/210/228 4462/171/221 GOF on F 2 1.079 1.157 1.050 ﬁnal R indices [I >2σ(I)] R1 = 0.0637, wR2 = 0.1576 R1 = 0.0890, wR2 = 0.2113 R1 = 0.0530, wR2 = 0.1255 R indices (all data) R1 = 0.0880, wR2 = 0.1769 R1 = 0.0940, wR2 = 0.2138 R1 = 0.0841, wR2 = 0.1425 absolute structure param 0.02(3) 0.00(8) 0.00(2) δF (e/Å 3 ) +1.53 and −0.788 +0.906 and −2.269 +0.659 and −0.411 Inorganic Chemistry Article DOI: 10.1021/acs.inorgchem.6b01288 Inorg. Chem. XXXX, XXX, XXX−XXX B | [] | [] | ["MST-1(Co−Zn)", "MST-2(Co−Zn)", "MST-2(Zn)"] | [] | [] | [] | [] | [] | []
cg500833s | Synthesis of {[Mn 2 (DBIBA) 3 ]· NO 3 ·3CH 3 COCH 3 ·7H 2 O} n (5).Crystals of 1 were dipped in dry acetone for 4 days to obtain 5 in a SC-SC transformation. Anal. Calcd for C 72 H 71 N 13 O 22 Mn 2 : C, 54.72; H, 4.53; N, 11.52%. Found: C, 54.74; H, 4.54; N, 11.53%. IR (cm −1 , KBr pellet): 3118(m), 1698(w), 1723(w), 1643(s), 1596(s), 1585(s), 1501(s), 1474(s), 1460 (s), 1451(s), 1368(s), 1304(s), 1293(s), 1241(s), 1220(s), 1171(m), 1149(m), 1141(m), 1107(m), 906(m), 873(m), 794(m), 781(s), 764(s), 744(s) (Figure S9).Single Crystal X-ray Studies. Single crystal X-ray data for complexes 1−5 were collected at 100 K on a Bruker SMART APEX CCD diﬀractometer using graphite-monochromated MoK α radiation (λ = 0.71073 Å) as described earlier.47 Identiﬁcation of solvent entities was impossible for 2−4 complexes because of disorder contents of the large pores, so squeeze reﬁnements have been performed using PLATON. | [] | [] | ["{[Mn 2 (DBIBA) 3 ]· NO 3 ·3CH 3 COCH 3 ·7H 2 O} n", "C 72 H 71 N 13 O 22 Mn 2"] | [] | [] | [] | [] | ["4 days"] | ["acetone--dry"]
a806622a | Preparation of diethyl(N,N 9-diethylmonothiocarbamato)indium( III), [Et 2 In(SOCNEt 2 )] n 2 Triethylindium (0.67 g, 3.32 mmol) was sublimed under vacuum at 75 8C into a ﬂask held at 2196 8C. Dry toluene (≈10 ml) was then added to the Et 3 In. Complex 1 (0.84 g, 1.67 mmol) was dissolved in dry toluene (≈10 ml) and added slowly to the triethylindium solution at 0 8C. The mixture was allowed to stir at room temperature for 90 minutes, then the solution was concentrated under vacuum and placed in a refrigerator overnight. A white crystalline product was observed which was collected by ﬁltration. Some of this product was recrystallised in toluene to give clear, rectangular crystals: white crystalline solid (mp 53 8C, 82% yield based on Et 3 In). 1 H NMR (C 6 D 6 , 400 MHz): δ 0.94 [3 H, t, N–CH 2 , 3 J H–H 7.1]; 1.46 [3 H, t, In–CH 2 , 3 J H–H 7.0]; 3.02 [2 H, q, CH 3 , 3 J H–H 7.1]; 3.32 [2 H, q, CH 3 , 3 J H–H 7.0 Hz]. | [] | [] | ["diethyl(N,N 9-diethylmonothiocarbamato)indium( III), [Et 2 In(SOCNEt 2 )] n"] | ["Triethylindium--0.67 g, 3.32 mmol", "Complex 1--0.84 g, 1.67 mmol"] | [] | [] | ["0 \b8C", "room temperature"] | ["90 minutes"] | ["dry toluene--≈10 ml"]
jssc.2000.8684 | Synthesis of [Ag 2 (k 4 -hmt)(¹os) 2 ](¹os"p-toluenesulfonate)(1). Compound 1 was obtained by layering over a solution of hexamethylenetetramine (0.040 g; 0.28 mmol) in CH  Cl  (3 ml) a solution of silver tosylate (0.78 g, 0.28 mmol) in CH  CN (3 ml). The solution was left for some days in the dark, a!ording a white powder which was recovered by "ltration, washed with CH  Cl  , and dried in the air (yield ca. 80%). The nature of this material as pure 1 was con"rmed by X-ray powder di!raction data compared with the spectrum calculated from the single-crystal X-ray structure. Single crystals of 1, suitable for structural analysis, were obtained by slow evaporation of more diluted solutions of the metal salt and hmt in molar ratio 1 : 1. Anal. | [] | [] | ["[Ag 2 (k 4 -hmt)(¹os) 2 ](¹os\"p-toluenesulfonate)(1)"] | ["silver tosylate--0.78 g, 0.28 mmol"] | [] | ["hexamethylenetetramine--0.040 g; 0.28 mmol"] | [] | [] | ["CH  Cl --3 ml", "CH  CN--3 ml"]
0277-5387(95)00438-6 | 1776 DE-DONG WU and T. C. W. MAK \ / HC--CI4~--CH~--CH / \ O ,o H~C O _ / L L, and a solution of L" 2H20 (97.2 mg, 0.29 mmol) in distilled water (5.0 cm 3) were mixed at about 60°C with stirring, and the resulting colorless solution was cooled and slowly evaporated in air for about 1 week to give colorless grain-like crystals of (1). IR data (KBr): 3544.4(s), 3133.3(m), 3055.6(m), 1638.9(vs), 1483.3(s), 1383.3(m), 1355.6(s), 1277.8(w), 1227.8(w), 1166.7(m), 1014.4(w), 933.3(vw), 861.1 (vw), 777.8(m), 688.9(s), 616.7(w), 516.7(w), 458.6(w) cm -1. [{Cd(L)Br2},] (2). A solution of CdBr 2"4H20 (356.4 mg, 1.04 mmol) dissolved in warm distilled water (5.0 cm 3) was added to a solution of L" 2H~O (102.1 mg, 0.30 mmol) in distilled water (5.0 cm 3) at about 60°C with stirring. After the resulting clear solution was cooled to room temperature and allowed to stand at room temperature for 3 days, colorless grain-like crystals of (2) were formed. IR data (KBr): 3517.2(s), 3130.0(m), 3058.8(m), 1640.2(vs), 1486.9(s), 1383.8(m), 1356.0(s), 1279.5(w), 1225.3(w), 1167.0(m), 1043.7(w), 931.9(vw), 866.0(vw), 778.1 (w), 689.3(s), 618.9(w), 510.9(w), 459.5(w) cm -1. [{Cd2(L)L4}~] (3). A solution of CdI2 (348.8 mg, Table 1. Crystallographic data for complexes (1), (2) and (3) Complex (1) (2) (3) Formula C16HI6N204CI2Cd I C16HI6N204Br2Cd I CI6H16N20414Cd2 Formular weight 483.6 572.5 1032.7 Color ; habit Colorless grain Colorless grain Colorless block Crystal size (mm 3) 0.05 x 0.08 x 0.20 0.08 x 0.10 × 0.18 0.15 x 0.28 × 0.28 a (•) 19.469 (6) 19.633 (8) 16.246 (5) b (~) 7.015 (2) 7.255 (3) 18.519 (6) c (A) 15.156 (4) 15.540 (7) 8.086 (2) /~ (°) 117.98 (2) 118.86 (3) 90 V (A 3) 1828.0 (9) 1938 (1) 2432 (1) Z 4 4 4 Space group C2/c (No. 15) C2/c (No. 15) Pcnn (No. 56) F (000) 960 1104 1864 p (calc.) (gcm 3) 1.757 1.962 2.820 /z (mm -1) 1.510 5.271 6.847 Transmission coefficient 0.793/0.971 0.635/0.813 0.156/0.255 Collection range, 20max (°) 22, 8, ___ 17 ; 48 22, 8, + 17 ; 48 19, 22, 9 ; 50 Unique data measured 1440 1525 2154 Observed data [F > 4a(F)], n 951 866 1528 No. of variables, p 114 114 128 R 0.055 0.052 0.042 Rg 0.058 0.047 0.042 S (GOF) 1.11 1.18 1.43 R = Y~A/ZlFol, 8~ = [Z~oA21ZO4Fol2] '/2 and S = [E~A21(n--p)] li2 where o9 = [#2(Fo)+KIFol 2 ]-1, A = IIFol- IF~ll ; K× 104 = 8, 4 and 2 for complexes (1), (2) and (3), respectively. | [] | [] | ["Zn(H 3 L).2H 2 O", "[Cd(L)Br2}", "[Cd2(L)L4}"] | ["zinc(II) acetate--1.0 mmol", "CdBr 2--356.4 mg, 1.04 mmol", "CdI2--348.8 mg"] | [] | ["H 5 L--0.5 mmol", "L\" 2H20--97.2 mg, 0.29 mmol", "L\" 2H~O--102.1 mg, 0.30 mmol"] | ["180 8C", "60°C", "60°C"] | ["5 days", "1 week", "3 days"] | ["distilled water--5.0 cm 3"]
j.ica.2009.02.040 | 2.3. Synthesis of {[Dy 2 Cu 3 (IDA) 6 ]  1.5H 2 O} n (2) This complex was prepared by the same method as 1, using Dy(ClO 4 ) 3  6H 2 O instead of Tb(ClO 4 ) 3  6H 2 O. Elemental Anal. Calc. for C 24 H 33 Dy 2 Cu 3 N 6 O 25.5 (2): C, 21.70; H, 2.66; N, 6.38. Found: C, 21.64; H, 2.72; N, 6.31%. IR ( m ,cm 1 ) 3440(s), 3221(s), 2925(m), 1632(s), 1578(s), 1406(s), 1322(m), 946(w), 729(m), 539(m). | [] | [] | ["{[Dy 2 Cu 3 (IDA) 6 ] \n1.5H 2 O} n", "C 24 H 33 Dy 2 Cu 3 N 6 O 25.5"] | ["Dy(ClO 4 ) 3 \n6H 2 O--NaN"] | [] | [] | [] | [] | []
bf03246542 | Colorless crystals were obtained by evaporation at room temperature after a few days [6]. Synthesis of [Cd(py-2,3-dc)(H 2 O) 3 ] n , 3 A solution of 0.5 mmol (0.158 g) Cd(NO 3 ) 2 ·4H 2 O in water (20 ml) was added to a solution of 0.60 mmol (0.253 g) of (pipzH 2 )(py-2,3-dc) 2 [5] in water (20 ml) (Scheme 1). | [] | [] | ["[Cd(py-2,3-dc)(H 2 O) 3 ] n"] | ["Cd(NO 3 ) 2 \n4H 2 O--0.5 mmol (0.158 g)"] | [] | ["(pipzH 2 )(py-2,3-dc) 2--0.60 mmol (0.253 g)"] | [] | [] | ["water--20 ml"]
j.ica.2017.01.022 | 2.2. Synthesis and characterization of copper(II) polymer (I) Solutions of NaNCS (0.35 mmol; 41 mg) in methanol (MeOH) (2.5 mL), CuCl 2 (0.14 mmol; 18 mg) in MeOH (2.5 mL) and (L) (0.2 mmol; 30 mg) in MeOH (2.5 mL) were mixed and stirred for 72 h at room temperature. The brown solid formed was ﬁltered off, washed with MeOH and pentane, and dried under vacuum. | [] | [] | ["copper(II) polymer (I)"] | ["CuCl 2--0.14 mmol; 18 mg"] | ["NaNCS--0.35 mmol; 41 mg"] | ["L--0.2 mmol; 30 mg"] | ["room temperature"] | ["72 h"] | ["MeOH--2.5 mL"]
c6ce02122k | 6-bpe crystals that were suitable for X-ray analysis were obtained. The 6-bpe yield was 40 mg (40 %). IR (KBr): ν(cm -1 ) = 1663(m), 1612(s), 1558(m), 1507(w), 1432(m), 1363(s), 1259(w), 1210(w), 1107(w), 1070(m), 1025(m), 1001(m), 955(w), 865(w), 836(m), 748(m), and 698(w). Anal. Calcd. for C 23 H 29 N 3 O 7 Zn (524.88), 6-bpe : C, 52.63; H, 5.57; and N, 8.01 %. Found: C, 52.04; H, 4.80; and N, 8.15 %. Iodine Encapsulation. | [] | [] | ["6-bpe"] | [] | [] | [] | [] | [] | []
cg2002095 | Synthesis of the Compounds. For compounds 1−6,six complexes were prepared by a similar procedure. A mixture of H 3 IDC/H 3 IEDC (1.0 mmol), M(NO 3 ) 2 (1.0 mmol, M = Pb for 1 and 2; Ca for 3 and 4;Cdfor5 and 6),KOH(5.6mg,1.0mmol),and deionized water (10 mL) was sealed in a 20 mL Teflon-lined stainless steel vessel and heated at 125 °C for 96 h. After the mixture was cooled to room temperature at a rate of 10 °C/h, colorless crystals were obtained, washed with distilled water, and dried in air. Finally the target products 1−6 were collected. | [] | [] | [] | ["M(NO 3 ) 2--1.0 mmol"] | ["KOH--5.6 mg, 1.0 mmol"] | ["H 3 IDC/H 3 IEDC--1.0 mmol"] | ["125 \b0C"] | ["96 h"] | ["deionized water--10 mL"]
b915942h | Di(bis(pyrimidin-2-ylthio)methane)tetranitratodicopper( II)[Cu 2 (NO 3 ) 4 (bptm) 2 ](4). A yellow solution of bptm (0.200 g, 0.85 mmol) in acetone (10 mL) was slowly added to a blue solution of Cu(NO 3 ) 2 ·2.5H 2 O (0.198 g, 0.85 mmol) in acetonitrile (10 mL) in a test tube 21 at r.t. After a day of slow diffusion, blue crystals of 4 were ﬁltered and vacuum dried.Data for 4: yield: 16%. M.p. 196 ◦ C. Anal. calc. for C 9 H 8 N 6 S 2 O 6 Cu: C 25.5, H 1.9, N 19.8, S 15.1%; found: C 25.5, H 1.8, N 19.6, S 15.5%. IR (KBr, cm -1 ): 1596 s, 1537 m, 1481 m, 1230 s, 1144–1084 s, b, sh, 797 m, 734 m, 630 s, 492 m. UV-vis (l max ,cm -1 ): 29 412, 13 850. m (r.t.): 1.87 MB. | [] | [] | ["Di(bis(pyrimidin-2-ylthio)methane)tetranitratodicopper( II)[Cu 2 (NO 3 ) 4 (bptm) 2 ]", "C 9 H 8 N 6 S 2 O 6 Cu"] | ["Cu(NO 3 ) 2 ·2.5H 2 O--0.198 g, 0.85 mmol"] | [] | ["bptm--0.200 g, 0.85 mmol"] | [] | ["1 day"] | ["acetone--10 mL", "acetonitrile--10 mL"]
cg9012894 | Synthesis of [Zn 2 (trz) 2 (NO 3 ) 2 (H 2 O)] n (4). Complex 4 was prepared similarly to compound 2 but using Zn(NO 3 ) 2 3 6H 2 O (0.1485 g, 0.5 mmol) instead of Cd(NO 3 ) 2 3 4H 2 O. After the mixture was cooled to room temperature, the colorless crystals were collected, washed with methanol, and dried in air. Yield: 35%. Anal. Calcd for Zn 2 C 4 H 6 N 8 O 7 : C, 11.75%; H, 1.48%; N, 27.40%. Found: C, 11.82%; H, 1.62%; N, 27.54%. IR (KBr pellets, cm -1 ): 3422 (m), 3127 (m), 3106(m), 1532 (s), 1503 (m), 1382 (m), 1303 (s), 1284 (s), 1180 (m), 1100 (s), 1024 (s), 825 (m), 662 (s). | [] | [] | ["[Zn 2 (trz) 2 (NO 3 ) 2 (H 2 O)] n", "Zn 2 C 4 H 6 N 8 O 7"] | ["Zn(NO 3 ) 2 3 6H 2 O--0.1485 g, 0.5 mmol"] | [] | [] | [] | [] | []
ic9020178 | trans-Ph 4 P[Os III (salen)(CN) 2 ] 3 CH 2 Cl 2 3 H 2 O (1). Os III (salen)(PPh 3 )Cl (200 mg, 0.265 mmol) was refluxed with KCN (200 mg, 3.07 mmol) in 40 mL of ethanol for 4 h. The dark brown solution was evaporated to dryness and the residue then dissolved in 5 mL of water. Addition of Ph 4 PCl (99 mg, 0.265 mmol) to the aqueous solution produced a dark brown precipitate which was collected, washed with water, and dried in vacuo. Well-defined dark brown block crystals were obtained by carefully layering diethyl ether over a CH 2 Cl 2 solution of the product at room temperature for about 1 week. Yield: 72 mg (32%). Anal. Calcd for C 43 H 38 Cl 2 N 4 O 3 OsP: C, 54.32; H, 4.03; N, 5.89. Found: C, 54.35; H, 4.20; N, 5.92. IR (KBr): ν(CtN) 2084(s) cm -1 .ESI/MS:m/z 510 [Os III (salen)(CN) 2 ] . | ["room temperature"] | ["about 1 week"] | ["trans-Ph 4 P[Os III (salen)(CN) 2 ] 3 CH 2 Cl 2 3 H 2 O", "C 43 H 38 Cl 2 N 4 O 3 OsP"] | ["Os III (salen)(PPh 3 )Cl--200 mg, 0.265 mmol", "KCN--200 mg, 3.07 mmol", "Ph 4 PCl--99 mg, 0.265 mmol"] | [] | [] | ["reflux"] | ["4 h"] | ["ethanol--40 mL", "water--5 mL", "diethyl ether--not specified"]
ejic.201000375 | [Co 2 (µ-bpe) 2 (µ-O 2 CCH 3 ) 2 (O 2 CCF 3 ) 2 ] (2): A methanol solution (0.5 mL) of bpe (0.018 g, 0.1 mmol) was mixed with an aqueous solution (2 mL) of Co(OAc) 2 ·4H 2 O (0.024 g, 0.1 mmol) and trifluoroacetic acid (HTFA) (0.011 g, 0.1 mmol), and the mixture was heated in a vial at 90 °C. Pink rodlike crystals formed after 2 d, they were decanted and dried under vacuo. Yield: 0.024 g (58%). | [] | [] | ["[Co 2 (µ-bpe) 2 (µ-O 2 CCH 3 ) 2 (O 2 CCF 3 ) 2 ]", "NaN"] | ["Co(OAc) 2 ·4H 2 O--0.024 g, 0.1 mmol"] | [] | ["bpe--0.018 g, 0.1 mmol", "trifluoroacetic acid (HTFA)--0.011 g, 0.1 mmol"] | ["90 °C"] | ["2 d"] | ["methanol solution--0.5 mL", "aqueous solution--2 mL"]
cg000004f | The complexes lose solvent on prolonged exposure to the atmosphere.[Cs(CTV) 2 (H 2 O) 3 (DMF) 2 ](CB 11 H 12 ) (6). CTV (3.3 mg, 0.007 mmol) and cesium carborane (1.6 mg, 0.006 mmol) were dissolved separately in hot DMF, and the solution was allowed to stand. Colorless prismatic crystals of [Cs(CTV) 2 (H 2 O) 3 (DMF) 2 ](CB 11 H 12 )(6) appeared after 1 week, which lose solvent on standing. | [] | [] | ["[Cs(CTV) 2 (H 2 O) 3 (DMF) 2 ](CB 11 H 12 )"] | ["cesium carborane--1.6 mg, 0.006 mmol"] | [] | ["CTV--3.3 mg, 0.007 mmol"] | [] | ["1 week"] | ["DMF--hot"]
mc2001v011n05abeh001472 | 5 (R = Et): mp 121–123 °C. 1 HNMR (CD 3 OD) d : 1.15 (t, 3H, CH 2 Me ), 1.21 (s, 6H), 1.24 (s, 6H, 4,5-Me 2 ), 2.45 (q, 2H, C H 2 Me). IR (KBr, n /cm –1 ): 3110, 2900–2600, 1613. Found (%): C, 62.9; H, 11.1; N, 16.3. | [] | [] | ["Compound 5 (R = Et)"] | [] | [] | [] | [] | [] | []
b002251i | [Cd(NO 3 ) 2 (Py 2 C 4 H 8 )(H 2 O) 2 ] 4 A mixture of 1,4-bis(4-pyridyl)butane (1.37 g, 6.45 mmol) dissolved in ethanol (30 ml) was added to cadmium nitrate (1.02 g, 3.30 mmol) in water (10 ml). After standing for 24 h colourless crystals were obtained (0.453 g, 21%). The material was not phase pure so satisfactory microanalytical data was not obtained. IR (KBr) ν/cm ⫺1 1637m, 1614s, 1560w, 1542w, 1508w, 1448s, 1430s, 1384s, 1299m, 1223m, 1072w, 1031m, 1019m, 993w, 882w, 851w, 818m, 807m, 734w and 614m. | [] | [] | ["[Cd(NO 3 ) 2 (Py 2 C 4 H 8 )(H 2 O) 2 ] 4"] | ["cadmium nitrate--1.02 g, 3.30 mmol"] | [] | ["1,4-bis(4-pyridyl)butane--1.37 g, 6.45 mmol"] | [] | ["24 h"] | ["ethanol--30 ml", "water--10 ml"]
cg4013334 | Syntheses of the Co(tib)(L S )·2H 2 O(6) and Cd(tib)(L S )·3H 2 O(7).With H 2 L S ligands instead of H 4 L ligands in compounds 1 and 2, 6 and 7 were obtained at 160 °C for three days. The resulting red-bulk crystals of 6 and colorless needlelike crystals of 7 were collected by ﬁltration and washed with H 2 O several times. Yield: ∼50% (based on H 2 L S ) for 6 and ∼61% (based on H 2 L S ) for 7. Elemental analysis calcd (%) for C 21 H 18 CoN 6 O 6 S 6 (M r = 541.40): C, 46.59; H, 3.35; N, 15.52.Found: C, 45.62; H, 3.40; N, 15.75. Elemental analysis calcd (%) for C 21 H 20 CdN 6 O 7 S 7 (M r = 612.89): C, 41.15; H, 3.29; N, 13.71. Found: C, 41.47; H, 3.35; N, 13.33. Selected IR peaks (cm −1 ) for 6: 3138 (w), 1615 (w), 1575 (m), 1510 (s), 1334 (m), 1238 (m), 1072 (s), 1017 (s), 937 (m), 756 (m) (see Figure S2 of the Supporting Information). | [] | [] | ["Co(tib)(L S )·2H 2 O", "Cd(tib)(L S )·3H 2 O"] | [] | [] | ["H 2 L S--NA"] | ["160 \nC"] | ["three days"] | []
s11243-017-0132-1 | Synthesis of complex 2 The prepara tion o f com plex 2,[Ni(HL) 2 (H 2 O) 2 ] n 3nH 2 O, was similar to that of 1, but with the p H value being adjusted in the range of 5.0–6.5 using Et 3 N. Yield: 63% [based on Ni(II)]. Anal. calcd (%) for C 18 H 32 N 4 NiO 15 S 2 : C, 32.4; H, 4.8; N, 8.4. Found: C, 32.7; H, 4.7; N, 8.5. IR (KBr, cm –1 ): 3179(m), 1596(vs), 1426(s), 1397(s), 1344(s), 1196(w), 1175(vs), 11 19(m), 1078(w ) , 10 23(w), 976(w), 916(w), 809(w), 753(m), 696(s), 593(w), 554(w)(Fig.S2).X-ray crystallographic determination Single-crystal X-ray diffraction data for both complexes were collected at 293 K on an Agilent SuperNova diffractometer with Mo–Ka radiat ion (k = 0.71073 A ˚ ). | [] | [] | ["[Ni(HL) 2 (H 2 O) 2 ] n 3nH 2 O", "C 18 H 32 N 4 NiO 15 S 2"] | ["Ni(II)--NaN"] | [] | ["HL--NaN"] | [] | [] | ["Et 3 N--NaN"]
cm060056d | Anal. Calcd for C 19 H 19 N 5 O 2 : C, 65.32; H, 5.48; N, 20.04. Found: C, 65.43; H, 5.36; N, 19.90. | [] | [] | ["C 19 H 19 N 5 O 2"] | [] | [] | [] | [] | [] | []
s1070328417100116 | Synthesis of NiL 2 . A mixture of 1,1'-oxalylbisisatin (1.7420 g, 0.0050 mol) and a solution of NaOH (0.4000 g, 0.0100 mol) in water (50 mL) was stirred at 40°C for 2 h to give a yellow solution. To the solution was added triethylamine (1.49 mL, 0.0107 mol) and Ni(OAC) 2 · 4H 2 O (1.2440 g, 0.0050 mol) under stirring. To the above solution was then added drop by drop a solution of 1,2-diaminocyclohexane (0.5400 g, 0.0047 mol; mixture of trans- (70%) and cis-1,2diaminocyclohexane (30%)) in water (25 mL) within 2 h under stirring at 75°C. The resulting mixture was kept stirring for another 10 h at 80°C. The mixture was then cooled to room temperature and filtered under vacuum. The filtrate was evaporated by heating on a water bath of 60°C to afford an orange paste. The mixture of the paste and methanol (10 mL) was stirred for 30 min and then filtered under vacuum. The solid was dried in the air to afford an orange powder (1.7280 g). | [] | [] | ["NiL 2"] | ["Ni(OAC) 2 · 4H 2 O--1.2440 g, 0.0050 mol"] | ["NaOH--0.4000 g, 0.0100 mol", "triethylamine--1.49 mL, 0.0107 mol"] | ["1,1'-oxalylbisisatin--1.7420 g, 0.0050 mol", "1,2-diaminocyclohexane--0.5400 g, 0.0047 mol"] | ["40 \b0C", "75 \b0C", "80 \b0C"] | ["2 h", "10 h"] | ["water--50 mL"]
ic501336x | An ethanol solution (200 μL) of 0.50 M UO 2 (NO 3 )·6H 2 O was gently added, and the vial was sealed and left undisturbed. Block or plate yellow crystals of X-ray quality were obtained after 2 d. They showed easy cleavage along large face. The crystals were collected, washed with ethanol, and dried in air. The yield was 56% based on UO 2 (NO 3 )· 6H 2 O. Anal. Calcd for C 13 H 25 NO 14 U 2 : C 17.44, H 2.81, N 1.56%; found: C 17.44, H 2.75, N 1.62%. Caution! Because uranium is a radioactive and chemically toxic element, uranium-containing samples must be handled with suitable care and protection.X-ray Crystallography and Physical Measurements. The SXRD intensity data for 1 at 180, 250, and 290 K were collected on an Agilent Technology SuperNova Dual Atlas CCD diﬀractometer, equipped with monochromated Mo Kα radiation (λ = 0.710 73 Å) and a temperature-control system.17 The structures were solved by direct methods and reﬁned by full-matrix least-squares on F 2 using SHELX program.18 The H atoms were added according to the ideal geometry.Because of the cracking of the crystal, the quality of the intensity data at 180 K is not as good as usual, and the anisotropic reﬁnement resulted in nonpositive thermal parameters for many C/N/O atoms. | [] | [] | ["UO 2 (NO 3 )·6H 2 O", "C 13 H 25 NO 14 U 2"] | ["UO 2 (NO 3 )·6H 2 O--0.50 M, 200 μL"] | [] | [] | [] | ["2 d"] | ["ethanol--200 μL"]
j.ica.2020.119899 | 7 1 ): 690 (250), 280 (16 700), 230 (12 500) (in MeCN); 710 (90), 290 (28 400), 240 (36 200) (in MeCN, in the presence of 20 mM ( n Bu 4 N)(MeCO 2 )). Single crystals having the composition [(L 2 ) 2 Cu II (O 2 CMe)](ClO 4 )•3H 2 O (5•3H 2 O) were grown by vapour diffusion of Et 2 O into a MeOH solution of 5. Complex 6. Anal. Calcd (%) for C 32 H 29 Cl 2 CuN 7 O 4 (fw = 669.06): C, 57.39; H, 4.33; N, 14.65. Found (%): C, 57.69; H, 4.02; N, 15.15. UV-Vis (MeCN),  / nm (  / M –1 cm –1 ): 750 (170), 410 (2500), 290 (26 900), 250 (31 600) (in MeCN); 780 (190), 410 (2700), 280 (34 360), 250 (44 500) (in MeCN, in the presence of 20 mM ( n Bu 4 N)Cl)). Single crystals having the composition [(L 2 ) 2 Cu II (Cl)](ClO 4 )•MeCN (6•MeCN) were grown by vapour diffusion of Et 2 O into a MeCN solution of 6. Complex 7. Anal. Calcd (%) for C 32 H 29 BrClCuN 7 O 4 (fw = 713.52): C, 53.82; H, 4.06; N, 13.73. Found (%): C, 53.62; H, 3.95; N, 13.95. UV-Vis (MeCN),  / nm (  / M –1 cm –1 ): 610 (sh) (170), 530 (350), 350 (sh) (2700), 290 (18 900), 240 (27 100) (in MeCN); 780 (200), 530 (440), 330 (sh) (3900), 280 (33 200), 250 (41 900) (in MeCN, in the presence of 20 mM ( n Bu 4 N)Br)). Single crystals having the composition [(L 2 ) 2 Cu II (Cl)](ClO 4 )•MeCN (7•MeCN) were grown by vapour diffusion of Et 2 O into a MeCN solution of 7. CAUTION: Perchlorate salts of metal complexes with organic ligands and perchlorate anions are potentially explosive! Only small amounts of material should be prepared, and these should be handled with great care. | [] | [] | ["[(L 2 ) 2 Cu II (O 2 CMe)](ClO 4 )•3H 2 O", "[(L 2 ) 2 Cu II (Cl)](ClO 4 )•MeCN"] | ["Cu II--NaN"] | [] | ["L 2--NaN"] | [] | [] | ["MeOH--NaN", "Et 2 O--NaN", "MeCN--NaN"]
j.poly.2008.12.046 | Mp 296–297 °C; IR (cm 1 , KBr): 3408(w), 3088(m), 2623(m), 1606(s), 1580(s), 1447(m), 1423(m), 1378(m), 1362(m), 1152(s), 1015(m), 987(m), 832(s), 720(m), 709(m), 528(s); 1 H NMR (400 MHz, DMSO-d 6 , d ppm): 8.010–8.025 (4H, d, J = 4.4 Hz), 8.768–8.779 (4H, d, J = 4.4 Hz), 15.232 (1H, s, Triazole-H); Anal. | [] | [] | [] | [] | [] | [] | [] | [] | []
b909547k | [Sm 2 (tptz–tptz)][I] 4 : (a) a ﬂask was charged with SmI 2 (25.0 mg, 0.062 mmol), tptz (19.3 mg, 0.062 mmol) and freshly distilled MeCN (1 mL). The orange suspension was heated at 100 ◦ C for 10 h. After ﬁltration, the orange powder of [Sm 2 (tptz–tptz)][I] 4 was washed with MeCN (1 mL) and dried under vacuum (39.0 mg, 88%). Found: C, 29.86; H, 1.76; N, 11.95. Sm 2 C 36 H 24 I 4 N 12 (M = 1433.07) requires C, 30.17; H, 1.69; N, 11.73%. Diffusion of Et 2 O into a DMF solution of the powder afforded orange crystals of [Sm 2 (tptz–tptz)(DMF) 8 ][I] 4 ·3.5DMF (2·3.5DMF). (b) The same reaction with SmI 2 (200 mg, 0.49 mmol) and tptz (154.5 mg, 0.49 mmol) in pyridine (20 mL) gave an orange solution with yellow microcrystals. Evaporation of the solvent and addition of ~5 mL MeCN led to an orange suspension after 12 h stirring (287 mg, 81%). Found: C, 29.79; H, 1.83; N, 11.72. The poor solubility of the complex in the usual organic solvents precluded recording of the NMR spectra. | [] | [] | ["[Sm 2 (tptz–tptz)][I] 4", "Sm 2 C 36 H 24 I 4 N 12"] | ["SmI 2--25.0 mg, 0.062 mmol", "SmI 2--200 mg, 0.49 mmol"] | ["DMF--8"] | ["tptz--19.3 mg, 0.062 mmol", "tptz--154.5 mg, 0.49 mmol"] | ["100 \b0C"] | ["10 h", "12 h"] | ["MeCN--1 mL", "pyridine--20 mL"]
s11243-019-00323-5 | Synthesis ofcompound 2 A mixture of Cd(NO 3 ) 2 ·4H 2 O (0.0155g, 0.05mmol), H 2 sdba (0.0153g, 0.05mmol) and L (0.0155g, 0.05mmol) in DMF (2mL), H 2 O (1mL) and 150μL of HCl (6mol/L) was sealed in an autoclave equipped with a Teﬂon liner (25mL). The mixture was heated at 100°C for 3days and then cooled to room temperature. Colorless block single crystals of 2 were collected in ca. 31% yield based on L. Elemental analysis for C 54 H 36 Cl 2 N 8 SCd 2 O 6 calcd (%): C, 53.1; H, 3.0; N, 9.2. Found (%): C, 52.4; H, 3.0; N, 9.0. | [] | [] | ["compound 2", "C 54 H 36 Cl 2 N 8 SCd 2 O 6"] | ["Cd(NO 3 ) 2 \n4H 2 O--0.0155 g, 0.05 mmol"] | [] | ["H 2 sdba--0.0153 g, 0.05 mmol", "L--0.0155 g, 0.05 mmol"] | ["100 °C"] | ["3 days"] | ["DMF--2 mL", "H 2 O--1 mL", "HCl (6 mol/L)--150 μL"]
zaac.201600140 | Preparation of {[Co(meoip)(3-pina)] n (3): Co(NO 3 ) 2 ·6H 2 O (81 mg, 0.28 mmol), 3-pina (55 mg, 0.28 mmol), and 5-methoxysophthalic acid (54 mg, 0.28 mmol) were mixed with 10 mL of distilled H 2 Oina 23 mL Teflon-lined acid digestion bomb. An aliquot of an aqueous NaOH solution (1 mL, 1.0 m) was added to encourage deprotonation of the dicarboxylic acid. The bomb was sealed and heated in an oven at 120 °C for 48 h, and then was cooled slowly to 25 °C. Magenta crystals of 3 (70 mg, 55 % yield based on Co) were isolated after washing with distilled water, ethanol, and acetone and drying in air. | [] | [] | ["{[Co(meoip)(3-pina)] n"] | ["Co(NO 3 ) 2 ·6H 2 O--81 mg, 0.28 mmol"] | [] | ["3-pina--55 mg, 0.28 mmol", "5-methoxysophthalic acid--54 mg, 0.28 mmol"] | ["120 °C"] | ["48 h"] | ["distilled H 2 O--10 mL"]
c3ce40782a | Synthesis of [Cd 5 (L 1 ) 2 (OH) 2 (trz) 4 (L 3 )]?2H 2 O (4). A mixture of Cd(NO 3 ) 2 ?4H 2 O (0.031 g, 0.1 mmol), H 2 L 1 (0.021 g, 0.1 mmol), 1,2,4-triazole (0.01 g, 0.14 mmol), L 3 (0.026 g, 0.1 mmol) and water (8 mL) was placed in a Teflon reactor, and the pH value was adjusted to 5.1 by addition of 0.2 mol L 21 NaOH solution. | [] | [] | ["[Cd 5 (L 1 ) 2 (OH) 2 (trz) 4 (L 3 )]·2H 2 O", "Cd 5 (L 1 ) 2 (OH) 2 (trz) 4 (L 3 )"] | ["Cd(NO 3 ) 2 \n4H 2 O--0.031 g, 0.1 mmol"] | ["1,2,4-triazole--0.01 g, 0.14 mmol"] | ["H 2 L 1--0.021 g, 0.1 mmol", "L 3--0.026 g, 0.1 mmol"] | [] | [] | ["water--8 mL"]
j.ica.2006.10.031 | Yield 1.15 g (31%). M.p. 136–139 C. ES-MS 378.0 and 376.0 [(M+1)] + .1 H NMR (CDCl 3 ) d 8.28 (m, 3H, H6 0 , H8), 7.88 (d, J = 8.8 Hz, 1H, H5), 7.85 (d, J = 7.8 Hz, 1H, H2), 7.57 (t, J = 8.3 Hz, 1H, H7), 7.51 (t, J = 8.3 Hz, 2H, H4 0 ), 7.41 (t, J = 7.6 Hz, 1H, H6), 7.32 (d, J = 7.7 Hz, 1H, H3), 6.96 (2H, J = 8.3 Hz, d, H3 0 ), 6.89 (dd, J = 7.0, 4.9 Hz, 2H, H5 0 ).13 C NMR (CDCl 3 ) d 157.9, 148.3, 141.0, 137.5, 133.5, 132.7, 130.4, 128.0, 127.9, 127.62, 127.58, 124.2, 122.1, 117.8, 115.7. | [] | [] | [] | [] | [] | [] | [] | [] | []
c4ce00997e | ĳCd(NMIZ) 2 ĲH 2 O)Ĳglutarate)] Ĳ3). Crystals of 2 were heated at 50 °C f or 6 hours to gi ve 3. Ele mental microanalysis calculated for C 13 H 20 N 4 CdO 5 (3): C, 36.76; H, 4.75; N 13.19%.Found: C, 36.51; H, 4.67; N, 13.69% . IR spectrum (KBr pellet, cm −1 ) and the assignments for the listed bands: 3394 (ν O–H of H 2 O); 3106 (ν C–H of imidazole ring); 2960 (ν C–H of –CH 3 ); 1575 Ĳν asĲC O) of COO − ); 1409 Ĳν sĲC O) of COO − ); 1108 (δ C–C–C of alkyl chain). | [] | [] | ["Cd(NMIZ) 2 (glutarate)"] | ["Cd(NMIZ) 2 ĲH 2 O--NaN"] | [] | ["glutarate--NaN"] | ["50 \nC"] | ["6 hours"] | []
c3ce42064g | Synthesis of Cu 5 (pzta) 6 (H 2 O) 2 [Mo 8 O 26 ] (1) A mixture of (NH 4 ) 6 Mo 7 O 24 ·4H 2 O (0.37 g, 0.3 mmol), CuCl 2 ·2H 2 O (0.16 g, 0.9 mmol), pzta (0.12 g, 0.81 mmol) and water (15 mL) was stirred for 1 h. The resulting solution was transferred to a Teflon-lined autoclave and kept under autogenous pressure at 160 °C for 4 days. After slow cooling to room temperature, blue block crystals o f 1 were Scheme 1 View of the typical coordination modes of pzta ligand.CrystEngCommPaper Published on 04 December 2013. Downloaded by University of Kentucky on 22/10/2014 18:35:34. View Article Online CrystEngComm,2014,16,2045–2055 ¦ 2047This journal is © The Royal Society of Chemistry 2014 filtered, washed with distilled water and dried at room temperature. Yield: 43% (based on Mo). Anal. calcd. for C 30 H 22 N 36 O 28 Cu 5 Mo 8 : H, 0.92; C, 14.89; N, 20.84; Cu, 13.13; Mo, 31 .72%; found: H, 0.97; C, 14.82; N, 20.89; Cu, 12.99; Mo, 31.81%. | [] | ["4 days"] | ["Cu 5 (pzta) 6 (H 2 O) 2 [Mo 8 O 26 ]", "C 30 H 22 N 36 O 28 Cu 5 Mo 8"] | ["(NH 4 ) 6 Mo 7 O 24 ·4H 2 O--0.37 g, 0.3 mmol", "CuCl 2 ·2H 2 O--0.16 g, 0.9 mmol"] | [] | ["pzta--0.12 g, 0.81 mmol"] | ["160 °C"] | ["1 h"] | ["water--15 mL"]
acs.cgd.8b00960 | Synthesis of [Ag(L 2T )(BF 4 )(Et 2 O)] (4). 4 was synthesized using the same method and ratios as 3, with AgBF 4 (0.023 g) as the metal salt. White needles were obtained after 3 days. Selected IR peaks (cm -1 ): 3098 (w), 1593 (w), 1497 (w), 1456 (w), 1310 (w), 1287 (w), 1226 (m), 1157 (w), 1055 (s), 1034 (s), 818 (w), 779 (m), 751 (s), 741 (s), 698 (w), 640 (w), 618 (w). Yield: 79% (based on Ag). 1 H NMR (600 MHz, DMSO-d 6 ) δ 8.04 (d, J = 8.3 Hz, 2H), 7.73 (d, J = 8.3 Hz, 2H), 7.47 (t, J = 7.6 Hz, 2H), 7.38 (dd, J = 16.0, 8.9 Hz, 3H), 7.33 (t, J = 7.6 Hz, 1H), 7.25 (d, J = 7.5 Hz, 2H), 5.95 (s, 4H). 15 N NMR (40 MHz, DMSO-d 6 ) δ -155.99. Elemental Analysis for C 24 H 26 AgBF 4 N 6 O: C 47.32, H 4.30, N 13.80; found C 44.59, H 3.70, N 12.87. This result corresponds to the presence of two water molecules. Elemental Analysis for (C 24 H 26 AgBF 4 N 6 O)(H 2 O) 2 : C 44.68, H 3.69, N 13.03. Synthesis of [Ag 2 (L 3T ) 2 (ClO 4 ) 2 ] 2 (5). 0.12 mmol (0.041 g) of L 3 were dissolved in 10 ml Me 2 CO while stirring to produce a colorless solution. A solution containing 0.12 mmol (0.027 g) of AgClO 4 in Me 2 CO (10 ml) was slowly added. The resulting white solution was filtrated, then left undisturbed under room temperature to produce white needles after 2 days. Selected IR peaks (cm -1 ): 1705 (w), 1594 (w), 1497 (w), 1457 (m), 1226 (m), 1153 (m), 1087 Page 9 of 51 ACS Paragon Plus Environment Crystal Growth & Design 1 2 3 4 5 6 7 8 9 10 11 12 13 14 15 16 17 18 19 20 21 22 23 24 25 26 27 28 29 30 31 32 33 34 35 36 37 38 39 40 41 42 43 44 45 46 47 48 49 50 51 52 53 54 55 56 57 58 59 60 | [] | [] | ["[Ag(L 2T )(BF 4 )(Et 2 O)]", "[Ag 2 (L 3T ) 2 (ClO 4 ) 2 ] 2", "C 24 H 26 AgBF 4 N 6 O", "(C 24 H 26 AgBF 4 N 6 O)(H 2 O) 2"] | ["AgBF 4--0.023 g", "AgClO 4--0.027 g"] | [] | ["L 2T--NaN", "L 3T--0.041 g"] | [] | ["3 days", "2 days"] | ["Et 2 O--NaN", "Me 2 CO--10 ml"]
cg100020t | Anal. Calcd for C 23 H 17 ClN 6 O 8 Zn (%): C, 45.57; H, 2.83; N, 13.86.Found: C, 45.51; H, 2.89; N, 13.80. IR (KBr pellet, cm -1 ): 1721(s), 1621(s), 1598(s), 1513(m), 1377(m), 1324(w), 1256(m), 1233(m), 1105(s), 1016(m), 950(m), 744(m), 684(w), 651(m), 622(m).Preparation of [Zn 2 (tib)(PBDA)Cl 2 ] 3 2H 2 O (4). The complex was obtained by the same procedure used for preparation of 1, except that ZnCl 2 (13.6 mg, 0.1 mmol), instead of Zn(ClO 4 ) 2 3 6H 2 O, was used as the starting material. Colorless block crystals were collected by filtration with a yield 46% based on Zn(II) after washing by water and ethanol several times. Anal. Calcd for C 23 H 20 Cl 2 N 6 O 6 Zn 2 (%): C, 40.74; H, 2.97; N, 12.39. Found: C, 40.79; H, 2.89; N, 12.34. IR (KBr pellet, cm -1 ): 3508(m, br), 1616(s), 1593(s), 1519(s), 1419(m), 1369(s), 1319(m), 1264(m),1110(m), 1077(m), 1014(m), 948(m), 823(m), 756(m), 654(m), 580(w). | [] | [] | ["[Zn 2 (tib)(PBDA)Cl 2 ] 3 2H 2 O", "C 23 H 17 ClN 6 O 8 Zn"] | ["ZnCl 2--13.6 mg, 0.1 mmol"] | [] | ["tib--not provided", "PBDA--not provided"] | [] | [] | []
ic702303g | [Cu(ACC)(1,10-phenanthroline)](ClO 4 ) (2a). A blue powder was obtained with 95% yield. Anal. Calcd for (C 16 H 14 ClCuN 3 O 6 ): C, 43.35; H, 3.18; N, 9.48. Found: C, 43.30; H, 3.20; N, 9.45.[Cu(ACC)(2-picolylamine)](ClO 4 ) (3a). A violet-blue powder was obtained with 65% yield. Anal. Calcd for (C 10 H 14 ClCuN 3 O 6 ): C, 32.35; H, 3.80; N, 11.32. Found: C, 32.48; H, 3.52; N, 11.34. | [] | [] | ["[Cu(ACC)(1,10-phenanthroline)](ClO 4 )", "[Cu(ACC)(2-picolylamine)](ClO 4 )"] | [] | [] | ["ACC--not provided", "1,10-phenanthroline--not provided", "2-picolylamine--not provided"] | [] | [] | []
chem.201602322 | Synthesis of {[Zn(4-bpdh)(DHT)]·(MeOH)(H 2 O)} n (1) Ligand 4-bpdh (119 mg) dissolved in methanol (10 mL) was mixed with an aqueous solution of Na 2 DHT (121 mg, 10 mL) and stirred for 15 min to mix well. An aliquot of this mixed ligand solution (6 mL) was slowly and carefully layered over an aliquot (3 mL) of Zn(NO 3 ) 2 ·6H 2 O (149 mg, 10 mL) in buffer (water/MeOH; 2 mL) in a thin crystal tube. Rodlike yellow crystals suitable for X-ray studies were obtained after 5 days at the junction of the tube. When these crystals were taken out from the mother liquor and kept in the open air for 2 h, single crystallinity was lost and the yellow powder 1’ was formed. n ˜ = 1615 (s), 1489 (s), 1425 (s), 1386 (s), 1295 (m), 1240 (s), 1063 (s), 1029 (m), 863 (m), 835 (m), 813 (m), 788 (s), 755 (s), 641 (s), 577 (s) cm 1 ; elemental analysis calcd for C 22 H 18 N 4 O 6 Zn (1’): C 52.86, H 3.63, N 11.21; found: C 52.65, H 3.51, N 11.34. | [] | ["5 days"] | ["{[Zn(4-bpdh)(DHT)]·(MeOH)(H 2 O)} n", "C 22 H 18 N 4 O 6 Zn (1’)"] | ["Zn(NO 3 ) 2 ·6H 2 O--149 mg, 10 mL"] | [] | ["4-bpdh--119 mg", "Na 2 DHT--121 mg, 10 mL"] | [] | ["15 min"] | ["methanol--10 mL", "aqueous solution--10 mL", "buffer (water/MeOH)--2 mL"]
j.poly.2016.01.051 | 2.2. Syntheses of 1–3 General procedure: An aqueous solution (3 mL) of the metal salts (0.025 mmol) [1: Ni(OAc) 2 4H 2 O; 2 and 3: CuBr 2 ] was carefully layered above a DMF solution (3 mL) of the ligand (0.05 mmol) [1 and 2: 4-PPT; 3: 3-PPT]. After about three weeks, diffraction quality single crystals resulted at the interface between the aqueous and DMF layer. | [] | ["about three weeks"] | [] | ["Ni(OAc) 2 \n4H 2 O--0.025 mmol", "CuBr 2--0.025 mmol"] | [] | ["4-PPT--0.05 mmol", "3-PPT--0.05 mmol"] | [] | [] | ["aqueous solution--3 mL", "DMF solution--3 mL"]
s0277-5387(03)00457-1 | 2.2. Synthesis 2.2.1. [Cd(4-Clpy) 2 (NCS) 2 ] n (1) This complex was prepared by mixing 3CdSO 4  8H 2 O (0.50 g, 1.95 mmol) in water (20 ml) with 4-chloropyridine (0.25 g, 3.33 mmol) in 5 ml methanol. An aqueous solution (5 ml) of KSCN (0.5 g, 8.626 mmol) was added dropwise with continuous stirring. The ﬁnal mixture was ﬁltered oﬀ and allowed to stand for several days in a refrigerator to deposit colorless crystals of the complex. Yield: 60%. Analyses: found %(Calc.): C, 31.6 (31.7); H, 2.0 (1.8); N, 12.4 (12.3); Cd, 24.2 (24.7). IR, KBr (cm 1 ) (v, very; s, strong; m, medium; w, weak; br, broad): 2110vs, 2090vs 1610ms, 1585s, 1553ms, 1467vs, 1416vs, 1323s, 1194s, 1099vs, 1025vs, 797s, 690vs, 632s, 457ms, 402w. | [] | [] | ["[Cd(4-Clpy) 2 (NCS) 2 ] n"] | ["3CdSO 4  8H 2 O--0.50 g, 1.95 mmol", "KSCN--0.5 g, 8.626 mmol"] | [] | ["4-chloropyridine--0.25 g, 3.33 mmol"] | [] | ["several days"] | ["water--20 ml", "methanol--5 ml", "aqueous solution--5 ml"]
zaac.201400206 | Coordination Polymers with Semi-Rigid Bicarboxylic Acid Ligands 3372 (s), 3073 (s), 2358 (w), 1642 (s), 1595 (s), 1555 (s), 1524 (s), 1469 (s), 1422 (m), 1383 (s), 1304 (m), 1249 (m), 1171 (m), 1092 (m), 1029 (m), 887 (w), 777 (s), 659 (m), 573 (m), 493 (m), 463 (m) cm –1 . | [] | [] | [] | [] | [] | [] | [] | [] | []
s0108270111055454 | Analysis calculated for C 23 H 22 CdN 2 O 4 : C 54.94, H 4.41, N 5.57%; found: C 54.62, H 4.18, N 5.75%. IR (KBr, ,cm 1 ): 1606 (s), 1590 (s), 1541 (s), 1506 (m), 1494 (m), 1401 (s), 1376 (s), 1226 (m), 1168 (m), 1069 (m), 1013 (s), 853 (s), 829 (s), 771 (s), 683 (m), 548 (s). | [] | [] | ["C 23 H 22 CdN 2 O 4"] | [] | [] | [] | [] | [] | []
asia.200700209 | Crystals of 3 were obtained in 72.3% yield from Zn(Ac) 2 ·2H 2 O/H 3 pbc/ DMF/water (1.5–3:1:64.9:278) at 170 8C after 48 h. Compound 3 was also prepared by heating the initial mixture of 1 at 2008C for 48 h, by heating crystals of 1 (0.158 g) with water (2.5 mL) and DMF (2.5 mL) at 2008C for 48 h, or by adding Zn(Ac) 2 ·2H 2 O (0.081 g) to a mixture of crystals of 1 (0.165 g) with water (2.5 mL) and DMF (2.5 mL) at 1708C for 48 h. | [] | [] | ["3"] | ["Zn(Ac) 2 \b2H 2 O--NaN"] | [] | ["H 3 pbc--NaN"] | ["170 8C"] | ["48 h"] | ["DMF/water--1.5–3:1:64.9:278"]
c1ce06024d | Yield: 50.0 mg, 66.4%. IR (solid, cm 1 ) 2965w, 1613s, 1599m, 1559m, 1505m, 1455m, 1408s, 1218w, 1129w, 1071m, 1062m, 1027m, 849m, 836s, 756m, 683s, 649s. Found C 40.03, H 3.03, N 5.38; C 19 H 19 I 2 N 3 Zn$1,2-Cl 2 C 6 H 4 requires C 39.74, H 3.07, N 5.56%. | [] | [] | ["C 19 H 19 I 2 N 3 Zn$1,2-Cl 2 C 6 H 4"] | [] | [] | [] | [] | [] | []
j.poly.2008.12.046 | 2.2.7. [Cu(Hbpt)(pda)(H 2 O)] n (6) The same synthetic procedure as that for 5 was used except that Co(OAc) 2  4H 2 O was replaced by Cu(OAc) 2  4H 2 O, and blue prismatic crystals of 6 were collected in a yield of 57% (based on Cu).Anal. Calc. for 6 (C 22 H 19 CuN 5 O 5 ): C, 53.17; H, 3.85; N, 14.09. Found: C, 53.22; H, 3.88; N, 14.14%. IR (cm 1 , KBr): 3410(w), 1635(s), 1605(s), 1575(m), 1537(s), 1404(s), 1378(s), 1235(m), 1112(w), 1032(w), 910(w), 854(s),735(s), 700(s), 613(m), 523(m), 444(m). | [] | [] | ["[Cu(Hbpt)(pda)(H 2 O)] n", "C 22 H 19 CuN 5 O 5"] | ["Cu(OAc) 2 \n4H 2 O--NaN"] | [] | ["Hbpt--NaN", "pda--NaN"] | [] | [] | []
c7dt01147d | 9c  HBCbpeCl was dissolved in water and the pH value of the solution was adjusted to 7 with 0.5 mol L ‐1  NaOH aqueous solution and stirredfor20min,thenfilteredtogivethezwitterionBCbpeas pinkpowder. BCbpe(0.032g,0.10mmol)wasdissolvedinthe mixed solution of 3 mL H 2 O and 1 mL DMF, then Zn(NO 3 ) 2 ∙6H 2 O(0.06g,0.20mmol)wasaddedintothesolution and stirred  for 20 min. The solution was kept at room temperature for two weeks. Orange crystals were formed in 63% yield based on BCbpe. Elemental analysis calcd. for C 40 H 50 ZnN 6 O 19 (Mr=984.11):C48.78,N8.54,H5.08;Found:C 48.82, N 8.98, H 5.18. FT‐IR (KBr, cm −1 ): 3428(s), 3046(w), 1631(s),1612(s),1558(m),1515(m),1465(m),1382(s), 1307(m), 1251(w), 1209(m), 1157(m), 1103(w), 1068(w), 1206(m), 981(m),850(s),763(s),705(w),646(w),538(w). 2.3X‐raycrystallographicstudy The X‐ray diffraction data for crystal 1  was collected on an Agilent Diffraction SuperNova dual diffractometer with Cu K  radiation (  = 1.54178 Å). A multi‐scan method was used forabsorptioncorrections.TheCrystalClearprogramwasused for th e absorption correction. The structure was solved using  direct methods with SHELXS‐97 and refined by full‐matrix least‐squares fitting on F 2  by SHELXL‐97 program package. All non‐hydrogen atoms were refined with anisotropic displacement parameters. The hydrogen atoms on carbon atoms were placed in a calculated position with isotropic  displacement parameters. Th e contribution of the disorder ed NO 3 ‐  and solvent water molecules was subtracted from the reflection data by the SQUEEZE method in PLATON program. TheNO 3 ‐ andlatticewatermoleculeswerenotincludedinfinal refinement. Crystal datafor  1 :C 40 H 32 ZnN 4 O 4 ;Mr =698.07; Monoclinic, C2/c; a = 24.6587(9), b = 24.8939(7), c = 22.3270(8) Å,   =111.555(4),V=12747.0(7) Å 3 ;T=173(2) K;Z=  8;D c =0.727 g·cm –3 ; μ (Cu Kα) = 0.742 mm –1 ; F(000) = 2896; 25463 reflections collected, of which 12663 unique (R int  = 0.0359); GOF=1.030;R 1 =0.0853andwR 2 =0.2371[I>2  (I)]. 3.Resultsanddiscussion 3.1Crystalstructurecharacteristics The phase purity of the metal‐organic framework, namely, [Zn(BCbpe) 2 (NO 3 ) 2 ]∙9H 2 O ( 1 ) was verified by X‐ray powder diffraction (XRPD) (Fig. S1, ESI†). Single‐crystal X‐ray crystallography an alysis reveals that the asymmetric unit of compound 1  consists of one Zn(II) center and two BCbpe ligands. The infrared sp ectra demonstrates there are nitrate ions in the structure on account of the characteristic N‐O viberation at 1382 cm ‐1  (Fig.S2, ESI†). As there  is Cl ‐  in the originalligandHBCbpeCl,EDSwasperformedtoverifythereis Page 2 of 6Dalton Transactions Dalton Transactions Accepted Manuscript Published on 02 May 2017. Downloaded by University of California - San Diego on 02/05/2017 22:16:32. View Article Online DOI: 10.1039/C7DT01147D | [] | [] | ["9c  HBCbpeCl"] | ["Zn(NO 3 ) 2 ∙6H 2 O--0.06 g, 0.20 mmol"] | [] | ["BCbpe--0.032 g, 0.10 mmol"] | [] | ["two weeks"] | ["H 2 O--3 mL", "DMF--1 mL", "ethanol--20 ml"]
adma.201606966 | Synthesis of 1: The block crystals of compound 1 were synthesized by solvothermal reaction of FeCl 3 ·6H 2 O (2.5 mmol) in mixed solution containing water, formate acid, and N,N-diethylformamide 10 mL with a volume ratio of about 0.5:1:1. The mixture was sealed in a Teﬂonlined stainless steel vessel, heated at 140 °C for 2 d under autogenous pressure, and then cooled to room temperature in 36 h. Black hexagonal prism like crystals of 1 with size of about 0.5 × 0.5 × 1 to 2 × 2 × 4 mm 3 were harvested in about ≈40% yield based on FeCl 3 ·6H 2 O. Elemental analysis (%) calcd for 1, C 10 H 18 NFe 2 O 12 (455.94): C 26.34, H 3.98, N 3.07%; found for 1: C 26.46, H 3.72, N 3.21%.Supporting Information Supporting Information is available from the Wiley Online Library or from the author. | [] | ["36 h"] | ["FeCl 3 \n6H 2 O", "C 10 H 18 NFe 2 O 12"] | ["FeCl 3 \n6H 2 O--2.5 mmol"] | [] | [] | ["140 °C"] | ["2 d"] | ["water--10 mL", "formate acid--10 mL", "N,N-diethylformamide--10 mL"]
j.jssc.2017.11.023 | 6 measurements were measured on a Bruker D8 ADVANCE X-ray powder diffractometer (Cu-K α , 1.5418 Å). Simulations of the PXRD spectra were carried out by the single-crystal data and diffraction-crystal module of the Mercury program [20]. 2.2. Synthesis 2.2.1. Synthesis of Hctpy. To a mixture of 4-acetylpyridine (9.68 g, 40 mmol) and 2-furaldehyde (3.84 g, 20 mmol) was added in 200 mL of ethanol. After the mixture was stirred at room temperature for 10 min, KOH (3.08 g, 55 mmol) and 120 mL of NH 3 ·H 2 O (30%) was added and the resulting mixture was stirred under reflux for 24h. After the mixture was cooled to room temperature, the solvent was removed under vacuum, and washed several times with water and ethanol, dried in vacuo to give a white powder. Yield: 3.94 g (66%). The product was used in the following reaction without further purification. The above white solid (2.00 g) was added to a mixture of KMnO 4 (4.20 g, 26.7 mmol) and water (100 mL) and stirred at room temperature. In this period, the solution was adjusted to pH=10.0 with the addition of KOH. After stirring for 2h at 100℃, the mixture was filtered and washed with hot water, then the filtrate was made slightly acidic (pH=5.0) by addition of HCl (aq., conc.), the resulting white precipitate was filtered off, recrystallized with methanol, and dried in a vacuum to give Hctpy (confirmed by single-crystal X-ray analysis) as colorless block crystals. Yield: 1.65 g (63%). Anal. Calc. for C 16 H 11 O 2 N 3 (Mr = 277.28) (%): C, 69.31; H, 4.00; N, 15.15. Found (%): C, 69.23; H, 3.92; N, 15.09. IR data (KBr pellet, cm −1 ): 3431 (w), 2389 (w), 3069 (m), 1713 (s), 1599 (vs), 1546 (s), 1431 (s), 1403 (vs), 1350 (s), 1030 (m), 829 (w), 775 (m). ESI-MS: [M+H] + calcd. for C 16 H 11 O 2 N 3 : 298.0930; found: 298.0924. 1 H NMR (400 MHz, DMSO-d 6 ) δ =8.78 (d, J=5.0, 4H), 8.52 (s, 2H), 8.26 (d, J=6.0, 4H) (Fig. S1). 2.2.2. Synthesis of [Zn 2 (ctpy) 2 (HCOO) 2 ] n ·3nH 2 O (1) A mixture of Hctpy (27.7 mg, 0.1 mmol) and Zn(CH 3 COO) 2 ·2H 2 O (21.9 mg, 0.1 mmol) were added to 10 mL of a H 2 O/DMF mixture (4/1, v/v), being stirred for 30 | [] | ["30"] | ["Hctpy"] | ["Zn(CH 3 COO) 2 ·2H 2 O--21.9 mg, 0.1 mmol"] | [] | ["Hctpy--27.7 mg, 0.1 mmol"] | [] | [] | ["H 2 O/DMF--10 mL"]
cg3018612 | Found: C, 62.40%; H, 4.86%; N, 7.11%. IR (KBr, cm −1 ): 3416 (s), 1597 (s), 1519 (m), 1490 (s), 1382 (s), 1323 (m), 1292 (m), 1270 (m), 1226 (w), 1188 (w), 1071 (w), 1039 (w), 1007 (w), 853 (w), 814 (s), 798 (m), 752 (s), 564 (w), 519 (m). | [] | [] | [] | [] | [] | [] | [] | [] | []
acs.inorgchem.9b01276 | Synthesis of [Cd(rctt-tpcb) 1.5 (NO 3 ) 2 (H 2 O)] (2). Manually ground samples of 1 in a pestle and mortar for 10 min were exposed to UV light for 5, 10, 20, 30, 40, and 50 h. The product 2 obtained after 50 h irradiation for ground 1 has Elemental Anal. for C 18 H 17 N 5 O 7 Cd·2.35 H 2 O. Calcd C 37.92, H 3.84, N 12.28, Found: C 37.73, H 3.15, N 11.60%. Selected IR/cm −1 (KBr): 2926w, 1612m, 1558w, 1422w, 1384s, 1224w, 1111w, 1069w, 1018w, 829w, 697w, 552w.1 H NMR (DMSO-d 6 , 500 MHz): δH 8.32 (d, 4H, δ-pyridyl proton), 7.23 (d, 4H, δ-pyridyl proton), 4.66 (s, 4H, CH-CH).13 C NMR (DMSO-d 6 , 500 MHz): δc 149.56 (δ-pyridyl carbon), 123.79 (δ-pyridyl carbon), 44.45 (CH-CH). | [] | [] | ["[Cd(rctt-tpcb) 1.5 (NO 3 ) 2 (H 2 O)]", "C 18 H 17 N 5 O 7 Cd·2.35 H 2 O"] | [] | [] | [] | [] | ["50 h"] | []
15421406.2014.885360 | Synthesis of [Mn 3 (L) 2 (bpy) 2 ] n (1) A mixture of Mn(CH 3 COO) 2 ·4H 2 O (24.5 mg, 0.1 mmol), H 3 L (32.8 mg, 0.1 mmol), and bpy (15.6 mg, 0.1 mmol) was stirred in water (3.0 mL) and the pH of the mixture was adjusted to 6.5 with ammonia aqueous solution, and then sealed in a 5-mL Telfon-lined stainless-steel container, which was heated to 170 ◦ C for 72 hr and then cooled to room temperature at a rate of 5 ◦ C·hr −1 . Yellow block crystals were collected as a single phase, judging by the powder XRD measurement. Yield: ca. 56.0%. IR (KBr): 3560, 1604, 1411, 1089, 1023, 876, cm −1 . | ["room temperature"] | [] | ["[Mn 3 (L) 2 (bpy) 2 ] n"] | ["Mn(CH 3 COO) 2 ·4H 2 O--24.5 mg, 0.1 mmol"] | [] | ["H 3 L--32.8 mg, 0.1 mmol", "bpy--15.6 mg, 0.1 mmol"] | ["170 \t C"] | ["72 hr"] | ["water--3.0 mL"]
c2ce26659h | 2.2.4 Synthesis of [Ag 4 (NH 3 ) 4 (npt) 2 ?H 2 O] n (4). Synthesis of 4 was similar to that of 3, but excluding the 4-aminobenzonitrile from the reaction system. Pale-yellow crystals of 4 were obtained in 72% yield based on Ag. Elemental analysis: Anal.Calc. For C 16 H 20 Ag 4 N 6 O 13 : C 20.53, H 2.15, N 8.98%. Found: C 20.79, H. 2.51, N 8.23%. Selected IR peaks (cm 21 ): 3395 (s), 1594 (s), 1536 (s), 1461 (s), 1402 (s), 1381 (s), 1344 (s), 1165 (w), 923 (m), 822 (m). | [] | [] | ["[Ag 4 (NH 3 ) 4 (npt) 2 ?H 2 O] n", "C 16 H 20 Ag 4 N 6 O 13"] | [] | [] | [] | [] | [] | []
j.poly.2007.01.028 | 2.2.5. Ni 3 (o-nbzshz) 2 (C 3 H 7 NO) 2 (C 2 H 6 O) 2 (3) A DMF (10 mL) solution of H 3 -o-nbzshz (0.075 g, 0.25 mmol) was added to a methanol solution (5 mL) of Ni(OAc) 2 Æ 4H 2 O (0.062 g, 0.25 mmol). The resulting solution was ﬁltered after stirrin g for 10 min. Red block crystals were obtained from the ﬁltrate after 40 days. Anal. | [] | ["40 days"] | ["Ni 3 (o-nbzshz) 2 (C 3 H 7 NO) 2 (C 2 H 6 O) 2", "H 3 -o-nbzshz", "Ni(OAc) 2 Æ 4H 2 O"] | ["Ni(OAc) 2 Æ 4H 2 O--0.062 g, 0.25 mmol"] | [] | ["H 3 -o-nbzshz--0.075 g, 0.25 mmol"] | [] | ["10 min"] | ["DMF--10 mL", "methanol--5 mL"]
c6ce01068g | Preparation of [Cd 3 (TCPB) 2 (H 2 O) 4 ]·3DMF·19H 2 O (2).Cd(NO 3 ) 2 ·4H 2 O (30 mg, 0.1 mmol) and H 3 TCPB (25 mg, 0.05 mmol) were dissolved in 8 mL of DMF. The reaction mixture was sealed in a Teflon-lined autoclave and heated under autogenous pressure at 80 °C for three days. After cooling to room temperature, block-shaped colorless crystals of 2 were obtained and washed with DMF. Yield: 56% (based on the ligand). Anal. calcd for C 63 H 69 N 3 O 30 Cd 3 (%): C, 44.89; H, 4.13; N, 2.49. Found: C, 44.82; H, 4.16; N, 2.51. IR (KBr, cm −1 ): 3433(br), 2927(w), 1655(s), 1647(s), 1595(s), 1508(w), 1458(m), 1450(s), 1388(s), 1222(m), 1162(m), 1115(m), 1004(w), 871(w), 782(w). The elemental analysis was performed after the bulk samples were dried in air. | [] | [] | ["[Cd 3 (TCPB) 2 (H 2 O) 4 ]\n3DMF\n19H 2 O", "C 63 H 69 N 3 O 30 Cd 3"] | ["Cd(NO 3 ) 2 \n4H 2 O--30 mg, 0.1 mmol"] | [] | ["H 3 TCPB--25 mg, 0.05 mmol"] | ["80 \nC"] | ["three days"] | ["DMF--8 mL"]
b310262a | [Cu 2 (Shis) 2 (H 2 O) 2 ]ⴢH 2 O, 9 To the solution of H 2 Shis (0.255 g, 1.00 mmol) and LiOH (0.048 g, 2.00 mmol) in water (10 mL) was added a solution Cu(OAc) 2 ⴢH 2 O (0.200 g, 1.00 mmol) in water (10 mL). The light green reaction mixture was ﬁltered and allowed to stand in air at room temperature for several days to get a light green powder of 9. Yield: 0.199 g (57%). Anal. Calcd for C 26 H 32 N 6 O 9 Cu 2 : C, 44.4; H, 4.6; N 12.0; H 2 O, 7.7. Found: C, 44.6; H, 4.6; N, 12.0; H 2 O, 7.9%. IR (KBr, cm ⫺1 ): ν(OH) 3401, ν(NH) 2895, ν as (COO ⫺ ) 1595, ν s (COO ⫺ ) 1382, ν(phenolic, CO) 1250.µ B = 1.50 BM.[Cu 2 (Styr) 2 (H 2 O)]ⴢ2H 2 O, 10 This complex was prepared as same procedure as described for 7 using H 2 Styrⴢ1.5H 2 O instead of H 2 SbalⴢH 2 O. Dark green needle crystals of 10 were obtained. Yield: 0.286 g (76%). Anal. | [] | [] | ["Cu 2 (Shis) 2 (H 2 O) 2 ]ⴢH 2 O", "Cu 2 (Styr) 2 (H 2 O)]ⴢ2H 2 O"] | ["Cu(OAc) 2 ⴢH 2 O--0.200 g, 1.00 mmol"] | [] | ["H 2 Shis --0.255 g, 1.00 mmol", "H 2 Styrⴢ1.5H 2 O--NaN"] | [] | [] | ["water--10 mL"]
j.saa.2015.04.048 | Synthesis of [Zn 1.5 (btb)(nbta)(H 2 O)] n (1) An aqueous solution of H 3 nbta (0.3 mmol, 76 mg) and Zn(NO 3 ) 2 6H 2 O (0.5 mmol, 199 mg) was added slowly to the suspension of btb (0.5 mmol, 199 mg) in 4 mL of acetonitrile under vigorous stirring at room temperature, and the pH was maintained at 7 by the addition of a 1 mol/L KOH solution. The slurry was kept under magnetic stirring for 30 min at room temperature, heated at 140 °C for 3 days in a Teﬂon-lined vessel (25 mL). After the mixture cooled to room temperature at a rate of 5 °C/h. Colorless block single crystals of 1, suitable for X-ray diffraction, were collected by ﬁltration washed with deionized water. Yield: 65.1% (handpicking crystals, based on Zn(NO 3 ) 2 6H 2 O). Anal. Calcd. for C 25 H 16 N 7 O 9 Zn 1.5 (%): C, 45.9; H, 2.5; N, 15.0. Found (%): C, 45.7; H, 2.7; N, 14.8. IR (KBr, cm 1 ): 3418 (s), 3112 (w), 2935 (w), 1650 (w), 1625 (s), 1523 (m), 1424 (w), 1327 (s), 1273 (m), 1147 (m), 1055 (w), 977 (m), 826 (m), 729 (w), 652 (w), 514 (w). | [] | [] | ["[Zn 1.5 (btb)(nbta)(H 2 O)] n", "C 25 H 16 N 7 O 9 Zn 1.5"] | ["Zn(NO 3 ) 2 \n6H 2 O--0.5 mmol, 199 mg"] | ["1 mol/L KOH solution--maintained at pH 7"] | ["H 3 nbta--0.3 mmol, 76 mg", "btb--0.5 mmol, 199 mg"] | ["140 °C"] | ["3 days"] | ["acetonitrile--4 mL"]
ic5016803 | The CH 2 Cl 2 solution was dried with Na 2 SO 4 , ﬁltered, rotoevaporated to dryness, and crystallized in dimethylformamide to give red shiny crystals after 2 weeks. | [] | [] | ["NaN"] | [] | [] | [] | [] | ["2 weeks"] | ["CH 2 Cl 2--NaN"]
c5ra01165e | [Co(H 2 tib) 4 (a-BW 12 O 40 ) 2 ]$8H 2 O (3). Compound 3 was prepared following the procedure described for compound 1, except that the pH value was adjusted to 4.8 with 3 M acetic acid. Red block crystals were obtained aer six days (0.0526 g, yield, 20.6%, based on W). Elemental analyses for C 60 H 72 O 88 N 24 CoB 2 W 24 found (Calcd) (%): B 0.32 (0.28), W 60.85 (60.95), Co 0.84 (0.80), C 10.28 (10.35), H 0.12 (0.15), N 4.79 (4.75). IR (cm 1 ): 3550 (s), 2100 (w), 1627 (w), 1520 (m), 950 (s), 837 (s), 799 (w), 718 (s), 664 (m).Preparations of n-CPE (n ¼ 1–3) The n-CPE (n ¼ 1–3) was prepared as follows: 10 mg of compound n and 90 mg of graphite powder were mixed, and ground together to homogeneous, into which 0.2 mL of parafnic oil was added with stirring. The such-obtained paste was Fig. 1 (a) The tib ligand; (b) ball/stick/polyhedral view of the asymmetric unit of compound 1. Hydrogen atoms and crystallization water molecules are omitted for clarity. Symmetry operation: #1 1  x,1 y, 1  z;#22 x, 1  y,2 z;#31+x, y, z. | [] | [] | ["[Co(H 2 tib) 4 (a-BW 12 O 40 ) 2 ]$8H 2 O"] | ["NaN"] | [] | ["NaN"] | [] | ["six days"] | ["NaN"]
cg901403b | 5a Further elution yielded bztpy (0.120 g) as a faint yellow powder. (ESI-MS): m/z = 387; 1 H NMR ((CD 3 ) 2 SO, 500 MHz): δ = 7.27 [dd, J H-H = 4.4, 1.6 Hz, 8H, C2-H2, C4-H4, C10-H10, C13-H13], δ = 7.64 [m, 2 H, C7-H7], δ = 8.51 ppm [dd, J H-H = 4.5, 1.5 Hz, 8 H, C1-H1, C5-H5, C11-H11, C12-H12], 1 H NMR ((CD 3 ) 2 SO, 75 MHz): 124.5 (C-2), 132.4 (C-7), 137.9 (C-6), 146.7 (C-3), 149.5 ppm (C-1). | [] | [] | ["bztpy"] | [] | [] | [] | [] | [] | []
j.jorganchem.2013.04.040 | 2.2.3. [Ni(3-dpyb)(1,3-BDC)(H 2 O) 2 ]$H 2 O(3) The synthetic procedure for 3 was the same as that for 1, except for 3-dpyb (0.030 g, 0.10 mmol) as the substitute of 3-dpye. Green crystals of 3 suitable for X-ray diffraction were isolated by mechanical separation from the amorphous solid in 32% yield (based on Ni). Anal. Calcd. for C 24 H 28 N 4 NiO 9 : C 50.07, H 4.87, N 9.74. Found: C 50.12, H 4.85, N 9.69%. | [] | [] | ["[Ni(3-dpyb)(1,3-BDC)(H 2 O) 2 ]$H 2 O", "C 24 H 28 N 4 NiO 9"] | [] | [] | ["3-dpyb--0.030 g, 0.10 mmol"] | [] | [] | []
c2dt30863k | Synthesis of [Zn 2 (L) 2 (biim-4) 2 ] (7). The preparation of 7 was similar to that of 6 except that Zn(OAc) 2 ·2H 2 O (11.0 mg, 0.05 mmol) was used instead of Cd(OAc) 2 ·2H 2 O. Colorless crystals of 7 were collected in 41% yield (based on Zn(OAc) 2 ·2H 2 O). Anal. Calc. for C 54 H 56 N 8 O 12 Zn 2 (M r = 1139.81): C, 56.90; H, 4.95; N, 9.83. Found: C, 56.73; H, 4.83; N, 9.94%. IR data (KBr, cm −1 ): 3443 (s), 3124 (s), 3052 (s), 2978 (s), 2936 (s), 2892 (s), 1642 (w), 1508 (w), 1455 (m), 1370 (w), 1280 (m), 1229 (w), 1015 (m), 949 (m), 763 (w), 656 (w), 621 (s), 560 (s), 523 (s), 448 (s). | [] | [] | ["[Zn 2 (L) 2 (biim-4) 2 ]", "C 54 H 56 N 8 O 12 Zn 2"] | ["Zn(OAc) 2 ·2H 2 O--11.0 mg, 0.05 mmol"] | [] | [] | [] | [] | []
c5ce00341e | Elemental anal. (%): calcd. for C 25 H 17 N 5 O 5 Zn: C 56.35, H 3.22, N 13.14%. Found: C 55.90, H 3.12, N 12.96%. IR (KBr, cm −1 ): 3388(vs), 3078(vs), 1578(w), 1546(s), 1467(s), 1429(s), 1408(s), 1277(m), 1205(m), 1096(w), 845(vs), 757(m), 658(w), 509(w). | [] | [] | ["C 25 H 17 N 5 O 5 Zn"] | [] | [] | [] | [] | [] | []
c0ce00923g | Syntheses of [TbAg 3 (Hbic) 2 (bic) 2 ]$4H 2 O (1). An aqueous mixture (10 mL) of H 2 bic (0.049 g; 0.3 mmol), AgNO 3 (0.051 g; 0.3 mmol), and Tb 4 O 7 (0.075 g; 0.1 mmol) was placed in a 23 mL Teﬂon-lined stainless-steel autoclave, heated to 170  C for 3 d then cooled to room temperature at 5  Ch 1 . Colourless platelike single crystals were collected (yield: 20% based on Tb). | [] | [] | ["[TbAg 3 (Hbic) 2 (bic) 2 ]$4H 2 O", "NaN"] | ["AgNO 3--0.051 g; 0.3 mmol", "Tb 4 O 7--0.075 g; 0.1 mmol"] | [] | ["H 2 bic--0.049 g; 0.3 mmol"] | ["170 \nC"] | ["3 d"] | ["H 2 O--10 mL"]
j.ica.2011.01.036 | 2.2.3.7. Method G. A colorless solution of H 2 salox (0.016 g, 0.12 mmol) in Me 2 CO (5 mL) was added to a light green solution of Cu(hfac) 2 H 2 O (0.029 g, 0.06 mmol) in Me 2 CO (10 mL) to obtain a light green solution. X-ray quality light brown crystals were formed by slow evaporation of the reaction solution. The identity of the crystals was conﬁrmed by unit cell determination (a = 7.996(8), b = 6.032(4), c = 13.93(1) Å, b = 97.53(3)°, see Table 1). | [] | [] | ["NaN"] | ["Cu(hfac) 2 H 2 O--0.029 g, 0.06 mmol"] | [] | ["H 2 salox--0.016 g, 0.12 mmol"] | [] | [] | ["Me 2 CO--5 mL"]
acs.cgd.7b00766 | 7 colorless block crystals of 7. Yield: 76 mg (77% based on Ag). Anal. Calcd for C 41 H 42 Ag 2 N 10 O 2 P 2 : C, 49.97; H, 4.27; N, 14.20%; found: C, 50.03; H, 4.33; N, 13.95%. IR (KBr disk): 3441 (s), 3053 (m), 2930 (w), 2285 (s), 2214 (s), 2143 (vs), 1584 (m), 1569 (m), 1499 (m), 1435 (s), 1383 (s), 1289 (s), 1128 (w), 1098 (w), 998 (w), 858 (w), 787 (w), 745 (s), 695 (s), 509 (w) cm -1 . X-ray Crystallography. Single crystals suitable for X-ray diffraction were gained by slow diffusion of diethyl ether into the filtrate in the synthesis of 1 and 2CH 3 OH, or directly from the above preparations (34CH 3 OH, 42CH 3 OH, and 5-7). The measurements of 1, 2CH 3 OH, 34CH 3 OH, 42CH 3 OH and 5-7 were performed on an Agilent Xcalibur (1, 42CH 3 OH, 6 and 7), a Bruker APEX-II (2CH 3 OH and 34CH 3 OH), or a Rigaku Mercury (5) CCD X-ray diffractometer employing graphite monochromated Mo Kα (λ = 0.71073 Å) radiation at 223 K (1, 2CH 3 OH, 34CH 3 OH, 42CH 3 OH, 6) or 298 K (5 and 7). The programs including CrysAlisPro (Agilent Technologies, Ver. 1.171.36.28, for 1, 42CH 3 OH, 6-7), Bruker SAINT (2CH 3 OH and 34CH 3 OH) and CrystalClear (Rigaku and MSc, Ver. 1.3, for 5) were employed for the refinement of cell parameters and the reduction of collected data, while absorption corrections (multi-scan) were applied. The reflection data were corrected for Lorentz and polarization effects. The crystal structures of 1, 2CH 3 OH, 34CH 3 OH, 42CH 3 OH, and 5-7 were solved by direct methods and refined on F 2 by full-matrix least-squares methods with SHELXS-2013 and SHELXS-2016 programs. | [] | [] | ["C 41 H 42 Ag 2 N 10 O 2 P 2"] | [] | [] | [] | [] | [] | []
c4cy00125g | 1c. Procedure L-d with diethyl (ethoxymethylene)malonate and (10.00 g, 50.0 mmol), ortho-phenylenediamine (5.40 g, 50.0 mmol). Yield: white solid (9.79 g, 35.1 mmol, 70%). T e = 89.2 °C.1 H-NMR (400 MHz, CDCl 3 ): δ = 1.29 (t, 3 J HH = 7.1 Hz, 3H, CH 3 ), 1.35 (t, 3 J HH = 7.1 Hz, 3H, CH 3 ), 3.73 (s, 2H, NH 2 ), 4.20 (q, 3 J HH = 7.1 Hz, 2H, CH 2 ), 4.28 (t, 3 J HH = 7.1 Hz, 2H, CH 2 ), 6.81 (m, 4H, CH aromat ), 7.01 (t, 3 J HH = 7.6 Hz, 1H, CH aromat ), 7.08 (t, 3 J HH = 7.8 Hz, 1H, CH aromat ), 8.39 (d, 3 J HH = 13.6 Hz, 1H, CH), 10.81 (d, 3 J HH = 13.5 Hz, 1H, NH). | [] | [] | ["L-d with diethyl (ethoxymethylene)malonate and ortho-phenylenediamine"] | [] | [] | [] | [] | [] | []
j.ica.2008.09.052 | 2.3. [Et 3 NH] 2 [Cu 2 (L2) 2 ](3) 3,5-Diaminobenzoic acid (0.19 g, 1.2 mmol) is dissolved in 50 mL of MeOH. To this solution are added 2-hydroxybenzaldehyde (0.26 mL, 2.5 mmol) and Et 3 N (0.69 mL, 5.0 mmol). The colour changes to orange, indicating the formation of the di-imine L2.Cu(BF 4 ) 2 (0.59 g, 2.5 mmol) is added to the ligand solution in MeOH. The colour turns brown and a green precipitate forms.The precipitate is ﬁltered off and the solution left undisturbed.Dark green crystals of 3 form after seven days in 28% yield. Elemental Anal. Calc.: C, 62.05; H, 5.59; N, 8.04. Found: C, 61.77; H, 5.71; N, 7.99%. | [] | [] | ["[Et 3 NH] 2 [Cu 2 (L2) 2](3)"] | ["Cu(BF 4 ) 2--0.59 g, 2.5 mmol"] | ["Et 3 N--0.69 mL, 5.0 mmol"] | ["3,5-Diaminobenzoic acid--0.19 g, 1.2 mmol", "2-hydroxybenzaldehyde--0.26 mL, 2.5 mmol"] | [] | ["seven days"] | ["MeOH--50 mL"]
c7ta06658a | Low temperature (60  )diﬀusion of the solutions for a period of 6 days yielded square-shaped crystals (62% yield based on TPyPZn). Selected FT-IR: n ¼ 2990 (s), 2360 (m), 1650 (m), 1610 (s), 1420 (m), 991 (s), and 717 (s) cm 1 . | [] | [] | [] | [] | [] | [] | ["60 \n"] | ["6 days"] | []
j.ica.2016.05.002 | Calc. for C 60 H 64 Zn 3 N 14 O 14 : C, 51.42; H, 4.60; N, 14.00. Found: C, 51.72; H, 4.28; N, 14.30%. FT-IR (4000–600 cm 1 ): 3448(m), 3128 (w), 1654(w), 1610(m), 1545(m), 1375(s), 1096 (m), 786(w), 752 (w), 656 (w). | [] | [] | ["C 60 H 64 Zn 3 N 14 O 14"] | [] | [] | [] | [] | [] | []
ic701643d | Preparation of {2,6-[2,6-( i Pr) 2 PhNdC(CH 3 )] 2 (C 5 H 3 N)}Fe(µ 1 N 2 )(K 4 -{2,6-[2,6-( i Pr) 2 PhNdC(CH 3 )] 2 (NC 5 H 2 )}Na(THF) 2 ) (6).Solid samples of FeCl 2 (THF) 1.5 (0.200 g, 0.85 mmol), 2,6-[2,6( i Pr) 2 PhNdC(CH 3 )] 2 (C 5 H 3 N) (0.820 g, 1.70 mmol), and NaH (0.62 g, 2.55 mmol) were mixed in 30 mL of THF and allowed to stir for 1 week. The color of the solution became dark brown. | [] | [] | ["{2,6-[2,6-( i Pr) 2 PhNdC(CH 3 )] 2 (C 5 H 3 N)}Fe(µ 1 N 2 )(K 4 -{2,6-[2,6-( i Pr) 2 PhNdC(CH 3 )] 2 (NC 5 H 2 )}Na(THF) 2 )"] | ["FeCl 2 (THF) 1.5--0.200 g, 0.85 mmol"] | ["NaH--0.62 g, 2.55 mmol"] | ["2,6-[2,6( i Pr) 2 PhNdC(CH 3 )] 2 (C 5 H 3 N)--0.820 g, 1.70 mmol"] | [] | ["1 week"] | ["THF--30 mL"]
cg200534x | The resultant solution was allowed to evaporate slowly in darkness at room temperature for several days to afford the product as needlelike colorless crystals of 1 (yield, 35%, based on silver). Anal. calcd (found) for Ag 4 C 60 H 58 N 30 O 8 : C, 40.97 (40.95); H, 3.32 (3.62); N, 23.89 (24.52) %. IR (KBr): ν (cm 1 ) = 3310 (m), 3190 (s), 1622 (m), 1590 (m), 1541 (s), 1492 (m), 1452 (m), 1428 (w), 1398 (m), 1256 (w), 824 (w), 780 (w), 698 (w), 621 (w).[Ag 4 (bga) 6 (mlc) 2 ](2). The synthesis of 2 was similar to that of 1 but with H 2 mlc (23.2 mg, 0.2 mmol) in place of H 2 mal. The resultant solution was allowed to evaporate slowly in darkness at room temperature for several days to afford the product as lamellar colorless crystals of 2 (yield, 14%, based on silver). Anal. calcd (found) for Ag 4 C 62 H 58N 30 O 8 : C, 41.77 (42.01); H, 3.28 (3.16); N, 23.57 (24.11) %. IR (KBr): ν (cm 1 ) = 3310 (m), 3190 (m), 1622 (m), 1590 (m), 1541 (s), 1492 (m), 1542 (m), 1452 (m), 1428 (m), 1398 (m), 1256 (w), 824 (w), 780 (w), 698 (w). | [] | [] | ["Ag 4 C 60 H 58 N 30 O 8", "[Ag 4 (bga) 6 (mlc) 2]"] | ["silver--NaN"] | [] | ["H 2 mlc--23.2 mg, 0.2 mmol"] | [] | [] | []
c8dt02983k | Synthesis and characterization [Cu(H 1.5 mdea) 2 ] 2 (H 2 pma) (1a). To an aqueous solution (10 mL) of Cu(NO 3 ) 2 ·3H 2 O (242 mg, 1 mmol), an aqueous solution of N-methyldiethanolamine (H 2 mdea; 1 mL, 1 mmol) was added dropwise under constant stirring, followed by an addition of pyromellitic acid (H 4 pma; 127 mg, 0.50 mmol) previously dissolved in an aqueous solution of KOH (3 mL, 3 mmol). The obtained mixture was stirred overnight at ambient temperature (∼25 °C) and then filtered. The filtrate was left to slowly evaporate in a beaker at ambient temperature, resulting in the formation of blue crystals (including those suitable for single crystal X-ray diﬀraction) within 2 weeks. These were collected and dried in air to give compound 1a in ∼60% yield, based on copper( II) nitrate. | [] | ["2 weeks"] | ["[Cu(H 1.5 mdea) 2 ] 2 (H 2 pma)", "Cu(II) nitrate"] | ["Cu(NO 3 ) 2 ·3H 2 O--242 mg, 1 mmol"] | ["KOH--3 mL, 3 mmol"] | ["N-methyldiethanolamine (H 2 mdea)--1 mL, 1 mmol", "pyromellitic acid (H 4 pma)--127 mg, 0.50 mmol"] | ["ambient temperature (∼25 °C)"] | ["overnight"] | ["water--10 mL"]
cg1016752 | Synthesis of (H 2 tdpip)Co 3 (hfbba) 4 ,3.For the synthesis of 3, CoCl 2 3 6H 2 O (0.050 g), H 2 hfbba (0.150 g), and ethanol (2 mL) were mixed with 4,4 0 -trimethylenedipiperidine (0.1 mL). The mixture was sealed in a flexible Teflon bag in air. The bag was subsequently sealed in a Teflon-lined autoclave filled with 50% water, and heated at 160 °C for 4 days. Purple plates of 3 were recovered from the final solution (pH = 4.69) in high yield (∼75% based on Co). The crystals were washed with ethanol and dried in air. Elem. Anal.: C, 49.47% (calc. 49.87%); Co, 8.30% (calc. 9.08%); H, 3.48% (calc. 3.08%); N, 1.61% (calc. 1.44%). IR (KBr, cm 1 ): 3397 w, 3075 w, 2937 w, 2857 w, 1697 m, 1601 s, 1554 s, 1514 m, 1466 w, 1387 s, 1345 s, 1305 m, 1270 s, 1237 s, 1204 s, 1167 s, 1134 m, 1077 w, 1043 w, 1022 w, 972 m, 944 m, 930 m, 850, m, 781 s, 748 m, 727 s, 691 w, 637 w, 598 w, 556 w, 508 w, 470 m.X-ray Crystallography. The crystal structures were solved and refined using the Bruker Apex-II software package. | [] | [] | ["(H 2 tdpip)Co 3 (hfbba) 4"] | ["CoCl 2 ?6H 2 O--0.050 g"] | [] | ["H 2 hfbba--0.150 g", "4,4 0 -trimethylenedipiperidine--0.1 mL"] | ["160 °C"] | ["4 days"] | ["ethanol--2 mL"]
j.poly.2010.08.024 | 2.1.4. Preparation of [Cu(L 1 )(SCN)] 2 (2a) To a CuCl 2 2H 2 O solution (85.3 mg, 0.50 mmol) in methanol (15 ml), HL 1 (121.3 mg, 0.49 mmol) was added in same solvent (15 ml MeOH) and the mixture was stirred for 30 min. Then NH 4 SCN (938.3 mg, 0.50 mmol) in MeOH solution was added and the stirring was continued for another 2.5 h, whereupon the colour of the solution changed to greenish yellow. The solution was ﬁltered and kept for crystallization, after the addition of few drops of DMF, by slow evaporation in air. A crystalline product was obtained within 3 days. The crystals were collected and washed with MeOH–water (1:1, v/v) and dried over CaCl 2 in a desiccator. Yield 127 mg (71%). Microanalytical data: Anal. Calc. for C 26 H 26 N 6 O 4 S 4Cu 2 : C, 42.09; H, 3.53; N, 11.33. Found: C, 42.00; H, 3.50; N, 11.28%. IR data (KBr disc) ( m ,cm 1 ): 2110, 1659, 1356. k max ( e  10 3 ,M 1 cm 1 ): 599 (0.337); 420 (15.40), 374 (16.816); 327 (5.711); 278 (6.380) in CHCl 3 . | [] | ["3 days"] | ["[Cu(L 1 )(SCN)] 2"] | ["CuCl 2 ?2H 2 O--85.3 mg, 0.50 mmol"] | [] | ["HL 1--121.3 mg, 0.49 mmol", "NH 4 SCN--938.3 mg, 0.50 mmol"] | [] | ["2.5 h"] | ["methanol--15 ml"]
s10870-005-9047-3 | A series of lanthanide coordination polymers of atpt have been reported.16–22,25 For some binary coordination polymers such as [Pr 3 (atpt) 2 (Hatpt) 4 ]·(NO 3 )·8H 2 Oand[Nd 3 (atpt) 3 | [] | [] | [] | [] | [] | [] | [] | [] | []
ja503590h | ACN, -CH 3 ), 1.00 (m, 4H, -CH 2 -), 1.18 (m, 4H, -CH 2 -), 2.61 (s, 4H, -NH 2 ), 2.67 (t, 3 J H-H = 7, 4H, -CH 2 ), 7.21 (t, 3 J H-H = 7, 2H, Ar-H), 7.28 (t, 3 J H-H = 7, 4H, Ar-H), 8.55 (d, 3 J H-H = 8, 4H, Ar-H) ppm. 13 C{ 1 H} NMR (125.8 MHz, C6D6):  = 0.29 (ACN, -CH 3 ), 13.92 (-CH 3 ), 20.15 (-CH 2 -), 35.28 (-CH 2 -), 42.53 (CH 2 -), 128.21 (m-Ar), 130.63 (o-Ar), 131.05 (p-Ar), 136.44 (1-Ar), 174.31 (-CO 2 -) ppm. Anal. Calcd for Cd 3 C 44 H 33 O 12 N: C, 47.83; H, 3.01; N, 1.27. Found: C, 47.77; H, 3.08; N, 1.18. Synthesis and isolation of other cadmium carboxylates. Cadmium bis(4-thiomethylbenzoate), cadmium bis(4-bromobenzoate), and cadmium bis(furoate) are prepared from the desired carboxylic acid and dimethylcadmium following a procedure adapted from Hendricks et al.39 Briefly, in a,nitrogen filled glovebox and in the dark, 1.98 equivalents of the carboxylic acid are dissolved in tetrahydrofuran to which 1 equivalent of dimethylcadmium is added dropwise. Vigorous bubbling occurs and the solution is stirred for 30 minutes. The solvent is distilled off under vacuum leaving a white powder, which is then dried overnight under vacuum at 100 ˚C. Synthesis and isolation of bis(trimethylsilyl)selenide (Se(Si(CH 3 ) 3 ) 2 ). The following two-step procedure is a variation on the one pot method reported by Detty and Seidler that proved more reliable and higher yielding. | [] | [] | [] | [] | [] | [] | [] | [] | []
j.ica.2008.08.016 | The color of the solution changed to red immediately. After stirring for 3 h, the solution was ﬁltered to remove the suspended particles.Single crystals suitable for X-ray determination were obtained by slow diffusion of diethylether into the ﬁltrate in one week.[LCu(Me 2 CO)Nd(NO 3 ) 3 ] (3) yield: 0.1683 g (85%). Elementary Anal. Calc. for C 22 H 26 CuN 5 O 14 Nd (792.25): C, 33.35; H, 3.31; N, 8.84; Found: C, 33.12; H, 3.10; N, 8.46%. IR (KBr pellet, cm 1 ): 1698 (s, m (C@O), 1634 (vs, m (C@N)), 1311 (vs, (Cph–O)), 1462 ( m 4 ), 1284 ( m 1 ), 1072 ( m 2 ), 853 ( m 6 ), (bidentate chelating NO  3 group), 534 (m, m (M–O)), 461 (m, m (M–N)). k max /nm ( e max / dm 3 mol 1 cm 1 ) (acetonitrile), 228 (31850); 277 (12620); 363 (5000); 643 (510). Conductance in acetonitrile 34.2 ( K M / X 1 cm 2 mol 1 ). | [] | ["one week"] | ["[LCu(Me 2 CO)Nd(NO 3 ) 3 ]"] | ["Cu(Me 2 CO)--NaN", "Nd(NO 3 ) 3--NaN"] | [] | [] | [] | ["3 h"] | []
ejic.200700542 | C 40 H 42 CdFe 2 N 2 O 7 (886.86): calcd. C 54.04, H 4.89, N 3.20; found C 53.77, H 4.82, N 3.15.{[Cd(η 2 -OOCC 6 H 4 Fc) 2 (phen)(H 2 O)](CH 3 OH)} (3): A methanol (6 mL) solution of the subsidiary phen ligand (19.8 mg, 0.1 mmol) was added to an aqueous solution (2 mL) of Cd(OAc) 2 ·2H 2 O (26.8 mg, 0.1 mmol). A methanol solution (8 mL) of FcC 6 H 4 COONa (65.6 mg, 0.2 mmol) was then added to the above mixture. The resulting orange solution was allowed to stand at room temperature in the dark. After 1 week, good quality red crystals of 3 were obtained. Yield: 50.5 mg (53%). IR (KBr): ν ˜ = 3420 (m), 1584 (s), 1537 (s), 1395 (s), 1103 (m), 851 (m), 789 (m), 727 (m), 473 (m) cm –1 .C 47 H 42 CdFe 2 N 2 O 6 (952.91): calcd. C 58.01, H 4.05, N 2.68; found C 57.74, H 3.96, N 2.56. | [] | [] | ["[Cd(η 2 -OOCC 6 H 4 Fc) 2 (phen)(H 2 O)](CH 3 OH)", "C 40 H 42 CdFe 2 N 2 O 7"] | ["Cd(OAc) 2 \n2H 2 O--26.8 mg, 0.1 mmol"] | [] | ["η 2 -OOCC 6 H 4 Fc--0.2 mmol", "phen--19.8 mg, 0.1 mmol"] | [] | ["1 week"] | ["methanol--6 mL"]
b820834d | 1 H-NMR (DMSO-d 6 ): d ¼ 2.46 (tr, 2H), 3.40 (tr, 2H), 4.29 (s, 2H), 7.4 (m, 4H).Synthesis of 2-(carboxyphenyl)iminodipropanoic acid (H 3 cpidp). The ligand was prepared by condensing anthranilic acid (7.0 g, 0.51 mol) in 8 ml water in a three-necked ﬂask. A 5-N sodium hydroxide aqueous solution (10.2 ml, 0.051 mol) was added while stirring well. After dissolving the anthranilic acid, chloropropanoic acid (18.29 g, 0.157 mol) was added. The solution was then heated to 60  C on an oil bath while stirring and a 5-N sodium hydroxide aqueous solution (31.5 ml) was added dropwise. After heating and stirring for 20 h, the temperature was lowered to room temperature, and the solution volume was concentrated. Hydrochloric acid (0.174 mol) was added, the turbid solution was ﬁltered and the reaction left to stand overnight. The product was obtained as needle-shaped crystals in 40% yield. Found: C, 55.43; H, 5.40; N, 5.18; Calc.: C, 55.52; H, 5.33; N, 4.98%. IR (KBr disk, n/cm 1 ): 3025 s, 2924 w, 2529 w, 1955 w, 1734 s, 1556 s, 1498 s, 1457 m, 1378 w, 1252 m, 1184 m, 1077 w, 974 s, 849 s, 816 s, 767 m, 703 s, 662 s, 586 m. | [] | [] | ["H 3 cpidp"] | [] | [] | ["anthranilic acid--7.0 g, 0.51 mol", "chloropropanoic acid--18.29 g, 0.157 mol"] | ["60 \nC"] | ["20 h"] | ["water--8 ml"]
c2ce26225h | {Gd(H 2 O) 4 HCyHQ[6]}?3NO 3 ?13H 2 O(4) was obtained from Gd(NO 3 ) 3 ?5H 2 O (14.6 mg, 40%). IR: v max (KBr)/cm 21 1730. | [] | [] | ["{Gd(H 2 O) 4 HCyHQ[6]}?3NO 3 ?13H 2 O"] | ["Gd(NO 3 ) 3 ?5H 2 O--14.6 mg"] | [] | [] | [] | [] | []
s11243-009-9240-x | Preparation of [Ag I (HADA)] n A solution of H 2 ADA (3.8 mg, 0.02 mol) in MeOH (10 mL) was carefully layered onto a solution of Ag 2 SiF 6 (7.2 mg, 0.02 mmol) in H 2 O (10 mL). The layered solutions were left for about 7 days at room temperature giving colorless crystals. The products were collected after washing with H 2 O and ether. Yield: 2.9 mg (24%), Elemental analysis (%) found for 1: C 24.4%, H 3.1%, N 9.3%; calcd: C 24.3%, H 3.1%, N 9.4%.Synthesis of [Cr III (ADA) 2 ](H 2 O)(H 3 O) A mixture of CrCl 3 (55.6 mg, 0.2 mmol) and H 2 ADA (38.1 mg, 0.2 mmol) in water (15 mL) were stirred for 1 h. | [] | [] | ["[Ag I (HADA)] n", "[Cr III (ADA) 2 ](H 2 O)(H 3 O)"] | ["Ag 2 SiF 6--7.2 mg, 0.02 mmol", "CrCl 3--55.6 mg, 0.2 mmol"] | [] | ["H 2 ADA--3.8 mg, 0.02 mol", "H 2 ADA--38.1 mg, 0.2 mmol"] | ["room temperature"] | ["7 days", "1 h"] | ["MeOH--10 mL", "H 2 O--10 mL", "water--15 mL"]
c3ce40558c | 4 to give a pale-yellow crude product. The above crude product was crystallized in ethanol and obtained as 12.3 g (20.31 mmol) with a yield of 92.3 %. 1 H NMR (DMSO-d 6 , 400 MHz): δ (ppm) 7.04 (d, 3 J = 8.80 Hz, 6H, Ph-H), 7.72 (d, 3 J = 8.80 Hz, 6H, Ph-H), 7.86 (d, 3 J = 5.60 Hz, 6H, Py-H), 8.78 (d, 3 J = 5.60 Hz, 6H, Ph-H), 10.49 (s, 3H, N-H). 13 C-{ 1 H} NMR (100 MHz, DMSO-d 6 , 300K)：δ (ppm) 121.74, 121.99, 123.91, 133.84, 142.16, 143.69, 150.46, 163.84. FT-IR (KBr)：ν N–H = 3443 cm -1 , ν C=O = 1656 cm -1 , ν C=N/C=C = 1597 and 1505cm -1 . ESI-MS： [M + H] + = 606.35. Anal. Calcd (%) for C 75 H 67 N 15 O 10 (2L + DMF + 3H 2 O) : C, 67.30; H, 5.05; N, 15.70. Found (%): C, 67.43; H, 5.17; N, 16.01. {[(Cu 2 I 2 )(L) 2 ]·4DMF·2MeOH} n (1) : Red crystals were obtained by a layer method with L (0.0121 g, 0.02 mmol) dissolved in DMF (2 ml) onto a MeCN/MeOH solution (4 ml) of CuI (0.0076g, 0.04 mmol) with a yield of 63 %. FT-IR : ν N–H = 3448 cm -1 , ν C=O = 1656 cm -1 , ν C=N/C=C 1601 and 1505 cm -1 . Anal. Calcd (%) for C 43 H 45 CuIN 9 O 6 (1 - 2DMF - MeOH) : C, 53.01; H, 4.66; N, 12.94. Found (%): C, 53.16; H, 4.45; N, 12.69. {[Cu(L) 2 (NCS) 2 ]·3DMF} n (2) : Dark-green crystals were obtained by dissolving L (0.0605 g, 0.1 mmol), KSCN (0.0972 g, 1.0 mmol), and CuSCN (0.0243 g, 0.2 mmol) into a DMF/MeOH (1:1, 10 ml) solution, which was heated to 80 °C for 24h, followed by diethyl ether diffusion to the above solution with a yield of 33 %. FT-IR : ν N–H = 3438 cm -1 , ν S-C≡N = 2079 cm -1 , ν C=O = 1655 cm -1 ,ν C=N/C=C 1601 and 1505 cm -1 . Anal. Calcd (%) for C 83 H 75 CuN 19 O 9 S 2 : C, 63.92; H, 3.92; N, 16.13. Found (%): C, 63.75; H, 4.12; N, 15.78. {[M(L) 2 (ClO 4 ) 2 ]·4EtOH} n (M = Zn 3 and Cd 4) : Crystals of {[Zn(L) 2 (ClO 4 ) 2 ]·4EtOH} n (3) and {[Cd(L) 2 (ClO 4 ) 2 ]·4EtOH} n (4) were obtained by dissolving L (0.0605 g, 0.1 mmol) and M(ClO 4 ) 2 (M = Zn (0.0529 g, 0.2 mmol), Cd (0.0625 g, 0.2 mmol)) into a DMF/EtOH (1:9, 10 ml) solution, which was heated to 80 °C for 24h, followed by diethyl ether diffusion to the respective solutions with reaction yields of 29 and 46 %, respectively. For {[Zn(L) 2 (ClO 4 ) 2 ](EtOH) 4 } n (3) - FT-IR : ν N–H = 3282 cm -1 , ν C=O = 1656 cm -1 ,ν C=N/C=C 1600 and Page 4 of 31CrystEngComm CrystEngComm Accepted Manuscript Downloaded by University of Arizona on 25/04/2013 07:49:04. Published on 22 April 2013 on http://pubs.rsc.org ¦ doi:10.1039/C3CE40558C View Article Online | [] | [] | ["{[(Cu 2 I 2 )(L) 2 ]·4DMF·2MeOH} n", "C 75 H 67 N 15 O 10 Ba", "{[Cu(L) 2 (NCS) 2 ]·3DMF} n", "C 83 H 75 CuN 19 O 9 S 2", "{[Zn(L) 2 (ClO 4 ) 2 ]·4EtOH} n", "{[Cd(L) 2 (ClO 4 ) 2 ]·4EtOH} n"] | ["Ba(NO 3 ) 2--0.0212 g, 0.1 mmol", "CuI--0.0076g, 0.04 mmol", "KSCN--0.0972 g, 1.0 mmol", "CuSCN--0.0243 g, 0.2 mmol", "Zn(ClO 4 ) 2--0.0529 g, 0.2 mmol", "Cd(ClO 4 ) 2--0.0625 g, 0.2 mmol"] | [] | ["L--0.0605 g, 0.1 mmol"] | ["80 °C"] | [] | ["DMF--2 ml", "MeCN/MeOH--4 ml", "DMF/MeOH (1:1, 10 ml)", "DMF/EtOH (1:9, 10 ml)"]
ncomms7541 | Synthesis of [Rh 2 Cl 2 (j 2 :g 2 :j 2 -4)(5) 2 ] (3). Complex 1 (5 mg, 1.8  10  3 mmol) was dissolved in 1 ml of CH 2 Cl 2 and tetrabutylammonium chloride was added. The product was precipitated from solution via the addition of pentane ( 31 P[ 1 H] NMR yield: quantitative, isolated yield 4.4 mg, 96%).1 H NMR (400.16 MHz, 25 °C, CD 2 Cl 2 ): d 7.61 (d, J H-H ¼ 4 Hz, 2 H), 7.45–7.15 (m, 15 H), 7.12–7.00 (m, 8 H), 5.90 (m, 1 H), 4.26 (s, 2 H), 3.91 (m, 2H), 2.53 (m, 2H), 2.38 (m, 10 H), 2.20 (s, 6 H), 2.12–1.95 (m, 4 H), 1.02 (t, J H-H ¼ 8 Hz, 6 H).31 P[ 1 H] NMR (161.98 MHz, 25 °C, CD 2 Cl 2 ): d 71.4 (dd, J P-P ¼ 40 Hz, J P-Rh ¼ 186 Hz, 2P), 30.8 (dd, J P-P ¼ 40 Hz, J P-Rh ¼ 166 Hz, 2P).19 F NMR (376.49 MHz, 25 °C, CD 2 Cl 2 ): d  145.4 (q, J FB ¼ 34 Hz, 2F).11 B[ 1 H] NMR (128.38 MHz, 25 °C, CD 2 Cl 2 ): d 0.23 (t, J B-F ¼ 33 Hz). | [] | [] | ["[Rh 2 Cl 2 (j 2 :g 2 :j 2 -4)(5) 2 ]", "NaN"] | [] | ["tetrabutylammonium chloride--NaN"] | [] | ["25 °C"] | [] | ["CH 2 Cl 2--1 ml", "pentane--NaN"]
c3ce41213j | Zn 2 (HL 2 ) 2 (glu)·2H 2 O (4). Complex 4 was obtained by a hydrothermal procedure similar to that used for the preparation of 3 except using glutaric acid (200 mg, 1.5 mmol) instead of succinic acid. Some yellow single crystals of 4 were collected. Yield: 72%. Anal. Calc. for C 51 H 42 N 10 O 6 Zn 2 (1021.73): C, 59.90; H, 4.11; N, 13.70. Found: C, 59.85; H, 4.08; N, 13.66%. IR data (KBr, cm −1 ): 3656, 3618, 3118, 3064, 2946, 2861, 1613,1586, 1576, 1574, 1452, 1397, 1330, 1285, 1154, 1115, 1077, 1016, 970, 808, 782, 760, 695, 538, 423. | [] | [] | ["Zn 2 (HL 2 ) 2 (glu)·2H 2 O", "C 51 H 42 N 10 O 6 Zn 2"] | [] | [] | [] | [] | [] | []
15533174.2013.799196 | b wR 2 = {[w(F o 2 –F c 2 ) 2 ]/[w(F o 2 ) 2 ]} 1/2 .Synthesis of the Complexes [Zn 2 (5-iipa) 2 (bpa) 3 ] n 1 A mixture of 5-iodo-isophthalic acid (0.0146 g, 0.05 mmol), 1,2-bis(4-pyridyl)athane (bpa) (0.0092 g, 0.05 mmol), Zn(NO 3 ) 2 ·6H 2 O (0.0149 g, 0.05 mmol), and NaOH (0.0040 g, 0.1 mmol) in distilled water (7 mL) was placed in a Teﬂonlined stainless steel container, heated to 160 ◦ C for 3 days, and then cooled to room temperature. Colorless block crystals of 1 were obtained in 69% yield based on zinc. Anal. Calcd. | [] | [] | ["[Zn 2 (5-iipa) 2 (bpa) 3 ] n 1"] | ["Zn(NO 3 ) 2 \n6H 2 O--0.0149 g, 0.05 mmol"] | ["NaOH--0.0040 g, 0.1 mmol"] | ["5-iodo-isophthalic acid--0.0146 g, 0.05 mmol", "1,2-bis(4-pyridyl)athane (bpa)--0.0092 g, 0.05 mmol"] | ["160 \nC"] | ["3 days"] | ["distilled water--7 mL"]
j.poly.2013.04.033 | 2.2.3. Synthesis of [Cu(DPA)(N 3 )( l -ClO 4 )] n (1) Copper(II) perchlorate hexahydrate (0.190 g, 0.5 mmol) and di(2-pyridylmethyl)amine (0.100 g, 0.5 mmol) were dissolved in 20 ml of H 2 O. The solution was heated for 5 min, followed by the drop-wise addition of an aqueous solution sodium azide (0.036 g, 0.55 mmol in 5 mL H 2 O). The violet-blue solution was heated on a steam-bath for 10 min, ﬁltered through Celite while hot and allowed to crystallize at room temperature. After 2 h, the resulting large crystals of a violet compound which separated was collected by ﬁltration, washed with absolute ethanol, ether and then air dried (overall yield: 192 mg, 95%). Wellshaped crystals of X-ray quality were obtained from dilute solutions. Characterization: Elemental analysis: Anal. Calc. for C 12 H 13 N 6 CuClO 4 : C, 35.65; H, 3.24; N, 20.79. Found: C, 35.81; H, 3.30; N, 21.06%. Selected IR bands (cm 1 ): 2057 (s), 1092 (s), 1637 (vs), 1116 (m) and 1054 (m). Visible spectrum {k max , nm ( e max ,M 1 cm 1 )} in H 2 O: 643 (153), in DMSO: 642 nm (212) and in DMF 640 (264).N N CH 3 H 3 C DPA HN N N N N N N N N N N N L py L dpdmen N N N N N N L T C H 3 Chart 1. Structural relationship between the polypyridyl amine ligands used in this study. Ligand abbreviations: DPA, bis(2-pyridylmethyl)amine; L dpdmen N,N 0 -bis(2pyridylmethyl)-N,N 0 -dimethylethylenediamine; L py , 2,6-bis[bis(2-pyridylmethyl)aminomethyl]pyridine, L T = 3,5-bis[bis(2-pyridylmethyl)aminomethyl]toluene. | [] | [] | ["[Cu(DPA)(N 3 )( l -ClO 4 )] n", "C 12 H 13 N 6 CuClO 4"] | ["Copper(II) perchlorate hexahydrate--0.190 g, 0.5 mmol"] | ["sodium azide--0.036 g, 0.55 mmol"] | ["di(2-pyridylmethyl)amine--0.100 g, 0.5 mmol"] | [] | ["2 h"] | ["H 2 O--20 ml"]
acs.cgd.6b00991 | Synthesis of (NC 2 H 8 ) 4 [Cd(MIPA)] 4 ·xG (G = Guest Molecule, DMA, and H 2 O) (1). A total of 4.0 mL of DMA and 1.0 mL of H 2 O were added to a beaker, which contains Cd(NO 3 ) 2 ·4H 2 O (0.046 g, 0.15 mmol) and H 3 MIPA (0.010 g, 0.05 mmol) with stirring for 10 min.Then the mixture was transferred and sealed in a 23 mL Teﬂonlined stainless steel container and heated at 150 °C for 3 days. After slow cooling to room temperature with the rate of 5 °Ch −1 , colorless crystals 1, with a 75% yield based on Cd, were collected. The resulting crystals were washed with methanol and dried in a vacuum oven at 40 °C. Prominent FT-IR peaks for 1 (KBr Pellet, cm −1 ): 3419(s), 2787(m), 2470(w), 1598(s), 1546(s), 1426(s), 1363(s), 1295(w), 1248(w), 1183(w), 1104(w), 1020(w), 898(vw), 760(s), 730(s). | [] | [] | ["(NC 2 H 8 ) 4 [Cd(MIPA)] 4 \n"] | ["Cd(NO 3 ) 2 \n4H 2 O--0.046 g, 0.15 mmol"] | [] | ["H 3 MIPA--0.010 g, 0.05 mmol"] | ["150 \nC"] | ["3 days"] | ["DMA--4.0 mL", "H 2 O--1.0 mL"]
s2053229615002727 | hexahydrate in an aqueous solution under hydrothermal conditions. The mixture was sealed in a 25 ml Teﬂon-lined stainless steel autoclave and heated at 453 K for 3 d. Colourless crystals were obtained with some white powder after slow evaporation of the solution at room temperature over a period of one month.The crystallization of compound (II) was achievd by slow evaporation in dry air of an aqueous solution obtained by in situ hydrothermal heating of 5-(pyrazin-2-yl)-5H-tetrazole and magnesium nitrate hexahydrate in a 1:1 molar ratio at 453 K. | [] | [] | [] | ["magnesium nitrate hexahydrate--not specified"] | [] | ["5-(pyrazin-2-yl)-5H-tetrazole--not specified"] | ["453 K"] | ["3 d", "one month"] | ["aqueous solution--not specified"]
acs.cgd.9b01593 | Synthesis of {Zn(L)(bdc)} n (2). A mixture of L (0.2 mmol, 64.4 mg), Zn(NO 3 ) 2 ·6H 2 O (0.2 mmol, 59.4 mg), H 2 bdc (0.2 mmol, 33.2 mg), DMF (2 mL) and H 2 O (1 mL) were mixed in a 20 mL Teflon-lined stainless steel vessel and heated at 95 ℃ for two days. The resulting lime-green block crystals were washed with EtOH and DCM, and collected. Yield: 36% (based on L). Elemental analysis of 2, calculated (%): C, 56.32; H, 4.64; N, 5.05. Found: C, 56.37; H, 4.87; N, 5.22. The IR spectroscopy of 2 is shown in Figure S3. | [] | [] | ["{Zn(L)(bdc)} n", "NaN"] | ["Zn(NO 3 ) 2 ·6H 2 O--0.2 mmol, 59.4 mg"] | [] | ["L--0.2 mmol, 64.4 mg", "H 2 bdc--0.2 mmol, 33.2 mg"] | ["95 ℃"] | ["two days"] | ["DMF--2 mL", "H 2 O--1 mL"]
j.molstruc.2006.06.005 | 2.1. Preparation of [Cu 1.5 (ina)(btcH)]ÆH 2 O(1) A mixture of Cu(NO 3 ) 2 Æ2.5H 2 O (0.100 g, 0.533 mmol), inaH (0.069 g, 0.560 mmol), btcH 3 (0.118 g, 0.562 mmol), and H 2 O (5.0 ml, 0.278 mol) in the mole ratio of 1.000:1.051:1.054:522 was heated in a 23-ml Teﬂon-lined vessel at 180 C for two days and then air-cooled to room temperature. The green crysta lline product was collected by ﬁltration, washed with H 2 O(2· 5 ml) and ethanol (1· 5 ml), and then air-dried to give polymer 1 (0.106 g, 0.240 mmol, 45% yield). Anal. Calcd for C 15 H 9 NO 9 Cu 1.5 (M r = 442.54): C, 40.71; H, 2.05; N, 3.17. Found: C, 40.66; H, 2.38; N, 3.21. IR (KBr, cm 1 ): 3450 (m), 2362 (m), 1702 (s, CO), 1609 (s, CO), 1552 (s, CO), 1412 (s, CO), 1371 (s, CO), 1265 (s), 709 (m), 686 (m). | [] | [] | ["[Cu 1.5 (ina)(btcH)]ÆH 2 O", "C 15 H 9 NO 9 Cu 1.5"] | ["Cu(NO 3 ) 2 Æ2.5H 2 O--0.100 g, 0.533 mmol"] | [] | ["inaH--0.069 g, 0.560 mmol", "btcH 3--0.118 g, 0.562 mmol"] | ["180 C"] | ["two days"] | ["H 2 O--5.0 ml, 0.278 mol"]
00958970500225996 | by fractional crystallization from acetone. Yield: 50%. m.p. 84  86  C. Anal. Calcd (%) for C 10 H 22 S 2 O 2 (238.40): C, 50.38; H, 9.30. Found: C, 49.96; H, 9.50.1 HNMR (CDCl 3 ):  2.61  2.74 (m, 8H, –CH 2 –S–CH 2 –), 1.80 (q, 4H, S–C–CH 2 –C), 1.52  1.55 (m, 4H, C–C–CH 2 –CH 2 –C–C–), 1.35 (t, 6H, CH 3 –). IR (KBr pellet, cm 1 ): 2921s, 2861m, 1466m, 1264w, 1084m, 1013s, 785w, 731w, 656w, 459w. | [] | [] | [] | [] | [] | [] | [] | [] | []
c4ce02043j | 2.2.4. Prepara t i o n of ĳCuĲPhen)Ĳ4,4′ -bpy)ĲH 2 O)] 2 ĳPW 12 O 40 ]ĴĲ4,4′-bpy) (4). Compound 4 was synthesized hydrothermally from a mixture of Na 2 WO 4 Ĵ2H 2 O(0.5g, 1.516 mmol), H 3 PO 4 (0.20 ml, 85%), C 6 H 5 NO 2 (isonicotinic acid) (0.1 g, 0.812 mmol), CuCl 2 Ĵ2H 2 O (0.201 g, 1.179 mmol), Phen (0.133 g, 0.671 mmol), 4,4′-bpy (0.052 g, 0.271 mmol) and distilled water (25 ml). The pH of the mixture was necessarily adjusted to 5 with NH 3 ĴH 2 O solution. The mixture was heated under autogenous pressure at 160 ° C for 5 days and then left to cool to room temperature. Blue block crystals could be isolated in about 45% yield (based on W). Elemental analyses (%) calcd.: W, 57.02; P, 0.80; Cu, 3.28; C, 16.76; H, 1.15; N, 3.62. | [] | [] | ["ĳCuĲPhen)Ĳ4,4′ -bpy)ĲH 2 O)] 2 ĳPW 12 O 40 ]ĴĲ4,4′-bpy", "Na 2 WO 4 Ĵ2H 2 O", "H 3 PO 4", "C 6 H 5 NO 2 (isonicotinic acid)", "CuCl 2 Ĵ2H 2 O", "Phen", "4,4′-bpy"] | ["Na 2 WO 4 Ĵ2H 2 O--0.5g, 1.516 mmol", "CuCl 2 Ĵ2H 2 O--0.201 g, 1.179 mmol"] | [] | ["H 3 PO 4--0.20 ml, 85%", "C 6 H 5 NO 2 (isonicotinic acid)--0.1 g, 0.812 mmol", "Phen--0.133 g, 0.671 mmol", "4,4′-bpy--0.052 g, 0.271 mmol"] | ["160 ° C"] | ["5 days"] | ["distilled water--25 ml"]
b709972j | {[Co(H 2 MDIP)(H 2 O)] 2 ?H 2 O} n (6). 6 was synthesized following the method of 5, using Co(NO 3 ) 2 ?6H 2 O (0.2 mmol, 0.058 g) instead of Mn(CH 3 COO) 2 ?4H 2 O. Light pink single crystals were collected with 47% yield (0.082 g) on the basis of cobalt.Anal. calcd for C 34 H 26 Co 2 O 19 : C, 47.64; H, 3.04. Found: C, 47.60; H, 3.10. IR (KBr, cm 21 ): 3445(s), 1694(vs), 1669(m), 1617(w), 1603(m), 1574(vs), 1547(s), 1454(s), 1401(m), 1371(s), 1307(m), 1263(m), 1218(w), 1146(w), 1114(w), 923(w), 874(w), 807(w), 777(m), 759(w), 732(m), 703(w), 686(m), 669(w), 646(w), 593(w), 536(w), 517(w), 447(w). | [] | [] | ["{[Co(H 2 MDIP)(H 2 O)] 2 ?H 2 O} n", "C 34 H 26 Co 2 O 19"] | ["Co(NO 3 ) 2 ?6H 2 O--0.2 mmol, 0.058 g"] | [] | [] | [] | [] | []
cg0340345 | Synthesis of {[Cu 2 (pdc) 2 (py) 2 ] 4 •4MeOH} n (5). To a methanolic solution (5 mL) containing N-Me 2,4-H 2 pdc (111 mg, 0.656 mmol) and pyridine (ca. 0.30 mL, 2.6 mmol) was added copper nitrate hemipentahydrate (145 mg, 0.623 mmol) in methanol (5 mL). An immediate color change occurred, and greenish-blue crystals formed overnight in 19.2% yield. TG analysis reveals loss of guest/solvent below 200 °C followed by a mass loss of about 65% between 235 and 300 °C. Further heating resulted in decomposition of the sample. The most intense peaks observed in the X-ray powder diffraction (XPD) patterns from the bulk sample are consistent with those calculated from single-crystal diffraction data. | [] | [] | ["{[Cu 2 (pdc) 2 (py) 2 ] 4 •4MeOH} n", "not available"] | ["copper nitrate hemipentahydrate--145 mg, 0.623 mmol"] | [] | ["N-Me 2,4-H 2 pdc--111 mg, 0.656 mmol", "pyridine--ca. 0.30 mL, 2.6 mmol"] | [] | ["overnight"] | ["methanol--5 mL"]
s2053229615014217 | 2.1. Synthesis of 5-(1,3-dioxo-4,5,6,7-tetraphenylisoindolin2-yl)isophthalic acid (H 2 L) 5-Aminoisophthalic acid (0.324 g, 1.5 mmol) and tetraphenylphthalic anhydride (0.686 g, 1.5 mmol) were dissolved in anhydrous N,N-dimethylformamide (DMF, 6 ml). The solution was heated under reﬂux for 13 h and then allowed to cool to room temperature. The resulting mixture was poured into water (50 ml). A pale-yellow precipitate formed which was ﬁltered off, washed with H 2 O(4 20 ml) and dried under vacuum (yield: 0.76 g, 81%).1 H NMR (DMSO-d 6 ): 13.45 (s, 2H), 8.44 (t, 1H), 8.18 (d, 2H), 7.2 (m, 10H), 6.9 (m, 10H).Analysis calculated (%) for C 40 H 25 NO 6 : C 78.10, H 4.10, N 2.27; found: C 78.06, H 4.20, N 2.42. | [] | [] | ["5-(1,3-dioxo-4,5,6,7-tetraphenylisoindolin2-yl)isophthalic acid", "H 2 L", "C 40 H 25 NO 6"] | [] | [] | ["5-Aminoisophthalic acid--0.324 g, 1.5 mmol", "tetraphenylphthalic anhydride--0.686 g, 1.5 mmol"] | [] | ["13 h"] | ["anhydrous N,N-dimethylformamide (DMF)--6 ml"]
s0277-5387(01)00791-4 | 2 .2 . Synthesis of [ Mn ( mtm )( CH 3 OH ) 2 ( H 2 O )] n (1) An aqueous solution (7 ml) of MnSO 4 ·3 4H 2 O (233 mg, 1 mmol) was reacted slowly with an aqueous solution (7 ml) of K 2 mtm (285 mg, 1 mmol) and stirred for 10 h at ambient temperature. To the ﬁltrate was added methanol in small portions until no more K 2 SO 4 was precipitated. After removing K 2 SO 4 , an excess amount of methanol and diethyl ether (1:1) was added and then the mixture was allowed to stand overnight.The pale yellow crystalline solid formed was collected by ﬁltration, washed with diethyl ether, and dried in air. Recrystallization with water– methanol–diethyl ether gives analytically pure product in a yield of 245 mg (71.3%). Anal. Found: C, 27.05; H, 4.44; S, 18.41. | [] | ["overnight"] | ["[Mn(mtm)(CH 3 OH) 2 (H 2 O)]", "MnSO 4 ·3 4H 2 O", "K 2 mtm"] | ["MnSO 4 ·3 4H 2 O--233 mg, 1 mmol"] | [] | ["K 2 mtm--285 mg, 1 mmol"] | ["ambient temperature"] | ["10 h"] | ["methanol--excess amount", "diethyl ether--excess amount", "water--recrystallization"]
j.ica.2017.02.015 | 2.4 Preparation of {[Cd(adc)(3-pna)(H 2 O)]·6H 2 O} n (3) Cd(NO 3 ) 2 •4H 2 O (85 mg, 0.28 mmol), 3-pna (55 mg, 0.28 mmol), and 1,3adamantanedicarboxylic acid (62 mg, 0.28 mmol) were mixed with 10 mL of distilled H 2 O and 0.55 mL of 1 M NaOH in a 23 mL Teflon-lined acid digestion bomb. The bomb was sealed and heated in an oven at 120 °C for 72 h, and then was cooled slowly to 25 °C. Colorless crystals of 3 (93 mg, 50 % yield based on Cd) were isolated after washing with distilled water, ethanol, and acetone and drying in air. Anal. Calc. for C 23 H 36 CdN 3 O 12 3: C, 41.92; H, 5.51; N, 6.38 % Found: C, 41.50; H, 4.96; N, 6.33 %. IR (cm – 1 ): 3250 (w, br), 2906 (m), 1686 (s), 1607 (m), 1551 (s), 1485 (s), 1412 (s), 1333 (s), 1303 (s), 1277 (w), 1239 (w), 1196 (w), 1125 (w), 1047 (w), 1034 (w), 890 (m), 829 (m), 809 (m), 780 (m), 751 (m), 712 (s), 694 (s), 676 (w). 2.5 Preparation of {[Cd 2 (adc) 2 (3-pina) 2 ]·H 2 O} n (4) and {[Cd(adc)(3-pyram) 2 (H 2 O)]·2H 2 O} n (5) Cd(NO 3 ) 2 •4H 2 O (86 mg, 0.28 mmol), 3-pina (55 mg, 0.28 mmol), and 1,3adamantanedicarboxylic acid (63 mg, 0.28 mmol) were mixed with 10 mL of distilled H 2 O and 0.55 mL of 1 M NaOH in a 23 mL Teflon-lined acid digestion bomb. The bomb was sealed and heated in an oven at 150 °C for 72 h, and then was cooled slowly to 25 °C. Small colorless crystals of 4 (93 mg, 61 % yield based on Cd) were isolated after washing with distilled water, ethanol, and acetone and drying in air. A few large straw-colored rhombs of 5 were easily manually removed; not enough 5 could be obtained for any bulk analysis. Anal. Calc. for C 46 H 48 Cd 2 N 6 O 11 4: C, 50.89; H, 4.46; N, 7.74 % Found: C, 50.80; H, 4.41; N, 7.26 %. IR (cm – 1 ): 3400 (w, br), 2897 (m), 2846 (m), 1683 (s), 1562 (s), 1525 (s), 1428 (w), 1396 (s), 1336 (m), | [] | [] | ["{[Cd(adc)(3-pna)(H 2 O)]·6H 2 O} n", "C 23 H 36 CdN 3 O 12 3"] | ["Cd(NO 3 ) 2 •4H 2 O--85 mg, 0.28 mmol"] | [] | ["3-pna--55 mg, 0.28 mmol", "1,3adamantanedicarboxylic acid--62 mg, 0.28 mmol"] | ["120 \nC"] | ["72 h"] | ["distilled H 2 O--10 mL"]
cg200701j | [Cd(AcNTB)(CH 3 OH)] 3 BF 4 3 nH 2 O (Cd-BF 4 ). The synthetic method is similar to complex Co-BF 4 except that Cd(BF 4 ) 2 3 6H 2 O was used instead of Co(BF 4 ) 2 3 6H 2 O. The plate crystals were obtained after one week. Yield: about 60%. Calcd. for C 27 H 33.4 N 7 BF 4 CdO 6.7 ([Cd(AcNTB)(MeOH)] 3 BF 4 3 3.7H 2 O): N 12.86; C 42.53; H 4.42.Found: N 13.11; C 42.28; H 3.90%. IR (KBr, cm 1 ): 3430(m), 2919(m), 1615(m), 1588(m), 1476(w), 1453(m), 1384(m), 1309(w), 1279(w), 1123(m), 1083(s), 1040(m), 914(w), 888(w), 749(m).Caution! Perchlorate salts and complexes in the presence of organic ligands are potentially explosive. Only a small amount of material should be used and handled with care.X-ray Crystallography. Suitable single crystals of complexes CoClO 4 , Co-BF 4 , Zn-ClO 4 , Zn-BF 4 , Ni-ClO 4 , Ni-BF 4 , Mn-ClO 4 , MnBF 4 , Cd-ClO 4 , and Cd-BF 4 were selected and mounted onto thin glass fibers. X-ray intensity data were measured at 150 K on an Oxford Gemini S Ultra diffractometer with the Enhance X-ray Source of MoKα radiation (λ = 0.71073 Å) or CuKα radiation (λ = 1.54178 Å) using the ωj scan technique. | [] | [] | ["[Cd(AcNTB)(CH 3 OH)] 3 BF 4 3 nH 2 O", "Cd-BF 4 ", "[Cd(AcNTB)(MeOH)] 3 BF 4 3 3.7H 2 O"] | ["Cd(BF 4 ) 2 3 6H 2 O--NaN"] | [] | ["AcNTB--NaN"] | [] | ["one week"] | ["CH 3 OH--NaN"]
ejic.201000555 | Preparation of Pd Nanocomposites: Solid 1 (0.040 g, 2.0⫻ 10 –2 mmol) was pulverized and then immersed in the solution of Pd(NO 3 ) 2 (1.0⫻ 10 –2 , 2.0⫻ 10 –2 mmol) in MeCN (2 mL) at room temperature for 10 min to 16 h. A brown solid resulted, the color of which became darker as the immersion time passed. The solid was filtered off, washed with MeCN, and dried in air. Solid isolated after 10 min of immersion: {[Ni(C 20 H 32 N 8 )] 2 [TCM]}·0.5[Pd(NO 3 ) 2 ]·6H 2 O(Ni 2 C 73 H 110 N 17 O 21 Pd 0.5 ): calcd. C 50.91, H 5.85, N 13.83; found C 50.98, H 5.43, N 13.84. FTIR (KBr pellet): 3390 (m, br.), 2925 (m), 1599 (s), 1553 (m), 1460 (s), 1377 (s) cm –1 . The solid isolated after 16 h of immersion: {[Ni(C 20 H 32 N 8 )] 2 [TCM]}·0.8[Pd(NO 3 ) 2 ](Ni 2 C 73 H 88 N 17.6 O 16.8 Pd 0.8 ): calcd. C 52.09, H 5.27, N 14.64; found C 52.06, H 5.24, N 14.79. FTIR (KBr pellet): 3410 (m, br.), 2925 (m), 1602 (s), 1552 (s), 1380 (s) cm –1 . | [] | [] | ["Solid 1", "Ni 2 C 73 H 110 N 17 O 21 Pd 0.5", "Ni 2 C 73 H 88 N 17.6 O 16.8 Pd 0.8"] | ["Pd(NO 3 ) 2--1.0⫻ 10 –2 mmol"] | [] | [] | [] | ["10 min", "16 h"] | ["MeCN--2 mL"]
j.jssc.2009.09.001 | Preparation of Cu(HOOCC 6 H 4 PO 3 ) suitable for single-crystal X-ray diffraction: 0.25 g of CuSO 4  5H 2 O (1 mmol) was mixed with 0.11 g of HOOCC 6 H 4 PO 3 H 2  H 2 O (0.5 mmol), 1 mL of hydroﬂuoric acid and 5 mL of water in a Teﬂon-lined 23-mL Parr acid digestion bomb, heated under autogenous pressure at 180 1C for 40 h and then cooled to room temperature within another 22 h. The hydroﬂuoric acid was chosen a mineralizing agent enabling better crystallization of the prepared compound. The product contained a blue powder together with blue–green prismatic crystals which were separated manually and used for structure determination. | [] | [] | ["Cu(HOOCC 6 H 4 PO 3 )"] | ["CuSO 4  5H 2 O--0.25 g, 1 mmol"] | [] | ["HOOCC 6 H 4 PO 3 H 2  H 2 O--0.11 g, 0.5 mmol"] | ["180 1C"] | ["40 h", "22 h"] | ["water--5 mL", "hydroﬂuoric acid--1 mL"]
j.ica.2017.09.019 | 2.5. Synthesis of [ZnL(bimp)]7H 2 O(4) Similarly, the procedure of preparing compound 4 is equal to the procedure of 2 by replacement of bimb by bimp (0.0211 g, 0.1 mmol). Large quantities of colorlessblock crystals were obtained, ﬁltered off, washed with ethanol, and dried under ambient conditions. Yield of the reaction was 52% based on bimb. Elemental analysis calcd for C 31 H 36 N 6 O 11 Zn (%): C, 50.72; H, 4.94; N, 11.45. Found: C, 50.46; H, 4.65; N, 11.89. FT-IR (4000–600 cm 1 ): 3145 (m), 1630 (s),1595 (s), 1536 (s), 1390 (s), 1090 (m), 945 (m), 840 (m), 781 (m), 649 (m), 552(m) Scheme 1. | [] | [] | ["[ZnL(bimp)]7H 2 O", "C 31 H 36 N 6 O 11 Zn"] | [] | [] | ["bimp--0.0211 g, 0.1 mmol"] | [] | [] | ["ethanol--NaN"]
om020809f | 11 B NMR (pyridine-d 5 ): δ 7.42 (2B), 5.64 (2B), -3.39 (2B), -13.78 (1B), -19.12 (3B). IR (KBr, cm -1 ): ν 2959 (s), 2916 (s), 2512 (m), 2402 (s), 2312 (s), 1618 (m), 1454 (s), 1384 (s), 1259 (s), 1089 (vs), 1033 (vs), 802 (s). Anal. Calcd for C 52 H 104 B 20 Li 8 O 10 (14 2THF): C, 53.79; H, 9.03. Found: C, 53.53; H, 9.32.Preparation of [{CH 3 C(NH)CHCN}Li(THF)] n (15). Recrystallization of13 from CH 3 CN atroom temperature resulted in the isolation of a small amount of colorless crystals identified as 15. | [] | [] | ["[{CH 3 C(NH)CHCN}Li(THF)] n"] | [] | [] | [] | [] | [] | ["CH 3 CN--recrystallization"]
00958972.2017.1285399 | HL 2 : yield 4.97 g (90%). Anal. Calcd. for C 15 H 20 N 2 O 3 (%): C, 65.20; H, 7.30; N, 10.14. Found: C, 65.28; H, 7.52; N, 10.47. 1 H NMR (400 MHz, d 6 -DMSO) δ (ppm): 8.40 (s, 1H, CH=N), 7.98 (d, 2H, Ph), 7.81 (d, 2H, Ph), 4.73 (COOH), 3.62−3.56 (m, 6H, CH 2 ), 2.34 (m, 6H, CH 2 ), 1.77 (m, 2H, CH 2 ). IR (KBr, cm −1 ): 3426(br), 2965(w), 2869(w), 1699(s, v C=O ), 1643(s, v C=N ), 1597(s), 1553(m), 1455(w), 1380(vs, v C–O ), 1300(m), 1268(m), 1114(s), 1050(m), 866(w), 779(m), 701(w). | [] | [] | ["HL 2"] | [] | [] | [] | [] | [] | []
j.matlet.2013.11.032 | 2. Experimental The crystals suitable for single crystal X-ray diffraction studies were obtained via a slow diffusion reaction: copper(II) nitrate trihydrate (182 mg, 0.75 mmol) was added to the mixture solution of bpd (157.7 mg, 0.75 mmol) and 1,4-cyclohexane dicarboxylic acid (129.1 mg, 0.75 mmol 1,4-CHD 99%) in DMF(50 ml) under vigorously stirring, and the yellow solution was becoming to emerald green. Then the homogeneous solution was put into 5 ml tubes, which were standing in a 500 ml airtight container containing 100 ml ethyl ether absolute. The green crystals were collected in the tubes for a week. Elemental analysis Calcd: C, 38.09; H, 4.05; N, 20.74; Found: C, 38.61; H, 3.39; N, 20.37. | [] | ["a week"] | [] | ["copper(II) nitrate trihydrate--182 mg, 0.75 mmol"] | [] | ["bpd--157.7 mg, 0.75 mmol", "1,4-cyclohexane dicarboxylic acid--129.1 mg, 0.75 mmol 1,4-CHD 99%"] | [] | [] | ["DMF--50 ml"]
b803736a | [Cd(3-pyoa) 2 ] n (5). The same synthetic method as that for 4 was used except that the metal salt was replaced by Cd(NO 3 ) 2 $4H 2 O (30.8 mg, 0.1 mmol), producing colorless lamellar crystals after several weeks. Yield: 65% (9.5 mg, based on 3-Hpyoa). Anal.Calcd for C 18 H 12CdN 6 O 6 S 2 (5): C, 36.97; H, 2.07; N, 14.37%.Found: C, 36.77; H, 2.01; N, 14.41%. IR (cm 1 ): 2367w, 2145w, 1634s, 1560w, 1463m, 1434w, 1394s, 1194s, 1085m, 1050w, 993w, 960w, 923w, 821w, 719w, 691m, 637w.X-Ray crystallography X-Ray single-crystal diffraction data for 1–5 were collected on a Bruker Apex II CCD diffractometer with Mo Ka radiation (l ¼ 0.71073 A ˚ ) at room temperature by u scan mode. There was no evidence of crystal decay during data collection. In each case, a semiempirical absorption correction (SADABS) was applied, and the program SAINT was used for integration of the diffraction proﬁles.13 All structures were solved by direct methods and reﬁned anisotropically on F 2 for all non-hydrogen atoms by full-matrix least-squares methods with the SHELXTL software package.14 In 4, a lattice water molecule is statistically disordered over two sites with an occupancy of 0.579 for O9 and 0.421 for O9 0 . As a rule, C-bound H atoms were located geometrically and reﬁned as riding, and those of water were ﬁxed at the positions deduced from the difference Fourier maps. | [] | [] | ["[Cd(3-pyoa) 2 ] n", "C 18 H 12CdN 6 O 6 S 2"] | ["Cd(NO 3 ) 2 $4H 2 O--30.8 mg, 0.1 mmol"] | [] | ["3-pyoa--N/A"] | [] | ["several weeks"] | []
c1dt11036e | {YbNiLCl(OAc) 2 (H 2 O)} n (3). The compound Ni(OAc) 2 · 4H 2 O (0.124 g, 0.5 mmol) was added to a solution of H 2 L (0.178 g, 0.5 mmol) in CH 3 CN/EtOH (20 mL, 1 : 3). The mixture was stirred and heated under reﬂux (10 min). The reaction mixture was allowed to cool brieﬂy, YbCl 3 ·6H 2 O (0.194 g, 0.5 mmol) was added and the mixture was again heated under reﬂux (15 min), cooledandthenﬁltered.Diethyletherwasallowedtodiffuseslowly into the ﬁltrate in a closed vessel at room temperature and blue crystals were obtained after two weeks. The crystals were ﬁltered off and washed with EtOH (5 mL). Yield: 0.227 g (60%). mp > 202 ◦ C (dec.). HRESI-MS (MeOH) m/z: 704 [YbNiL 2 (OAc) 2 ] + , 646 [Yb 2 NiL 2 (OAc) 3 +H] 2+ .IR(CH 3 OH, cm -1 ): 3360 (m), 1624 (s), 1558 (s), 1471 (s), 1415 (s), 1302 (s), 1223 (s), 1168 (m), 1078 (m), 960 (m), 854 (m), 739 (s). | [] | ["two weeks"] | ["{YbNiLCl(OAc) 2 (H 2 O)} n", "NaN"] | ["Ni(OAc) 2 · 4H 2 O--0.124 g, 0.5 mmol", "YbCl 3 ·6H 2 O--0.194 g, 0.5 mmol"] | [] | ["H 2 L--0.178 g, 0.5 mmol"] | [] | ["10 min", "15 min"] | ["CH 3 CN/EtOH--20 mL, 1 : 3", "Diethylether--NaN", "EtOH--5 mL"]
j.poly.2010.05.014 | 2.3.2. Synthesis of {[Co(L)(H 2 O) 3 ]2H 2 OCH 3 OH} n (2) A mixture of H 2 L (0.028 g, 0.10 mmol), Co(NO 3 ) 2 6H 2 O (0.030 g, 0.10 mmol), NaOH (0.008 g, 0.20 mmol), CH 3 OH (2 mL) and H 2 O (6 mL) was sealed in a 15 mL Teﬂon liner autoclave at 140 °C for three days. After cooling to room temperature, pink platelet crystals of complex 2 were collected with a yield of 44%. Anal. Calc. | [] | [] | ["{[Co(L)(H 2 O) 3 ]?2H 2 O?CH 3 OH} n"] | ["Co(NO 3 ) 2 ?6H 2 O--0.030 g, 0.10 mmol"] | ["NaOH--0.008 g, 0.20 mmol"] | ["H 2 L--0.028 g, 0.10 mmol"] | ["140 °C"] | ["three days"] | ["CH 3 OH--2 mL", "H 2 O--6 mL"]
acs.cgd.0c01233 | Synthesis of 2. This complex was prepared by the same method as 1, using Cu(ClO 4 ) 2 ·6H 2 O instead of Zn(ClO 4 ) 2 ·6H 2 O, and heated at 70 °C for 36 h. Blue block crystals were obtained by ﬁltration and washed several times with methanol to aﬀord 2 in a 72% yield based on Cu. IR (KBr, cm −1 ): 3430(s), 1723(s), 1556(s), 1463(m), 1362(m), 1284(m), 1111(m), 853(m), 714(m). Elemental analysis of 2: Found (Calcd): C, 37.22% (37.16%); H, 2.82% (2.86%); O, 24.70% (24.75%); N, 10.86% (10.83%).Synthesis of 3. This complex was prepared by the same method as 1, using Cd(ClO 4 ) 2 ·6H 2 O instead of Zn(ClO 4 ) 2 ·6H 2 O, and heated at 110 °C for 3 weeks. Brown block crystals were obtained by ﬁltration and washed several times with methanol to aﬀord 3 in a 75% yield based on Cd. IR (KBr, cm −1 ): 3430(s), 1667(m), 1530(m), 1492(s), 1370(m), 1270(m), 1124(m), 853(m), 719(m). Elemental analysis of 3: Found (Calcd): C, 41.16% (41.21%); H, 4.02% (3.98%); O, 19.94% (19.90%); N, 15.58% (15.61%). | [] | [] | ["complex 2", "complex 3"] | ["Cu(ClO 4 ) 2 \n6H 2 O--NaN", "Cd(ClO 4 ) 2 \n6H 2 O--NaN"] | [] | [] | ["70 \n°C", "110 \n°C"] | ["36 h", "3 weeks"] | []
c9ce00005d | Synthesis of {[Zn(L) 0.5 (btdpe)]·H 2 O} n (3) A mixture of Zn(NO 3 ) 2 ·6H 2 O (0.058 g, 0.2 mmol), btdpe (0.030 g, 0.1 mmol), H 4 L (0.046 g, 0.1 mmol), and 9 mL of DMF/H 2 O (v/v=1:2) was mixed by stirring for 30 min. Then the mixture was transferred into a Teflon-lined stainless steel vessel (15 mL), sealed, and heated to 130 °C for 72 h. The reaction system was cooled to ambient temperature at a rate of 5 °C/h, and then blocky colorless crystals were obtained. Yield of 65% (based on H 4 L). Anal.(%) calcd for C 28 H 22 N 7 O 6 Zn: C, 54.43; H, 3.59; N, 15.87. Found: C, 54.36; H, 3.58; N, 15.82. IR (KBr pellet, cm -1 ): 3434 (w), 3293 (m), 3101 (m), 1621 (m), 1536 (s), 1504 (s), 1435 (m), 1365 (s), 1288 (m), 1219 (s), 1179 (m), 1142(w), 1092 (m), 1042 (m), 981 (w), 862 (m), 781 (m), 738 (m), 640 (w), 531 (m). | [] | [] | ["{[Zn(L) 0.5 (btdpe)]\b7H 2 O} n", "C 28 H 22 N 7 O 6 Zn"] | ["Zn(NO 3 ) 2 \b76H 2 O--0.058 g, 0.2 mmol"] | [] | ["btdpe--0.030 g, 0.1 mmol", "H 4 L--0.046 g, 0.1 mmol"] | ["130 \b0C"] | ["72 h"] | ["DMF/H 2 O--9 mL (v/v=1:2)"]
ejic.200900623 | [Cu II (L H )] (4): H 2 L H (0.15 g, 0.54 mmol) was dissolved in dmf (15 mL) with stirring, and solid NaH (0.03 g, 1.08 mmol) was added under nitrogen. The resulting mixture was stirred until H 2 evolution ceased. Solid Cu(OTf) 2 (0.20 g, 0.54 mmol) was added to this mixture, and the resulting dark blue solution was stirred at room temperature for 3 h. The solvent was evaporated under reduced pressure and the crude compound isolated after washing with diethyl ether. The crude compound was further dissolved in S. K. Sharma, G. Hundal, R. Gupta FULL PAPER MeOH (15 mL) and passed through a pad of Celite on a mediumporosity frit. The filtrate was concentrated to one third of its original volume, and diffusion of diethyl ether resulted in a dark blue crystalline product in 1 d. The product was filtered and dried under vacuum. Yield: 0.082 g (45 %). C 14 H 18 CuN 4 O 2 (337.87): calcd. C 49.77, H 5.37, N 16.58; found C 50.22, H 5.62, N 16.16. FT-IR (KBr disk): ν ˜ = 3424, 2918, 1628, 1564 cm –1 . Conductivity (CH 3 CN, ca. 1 m solution, 298 K): Λ M =35Ω –1 cm 2 mol –1 . UV/ Vis (CH 3 CN): λ max (ε) = 273 nm (4860  –1 cm –1 ), 297 (12160), 573 (110). UV/Vis (dmf): λ max (ε) = 275 nm (15540  –1 cm –1 ), 298 (7450), 573 (240). MS (EI + ): calcd. for C 14 H 18 CuN 4 O 2 337.87; found for [CuL H +Na + ] and [CuL H ) 2 +Na + ] 360.27 and 697.60. | [] | ["1 d"] | ["[Cu II (L H )] (4)"] | ["Cu(OTf) 2--0.20 g, 0.54 mmol"] | [] | ["H 2 L H--0.15 g, 0.54 mmol"] | [] | ["3 h"] | ["dmf--15 mL"]
ejic.201000402 | [Ni(L 1 ) 0.5 (3,5-pdc)(H 2 O)]·H 2 O (1): A mixture of NiCl 2 ·6H 2 O (0.24 g, 1.0 mmol), 3,5-pdc (0.17 g, 1.0 mmol), L 1 (0.24 g, 1.0 mmol), and water (7 mL) was placed in a Teflon ® -lined stainless steel vessel and the pH was adjusted to 6–6.5 by addition of dilute NaOH solution (1.0 mol/L). The mixture was sealed and heated at 160 °C for 3 d and then cooled to room temperature at a rate of 5 °C/h. Green crystals were obtained in 58% yield based on Ni.Elemental analysis (%): calcd. C 44.37, H 3.72, N 11.09; found C 42.32, H 3.78, N 11.02. Selected IR data (KBr): ν ˜ = 3470 (s), 3050 (m), 2940 (m), 1605 (s), 1565 (m), 1450 (m), 1403 (m), 1085 (m), 750 (m), 659 (m) cm –1 . | [] | [] | ["[Ni(L 1 ) 0.5 (3,5-pdc)(H 2 O)]·H 2 O", "C 44 H 36 N 2 O 10 Ni"] | ["NiCl 2 ·6H 2 O--0.24 g, 1.0 mmol"] | [] | ["3,5-pdc--0.17 g, 1.0 mmol", "L 1--0.24 g, 1.0 mmol"] | ["160 \n°C"] | ["3 d"] | ["water--7 mL"]
b915118d | Synthesis of [Pr 4 (HL) 2 (L) 2 (H 2 O) 14 (H 2 W 12 O 40 )]$14H 2 O (3) and [Pr 3 (HL) 3 (H 2 O) 10 (H 2 W 12 O 40 )]$10H 2 O (7) An identical procedure as that for the syntheses of 1 and 5 was followed to prepare 3 and 7 except that La(NO 3 )$6H 2 O was replaced by Pr(NO 3 )$6H 2 O. Found for 3: C, 7.21; H, 1.63; N, 1.29; Pr, 12.42; W, 48.28%; C 28 H 72 N 4 O 84 Pr 4 W 12 (3, M r ¼ 4578.56) (0.348 g, 38% based on H 2 L) requires C, 7.35; H, 1.58; N, 1.22; Pr, 12.31; W, 48.84%. n max (KBr pellet)/cm 1 : 3420 s, 3041 m, 1596 s, 1568 w, 1473 w, 1441 s, 1402 w, 1376 m, 1282 m, 1190 m, 1078 m, 1028 m, 936 m, 876 m, 757 m, 692 w, 423 m.Found for 7: C, 6.17; H, 1.24; N, 1.10; Pr, 10.10; W, 52.91%; C 21 H 54 N 3 O 72 Pr 3 W 12 (7, M r ¼ 4129.43, 0.264 g, 32% based on H 2 L) requires C, 6.11; H, 1.32; N, 1.02; Pr, 10.24; W, 53.42%.n max (KBr pellet)/cm 1 : 3301 s, 3021 m, 1614 s, 1586.85 (s), 1570 s, 1470 w, 1443 w, 1400 s, 1322 w, 1282 m, 1194 w, 1079 m, 1020 m, 942 s, 88 s, 786 s, 689 m, 418 m. | [] | [] | ["[Pr 4 (HL) 2 (L) 2 (H 2 O) 14 (H 2 W 12 O 40 )]$14H 2 O", "[Pr 3 (HL) 3 (H 2 O) 10 (H 2 W 12 O 40 )]$10H 2 O"] | ["Pr(NO 3 )$6H 2 O"] | [] | [] | [] | [] | []
j.poly.2011.01.036 | 2.2. Preparations 2.2.1. Synthesis of HL Gly This ligand was synthesized by the modiﬁed literature procedure [27]. A mixture of 2,4-di-tert-butylphenol (4.9 g, 24.2 mmol), glycine (0.907 g, 12.1 mmol), and 36% aqueous formaldehyde (4 ml, 48 mmol) was stirred and reﬂuxed for 2 days. The mixture was cooled and ﬁltered and the residue was washed with cold methanol to give the product as a white powder. Further puriﬁcation was then achieved by washing the precipitate with boiling water and drying the solid in air. The solution remaining after the removal of the solid was left to give more product (5.6 g, 91% yield). Anal. Calc. for C 32 H 49 NO 4 (511.7 g/mol): C, 75.1; H, 8.6; N, 2.7. Found: C, 73.7; H, 9.9; N, 2.6%. | [] | [] | ["C 32 H 49 NO 4"] | [] | [] | ["2,4-di-tert-butylphenol--4.9 g, 24.2 mmol", "glycine--0.907 g, 12.1 mmol", "36% aqueous formaldehyde--4 ml, 48 mmol"] | [] | ["2 days"] | []
acs.cgd.9b00862 | Synthesis of [NMe 4 ] 8 Na 2 [Ce(H 2 O) 7 ] 2 [{Ce(CH 3 COO)(H 2 O) 4 (α 2 -P 2 W 17 O 61 )} 2 ]·32.5H 2 O (NT-2) A solution of Na 12 [α-P 2 W 15 O 56 ]·24H 2 O (330 mg, 0.075 mmol) in 0.5 M NaOAc buffer (pH = 4.8, 10 mL) 48 was added dropwise to a solution of CeCl 3 ·7H 2 O (74.5 mg, 0.20 mmol) and phenyl phosphonic acid (11.9 mg, 0.075 mmol) in the same medium (10 mL). The reaction mixture (pH 4.78) was then heated at 70 C for 4 days and after that tetramethylammonium chloride (110 mg, 1.0 mmol) was added under vigorous stirring and the obtained solution was cooled down to room temperature and filtered. Evaporation of the filtrate at room temperature leads to formation of orange prismatic crystals of NT-2 within two weeks. The crystals were collected by filtration and Page 7 of 50 ACS Paragon Plus Environment Crystal Growth & Design 1 2 3 4 5 6 7 8 9 10 11 12 13 14 15 16 17 18 19 20 21 22 23 24 25 26 27 28 29 30 31 32 33 34 35 36 37 38 39 40 41 42 43 44 45 46 47 48 49 50 51 52 53 54 55 56 57 58 59 60 | [] | ["within two weeks"] | ["[NMe 4 ] 8 Na 2 [Ce(H 2 O) 7 ] 2 [{Ce(CH 3 COO)(H 2 O) 4 (α 2 -P 2 W 17 O 61 )} 2 ]·32.5H 2 O", "NT-2"] | ["Na 12 [α-P 2 W 15 O 56 ]·24H 2 O--330 mg, 0.075 mmol", "CeCl 3 ·7H 2 O--74.5 mg, 0.20 mmol"] | ["tetramethylammonium chloride--110 mg, 1.0 mmol"] | ["phenyl phosphonic acid--11.9 mg, 0.075 mmol"] | ["70 \nC"] | ["4 days"] | ["0.5 M NaOAc buffer--10 mL"]
ic100158g | Synthesis of [Ce 2 (bpm)(dmf) 6 (H 2 O) 8 ][W(CN) 8 ] 2 3 3H 2 O (1).To a solution of Ce(NO 3 ) 3 3 6H 2 O (0.13 g, 0.3 mmol) and Na 3 [W(CN) 8 ] 3 4H 2 O (0.16 g, 0.3 mmol) in water (1 mL) was added a solution of bpm (0.024 g, 0.15 mmol) in N,N-dimethylformamide (dmf; 0.5 mL) and acetonitrile (1 mL). On the top of the resulting yellow mixture, acetonitrile (2 mL) was carefully layered, avoiding mixing of the two liquids. The yellow crystals formed after 2 days were washed with a small amount of ice-cold water and dried in air. Yield: 0.122 g, 44%. Elem anal. Calcd for C 42 H 70 Ce 2 N 26 O 17 W 2 : C, 27.13; H, 3.80; N, 19.59. Found: C, 27.11; H, 3.55; N, 19.35. FTIR spectrum in the ν CN region (cm -1 ): 2164 (m), 2152 (m). | [] | [] | ["[Ce 2 (bpm)(dmf) 6 (H 2 O) 8 ][W(CN) 8 ] 2 3 3H 2 O", "C 42 H 70 Ce 2 N 26 O 17 W 2"] | ["Ce(NO 3 ) 3 3 6H 2 O--0.13 g, 0.3 mmol", "Na 3 [W(CN) 8 ] 3 4H 2 O--0.16 g, 0.3 mmol"] | [] | ["bpm--0.024 g, 0.15 mmol"] | [] | ["2 days"] | ["water--1 mL", "N,N-dimethylformamide (dmf)--0.5 mL", "acetonitrile--1 mL", "acetonitrile--2 mL"]
b915440j | Compound 4 was also obtained following hydrothermal treatment of the mixture formed by combination of hot aqueous solutions of dipicolinic acid (0.167 g, 1  10 3 mol, 50 cm 3 ), Co(CH 3 CO 2 ) 2 $H 2 O (0.177 g, 1  10 3 mol, 50 cm 3 ) and 4,4 0 bipyridine (0.156 g, 1  10 3 mol, 30 cm 3 ). Diffusion of acetone vapour into a portion of the mother liquor gave purple tablets of 4 after 28 d. | [] | [] | ["Compound 4"] | ["Co(CH 3 CO 2 ) 2 $H 2 O--0.177 g, 1  10 3 mol, 50 cm 3"] | [] | ["dipicolinic acid--0.167 g, 1  10 3 mol, 50 cm 3", "4,4 0 bipyridine--0.156 g, 1  10 3 mol, 30 cm 3"] | [] | ["28 d"] | ["acetone--vapour"]
ic048251m | 2.3.2. General Procedure for Preparation of 1′,3′, and 4′. A THF or DMF solution of single-crystalline samples of 1, 3, and 4 was combined with a solution of AgOCOCF 3 in the same solvent with stirring. The resultant suspensions were stirred for 1 day, giving violet suspensions. The suspensions were dried and then extracted with THF. Slow diffusion of hexane onto the solutions gave singlecrystal or powder products. | [] | [] | [] | [] | ["AgOCOCF 3--NaN"] | [] | [] | ["1 day"] | ["THF--NaN", "DMF--NaN"]
00958970802179875 | 2.3. Syntheses of the complexes 2.3.1. [Cd(HIDC)(pytpy)] (1). A mixture of CdCl 2  2.5H 2 O (0.023 g, 0.10 mmol), H 3 IDC (0.016 mg, 0.10 mmol), NaOH (0.008 g, 0.20 mmol) and pytpy (31.0 mg, 0.10 mmol) in 10 mL water-methanol (1 : 1) was stirred for 30 min, then sealed in a 15 mL Telfon-lined stainless steel container which was heated to 160  C for 96 h. | [] | [] | ["[Cd(HIDC)(pytpy)]", "NaN"] | ["CdCl 2 ?2.5H 2 O--0.023 g, 0.10 mmol"] | [] | ["H 3 IDC--0.016 mg, 0.10 mmol", "pytpy--31.0 mg, 0.10 mmol"] | ["160 \nC"] | ["96 h"] | ["water-methanol (1 : 1)--10 mL"]
ic1004825 | Colorless block crystals of 1 were obtained by heating a mixture of GeO 2 (0.209 g, 2 mmol), Zn(NO 3 ) 2 3 6H 2 O (0.149 g, 0.5 mmol), HF(aq) (0.125 g, 3 mmol, 48% solution), and 1,3diaminopropane (6.219 g, 83.9 mmol) in a Teflon-lined steel autoclave at 170 °C for 10 days, followed by slow cooling to room temperature at 3 °C/h. A crystal was selected for structure determination by single-crystal X-ray diffraction. The bulk product was monophasic, as judged by the total consistency of its powder X-ray pattern with that simulated from the atomic coordinates derived from the single-crystal X-ray study (Figure S1 in the Supporting Information). The yield was 72% based on zinc. A solvothermal reaction using ethylenediamine instead of 1,3-diaminopropane as the solvent was also performed under the same reaction conditions as those for 1. The product was a colorless microcrystalline powder, and its powder X-ray pattern was considerably different from those of 1 and 2 (see below). We were unable to characterize its structure by single-crystal X-ray diffraction because of the very small crystal size. Colorless block crystals of 2 were *To whom correspondence should be addressed. E-mail: liikh@cc.ncu. | [] | [] | ["GeO 2 Zn(NO 3 ) 2 3 6H 2 O"] | ["GeO 2--0.209 g, 2 mmol", "Zn(NO 3 ) 2 3 6H 2 O--0.149 g, 0.5 mmol"] | [] | ["HF(aq)--0.125 g, 3 mmol, 48% solution", "1,3diaminopropane--6.219 g, 83.9 mmol"] | ["170 \nC"] | ["10 days"] | []
j.poly.2010.12.046 | days at room temperature. Yield: 17.8 mg (60.9%). Anal. Calc. for C 22 H 20 FeN 6 O 2 S 4 (%): C, 45.17; H, 3.45; N, 14.38. Found: C, 45.22; H, 3.50; N, 14.21%. IR (KBr, cm 1 ): 3386(s), 3290(m), 2963(m), 2123(s), 2083(s), 1651(s), 1610(s), 1589(m), 1481(m), 1220(s), 1177(s), 1077(s), 980(m), 825(w), 725(m), 609(w), 540(m), 501(w), 439(m).2.5. Synthesis of [Cu(dps) 4 (SCN) 2 ] 1 (6) To a green solution of CuSO 4 5H 2 O (12.5 mg, 0.05 mmol) in DMF (5 ml) was added KSCN (12.0 mg, 0.12 mmol). The solution quickly turned dark green and the mixture was ﬁltered. Dps (18.8 mg, 0.10 mmol) in methanol (3 ml) was carefully layered onto the ﬁltrate and diethyl ether was then layered onto the methanol solution. Blue-green blocks of [Cu(dps) 4 (SCN) 2 ] 1 (6) were obtained, which were isolated by ﬁltration, washed with Et 2 O, and dried in vacuum. Yield: 30.2 mg (65%). Anal. Calc. for C 42 H 32 CuN 10 S 6 (%): C, 54.08; H, 3.58; N, 15.02. Found: C, 54.32; H, 3.62; N, 15.01%. IR (KBr, cm 1 ): 2084(s), 1589(s), 1566(s), 1543(m), 1481(m), 1412(w), 1219(w), 1057(m), 810(m), 717(m), 532(w), 493(w) . | [] | [] | ["[Fe 2 (bpb) 3 (bpe) 2 ](NO 3 ) 4 ", "[Cu(dps) 4 (SCN) 2 ] 1"] | ["Fe(NO 3 ) 3 .9H 2 O--20 mg, 0.05 mmol", "CuSO 4 ?5H 2 O--12.5 mg, 0.05 mmol"] | ["KSCN--12.0 mg, 0.12 mmol"] | ["H 2 bpb--20 mg, 0.05 mmol", "H 2 bpe--20 mg, 0.05 mmol", "dps--18.8 mg, 0.10 mmol"] | [] | ["5 days"] | ["DMF--5 ml", "methanol--3 ml", "diethyl ether--not specified"]
c9cy00759h | Cu PDA-2: In a similar procedure, 4,4’-bipyridine (0.067 g) was used instead of DABCO that produced rod-shaped green crystals.Cu PDA-3: Cu(NO 3 ) 2 .3H 2 O (0.074 g), PDA (0.068 g) and hexamine (0.060 g) were dissolved in 15 ml DMF and sonicated for 10 min to form a clear solution. The final mixture was transferred to a Teflon-lined stainless-steel autoclave and sealed. The autoclave vial was heated at 120 °C in an oven for 36 h then cooled to room temperature. Two types of crystals, large amount of blue and small amount of green, were formed and separated physically, washed with DMF several times and dried under vacuum. Green coloured crystals were water soluble and structural studies revealed formation of octahedral copper complex with 1:2 ratio (Fig. S1). Since green crystals were water soluble, we did not perform electrocatalytic studies. | [] | [] | ["Cu PDA-2", "Cu PDA-3"] | ["Cu(NO 3 ) 2 .3H 2 O--0.074 g"] | ["hexamine--0.060 g"] | ["4,4’-bipyridine--0.067 g", "PDA--0.068 g"] | ["120 \n°C"] | ["36 h"] | ["DMF--15 ml"]
1521-3765(20011105)7:21<4686::aid-chem4686>3.0.co;2-7 | The complex 3 ´ NaSCN was generated by mixing 3 (106 mg) with NaSCN (12 mg) in acetonitrile (40 mL). The solution was allowed to evaporate slowly for 4 days. A few crystals (ca. 1 mg) identified as 3 ´ NaSCN, insoluble in methanol, were also observed (m.p. 248 ± 2508C) and removed with a spatula. They were unsuitable for X-ray diffraction. Crystals of 3 ´ NaSCN ´ 3H 2 O grown from slow evaporation of the acetonitrile solution (m.p. 220 ± 2228C) were readily soluble in methanol or acetonitrile: | [] | [] | ["3 ´ NaSCN", "3 ´ NaSCN ´ 3H 2 O"] | ["3--106 mg"] | [] | [] | [] | ["4 days"] | ["NaSCN--12 mg", "acetonitrile--40 mL"]
c6ce01513a | After cooling the solution to 0 °C the orange 1,4-dihydro1,2,4,5-tetrazine intermediate precipitated. After filtration and washing of the solid with diethyl ether, it was dissolved in 210 mL glacial acetic acid/H 2 O mixture (4 : 3) and sodium nitrite solution (15.20 g, 220 mmol, 1.1 eq. in 25 mL H 2 O) was added dropwise at 0 °C. After 1 h at 0 °C the solution was neutralized with ice-cooled conc. ammonia and the resulting solid was filtered and recrystallized from ethanol to get the desired product as violet crystals. (Yield: 4.85 g, 31.46 mmol, 21%).1 H-NMR (CDCl 3 , 500 MHz): δ (in ppm): 8.52 (d, 4H), 8.97 (d, 4H).13 C-NMR (CDCl 3 , 125 MHz): δ (in ppm): 121.41 (CH), 138.63 (C q ), 151.31 (CH), 163.76 (C q ).Synthesis of CuĲsalen)ĲNO 3 ) 2 CuĲsalen)ĲNO 3 ) 2 was synthesized using slightly modified procedure described before. | [] | [] | ["Cu(salen)(NO3)2"] | [] | [] | [] | [] | [] | []
c4ce01456a | Synthesis of ĳCd(bpmi)ĲN 3 ) 2 ] n Ĳ6). Complex 6 was prepared under conditions similar to those of 3 with CdĲNO 3 ) 2 ·4H 2 O (0.0062 g, 0.02 mmol) instead of CdCl 2 ·2.5 H 2 O. Pink block crystals for X-ray diffraction were formed a few days later. | [] | [] | ["[Cd(bpmi)(N 3 ) 2 ] n Ĳ6", " Cd(bpmi)ĲN 3 ) 2"] | ["CdĲNO 3 ) 2 ·4H 2 O--0.0062 g, 0.02 mmol"] | [] | ["bpmi--NaN"] | [] | [] | []
j.jssc.2012.10.015 | 2.2.5. Synthesis of [Co 2 (norfH)(bpta)( m 2 -H 2 O)(H 2 O) 2 ]dH 2 O(5) AmixtureofCo(OAc) 2  4H 2 O (0.125 g, 0.5 mmol), norﬂoxacin (0.080 g, 0.25 mmol), H 4 bpta (0.074 g, 0.25 mmol), and water (8 mL) was adjusted to pH 7.0 with 2.5 M KOH solution and then sealed in an 18 mL Teﬂon-lined autoclave, which was heated at 130 1C for 3 days and then cooled to room temperature. Red block crystals of 5 were isolated in about 47% yield (0.098 g, based on Co). | [] | [] | ["[Co 2 (norfH)(bpta)( m 2 -H 2 O)(H 2 O) 2 ]dH 2 O"] | ["Co(OAc) 2 ? 4H 2 O--0.125 g, 0.5 mmol"] | [] | ["norﬂoxacin--0.080 g, 0.25 mmol", "H 4 bpta--0.074 g, 0.25 mmol"] | ["130 1C"] | ["3 days"] | ["water--8 mL"]
c5ce02264a | To a mixture of TAA (0.114 g, 1.50 mmol) and 4,4´-bipyridine (0.120 g, 0.75 mmol) in 10 mL MeCN, a solution of CuCl (0.150 g, 1.50 mmol) in 5 mL MeCN was added and stirred for 10 min at 20 o C. The resulting orange solid was collected by filtration, washed with MeCN and diethyl ether and dried in air. Yield: 0.272 g, 74% based on Cu. The product was recrystallized from MeCN to afford suitable crystals for single-crystal X-ray diffraction measurements. Anal. Calc. for C 14 H 18 Cl 2 Cu 2 N 4 S 2 : C, 33.33; H, 3.60; N, 11.11; S, 12.71. Found: C, 33.34; H, 3.70; N, 11.21; S, 12.51. IR selected data (solid KBr pellet ν/cm -1 ): 3194(s), 3016(s), 1646(m), 1601(s), 1531(m), 1506(m), 1482(s), 1404(s), 1359(s), 1319(m), 1216(m), 1066(m), 1042(m), 975(s), 799(s), 737(m), 724(m), 695(s), 632(m). Synthesis of [Cu 2 Cl 2 (TAA) 4 (4,4´-bpy)]·(4,4´-bpy) (2). | [] | [] | ["[Cu 2 Cl 2 (TAA) 4 (4,4´-bpy)]·(4,4´-bpy)"] | ["CuCl--0.150 g, 1.50 mmol"] | [] | ["TAA--0.114 g, 1.50 mmol", "4,4´-bipyridine--0.120 g, 0.75 mmol"] | [] | [] | ["MeCN--10 mL"]
b804996c | Anal. calc. for C 12 H 30 Mn 7 N 54 O 12 F 2 : C 9.3, H 2.0, N 49.0, F 2.5.Found: C 9.7, H 2.3, N 49.5, F 2.3%. IR (KBr cm −1 ): 3525 s, 3157 s, 3050 s, 2919 s, 1630 vs, 1517 vs, 1429 m, 1319 m, 1182 m, 1147 m, 863 m, 800 m, 745 m, 676 w, 600 w. | [] | [] | ["C 12 H 30 Mn 7 N 54 O 12 F 2"] | [] | [] | [] | [] | [] | []
j.molstruc.2004.08.010 | Found: C, 53.77; H, 4.90; N, 3.19. FT-IR (KBr): 3052 (w), 2921 (m), 2871 (m), 2194 (m), 1479 (s), 1629 (m), 1602 (w), 1510 (m), 1451 (m), 1384 (m), 1258 (vs), 1176 (ms), 1121 (vs), 1057 (m), 865 (m), 747 (m) cm K1 .UV–visible (CH 3 CN, l max , nm, 3,M K1 cm K1 ): 234 (6403), 323 (9332), 475 (3486).2.3. Preparation of [Na(N 15 C 5 )] 2 [Pt(i-mnt) 2 ](2) The reaction is analogous to that of 1, using Na 2 (i-mnt) instead of Na 2 (mnt). Yield: 100 mg, 69% (based on Pt), m.p.O300 8C. Anal. C 44 H 44 Na 2 N 4 PtO 10 S 4 , Calc. C, 45.59; H, 3.80; N, 4.84. Found: C, 45.93; H, 3.82; N, 4.91. FT-IR (KBr): 3052 (w), 2929 (m), 2873 (m), 2205 (s), 1378 (vs), 1631 (m), 1604 (w), 1510 (m), 1487 (ms), 1453 (m), 1384 (m), 1258 (s), 1175 (ms), 1121 (vs), 1041 (m), 899 (m), 754 (m), 746 (m) cm K1 . UV–visible (CH 3 CN, l max , nm, 3,M K1 cm K1 ): 231 (7236), 321 (4926), 349 (3877), 417 (5418). | [] | [] | ["[Na(N 15 C 5 )] 2 [Pt(i-mnt) 2 ]", "C 44 H 44 Na 2 N 4 PtO 10 S 4"] | ["Na 2 (i-mnt)--not provided"] | [] | ["Na 2 (mnt)--not provided"] | [] | [] | []
c2dt32057f | Anal. Calc. for C 34 H 28 N 2 O 8 P 2 Ca: C, 58.79; H, 4.06; N, 4.03.Found: C, 58.71; H, 4.01; N, 4.01. IR spectra (in cm −1 ): ν(PvO), 1202; ν as (P–OR), 1020; ν s (P–OR), 912; ν(CH–Ar), 3100–2900; ν(CvC–Ar), 1600–1400.[Pb(bpy)(dpp)] n (8). This has also been synthesized by following the same procedure as for 1 using Pb(NO 3 ) 2 (1 mmol, 0.331 g) instead of Cu(NO 3 ) 2 ·3H 2 O. After one week, a pale white compound was formed at the bottom of the tube and shiny colorless single crystals suitable for X-ray diﬀraction analysis were obtained at the wall of the tube after three weeks (yield 57%). Anal. Calc. for C 34 H 28 N 2 O 8 P 2 Pb: C, 47.39; H, 3.27; N, 3.25. Found: C, 47.31; H, 3.09; N, 3.21. IR spectra (in cm −1 ): ν(PvO), 1203; ν as (P–OR), 1023; ν s (P–OR), 910; ν(CH–Ar), 3100–2900; ν(CvC–Ar), 1600–1400. | [] | ["three weeks"] | ["[Pb(bpy)(dpp)] n"] | ["Pb(NO 3 ) 2--1 mmol, 0.331 g"] | [] | ["bpy--NaN", "dpp--NaN"] | [] | ["one week"] | []
1099-0682(200212)2002:12<3214::aid-ejic3214>3.0.co;2-k | IR (KBr, cm ⫺1 ): ν ˜ ⫽ 3408 s (ν NH2 ), 3320 s (ν NH2 ), 3295 w (ν NH2 ), 3250 w (ν NH2 ), 3200 w (ν NH2 ), 3075 w (ν CH ), 3070 w (ν CH ), 3064 w(ν CH ), 1632 s (δ NH2 ), 1600 vs (ν COO ), 1572 vs, (ν COO ), 1518 s, 1480 s, 1446 w 1430 vs, 1368 vs (ν COO ), 1334 vs (ν COO ),1300 vs, 1246 vs, 1192 w, 1152 s, 1112 w, 1076 s, 1060 w, 1024 w, 956 vw, 898 w, 836 m, 778 s, 732 vs, 700 vs, 658 s, 620 w (r-mode SnC), 588 w (r-mode SnC), 512 m, 468 w, 452 m (y-mode SnC), 442 s (ymode SnC), 402 m. C 28,5 H 26 N 2 O 2 Sn (547.24): C 62.55, H 4.79, N 5.12, Sn 21.69; found C 62.40, H 4.65, N 5.30, Sn 21.92. | [] | [] | ["C 28,5 H 26 N 2 O 2 Sn (547.24)"] | [] | [] | [] | [] | [] | []
b710916d | [Ag 2 (H 2 L 1 ) 2 ](NO 3 ) 2 ·H 2 O(4). A solution of 2,6-bis(5-methyl1H-pyrazol-3-yl)pyridine (H 2 L 1 ) (48 mg, 0.2 mmol) and AgNO 3 (34 mg, 0.2 mmol) in DMF (5 mL) was stirred at room temperature in the dark for ca. two days, then it was ﬁltered through a short plug of Celite. To the resulting clear solution, diethyl ether was added, and the resulting precipitate was ﬁltered and washed with acetone. Complex 4 was obtained as a white powder. Yield: 78.6%. | [] | [] | ["[Ag 2 (H 2 L 1 ) 2 ](NO 3 ) 2 ·H 2 O", "Complex 4"] | ["AgNO 3--34 mg, 0.2 mmol"] | [] | ["2,6-bis(5-methyl1H-pyrazol-3-yl)pyridine (H 2 L 1 )--48 mg, 0.2 mmol"] | ["room temperature"] | ["ca. two days"] | ["DMF--5 mL", "diethyl ether--not specified", "acetone--not specified"]
j.inoche.2014.12.009 | 05 mmol), Mn(Ac) 2 ·4H 2 O (0.041 g, 0.17 mmol), NaAc·2H 2 O (0.007 g, 0.05 mmol), H 3 PZTC·2H 2 O (0.025 g, 0.1 mmol), NaOH (0.65 mol/L, 0.08 mmol), H 2 O (3.5 mL) and isopropyl alcohol (0.5 mL) was added into a 25 mL Teﬂon-lined stainless steel vessel. The reaction mixture was heated at 100 °C for 3 days under autogenous pressure. After being cooled slowly to room temperature, colorless ﬂake-shaped crystals suitable for X-ray analysis were obtained. Yield: 23 mg, 56.8%. Anal. Found: C 20.81, H 2.45, N 6.81%. Calc. for C 28 H 38 Gd 2 Mn 3 N 8 O 41 (1621.94): C 20.73,H 2.36,N 6.91%; IR (KBr, cm −1 ):3423 vs, 1620 s, 1468 m, 1431 m, 1377 m, 1315 m, 1220 m, 1181 m, 1118 m, 962 w, 847 m, 792 m, 606 m, 446 m.[5] Single crystal X-ray diffraction analyses for the title complex was carried out on a Bruker SMART APEX CCD diffractometer equipped with a graphite monochromated Mo–Kα radiation (λ = 0.71073 Å). Semiempirical absorption corrections were applied using the SADABS program. The structures were solved by direct methods and reﬁned by full-matrix least-squares on F 2 using SHELXS 97 and SHELXL 97 programs, respectively. (Sheldrick, G. M. SHELXS-97, Program fo r solution of crystal structures; SHELXL 97, Program for Crystal Structure Reﬁnement, University of Göttingen, Germany, 1997.) All non-hydrogen atoms were reﬁned anisotropically.The hydrogen atoms were set in calculated positions and reﬁned by a riding mode.The cry stallographic details are provided in Table S1, while the selected bond dist ances and angles are listed in Table S2. Crysta l data for the title complex: C 28 H 38 Gd 2 Mn 3 N 8 O 41 , FW = 1621.98, Triclinic, space g roup P-1 with a = 8.9036(16) Å, b = 11.1229(19) Å, c = 13.851(2) Å, α =106.103(3),β =90.944(3) °, γ = 109.830(3) °, V = 1230.4(4) Å 3 ,Z=1,D c = 2.189 g·cm −3 , μ =3.535 mm −1 , R 1 =0.0588[I N 2σ(I)], wR 2 = 0.0900 [all data].[6] (a) V.A. Blatov, A.P. Shevchenko, V.N. Serezhkin, TOPOS 3.2: a new version of the program package for multipurpose crystal-chemical analysis, J. Appl. Crystallogr.33 (2000) 1193-1193; (b) V.A. Blatov, L. Carlucci, G. Ciani, D.M. Proserpio, Interpenetrating metal–organic and inorganic 3D networks: a computer-aided systematic investigation. Part I.Analysis of the Cambridge structural database, CrystEngComm 6 (2004) 377–395.[7] (a) E. Colacio, J.M. Domínguez-Vera, M. Ghazi, R. Kivekkäs, M. Klinga, J.M. Moreno, Singly anti–anti carboxylate-bridged zigzag chain complexes from a carboxylate-containing tridentate Schiff base ligand and M(hfac) 2 [M = Mn-II, Ni-II, and Cu-II]: synthesis, crystal structure, and magnetic properties, Eur. J.Inorg. Chem. (1999) 441–445; (b) C. Ruiz-Pérez, J. Sanchiz, M. Hernández-Molina, F. Lloret, M. Julve, Ferromagnetism in malonato-bridged copper(II) complexes. Synthesis, crystal structures, and magnetic properties of {[Cu(H 2 O) 3 ][Cu(mal) 2 (H 2 O)]} n and {[Cu(H 2 O) 4 ] 2 [Cu(mal) 2 (H 2 O)]}[Cu(mal) 2 (H 2 O) 2 ] {[Cu(H 2 O) 4 ][Cu(mal) 2 (H 2 O) 2 ]} (H 2 mal = malonic acid), Inorg. Chem. 39 (2000) 1363–1370; (c) Y. Rodríguez-Marítn, M. Hernández-Molina, J. Sanchiz, C. Ruiz-Pérez, F. Lloret, M.Julve, Crystal structures and magnetic properties of two- and three-dimensional malonato-bridged manganese(II) complexes, Dalton Trans. (2003) 2359–2365.[8] (a) E. Ruiz, P. Alemany, S. Alvarez, J. Cano, Towar d the prediction of magnetic coupling in molecular systems: hydroxo- and alkoxo-bridged Cu(II) binuclear complexes, J. Am. Chem. Soc. 119 (1997) 1297–1303; (b) G. De Munno, M. Julve, F. Lloret, J. Faus, M. Verdaguer, A. Caneschi, Alternating ferromagnetic and antiferromagnetic interactions in unusual copper (II) chains, Inorg. Chem. 34 (1995) 157–165.[9] E. Ruiz, S. Alvarez, P. Alemany, Theoretical search for new ferromagnetically coupled transition metal complexes, Chem. Commun. 24 (1998) 2767–2768.22 A. Ablet et al. / Inorganic Chemistry Communications 52 (2015) 20–22 | [] | [] | ["C 28 H 38 Gd 2 Mn 3 N 8 O 41 "] | ["Gd--0.05 mmol", "Mn(Ac) 2 ?4H 2 O --0.041 g, 0.17 mmol"] | ["NaOH --0.08 mmol"] | ["H 3 PZTC?2H 2 O --0.025 g, 0.1 mmol"] | ["100 \baC"] | ["3 days"] | ["H 2 O--3.5 mL", "isopropyl alcohol--0.5 mL"]
cg300770b | Preparation of {[Cu 3 L 2 (HBDC) 2 Br 2 ]·2H 2 O} n , 3. Complex 3 was prepared by using a similar procedure as for 1, except that Na-BDC (0.011 g, 0.05 mmol) was used in place of Na-succinate. The dark green crystals were obtained and dried in the air to give 0.0075 g.Yield: 46.88% based on L. Elemental analysis: (%) Calc.for C 56 H 42 Br 2 Cu 3 N 8 O 10 : C, 68.29; H, 4.03; N, 11.78. Found C, 68.30; H, 4.10; N, 11.50. IR (cm −1 ): 3422.43(m), 3032.09(s), 2365.15(s), 1609.71(s), 1413.57(s), 1248.20(s), 1018.83(s), 838.01(s), 802.01(s), 667.64(m). | [] | [] | ["{[Cu 3 L 2 (HBDC) 2 Br 2 ]·2H 2 O} n", "C 56 H 42 Br 2 Cu 3 N 8 O 10"] | [] | [] | ["Na-BDC--0.011 g, 0.05 mmol"] | [] | [] | []
s10904-014-0154-5 | 2.3 Synthesis of Polymer [Ni(pyip)(H 2 O) 2 ] n (3) A mixture of Ni(NO 3 ) 2 6H 2 O (87.2 mg, 0.3 mmol), H 2 pyip (73.0 mg, 0.3 mmol), and Fumaric acid (34.8 mg, 0.3 mmol) was sealed in a Teﬂon-lined stainless steel autoclave reactor (30 mL) and heated at 130 °C for 2 days. After the mixture had been cooled to room temperature at a rate of 10 °Ch -1 .The block crystals suitable for X-ray diffraction were isolated directly, washed with ethanol and dried in air (Yield: 55 %,based on H 2 pyip). Anal. Calcd for C 13 H 11 CoNO 6 (%): C, 46.48; H, 3.30; N, 4.17; Found: C, 46.53; H, 3.34; N, 4.14; IR data (KBr pellets, cm -1 ): 3394(s), 3005(m), 1614(m), 1579(s), 1527(m), 1484(m), 1449(m), 1398(s), 1374(s), 816(w), 769(m), 718(m), 702(m), 647(w). | [] | [] | ["[Ni(pyip)(H 2 O) 2 ] n"] | ["Ni(NO 3 ) 2 \n6H 2 O--87.2 mg, 0.3 mmol"] | [] | ["H 2 pyip--73.0 mg, 0.3 mmol", "Fumaric acid--34.8 mg, 0.3 mmol"] | ["130 \nC"] | ["2 days"] | []
ic0494354 | Complex 1 was prepared by hydrothermal reaction of Cu(NO 3 ) 2 ‚3H 2 O (0.24 g, 1 mmol), adipic acid (0.15 g, 1 mmol), and 4,4′-bipridine (0.16 g, 1 mmol) in a 1:1 aquaethanol solution (20 mL) at 180 °C for above 4 h. | [] | [] | ["Complex 1"] | ["Cu(NO 3 ) 2 ‚3H 2 O--0.24 g, 1 mmol"] | [] | ["adipic acid--0.15 g, 1 mmol", "4,4′-bipridine--0.16 g, 1 mmol"] | ["180 \nC"] | ["above 4 h"] | ["aquaethanol--20 mL"]
b204849c | Cd(bix) 3 (NO 3 ) 2 A hot solution of bix?2H 2 O (102.2 mg, 0.373 mmol) in 10 ml of methanol was added to an aqueous solution of Cd(NO 3 ) 2 ? 4H 2 O (37.3 mg, 0.121 mmol in 10 ml). Crystals separated from the solution were collected by vacuum ﬁltration, washed with water and dried at the pump to yield the product (61.6 mg, 0.0636 mmol, 53%). Elemental analysis performed on crystals exposed to the atmosphere: Calc. for CdC 42 H 44 N 14 O 7 [i.e. | [] | [] | ["Cd(bix) 3 (NO 3 ) 2"] | ["Cd(NO 3 ) 2 \n4H 2 O--37.3 mg, 0.121 mmol"] | [] | ["bix?2H 2 O--102.2 mg, 0.373 mmol"] | [] | [] | ["methanol--10 ml"]
b:rucb.0000024836.23456.a8 | C 24 H 27 CuF 6 N 7 O 4 . Calculated (%): C, 44.0; H, 4.2; F, 17.4; N, 15.0. IR, ν/cm –1 : 2982, 2938 (C—H); 2220 (C—N); 1588, 1523 (N=C—C=C—O).(1,1,1,3,3,3Hexafluoro2,4pentanedionato)[2cyano2 (1oxyl4,4,5,5tetramethyl4,5dihydro1Himidazol2yl)1 (trifluoromethyl)ethylenolato]copper( II), CuL CF 3 (hfac) (10).A mixture of Cu(hfac) 2 (73 mg, 0.15 mmol) and complex 9 (100 mg, 0.15 mmol) in MeCN (10 mL) was stirred for 30 min and then concentrated to dryness. The residue was extracted with a 1 : 1 AcOEt—heptane mixture (15 mL). The solution was * The sample was predried in vacuo at 30 °C for 2 days. | [] | [] | ["C 24 H 27 CuF 6 N 7 O 4"] | ["Cu(hfac) 2--73 mg, 0.15 mmol"] | [] | ["complex 9--100 mg, 0.15 mmol"] | [] | [] | ["MeCN--10 mL"]
c5ra10459a | Synthesis [Cu(dnpdc)(H 2 O)] n $(DMA) 4 (H 2 O) 2 (1). H 2 dnpdc (0.075 mmol, 0.025 g) and Cu(NO 3 ) 2 (0.1 mmol, 0.024 g) were dissolved in DMA (N,N 0 -dimethylacetamide)–EtOH–H 2 O (5 mL, v/v/v ¼ 3/ 1/1) mixture with 0.2 mL ethyl glycol (EG) under stirring for 40 min at room temperature. The resulting mixture was then sealed in a capped vial and heated at 85  C for 24 hours. Aer cooling to room temperature slowly, blue prism-shaped crystals of 1 were collected (yield: 76%). Elemental analysis calc. for (C 30 H 48 N 6 O 15 Cu, M ¼ 796.29): C, 45.25; H, 6.08; N, 10.55.Found: C, 45.09; H, 6.01; N, 10.12%. IR (KBr, cm 1 ): 3431br, 3092w, 2939w, 1693s, 1614s, 1529s, 1483m, 1406s, 1353vs, 1326m, 1300m, 1268m, 1147w, 1080m, 928m, 901w, 828w, 785m, 723m.[Cu 9 (dnpdc) 6 (OH) 6 (H 2 O) 2 ] n ${(DMF) 8 (EtOH) 3 (H 2 O) 12 } n (2).The similar synthetic procedure of 1 was performed with DMF (N,N 0 -dimethylformamide, 3 mL) instead of DMA to generate pale-green crystals of compound 2 (yield: 62%). Elemental analysis calc. for (C 114 H 144 N 20 O 79 Cu 9 , M ¼ 3630.4): C, 37.72; H, 4.00; N, 7.72. Found: C, 37.69; H, 3.97; N, 7.43%. IR (KBr, cm 1 ): 3080w, 2931w, 2872w, 1655s, 1614s, 1593s, 1533s, 1481m, 1406s, 1348s, 1256m, 1167w, 1134m, 1195m, 1063w, 1005m, 922m, 855w, 829m, 783m, 725m, 665m, 625w. | [] | [] | ["[Cu(dnpdc)(H 2 O)] n", "C 30 H 48 N 6 O 15 Cu", "[Cu 9 (dnpdc) 6 (OH) 6 (H 2 O) 2 ] n"] | ["Cu(NO 3 ) 2--0.1 mmol, 0.024 g"] | ["ethyl glycol (EG)--0.2 mL"] | ["H 2 dnpdc--0.075 mmol, 0.025 g"] | ["room temperature", "85 \nC"] | ["40 min", "24 hours"] | ["DMA--5 mL", "EtOH--5 mL", "H 2 O--5 mL", "DMF--3 mL"]
cg201071y | [Pb(μ-bpe)(μ-O 2 CCF 3 ) 2 ](4). A mixture of Pb(O 2 CCF 3 ) 2 (0.216 g, 0.5 mmol) and bpe (0.091 g, 0.5 mmol) in 6 mL of MeOH was stirred for 30 min. A white solid was precipitated out by the dropwise addition of diethyl ether into this mixture. The dried solid was dissolved in 6 mL of MeOH and taken in 12 fusion tubes. The experiment was conducted by diffusing 0.5 mL of the clear methanolic solution of the compound with 0.6 mL of diethyl ether. Colorless rod-like crystals were formed after 2 days. Yield: 0.26 g (84%). Elemental analysis (%) Calcd for C 16 H 10 N 2 F 6 O 4 Pb 1 (615.46): C, 31.22; H, 1.64; N, 4.55; F, 18.52. | [] | [] | ["[Pb(μ-bpe)(μ-O 2 CCF 3 ) 2 ](4)"] | ["Pb(O 2 CCF 3 ) 2--0.216 g, 0.5 mmol"] | [] | ["bpe--0.091 g, 0.5 mmol"] | [] | ["30 min", "2 days"] | ["MeOH--6 mL", "diethyl ether--0.5 mL"]
ic0104712 | Compound 2 also can be obtained by the following method. 4,4′dpdo (1 mmol, 0.224 g) was dissolved in 30 mL of acetonitrile with heating and stirring. To the above solution was added Cu(ClO 4 ) 2 ‚6H 2 O (0.5 mmol, 0.186 g). An orange-red precipitate was formed immediately.DMF was added dropwise to the flurry, and the precipitate dissolved gradually. The resulting solution was filtered, and the filtrate was allowed to stand at room temperature. Plate-shaped crystals were obtained after 2 days. Yield: 76%. | [] | [] | ["4,4′dpdo"] | ["Cu(ClO 4 ) 2 ‚6H 2 O--0.5 mmol, 0.186 g"] | [] | ["4,4′dpdo--1 mmol, 0.224 g"] | [] | ["2 days"] | ["acetonitrile--30 mL", "DMF--dropwise"]
s0108270108038146 | Experimental The ligand L was synthesized according to the method reported by Liu, Sun et al. (2008). A solution of HgCl 2 (0.1 mmol) in a mixture of CH 3 OH (15 ml) and CH 3 CN (5 ml) was added to L (0.1 mmol). The yellow solid that formed was ﬁltered off and the resulting solution was kept at room temperature. Yellow single crystals of (I) suitable for X-ray analysis were obtained by slow evaporation of the solvent after several days (yield 40%). Elemental analysis calculated for C 12 H 10 Cl 2 HgN 4 : C 29.92, H 2.09, N 11.63%; found: C 29.81, H 2.17, N 11.51%. | [] | ["several days"] | ["C 12 H 10 Cl 2 HgN 4"] | ["HgCl 2--0.1 mmol"] | [] | ["L--0.1 mmol"] | [] | [] | ["CH 3 OH--15 ml", "CH 3 CN--5 ml"]
chem.201200999 | Analysis for compound 2: 1 H NMR (300 MHz, 298 K, CDCl 3 /CS 2 3:1, SiMe 4 ): d = 1.07 (d, J = 6.3 Hz), 2.21–2.38 (m), 2.82 ppm (d, J = 7.2 Hz); IR (KBr): n˜ = 849 (m), 991 (s), 1147 (s), 1240 (w), 1456 (w), 1624 (m), 2858 (w), 2947 (m), 3410 cm 1 (s); elemental analysis calcd (%) for C 10 H 18 Au 2 S 4 : C 18.2, H 2.7, S 19.4; found: C 17.4, H 2.7, S 19.2. | [] | [] | ["C 10 H 18 Au 2 S 4"] | [] | [] | [] | [] | [] | []
j.poly.2016.07.003 | 4 studies (TGA) were carried out on a NETSCHZ STA-499C thermoanalyzer at a heating rate of 10 °C·min –1 in a nitrogen atmosphere (30–800 °C range). X-ray powder diffractions (XRPD) were collected at room temperature with a Bruker D8 Advanced diffractometer with Cu-Kα radiation (λ =1.5418Å). 2.2 Preparation of the complexes 2.2.1 Synthesis of [Zn 2 (H 2 btec) 2 (bpy) 2 (H 2 O) 2 ]·4H 2 O (1) A mixture of 15ml H 2 O, 0.127 g (0.5 mmol) H 4 btec, 0.04 g (1.0 mmol) NaOH, and 0.080 g (0.50 mmol) bpy were dissolved in a 20 mL vial to form a clear solution. Then Zn(NO 3 ) 2 ·6H 2 O (0.150 g, 0.5 mmol) was added, The vial was sealed in Teflon-lined stainless steel vessel, heated at 120 °C for 3 days, and cooled to room temperature. Colorless crystals of 1 were obtained and dried in air (75% yield, based on H 4 btec). Elemental Anal. Calc. for C 40 H 36 N 4 O 22 Zn 2 : C, 45.52; H, 3.44; N, 5.31. Found: C, 45.56; H, 3.17; N, 5.59%. IR (KBr pellet): 3560 w, 3112 w, 3061 w, 1587 s, 1452 m, 1408 m, 1343 s, 1241 w, 1157 m, 1081 w, 1023 s, 946 w, 825 m, 767 s, 741 s, 651 w, 587 w, 536 w. 2.2.2 Synthesis of [Zn 4 (btec) 2 (bpy) 4 (H 2 O) 6 ] ·2H 2 O (2) The preparation of [Zn 4 (btec) 2 (bpy) 4 (H 2 O) 6 ] ·2H 2 O was similar to that for complex 1, except that double NaOH (0.08 g, 2.0 mmol) and half H 4 btec, 0.063 g (0.025 mmol) were used. Colorless crystals of complex 2 were obtained and dried in air (80% yield based on H 4 btec). Elemental Anal. Calc. for C 60 H 52 N 8 O 24 Zn 4 : C, 47.08; H, 3.42; N, 7.32. Found: C, 47.10; H, 3.58; N, 7.37%. IR (KBr pellet): 3400 s, 1594 s, 1542 s, 1478 m, 1446 s, 1401 m, 1356 s, 1299 w, 1157 m, 1081 m, 1049 w, 1017 s, 921 w, 825 m, 1049 w, 1017 s, 921 w, 825 m, 773 s, 722 s, 645 m, 575 w, 485 w, 414m. 2.2.3 Synthesis of [Zn 2 (btec)(phen)H 2 O]·2H 2 O (3) A mixture of 15ml H 2 O, 0.127 g (0.5 mmol) H 4 btec, 0.08 g (2.0 mmol) NaOH, and 0.090 g (0.5 mmol) phen were dissolved in a 20 mL vial to form a clear solution. Then Zn(NO 3 ) 2 ·6H 2 O (0.30 g, 1.0 mmol) was added, The vial was sealed in Teflon-lined stainless steel vessel, heated at 120 °C for 3 days, and cooled to room temperature. Colorless crystals of 3 were obtained and dried in air (74% yield, based on H 4 btec). Elemental Anal. Calc. for C 22 H 16 N 2 O 11 Zn 2 : C, 43.14; H, 2.64; N, 4.58. | [] | [] | ["[Zn 2 (H 2 btec) 2 (bpy) 2 (H 2 O) 2 ]\b4H 2 O", "[Zn 4 (btec) 2 (bpy) 4 (H 2 O) 6 ] \b2H 2 O", "[Zn 2 (btec)(phen)H 2 O]\b2H 2 O"] | ["Zn(NO 3 ) 2 \b6H 2 O--0.150 g, 0.5 mmol", "Zn(NO 3 ) 2 \b6H 2 O--0.30 g, 1.0 mmol"] | ["NaOH--0.04 g, 1.0 mmol", "NaOH--0.08 g, 2.0 mmol"] | ["H 4 btec--0.127 g, 0.5 mmol", "H 4 btec--0.063 g, 0.025 mmol", "H 4 btec--0.127 g, 0.5 mmol"] | ["120 \bC", "120 \bC", "120 \bC"] | ["3 days", "3 days", "3 days"] | ["H 2 O--15 mL"]
c2ce06204f | {[Cu(btp) 2 (H 2 O) 2 ](ClO 4 ) 2 (H 2 O) 1.5 } n (3). 3 was synthesized using the same procedure of 1 except that btm was replaced by btp (10.7 mg, 0.06 mmol). Blue crystalline products of 3 were obtained (yield 44% based on Cu). Anal. Calcd for C 14 H 27 Cl 2 CuN 12 O 11.5 (681.92): C 24.66, H 3.99, N 24.65. Found: C 24.25, H 4.14, N 24.19%.{[Cu(btb) 2 (H 2 O) 2 ](ClO 4 ) 2 } n (4). 4 was synthesized using the same procedure of 1 except that btm was replaced by btb (11.5 mg, 0.06 mmol). Blue crystalline products of 4 were obtained (yield 42% based on Cu). Anal. Calcd for C 16 H 28 Cl 2 CuN 12 O 10 (682.96): C 28.14, H 4.13, N 24.62. Found: C 28.48, H 4.56, N 24.24%. | [] | [] | ["{[Cu(btp) 2 (H 2 O) 2 ](ClO 4 ) 2 (H 2 O) 1.5 } n", "C 14 H 27 Cl 2 CuN 12 O 11.5", "{[Cu(btb) 2 (H 2 O) 2 ](ClO 4 ) 2 } n", "C 16 H 28 Cl 2 CuN 12 O 10"] | [] | [] | ["btp--10.7 mg, 0.06 mmol", "btb--11.5 mg, 0.06 mmol"] | [] | [] | []
j.molstruc.2010.02.001 | temperature for several days to give colorless crystals of 1 (yield, 54%). They were washed with a small volume of cold CH 3 CH 2 OH and diethyl ether. Anal. Calc. (found) for C 28 H 32 Ag 2 N 4 O 10 :C, 42.02 (42.00); H, 4.03 (4.10); N, 7.00 (6.98) %. IR (KBr): m (cm 1 ) = 3430(s), 3045(w), 2927(w), 2853(w), 1604(s), 1557(s), 1485(w), 1430(w), 1380(s), 1222(m), 1072(w), 807(w), 740(w), 620(w), 505(w).3. X-ray crystallography Single crystal of the complex 1 with appropriate dimensions was mounted on a glass ﬁber and used for data collection. Data Table 1 Crystallographic data and structure reﬁnement for 1. | [] | [] | ["C 28 H 32 Ag 2 N 4 O 10 "] | [] | [] | [] | [] | [] | []
j.ica.2011.11.015 | Anal. Calc. for C 50 H 48 N 10 Ni 2 O 14 : C, 53.12; H, 4.37; N, 12.39. Found: C, 53.49; H, 4.12; N, 12.55%. IR data (KBr pellet, m /cm 1 ): 3147 m, 1607 m, 1537 m, 1490 m, 1402 m, 1327 s, 1220 w, 959 m, 915 w, 810 m, 758 w, 693 m. | [] | [] | ["C 50 H 48 N 10 Ni 2 O 14"] | [] | [] | [] | [] | [] | []
cg901121c | [(UO 2 ) 4 (C 2 O 4 ) 3 (NO 3 ) 2 (H 2 O) 6 ] 3 CB6 3 6H 2 O (4). CB6 3 5H 2 O (20 mg, 0.018 mmol), a 4-fold excess of UO 2 (NO 3 ) 2 3 6H 2 O (36 mg, 0.072 mmol) and L-(þ)-tartaric acid (11 mg, 0.073 mmol), and demineralized water (2.5 mL) were placed in a 15 mL tightly closed glass vessel and heated at 180 C under autogenous pressure. Light yellow crystals of complex 4, comprising oxalate ligands formed in situ, were obtained within three days. The product was recovered after filtration and washed with water (23 mg, 48% yield). Anal. | [] | [] | ["(UO 2 ) 4 (C 2 O 4 ) 3 (NO 3 ) 2 (H 2 O) 6 ] 3 CB6 3 6H 2 O", "CB6 3 5H 2 O"] | ["UO 2 (NO 3 ) 2 3 6H 2 O--36 mg, 0.072 mmol"] | [] | ["L-(þ)-tartaric acid--11 mg, 0.073 mmol"] | ["180 C"] | ["three days"] | ["demineralized water--2.5 mL"]
s0108768107014826 | The compound crystallized as a ﬁne white powder (solvent evaporation at 343 K) or as large crystals, typically with several cubic millimetres in dimension (desiccator evaporation).Powder X-ray diffraction data collected from the product showed no match with JCPDS database patterns for caesium oxalate dihydrate, Cs 2 C 2 O 4 2H 2 O, 77-0629 (Kholodkovskaya et al., 1990), or caesium hydrogen oxalate oxalic acid dihydrate, Cs(HC 2 O 4 )(H 2 C 2 O 4 )2H 2 O (Clegg, 1984). | [] | [] | ["NaN"] | [] | [] | [] | [] | [] | []
j.ica.2012.06.041 | 2.2.10. [Zn 2 (L1 0 ) 2 (N 3 ) 2 ]2DMF (2 0 2DMF) Yield: 0.71 g (87%). IR (KBr, cm 1 ): 3252(s), 3069(w), 2922(w), 2857(w), 2076(s), 1662(s), 1596(s), 1573(m), 1484(s), 1450(s), 1381(w), 1348(m), 1284(m), 1260(s), 1154(m), 1135(w), 1096(m), 1054(m), 1021(s), 998(w), 936(m), 872(s), 781(m), 757(s), 735(s), 644(m), 617(w), 581(m), 541(m), 502(m). Anal. Calc. for C 34 H 44 N 12O 4 Zn 2 : C, 50.07; H, 5.44; N, 20.61. Found: C, 49.98; H, 5.41; N, 20.57%. ESI-MS: m/z Calc. for { 64 Zn(L1 0 )} + , 291.04. Found: 291.12. | [] | [] | ["[Zn 2 (L1 0 ) 2 (N 3 ) 2 ]2DMF", "C 34 H 44 N 12O 4 Zn 2"] | [] | [] | [] | [] | [] | ["DMF--2 0 2DMF"]
c1dt10224a | Copper( II) chloride dihydrate (0.021 g, 0.125 mmol), copper(I) iodide (0.071 g, 0.375 mmol), iodine (0.238 g, 0.938 mmol), pyridine (0.169 g, 2.14 mmol) and water (0.025 g, 1.39 mmol) were ground together with a mortar and pestle. The dark brown mixture was initially moist but dried upon further grinding in the air with evaporative loss of pyridine and excess water to form a brown powder. Further pyridine (0.046 g, 0.58 mmol) was added and the mixture was ground further. Grinding was discontinued and the product collected when the mass of product was slightly greater than required for [H 2 O(py) 4 CuClCu(py) 4 ](I 3 ) 3 ·H 2 O(yield 0.495 g). The IR spectrum of this product was identical to that of the crystallographic sample prepared by Method 1. | [] | [] | ["[H 2 O(py) 4 CuClCu(py) 4 ](I 3 ) 3 ·H 2 O"] | ["Copper( II) chloride dihydrate--0.021 g, 0.125 mmol", "copper(I) iodide--0.071 g, 0.375 mmol"] | [] | ["pyridine--0.169 g, 2.14 mmol"] | [] | [] | ["water--0.025 g, 1.39 mmol"]
zaac.201700015 | C 18 H 14 N 4 O 10 Mn: calcd. C 43.12, H 2.81; N 11.17%; found: C 43.10, H 2.83, N 11.14%. IR (KBr): ν ˜ = 3438 (m), 3033 (m), 2918 (m), 1693 (s), 1565 (s), 1488 (m), 1467 (m), 1397 (s), 1232 (m), 1107 (w), 969 (w), 916 (m), 905 (m), 861 (m), 808 (m), 776 (m), 726 (w), 656 (m), 605 (w), 541(m), 509 (w), 471(w) cm –1 . | [] | [] | ["C 18 H 14 N 4 O 10 Mn"] | [] | [] | [] | [] | [] | []
cg060833m | Synthesis of [(NH 4 ) 2 Zn 3 (O 3 P(CH 2 ) 3 PO 3 ) 2 ] (4). A mixture of Zn(CH 3 COO) 2 ‚2H 2 O (0.1082 g, 0.4930 mmol), CH 5 N 3 ‚HCl (0.5238 g, 5.483 mmol), H 2 N(CH 2 ) 4 NH 2 ‚2HCl (0.3896 g, 2.419 mmol), (CH 3 ) 4 NBr (0.1576 g, 1.023 mmol), H 2 O 3 P(CH 2 ) 3 PO 3 H 2 (0.1977 g, 0.9688 mmol), NaF (0.2189 g, 5.213 mmol), n-butyric acid (2.0 mL, 22 mmol), and H 2 O (8.0 mL, 444 mmol) was heated at 180 °C for 96 h. After the mixture was allowed to cool slowly to ambient temperature, colorless prismatic crystals were obtained. The final pH of the solution was 6.01.The crystals were filtered, washed with distilled water, and dried at Table 4. Selected Bond Lengths (Å) and Angles (deg) for 3 a Zn(1)-O(1) #1 1.947(3) Zn(2)-O(9) 1.940(2) Zn(1)-O(2) 1.914(3) Zn(2)-O(12) #2 1.948(2) Zn(1)-O(4) #1 1.953(2) Zn(3)-O(5) #4 1.958(2) Zn(1)-O(7) #1 1.928(2) Zn(3)-O(8) 1.935(2) Zn(2)-O(3) 1.930(2) Zn(3)-O(10) #3 1.945(2) Zn(2)-O(6) 1.962(2) Zn(3)-O(11) 1.932(2) O(1) #1 -Zn(1)-O(2) 95.29(12) O(6)-Zn(2)-O(9) 109.07(10) O(1) #1 -Zn(1)-O(4) #1 120.60(11) O(6)-Zn(2)-O(12) #2 103.06(10) O(1) #1 -Zn(1)-O(7) #1 107.29(11) O(9)-Zn(2)-O(12) #2 108.84(10) O(2)-Zn(1)-O(4) #1 108.87(11) O(5) #4 -Zn(3)-O(8) 106.17(11) O(2)-Zn(1)-O(7) #1 116.31(11) O(5) #4 -Zn(3)-O(10) #3 114.43(10) O(4) #1 -Zn(1)-O(7) #1 108.48(11) O(5) #4 -Zn(3)-O(11) 106.65(10) O(3)-Zn(2)-O(6) 112.56(11) O(10) #3 -Zn(3)-O(8) 96.34(10) O(3)-Zn(2)-O(9) 112.85(10) O(8)-Zn(3)-O(11) 117.83(11) O(3)-Zn(2)-O(12) #2 109.97(10) O(10) #3 -Zn(3)-O(11) 115.21(10) a Symmetry codes: #1, -x + 1/2, y - 1/2, -z + 1/2; #2, -x + 1, y 1, -z + 1/2; #3, -x + 1, -y + 2, -z; #4, x, -y + 2, z - 1/2.Table 5. Selected Bond Lengths (Å) and Angles (deg) for 4 a Zn(1)-O(1) #1 1.916(4) Zn(1)-O(6) 1.911(3) Zn(1)-O(2) #2 1.929(4) Zn(2)-O(4) #4 1.925(3) Zn(1)-O(3) 1.965(3) Zn(2)-O(5) 1.923(3) O(1) #1 -Zn(1)-O(2) #2 104.9(3) O(3)-Zn(1)-O(6) 116.98(15) O(1) #1 -Zn(1)-O(3) 114.41(19) O(4) #4 -Zn(2)-O(4) #5 94.4(2) O(1) #1 -Zn(1)-O(6) 107.56(18) O(4) #4 -Zn(2)-O(5) 120.37(16) O(2) #2 -Zn(1)-O(3) 96.00(16) O(4) #4 -Zn(2)-O(5) #3 112.78(16) O(2) #2 -Zn(1)-O(6) 116.28(16) O(5) #3 -Zn(2)-O(5) 97.8(2) a Symmetry codes: #1, -x + 2, y, -z + 1/2; #2, x - 1/2, -y + 1/2, -z; #3, -x + 1, y, -z + 1/2; #4, -x + 1, -y, -z; #5, x, -y, z + 1/2. | [] | [] | ["[(NH 4 ) 2 Zn 3 (O 3 P(CH 2 ) 3 PO 3 ) 2 ]", "4"] | ["Zn(CH 3 COO) 2 ‚2H 2 O--0.1082 g, 0.4930 mmol"] | [] | ["CH 5 N 3 ‚HCl--0.5238 g, 5.483 mmol", "H 2 N(CH 2 ) 4 NH 2 ‚2HCl--0.3896 g, 2.419 mmol", "(CH 3 ) 4 NBr--0.1576 g, 1.023 mmol", "H 2 O 3 P(CH 2 ) 3 PO 3 H 2--0.1977 g, 0.9688 mmol", "NaF--0.2189 g, 5.213 mmol", "n-butyric acid--2.0 mL, 22 mmol", "H 2 O--8.0 mL, 444 mmol"] | ["180 \nC"] | ["96 h"] | []
c3dt53611d | N,N′-(Pyridine-2,6-diylbis(methylene))bis(2-chloroacetamide) (17). To a solution of chloroacetyl chloride (1.16 mL, 14.6 mmol) in CH 2 Cl 2 (15 mL), 16 (1.00 g, 7.29 mmol) was added dropwise with stirring (0 °C). Stirring was continued (15 min, 0 °C), and the resulting yellow solution was then stirred (23 °C, 16 h). A saturated NaHCO 3 solution (50 mL) was added, and the aqueous layer was extracted with CH 2 Cl 2 (3 × 30 mL). The combined organic layers were washed with aqueous brine solution, dried (MgSO 4 ), filtered and the filtrate concentrated in vacuo leaving an orange oil, 17: yield 1.44 g, 68%. | [] | [] | ["N,N′-(Pyridine-2,6-diylbis(methylene))bis(2-chloroacetamide)"] | [] | [] | ["16--1.00 g, 7.29 mmol"] | ["23 \nC"] | ["16 h"] | ["CH 2 Cl 2--15 mL"]
c4ce01414f | Synthesis of [ Fe 2 (Nic) 4 (μ-H 2 O)]·CH 3 CN (1). Amixtureof HNic (62.0 mg, 0.50 mmol) and [Fe(Cp)(CO) 2 ] 2 (46.8 mg, 0.125 mmol) was p laced in a 20 ml Teflon-lined stainless steel ve ssel with 7.0 ml of CH 3 CN–H 2 O(v:v=4:3).Themixtures were heated to 160 ° C in 4 h, kept at this temperature for two days and subsequently cooled slowly to room temperature over another two days. Yellow crystals of 1 were obtained.Synthesis of [Fe(PIP)(H 2 O)]·H 2 O(2).Theprocedurewas analogous to that for 1, except that H 2 PIP was used instead of HNic. Yellow crystals of 2 were obtained in 50% yield based on [Fe(Cp)(CO) 2 ] 2 . Elemental anal. c alcd. for C 13 H 11 FeNO 6 (%): C 46.88, H 3.33 , N 4.21. Found (%): C 47.23 , H 3.09, N 4.17. | [] | ["two days"] | ["[Fe 2 (Nic) 4 (μ-H 2 O)]·CH 3 CN", "1"] | ["[Fe(Cp)(CO) 2 ] 2--46.8 mg, 0.125 mmol"] | [] | ["HNic--62.0 mg, 0.50 mmol"] | ["160 °C"] | ["two days"] | ["CH 3 CN–H 2 O--7.0 ml"]
zaac.201100202 | [Cu(HL)(4,4'-bipy)] (1-h): 1-h was obtained by activating compound 1 at 200 °C under vacuum for 12 h. To avoid rehydration of 1-h to 1, the dehydrated substance was stored in a vacuum desiccator with KOH and P 2 O 5 as the desiccant. C 16 H 13 CuN 2 O 6 PS (molecular mass: 455.88 g/mol); C 42.0 (calcd. 42.2); H 3.1 (2.9); N 6.1 (6.1); S 6.8 (7.0)%. IR (ATR): ν(Ar-H) 3070 cm –1 w, ν(C=C) 1610 m, ν(C=N) 1410 m, ν asym (P–O, S–O) 1140 s, ν sym (P–O, S–O) 1000 m, δ(Ar-H) 810 m, 642 s. | [] | [] | ["[Cu(HL)(4,4'-bipy)] (1-h)"] | [] | [] | [] | ["200 \nC"] | ["12 h"] | []
c3ce41082j | {[Mn(BIPNDI) 2 (NO 3 ) 2 ](DMF)} ∞ (3): Single crystals of 3 suitable for X-ray diffraction were grown by solvothermal synthesis. A mixture of Mn(NO 3 ) 2 .6H 2 O (12 mg, 4.15 x 10 -5 mol) and BIPNDI (20 mg, 4.15 x 10 -5 mol) in N,N-dimethylformamide (7.5 mL) and 1,4-dioxane (7.5 mL) was heated at 80 °C in a pressure tube for 48 h. After cooling to room temperature, yellow block crystals were obtained in a 55 % yield (14 mg, 1.15 x 10 -5 mol), based on ligand.FT-IR (ATR, cm −1 ): 3123w, 2958w, 1705s, 1662s, 1583m, 1521w, 1456m, 1405m, 1378m, 1343s, 1311s, 1272m, 1240s, 1173m, 1107m, 1086s, 1058m, 1045m, 1034m, 932m.Elemental Analysis (%) calculated for MnC 55 H 51 N 15 O 15 : C, 54.26; H, 4.23; N, 17.27; found: C, 54.35; H, 4.35; N, 17.24.Page 4 of 22CrystEngComm CrystEngComm Accepted Manuscript Published on 14 August 2013. Downloaded by Georgetown University Library on 16/09/2013 04:47:05. View Article Online DOI: 10.1039/C3CE41082J | [] | [] | ["[Mn(BIPNDI) 2 (NO 3 ) 2 ](DMF)", "MnC 55 H 51 N 15 O 15"] | ["Mn(NO 3 ) 2 .6H 2 O--12 mg, 4.15 x 10 -5 mol"] | [] | ["BIPNDI--20 mg, 4.15 x 10 -5 mol"] | ["80 °C"] | ["48 h"] | ["N,N-dimethylformamide--7.5 mL", "1,4-dioxane--7.5 mL"]
acs.inorgchem.9b02697 | [Pb 2 (pia) 2 (DMF)]·1.5DMF (2). The compound was prepared using a procedure similar to that of 1, except the solvent was replaced by 10 mL of DMF for 2. Colorless block crystals (Figure S1)of2 were obtained with a yield of 44% (based on H 2 pia). Elemental analysis (%) Calcd for Pb 2 C 33.5 H 31.5 N 4.5 O 10.5 : H, 2.94; C, 37.27; N, 5.84. | [] | [] | ["[Pb 2 (pia) 2 (DMF)]·1.5DMF", "Pb 2 C 33.5 H 31.5 N 4.5 O 10.5"] | [] | [] | [] | [] | [] | ["DMF--10 mL"]
ejic.201000731 | IR (KBr): ν ˜ = 3214 (s), 3114 (s), 1815 (w), 1659 (w), 1590 (s), 1546 (s), 1490 (m), 1403 (s), 1326 (w), 1297 (m), 1215 (w), 1155 (m), 1130 (m), 1101 (w), 1070 (w), 1012 (m), 968 (w), 907 (w), 865 (s), 803 (w), 777 (m), 749 (s), 695 (w), 676 (w), 619 (m), 574 (w), 494 (w), 468 (m) cm –1 . | [] | [] | [] | [] | [] | [] | [] | [] | []
cg8002564 | {[Cd 3 (btr) 8 (N(CN) 2 ) 2 ](BF 4 ) 4 } n (8). A mixture of btr (2.0 mmol, 0.72 g) and NH 4 SCN (0.8 mmol, 0.061 g) in 20 mL of boiling H 2 O was added into a 20 mL Cd(BF 4 ) 2 · 6H 2 O (1.0 mmol, 0.394 g) boiling aqueous solution. The mixed solution stayed at room temperature for a day and was ﬁltered. The crystal products were collected from the ﬁltration after 2 weeks. Yield: 61%. Elemental analysis (%) calculated for 8: C 22.69, H 1.69, N 39.69; found: C 22.28, H 2.05, N 39.26. IR (KBr pellets, λ,cm -1 ): 3445.2s, 3118.2s, 2147.4s, 1636.1m, 1507.0m, 1297.3m, 1083.5s, 935.4w, 861.2m, 614.1s, 521.4m. | [] | ["2 weeks"] | ["[Cd 3 (btr) 8 (N(CN) 2 ) 2 ](BF 4 ) 4", "8"] | ["Cd(BF 4 ) 2 · 6H 2 O--1.0 mmol, 0.394 g"] | [] | ["btr--2.0 mmol, 0.72 g", "NH 4 SCN--0.8 mmol, 0.061 g"] | [] | ["1 day"] | ["H 2 O--20 mL"]
c0dt00569j | 8,9 [Na(H 2 O) 3 {g 6 -C 6 H 5 COO}Cr(CO) 3 ](3).The monocarboxylic acid [{h 6 -C 6 H 5 COOH}Cr(CO) 3 ](1) (0.202 g, 0.8 mmol) was dissolved in a methanol/water mixture (20 mL/5 mL) and stirred for 15 min. Sodium hydroxide (0.040 g, 1.0 mmol) was added to the above solution. The reaction mixture was then stirred for 4 h, ﬁltered, and concentrated to 5 mL and kept for crystallization. Yield: 195 mg, 75%. Anal. Calcd for C 20 H 16 O 13 Na 2 Cr 2 : C, 39.09; H, 2.60; Found: C, 39.48; H, 1.83. | [] | [] | ["[Na(H 2 O) 3 {g 6 -C 6 H 5 COO}Cr(CO) 3 ](3)", "[{h 6 -C 6 H 5 COOH}Cr(CO) 3 ](1)"] | [] | ["Sodium hydroxide--0.040 g, 1.0 mmol"] | ["h 6 -C 6 H 5 COOH--0.202 g, 0.8 mmol"] | [] | ["4 h"] | ["methanol/water mixture--20 mL/5 mL"]
j.poly.2004.11.007 | 2.4. Synthesis of [H 3 O] { Zn 7 L 6 }{ Ni(H 2 O) 2 (bipy) 2 } 1.5 Æ 12H 2 O(3) The method for the preparation of compound 3 is similar to that of compound 2 except that the molar ratio of bipy/Ni was increased to 4:1. Green crystals of 3 were isolated in a 47.0% yield based on zinc. The initial and ﬁnal pH values are 4.5 and 5.0, respectively. Elemental analysis for 3,C 54 H 99 N 12 O 46 P 6 Zn 7 Ni 1.5 : Anal.Calc.: C, 27.18; H, 4.19; N, 7.05; Zn, 19.2; Ni, 3.69.Found: C, 26.43; H, 4.33; N, 6.87; Zn, 18.6; Ni, 3.4%. | [] | [] | ["[H 3 O] { Zn 7 L 6 }{ Ni(H 2 O) 2 (bipy) 2 } 1.5 Æ 12H 2 O", "C 54 H 99 N 12 O 46 P 6 Zn 7 Ni 1.5"] | [] | [] | ["L--NaN", "bipy--NaN"] | [] | [] | []
j.jssc.2008.09.011 | [Mn(phen) 2 I 2 ] was prepared in advance according to the Ref.[36]. Then the mixture was stirred for another 30 min and pH value was adjusted to 5.8 with drops of 10% HCl and 10% NaOH solution. Finally, the mixed solution was sealed in a 15 cm 3 Teﬂonlined stainless autoclave and heated at 170 1C for 4 d under autogenous pressure and then cooled to room temperature unaffectedly. Red rod crystals of 1 suitable for X-ray analysis were obtained in about 41% yield (based on Cu). Anal. calc for C 12 H 8 Cu 3 I 3 N 2 : C, 19.18; H, 1.07; N, 3.73 wt%; found: C, 19.20; H, 1.04; N, 3.81 wt%. IR (KBr, cm 1 ): 3042 (vw), 1616 (w), 1574 (w), 1502 (m), 1418 (s), 1134 (w), 834 (s), 761 (w), 722(s), 632 (vw). | [] | [] | ["[Mn(phen) 2 I 2 ]", "C 12 H 8 Cu 3 I 3 N 2"] | [] | ["10% HCl solution--drops", "10% NaOH solution--drops"] | ["phen--NaN"] | ["170 \nC"] | ["4 d"] | []
j.ica.2016.06.015 | 14 (0.0256 g, 0.1 mmol) were added. The solution was sealed in a 25 mL telfon stainless steel and heated at 120°C for 48h. After cooling to room temperature, light yellow block crystals were obtained. Yield: 45% based on Mg 2+ . Anal. Calcd for C 16 H 12 MgN 10 O 4 : C, 44.42; H, 2.80; N, 32.38%. Found: C, 44.25; H, 2.88; N, 32.33%. IR (KBr, cm -1 ): 1687(w), 1640(s), 1562(w), 1458(w), 1429(m), 1386(s), 1299(w), 1220 (w), 1124(w), 1056(w), 1009(w), 823(w), 755(w), 724(m), 685(m). 3.3 Synthesis of [Ca(pytza) 2 (H 2 O) 2 ] n ·3nH 2 O (2) A similar method to that of polymer 1 was adopted to prepare polymer 2 except that the solvent was changed to a mixture of distilled water (1mL) and ethanol (3mL). Yield: 40% based on Ca 2+ . Anal. Calcd for C 16 H 22 CaN 10 O 9 : C, 35.69; H, 4.12; N, 26.01%. Found: C, 35.25; H, 4.18; N, 26.33%. IR (KBr, cm -1 ): 3424(m), 1635(s), 1563(w), 1457(w), 1426(s), 1403(s), 1307(w), 1291(w), 1217(w), 1052(w), 1007(w), 826(m), 752(w), 722(m), 677(m). 3.4 Synthesis of [Sr(pytza) 2 (H 2 O) 2 ] n (3) and [Ba(pytza) 2 (H 2 O) 2 ] n ·nH 2 O(4) Similar methods to that of polymer 2 were adopted to prepare polymers 3 and 4 except that the solvent was changed to a mixture of distilled water (4mL) and ethanol (1mL). For 3, yield: 42% based on Sr 2+ . Anal. Calcd for C 16 H 16 SrN 10 O 6 : C, 36.12; H, 3.03; N, 26.33%. Found: C, 36.25; H, 3.08; N, 26.52%. IR (KBr, cm -1 ): 3428(m), 1604(s), 1462(w), 1429(m), 1389(s), 1313(w), 1222(m), 1206 (w), 1013(w), 846(w), 823(m), 729(s), 683(w). For 4, yield: 40% based on Ba 2+ . Anal. Calcd for C 16 H 18 BaN 10 O 7 : C, 32.04; H,3.03; N, 23.36%. Found: C, 32.25; H, 3.12; N, 23.23%. IR (KBr, cm -1 ): 3417(m), 1625(s), 1528(w), 1459(w), 1425(m), 1385(s), 1307(m), 1212 (w), 1127(w), 1050(w), 1000(w), 836(m), 752(w), 723(m), 683(w). 3.5 X-Ray crystallography Single crystal X-ray crystal data were collected on a Rigaku SCX mini CCD diffractometer equipped with graphite-monochromated Mo-Kα radiation (λ = 0.71073 Å). The intensity data were collected by the ω scan technique and were reduced using | [] | [] | ["Mg 2+", "[Ca(pytza) 2 (H 2 O) 2 ] n ·3nH 2 O", "[Sr(pytza) 2 (H 2 O) 2 ] n", "[Ba(pytza) 2 (H 2 O) 2 ] n ·nH 2 O"] | ["Mg 2+--0.0256 g, 0.1 mmol", "Ca 2+--NaN", "Sr 2+--NaN", "Ba 2+--NaN"] | [] | ["pytza--NaN"] | ["120°C"] | ["48h"] | ["distilled water--1mL", "ethanol--3mL", "distilled water--4mL", "ethanol--1mL"]
j.poly.2011.10.039 | Found: C, 43.11; H, 5.83; N, 19.34%.2.3.2. [K 2 (H 2 O) 2 (H 2 O)C 40 H 50 N 20 O 10 ](C 6 H 6 O 2 ) 2 Cl 2 7H 2 O(2) KCl (6.0 mg, 0.08 mmol) was dissolved in distilled water (3 ml), and to this solution Me 10 Q[5] (22 mg, 0.02 mmol) and hydroquinone (4.4 mg, 0.04 mmol) were added. The mixture was heated at 60 °C for 0.5 h. Slow evaporation of the resultant solution over a period of a month provided colorless crystals. Yield: 50%. Anal. | [] | [] | ["[K 2 (H 2 O) 2 (H 2 O)C 40 H 50 N 20 O 10 ](C 6 H 6 O 2 ) 2 Cl 2 7H 2 O"] | ["KCl--6.0 mg, 0.08 mmol"] | [] | ["Me 10 Q[5]--22 mg, 0.02 mmol", "hydroquinone--4.4 mg, 0.04 mmol"] | ["60 \nC"] | ["0.5 h"] | ["distilled water--3 ml"]
zaac.200700582 | To obtain [Pb(L-C 4 H 4 O 5 )] (2) 200 mg of Pb(NO 3 ) 2 were dissolved in water (2 mL) to which L-malic acid (81.00 mg) was added. To the resultant mixture, with a Pb(NO 3 ) 2 :malic acid ratio of 1:1, concentrated ammonia solution was added drop-wise to make the pH of the solution equal to 6. The solution was stirred for 10 min and transferred to a 7 mL PTFE-lined acid digestion bomb and heated at 125 °C for 48 h. The solution was kept at room temperature for one day. Beautiful shiny colorless crystals so obtained were vacuum filtered and washed with water.In order to prepare [Pb(D,L-C 4 H 4 O 5 )·2H 2 O] (3) 200 mg of Pb(NO 3 ) 2 were dissolved in water (2 mL) to which D,L- malic acid (81.00 mg) was added. To the resultant mixture, with a Pb(NO 3 ) 2 :malic acid ratio of 1:1, concentrated ammonia solution was added drop-wise to make the pH of the solution equal to 5.The solution was stirred for 10 min and transferred to a 7 mL PTFE-lined acid digestion bomb and heated at 125 °C for 48 hours.The resultant clear solution was kept at room temperature for one day to get colorless crystals which were recrystallized from distilled water. The crystals thus obtained were vacuum filtered and washed with water. | ["room temperature"] | ["one day", "one day"] | ["[Pb(L-C 4 H 4 O 5 )] (2)", "[Pb(D,L-C 4 H 4 O 5 )\b2H 2 O] (3)"] | ["Pb(NO 3 ) 2--200 mg"] | ["concentrated ammonia solution--drop-wise"] | ["L-malic acid--81.00 mg", "D,L-malic acid--81.00 mg"] | ["125 \b0C"] | ["48 h", "48 hours"] | ["water--2 mL"]
j.ica.2014.10.030 | 4 2.3. Synthesis of {[Ni(µ 1,5 -dca) 2 (µ-hmt)]H 2 O} n (1) To the solution of Ni(OAc) 2 .4H 2 O (24.9 mg, 0.1 mmol), in 20 cm 3 methanol, added aqueous solution (5 cm 3 ) of hmt (14mg, 0.1 mmol) followed by the addition of a solution of sodium dicyanamide (17.8 mg, 0.2 mmol) in 5 cm 3 water into the mixture with continuous stirring. The mixture was stirred for 60 min. at room temperature, and then filtered. The resulting solution was kept at room temperature. After a few days, shiny blue single crystals suitable for X-ray determination were obtained (Yield 54%). Elemental analysis and results of AAS were in good agreement with the C 10 H 14 N 10 Ni O stoichiometry for 1. Found (calc. %): Ni, 16.74 (16.82); C, 34.36 (34.42); N, 40.05 (40.14); H, 3.39 (4.04). IR data on KBr (ν, cm -1 ) pellets: 3400m ν (O-H); 2333s ν s + ν as (C≡N); 2252s ν as (C≡N); 2197s ν s (C≡N);1391ν as (C-N)(dca); 1248s, 1222w ν(C-N)(hmt); 996ν s (C-N), 825 ρ(CH 2 ) [32]. UV-vis-NIR: λ/nm as nujol mull: 498, 651 and 1040 (see supplementary information Fig. S1); in DMSO: 504 nm (ε ≈ 64 L·mol -1 · cm -1 ), 658 nm (ε ≈ 36 L·mol -1 · cm -1 ), 1036 nm (ε ≈ 46 L·mol -1 · cm -1 ) which assigned to 3 A 2 g → 3 T 1 g (P), 3 A 2 g → 3 T 1 g (F) and 3 A 2 g → 3 T 2 g respectively (Fig.1) [33], suggesting that complex 1 retains its structure in solution. Fig.1 2.4. Crystal structure determination Single crystals of 1 suitable for X-ray diffraction were obtained from a saturated solution in methanol/water by slow evaporation of the solvent at room temperature. The X-ray data were collected on a Nonius Kappa CCD diffractometer at 133(2) K for 1 utilizing a graphite monochromated Mo-Kα radiation (λ = 0.71073 Å). Data were corrected for Lorentz and polarization effects but not for absorption effects [34,35]. Crystallographic data are summarized in Table 1. Cell parameters were obtained by global refinement of the positions for all collected reflections. Intensities were corrected for Lorentz and polarization effects | [] | [] | ["[Ni(µ 1,5 -dca) 2 (µ-hmt)]H 2 O] n"] | ["Ni(OAc) 2 .4H 2 O--24.9 mg, 0.1 mmol", "sodium dicyanamide--17.8 mg, 0.2 mmol"] | [] | ["hmt--14 mg, 0.1 mmol"] | ["room temperature"] | ["60 min"] | ["methanol--20 cm3", "water--5 cm3"]
j.poly.2008.10.028 | for C 16 H 32 AgN 5 O 9 (2): C, 35.18; H, 5.90; N, 12.82. Found: C, 34.97; H, 5.60; N, 12.81%. IR (cm 1 ): 3359 (m, br), 2850 (w), 1650 (w), 1619 (m), 1561 (w), 1468 (w), 1433 (m), 1366 (s, sh), 1330 (vs), 1303 (s, sh), 1268 (m), 1231 (m), 1136 (m), 1118 (m), 1103 (w), 1070 (w), 1032 (w), 993 (m), 972 (w), 939 (m), 857 (m), 835 (m), 804 (s), 684 (s). | [] | [] | ["C 16 H 32 AgN 5 O 9 (2)"] | [] | [] | [] | [] | [] | []
ic701718b | µ eff ) 6.64 µ B (solid, 295 K). ESI-MS (acetonitrile): m/z [Co 2 (L4c) 2 (SCN) 2 Na] + ) 904 amu; [Co 2 (L4c) 2 SCN] + ) 823 amu. | [] | [] | ["NaN"] | ["NaN--NaN"] | [] | ["L4c--NaN"] | [] | [] | ["acetonitrile--NaN"]
c3ce42343c | catena-[Cu(4-PicHA-H)(DMSO) 2 ] 2n (ClO 4 ) 2n (9) and [Cu(3-PicHA-H)(DMSO)(ClO 4 )] nm ·nmDMSO (10). An aqueous solution of Cu(ClO 4 ) 2 ·6H 2 O (1 mL, 0.1 M, 0.1 mmol) was added to a solution of 4-PicHA or 3-PicHA in methanol (1 mL, 0.1 M, 0.1 mmol) followed by addition of an aqueous solution of sodium hydroxide (0.05 mL, 1 M, 0.05 mmol). The clear green solutions were set aside for evaporation at room temperature producing dry residues. The latter were dissolved in 5 mL of DMSO and set aside for crystallisation by the slow diffusion of isopropanol vapours to the formed solutions. The green crystals, formed in 3–4 days, were filtered off, washed with diethyl ether, and air-dried. | [] | [] | ["catena-[Cu(4-PicHA-H)(DMSO) 2 ] 2n (ClO 4 ) 2n", "[Cu(3-PicHA-H)(DMSO)(ClO 4 )] nm ·nmDMSO"] | ["Cu(ClO 4 ) 2 ·6H 2 O--1 mL, 0.1 M, 0.1 mmol"] | [] | ["4-PicHA or 3-PicHA--1 mL, 0.1 M, 0.1 mmol", "sodium hydroxide--0.05 mL, 1 M, 0.05 mmol"] | [] | ["3-4 days"] | ["methanol--1 mL", "DMSO--5 mL", "isopropanol--vapours", "diethyl ether--wash"]
s41586-019-1134-2 | + THF RT, 18 h N 2 (1atm) 1a (0.002 mmol) Recryst.(EtOH hexane) 7a 74% Sm O O Sm OH O OH HO OH HO OH HO HO O HO OH Et H Et H I 4 HOCH 2 CH 2 OHSmI 2 900 equiv.180 equiv. | [] | [] | [] | [] | [] | [] | [] | [] | ["THF--RT, 18 h"]
s12039-014-0695-8 | Yield: 42% (based on Zn(ClO 4 ) 2 .6H 2 O). Anal. Calcd.(%) for C 52 H 56 Cl 4 N 10 O 24 Zn 2 (1477.63): C, 42.27; H, 3.82; N, 9.48; found: C, 42.1; H, 3.8; N, 9.4. FT-IR (neat): ¯v = 3460 (br), 3087 (m), 3061 (w), 2995 (w), 2523 (br), 2347 (w), 2194 (w), 2164 (w), 2123 (w), 2020 (w), 1998 (w), 1952 (w), 1935 (w), 1627 (s), 1485 (s), 1370 (m), 1239 (m), 1205 (w), 1109 (m), 1064 (w), 1041(m), 983 (m) cm −1 . | [] | [] | ["Zn(ClO 4 ) 2 .6H 2 O"] | [] | [] | [] | [] | [] | []
cg401238h | 4 116.01 (Ar−H), 124.47 (Ar−H), 127.83 (Ar−H), 130.75 (Ar−H), 133.82 (C=N), 135.63 (Ar−SO 3 ), 138.68 (Ar−NH−N), 195.10 (C=O), 196.83 (C=O). [Na 2 (HL 1 ) 2 (µ-H 2 O) 2 (H 2 O) 4 ]·4H 2 O (2): Yield 54%, based on H 2 L 1 . S 25ºC (in H 2 O) = 5.2 g L −1 . Calcd. for C 22 H 42 N 4 Na 2 O 20 S 2 (M = 792.69): C, 33.33; H, 5.34; N, 7.07. Found: C, 33.21; H, 5.12; N, 6.88 %. IR, cm –1 : 3467 (m br.) ν(H 2 O), 3114 ν(NH), 1679 (s) and 1639 (vs br.) ν(C=O), 1576 (s) ν(C=N), 1494 (m), 1445 (m), 1380 (m), 1360 (m), 1317 (m), 1266 (m), 1228 (m), 1178 (m), 1131 (w), 1087 (w), 1024 (m), 984 (w), 932 (m), 805 (w), 763 (s), 701 (s), 617 (s), 578 (s), 526 (m), and 408 (w). | [] | [] | ["[Na 2 (HL 1 ) 2 (µ-H 2 O) 2 (H 2 O) 4 ]·4H 2 O"] | ["Na 2 (HL 1 ) 2 (µ-H 2 O) 2 (H 2 O) 4--NaN"] | [] | [] | [] | [] | []
00958972.2015.1028926 | 2.4. Preparation of 3 A mixture of CuCl 2 ·2H 2 O (0.1 mmol, 0.017 g) and H 3 DCImPyO (0.1 mmol, 0.025 g) was placed in a thick Pyrex tube (ca . 20 cm in length). After ethanol (0.5 mL) and water (1.7 mL) were added, the tube was frozen with liquid N 2 , evacuated under vacuum, and sealed with a torch. The tube was heated at 150 °C for three days. After being cooled slowly to room temperature, colorless crystals of 3 were isolated by ﬁltration, washed with distilled water, and dried in air. IR spectra of 3: 3421(s), 3091(m), 3052(m), 1685(s), 1635 (m), 1585(s), 1523(s), 1495(s), 1437(m), 1417(m), 1388(m), 1340(m), 1325(m), 1304(m), 1258(m), 1222(m), 1178(m), 1109(s), 1026(w), 825(m), 790(w), 743(w), 704(w), 679(w), 578(w), 550(w), 511(m). Yield of 51% (based on Cu). Anal. (%) calcd C 20 H 22 Cu 3 N 6 O 17 for: C, 29.69; H, 2.74; N, 10.39. Found: C, 29.62; H, 2.68; N, 10.33.2.5. Single-crystal X-ray diffraction Single crystals of 1–3 were selected for data collection on a Rigaku SCXmini diffractometer equipped with a graphite-monochromated Mo-Kα radiation (λ = 0.71073 Å) using an ω Table 1. Data collection and processing parameters for 1–3. | [] | [] | ["CuCl 2 \n2H 2 O", "H 3 DCImPyO"] | ["CuCl 2 \n2H 2 O--0.1 mmol, 0.017 g"] | [] | ["H 3 DCImPyO--0.1 mmol, 0.025 g"] | ["150 \nC"] | ["three days"] | ["ethanol--0.5 mL", "water--1.7 mL"]
cg301148p | Preparation of Complexes 1 and 2. {[Cd 6 (dpb) 6 (HCOO) 8 (H 2 O) 4 ]·4NO 3 ·4H 2 O} n (1). A mixture of Cd(NO 3 ) 2 ·4H 2 O (0.016 mmol, 5 mg) and dpb (0.01 mmol, 3 mg) were dissolved in DMF/ EtOH/H 2 O (1/1/1, v/v/v, 1 mL). Then the solution was sealed in a pressure-resistant glass tube, slowly heated to 90 °C from room temperature in 300 min, kept at 90 °C for 3000 min, and then slowly cooled to 30 ° C in 600 min. The colorless rod crystals was collected and dried in the air. Yield: ca. 36% based on Cd. Elemental Anal. | [] | [] | ["[Cd 6 (dpb) 6 (HCOO) 8 (H 2 O) 4 ]·4NO 3 ·4H 2 O} n"] | ["Cd(NO 3 ) 2 ·4H 2 O--0.016 mmol, 5 mg"] | [] | ["dpb--0.01 mmol, 3 mg"] | ["90 \nC"] | ["3000 min"] | ["DMF/ EtOH/H 2 O--1/1/1, v/v/v, 1 mL"]
j.jssc.2016.10.030 | 2.2. Synthesis of [Cu(bpmi) 2 (Ac) 2 ]·H 2 O (1) A mixture of bpmi (0.0039 g, 0.02 mmol), and Cu(Ac) 2 ·H 2 O (0.0039 g, 0.02 mmol) was thoroughly dissolved in a mixed solvent of MeOH (5 mL) and DMF (1 mL). The mixture was stirred for 1 h and was subsequently ﬁltered. Green block crystals for X–ray diﬀraction were formed 10 days later. Crystals were collected by mechanical isolation and washed with MeOH (3×10 mL) then dried at 40 °C (Yield: 65%). Calcd. For C 30 H 38 CuN 10 O 5 : C, 52.81%; H, 5.61%; N, 20.53%; O, 11.73%. Found: C, 52.80; H, 5.63; N, 20.52; O, 11.75. IR (cm –1 , KBr): 3116 m, 2960 m, 2870 w, 1614 m, 1481 s, 1452 s, 1371 m, 1259 s, 1159 s, 1087 s, 958 s, 738 s.2.3. Synthesis of [Cu(bpmi) 2 (H 2 O) 2 ]·2NO 3 ·2H 2 O (2) Complex 2 was prepared under conditions similar to those of 1 with Cu(NO 3 ) 2 ·3H 2 O (0.0048 g, 0.02 mmol) used instead of Cu(Ac) 2 ·H 2 O (0.0039 g, 0.02 mmol). Blue block crystals for X–ray diﬀraction were formed 2 weeks later. Crystals were collected by mechanical isolation and washed with MeOH (3×10 mL) then dried at 40 °C (Yield: 67%). | [] | [] | ["[Cu(bpmi) 2 (Ac) 2 ]·H 2 O", "[Cu(bpmi) 2 (H 2 O) 2 ]·2NO 3 ·2H 2 O"] | ["Cu(Ac) 2 ·H 2 O--0.0039 g, 0.02 mmol", "Cu(NO 3 ) 2 ·3H 2 O--0.0048 g, 0.02 mmol"] | [] | ["bpmi--0.0039 g, 0.02 mmol"] | [] | ["1 h", "10 days", "2 weeks"] | ["MeOH--5 mL", "DMF--1 mL"]
b907389b | Preparation of metal complexes Synthesis of [Ag 5 (HL1) 3 (NO 3 ) 2 (H 2 O)] n (1; HLJU-1). The synthesis and structure of complex 1 has been reported in the earlier communication.13 Synthesis of [Ag 2 (HL1) 2 ] n ·2nH 2 O(2). An aqueous solution of H 2 L1 (0.088 g, 0.5 mmol) was added to an aqueous suspension containing Ag 2 CO 3 (0.069 g, 0.25 mmol). The mixture was stirred for 30 min until no further CO 2 was given off, and then ﬁltered. The resulting clear solution was allowed to evaporate slowly at room temperature for two weeks, and colorless crystals of 2 suitable for X-ray diffraction were isolated in 68% yield (based on Ag atom). | [] | ["two weeks"] | ["[Ag 5 (HL1) 3 (NO 3 ) 2 (H 2 O)] n", "[Ag 2 (HL1) 2 ] n ·2nH 2 O"] | ["Ag 2 CO 3--0.069 g, 0.25 mmol"] | [] | ["H 2 L1--0.088 g, 0.5 mmol"] | [] | ["30 min"] | ["aqueous solution--not specified"]
j.poly.2006.09.045 | The precipitate of silver chloride was remove d from the copper(II) perrhenate solution by ﬁltration. Ammonium hydrogen diﬂuoride (114 mg, 2 mmol, Aldrich) and pyrazine (160 mg, 4 mmol, Aldrich) were placed in a Teﬂon beaker and dissolved in 20 ml wat er. The previously prepared copper(II) perrhenate solution was added. After most of the water ha d slowly evaporated, blue crystals of 2 were found among some unidentiﬁed green powder. | [] | [] | ["NaN"] | ["copper(II) perrhenate solution--NaN"] | ["ammonium hydrogen diﬂuoride--114 mg, 2 mmol"] | ["pyrazine--160 mg, 4 mmol"] | [] | [] | ["water--20 ml"]
acs.inorgchem.6b01592 | Synthesis of Compound 2. A mixture of H 2 PDC (5 mg, 0.03 mmol), CuI (16 mg, 0.084 mmol), tetrabutylammonium bromide (TATBr, 20 mg, 0.062 mmol), DMF (1 mL), and HNO 3 (0.3 mL, 2.5 M in DMF) was sealed into a 20 mL capped vessel. The as-synthesized green block crystals can be obtained after 1 day at 85 °C. The yield is about 79% (based on the ligand). Element analysis (%) Calc. for C 40 H 48 O 24 N 8 I 4 Cu 8 : C, 23.48; H, 2.35; N, 5.48; Found: C, 23.29; H, 2.41; N, 5.41. Selected FT-IR data (KBr pellet, cm −1 ): 3312 (br), 1641 (s), 1436 (s), 1376 (s), 1288 (s), 1153 (s), 1102 (s), 1031 (s), 828 (s), 765 (s), 737 (s), 663 (s), 495 (s). | [] | [] | ["Compound 2"] | ["CuI--16 mg, 0.084 mmol"] | [] | ["H 2 PDC--5 mg, 0.03 mmol", "tetrabutylammonium bromide (TATBr)--20 mg, 0.062 mmol"] | ["85 \nC"] | ["1 day"] | ["DMF--1 mL", "HNO 3--0.3 mL, 2.5 M in DMF"]
b412701n | Preparation of [Rh 2 (O 2 CCF 3 ) 4 ·(C 6 H 5 ) 2 Si(C 5 H 4 N) 2 ](4). The dirhodium complex 1 (0.066 g, 0.10 mmol) was dissolved in 20 mL of CH 2 Cl 2 to give a green solution. On a top of this dichloromethane solution was added 10 mL of benzene containing the ligand 2 (0.038 g, 0.10 mmol) to afford precipitation of a dark-pink powder (4). After 7 days small pink crystals of 3 had grown on the walls of the tube, while the precipitate (4) has remained on the bottom of the ﬂask. Yield of 3 is ca. | [] | ["7 days"] | ["[Rh 2 (O 2 CCF 3 ) 4 ·(C 6 H 5 ) 2 Si(C 5 H 4 N) 2 ](4)"] | ["dirhodium complex 1--0.066 g, 0.10 mmol"] | [] | ["ligand 2--0.038 g, 0.10 mmol"] | [] | [] | ["CH 2 Cl 2--20 mL", "benzene--10 mL"]
cg3004068 | Synthesis of [Ba(μ 3 -H 3 hmIDC) 2 (μ 1 -H 2 O)] n (1). A mixture of H 4 hmIDC (0.2 mmol), BaCl 2 ·2H 2 O (0.2 mmol), CH 3 OH/H 2 O (1/1, 6 mL), and Et 3 N (0.1 mL) was sealed in a 15 mL Teﬂon-lined stainless steel autoclave, heated at 170 °C for 72 h, and then slowly cooled to room temperature at a rate of 5 °C/h. Pink block-shaped crystals of 1 were collected after washing with distilled water and drying in air.Yield, 34% (based on the Ba). Anal. calcd for C 6 H 6 BaN 2 O 6 : C, 21.23; H, 1.78; N, 8.25. Found: C, 21.18; H, 1.81; N, 8.26%. IR (KBr, ν/ cm −1 ): 3423s, 1586s, 1510w, 1468 m, 1371s, 1253w, 1187w, 1108w, 1049w, 1015w, 959w, 842w, 797w, 691w, 615w, 582w, 520w, 442w. | [] | [] | ["[Ba(μ 3 -H 3 hmIDC) 2 (μ 1 -H 2 O)] n", "C 6 H 6 BaN 2 O 6"] | ["BaCl 2 \n2H 2 O--0.2 mmol"] | ["Et 3 N--0.1 mL"] | ["H 4 hmIDC--0.2 mmol"] | ["170 °C"] | ["72 h"] | ["CH 3 OH/H 2 O--6 mL"]
j.poly.2013.08.018 | 2.2.4. Synthesis of {[Ag(PPh 3 ) 2 (CH 3 CN)] 2 ( l -bipy)}(BF 4 ) 2 (4) AgBF 4 (0.2 mmol, 0.0406 g) was dissolved in the mixture of CH 3CN (5 ml) and H 2 O (5 ml), adding PPh 3 (0.4 mmol, 0.119 4g) and bipy (0.2 mmol, 0.0392 g) into the reaction ﬂask later. The solution showed white turbid. The colorless and transparent crystal was obtained by slow evaporation of the ﬁltrate for four days. Yield: 34%.Anal. Calc. for C 86 H 74 Ag 2 B 2 F 8 N 4 P 4 : C, 61.55; H, 4.41; N, 3.34. Found: C, 62.00; H, 4.31; N, 3.30%. IR(cm 1 , KBr pellets): 3051.50w, 2254.91w, 1600.87s, 1536.16w, 1434.67s, 1411.06m, 1056.62s, 997.77m, 810.97m, 745.44s, 694.92s, 506.29s, 491.83s, 433.28m.2.2.5. Synthesis of [Ag(dpa)(NO 2 )] n (5) Complex 5 has been prepared following a procedure similar to that for 2 by adding dpa (0.2 mmol, 0.0368 g) into the mixture of CH 3 CN (5 ml) and H 2 O (5 ml) of AgNO 2 (0.2 mmol, 0.0308 g). Yield: 57%. Anal. Calc. for C 12 H 12 AgN 3 O 2 : C, 42.59; H, 3.55; N, 12.42. | [] | [] | ["{[Ag(PPh 3 ) 2 (CH 3 CN)] 2 ( l -bipy)}(BF 4 ) 2", "[Ag(dpa)(NO 2 )] n"] | ["AgBF 4--0.2 mmol, 0.0406 g", "AgNO 2--0.2 mmol, 0.0308 g"] | [] | ["PPh 3--0.4 mmol, 0.119 4g", "bipy--0.2 mmol, 0.0392 g", "dpa--0.2 mmol, 0.0368 g"] | [] | ["4 days"] | ["CH 3CN--5 ml", "H 2 O--5 ml"]
24701556.2020.1724152 | For complex 2, a mixture of Co(NO 3 ) 2 6H 2 O (87 mg, 0.3 mmol) and L (63 mg, 0.3 mmol), 1,4-H 2 NDC (21.4 mg, 0.1 mmol) and 5 mL water, was placed in a Teflon-lined stainless steel vessel (25 mL) and heated to 130  C for 3 days, then cooled to room temperature at a rate of 10  Ch 1 . The red block crystals of 2 were obtained (ca. 37% yield based on L). Anal. Calcd for C 22 H 14 CoN 6 O 4 (2): C, 54.45; H, 2.91; N, 17.32%. Found: C, 54.76; H, 2.99; N.17.96%. | [] | [] | ["Complex 2", "C 22 H 14 CoN 6 O 4"] | ["Co(NO 3 ) 2 ?6H 2 O--87 mg, 0.3 mmol"] | [] | ["L--63 mg, 0.3 mmol", "1,4-H 2 NDC--21.4 mg, 0.1 mmol"] | ["130  C"] | ["3 days"] | ["water--5 mL"]
s0020-1693(02)01072-1 | Whole amount of obtained sodium tetrazolate was suspended in 100 ml of MeCN and 0.05 mol (5.9 ml) of 1,2-dibromethane was added subsequently. The reaction mixture was stirred and refluxed for 3 days.After cooling the NaBr was filtered off and all solvents were evaporated under reduced pressure. The residual yellowish oil was dissolved in 150 ml of water, extracted with 5 /100 ml pentane and with 7/100 ml of CCl 4 / CHCl 3 1:1 (v/v) mixture. All solvents from the CCl 4 / CHCl 3 fraction were evaporated and the crude product was crystallised from 15 ml of hot water and recrystallised from acetonitrile. Yield 0.82 g (10%). Anal. Found: C, 29.4; H, 3.6; N, 67.1%. Calc. for C 4 H 6 N 8 : C, 28.9; H, 3.6; N, 67.4%. IR: 3142s, 3023m, 2978w, 1810w, 1635w, 1462m, 1450m, 1394w, 1370s, 1335m, 1303w, 1289vs, 1273w, 1189s, 1134 s, 1110s, 1032s, 1028s, 1000m, 912m, 907m, 795w, 710s, 692s, 435m, 434w, 334m cm 1 . | [] | [] | ["sodium tetrazolate", "C 4 H 6 N 8"] | [] | [] | ["1,2-dibromethane--0.05 mol (5.9 ml)"] | ["refluxed"] | ["3 days"] | ["MeCN--100 ml", "water--150 ml", "pentane--5% /100 ml", "CCl 4 / CHCl 3 1:1 (v/v) mixture--7% /100 ml", "acetonitrile--15 ml"]
polym10020165 | Found: C 43.52, H 2.50, N 10.88%. IR (KBr, cm -1 ): 3067 (w), 2938 (w), 1724 (s), 1676 (s), 1590 (s), 1433 (m), 1347 (s), 1294 (s), 1247 (s), 1028 (m), 871 (m), 833 (m), 762 (s), 632 (m), 528 (s). | [] | [] | [] | [] | [] | [] | [] | [] | []
b903617b | After separating complex 3, the ﬁltrate was left undisturbed at ambient temperature for slow evaporation. After ca. two weeks, nice dark red crystals of 2 suitable for X-ray study formed, were separated from the ﬁltrate and washed with methanol (2 ¥ 2mL). | [] | ["two weeks"] | ["complex 2"] | [] | [] | [] | [] | [] | ["methanol--2 ¥ 2mL"]
j.dyepig.2018.08.042 | 2.1.1. Synthesis of 1 Cd(NO 3 ) 2 ·4H 2 O (30.8 mg, 0.1 mmol) was added into a 10 mL aqueous solution of CEbpy (42.8 mg, 0.2 mmol) and then stirred for 5 min. | [] | [] | ["Cd(NO 3 ) 2 \n4H 2 O"] | ["Cd(NO 3 ) 2 \n4H 2 O--30.8 mg, 0.1 mmol"] | [] | ["CEbpy--42.8 mg, 0.2 mmol"] | [] | [] | []
j.ica.2016.07.027 | 2.4. Preparation of [Cd 4 (adc) 4 (3-bpmp)(H 2 O) 2 ] n (3) The procedure for the synthesis of 1 was followed, with the substitution of 3-bpmp (73 mg, 0.27 mmol) as the dipyridyl component. Colorless crystals of 3 (71 mg, 62% yield based on Cd) were isolated after washing with distilled water, ethanol, and acetone and drying in air. C 64 H 80 Cd 4 N 4 O 18 3 calcd. C, 46.79; H, 4.91; N, 3.41%; found C, 46.82; H, 5.12; N, 3.28%. IR ( ~ m ) = 3350 (w), 2900 (w), 2854 (w), 2810 (w), 1609 (m), 1536 (s), 1453 (w), 1394 (s), 1311 (w), 1221 (m), 1159 (m), 1133 (m), 1061 (m), 1011 (s), 930 (w), 887 (w), 843 (s), 784 (s), 704 (s), 677 (w) cm 1 . | [] | [] | ["[Cd 4 (adc) 4 (3-bpmp)(H 2 O) 2 ] n", "C 64 H 80 Cd 4 N 4 O 18 3"] | [] | [] | ["3-bpmp--73 mg, 0.27 mmol"] | [] | [] | []
s0277-5387(01)00965-2 | 2 .3 .13 . Synthesis of N,N,N%,N%-tetramethylethylenediammonium bis ( phenylmalonato ) dioxouranate ( VI ) (C 6 H 18 N 2 )[UO 2 (C 9 H 6 O 4 ) 2 ](12), yield 90%. Anal. | [] | [] | ["C 6 H 18 N 2 [UO 2 (C 9 H 6 O 4 ) 2 ](12)"] | [] | [] | [] | [] | [] | []
ic034427t | Cesium Hydrogen Dianthranilate and Cesium Bicarbonate.Anthranilic acid (0.88 g, 6.38 mmol) is added to a solution of cesium hydroxide monohydrate (1.07 g, 6.38 mmol) in 5 mL of water with vigorous stirring at room temperature. For the growth of single crystals, the vessel is set aside under atmospheric conditions. After four weeks, crystals of both cesium bicarbonate (needles, 0.16 g, 6.2%) and cesium hydrogen dianthranilate (plates, 0.12 g, 9.7%) are collected. Anal. Calcd for Cs[H(Anth) 2 ](C 14 H 13 CsN 2 O 4 ): C, 41.40; H, 3.23; N, 6.90; Cs, 32.72; O, 15.75. Found: C, 40.37; H, 3.21; N, 6.58. IR (KBr, cm -1 ): 3500-3100, m (br), H 2 O, ν asym (N-H), ν sym (N-H); 1620-1480, s (br), δ(N-H), ν asym (C-O), ν(CdC); 1444, s, ν(CdC); 1370, s, ν sym (C-O); 1312, s, ν(C-H); 1254, s, δ(dCsH); 1150, s, δ(dCsH); 1028, m, δ(dCsH); 860, s, γ(dCsH); 808, s, γ(dCsH); 762, s, γ(dCsH); 708, s, γ(N-H). Anal. Calcd for CsHCO 3 : C, 6.19; H, 0.52; Cs, 68.54; O, 24.75. Found: C, 6.79; H, 0.85. | [] | [] | ["Cs[H(Anth) 2 ](C 14 H 13 CsN 2 O 4) ", "CsHCO 3 "] | ["cesium hydroxide monohydrate--1.07 g, 6.38 mmol"] | [] | ["Anthranilic acid--0.88 g, 6.38 mmol"] | [] | ["four weeks"] | ["water--5 mL"]
s0277-5387(00)00299-0 | Adamantane was used as external reference.2.1. Preparation of Pb(aspH)(NO 3 ) (I) 3.31 g (10 mmol) of lead nitrate were dissolved in 50 ml water and combined with 1.55 g (10 mmol) of monosodium aspartate hydrate also in 50 ml of water. The pH was adjusted to 4.0 with 0.1 M NaOH and the solution left to crystallise. | [] | [] | ["Pb(aspH)(NO 3 ) (I)"] | ["lead nitrate--3.31 g (10 mmol)"] | [] | ["monosodium aspartate hydrate--1.55 g (10 mmol)"] | [] | [] | ["water--50 ml"]
c7dt04113f | Synthesis of 2. A mixture of Cd(NO 3 ) 2 ·4H 2 O (0.22 mmol, 0.067 g) and H 4 BPTC (0.11 mmol, 0.036 g) was dissolved in a solution of 6 mL DMA, 2 mL EtOH, and 1 mL H 2 O. After being stirred for one hour, the aqueous solution was sealed in a vial and heated at 120 °C for five days and then allowed to cool to room temperature. The colorless block crystals of 2 were collected by filtration and washed with ethanol several times.Yield: 78% (based on Cd). Elemental analysis for C 52 H 61 Cd 4 N 5 O 23 . Calcd: C, 39.68%, H, 3.90%, N, 4.45%.Found: C, 39.65%, H, 4.05%, N, 4.56%. FT-IR (KBr pellet, cm −1 ): 3431 (s), 2930 (w), 1627 (w), 1581 (w), 1363 (w), 1126 (s), 779 (s), 725 (w), 660 (s), 606 (w). | [] | [] | ["Cd(NO 3 ) 2 ·4H 2 O", "H 4 BPTC", "C 52 H 61 Cd 4 N 5 O 23"] | ["Cd(NO 3 ) 2 ·4H 2 O--0.22 mmol, 0.067 g"] | [] | ["H 4 BPTC--0.11 mmol, 0.036 g"] | ["120 \nC"] | ["five days"] | ["DMA--6 mL", "EtOH--2 mL", "H 2 O--1 mL"]
ic200893n | Preparation of Co(H 2 O) 2 [Au(CN) 2 ] 2 (7). As-synthesized crystals of Me 3 Sn[Au(CN) 2 ] 9 (0.2 g, 0.484 mmol) were immersed in a concentrated aqueous solution of CoCl 2 3 6H 2 O. After 2 days, the crystals were turned into a microcystalline light-pink powder. The powder was thoroughly washed with distilled water. Yield: 0.104 g (cca 73%). IR data: 3015 (b, m), 2206 (m, sh), 2195 (s), 2173 (s, sh), 2161 (s), 1533 (m), 891 (m), 754 (b, w), 508 (w). Anal. Calcd for 7: C, 8.10; H, 0.68; N, 9.45. Found: C, 8.25; H, 0.68; N, 9.38. | [] | [] | ["Co(H 2 O) 2 [Au(CN) 2 ] 2", "Me 3 Sn[Au(CN) 2 ] 9"] | ["CoCl 2 3 6H 2 O--concentrated aqueous solution"] | [] | [] | [] | ["2 days"] | ["distilled water--NA"]
cssc.201402147 | 4H; -CH 2 -CH 2 -), 2.92 (s, 4H; CH 2 -NH), 4.07 (s, 4H; CH 2 -NH), 6.86 (t, 3 J(H,H)=7.5 Hz, 2H; CH arom ), 7.00 (d, 3 J(H,H)=8.1 Hz, 2H; CH arom ), 7.26 (t, 3 J(H,H)=7.9 Hz, 2H; CH arom ), 7.43 ppm (d, 3 J(H,H)=7.5 Hz, 2H; CH arom ). | [] | [] | [] | [] | [] | [] | [] | [] | []
j.ica.2009.12.037 | Complex 2 was synthesized by a method similar to that of complex 1 except that Eu(NO 3 ) 3 6H 2 O was replaced by Tb(NO 3 ) 3 6H 2 O (the molar ratio of Eu(NO 3 ) 3 6H 2 O:H 2 L was 1:1.15) light yellow crystals were obtained. Yield: over 58% based on Tb(III). Anal. Calc.for C 27 H 14 N 6 O 13 Tb 2 (Mr = 948.28): C, 34.17; H, 2.95; N, 8.86; Tb, 33.52%. Found: C, 34.00; H:3.16 N, 8.69; Tb, 33.32%. IR data (KBr pellet, m [cm 1 ]): 3397(w), 3154(w), 1580(s), 1542(s), 1468(s), 1428(s), 1380(s), 1285(m), 1193(w), 1112(w), 969(w), 905(w), 882(m), 858(m), 692(w), 634(m), 556(w), 437(w), 404(s), 386(w), 361(w), 325(w). | [] | [] | ["Complex 2"] | ["Tb(NO 3 ) 3 \n6H 2 O--NaN"] | [] | ["H 2 L--NaN"] | [] | [] | []
cg060677j | The tube was frozen under liquid nitrogen, sealed, and placed inside an oven at 130 °C. After 18 h of heating, colorless crystals of Cd(L 2 ) 2 were obtained. Yield: 0.0172 g (61%). Anal. Cald for C 32 H 24 N 2 O 4 Cd (%): C, 62.7; H, 3.95; N, 4.57. Found: C, 62.1; H, 4.14; N, 4.84. IR (KBr, cm -1 ): 3026 (w), 1636 (ms), 1606 (s), 1544 (s), 1506 (ms), 1432 (s), 1375 (s), 1343 (ms), 1321(w), 1283 (w), 1229 (w), 1163 (w), 1090 (w), 1069 (w), 1014 (ms), 973 (ms), 955 (ms), 874 (w), 860 (w), 812 (ms), 780 (w), 740 (w), 715 (ms), 682 (ms), 647 (w), 592 (ms), 545 (ms), 537 (ms), 504 (ms).Synthesis of Cadmium-acetate-[4-(2-imidazolylvinyl)benzoate (3).A mixture of Cd(CH 3 COO) 2 ‚xH 2 O (13.2 mg, 0.05 mmol) and L 3 -CN (4.8 mg, 0.025 mmol) was thoroughly mixed with ethanol (0.6 mL) and water (0.1 mL) in a heavy-walled Pyrex tube. The tube was frozen under liquid nitrogen, sealed, and placed inside an oven at 130 °C. | [] | [] | ["Cd(L 2 ) 2"] | ["Cd(CH 3 COO) 2 ‚xH 2 O--13.2 mg, 0.05 mmol"] | [] | ["L 3 -CN--4.8 mg, 0.025 mmol"] | ["130 \nC"] | ["18 h"] | ["ethanol--0.6 mL", "water --0.1 mL"]
s2056989016016765 | Synthesis of [Cs(H 2 cpp)(H 3 O)] n , (I): H 4 cpp (29 mg, 0.1 mM) was dissolved in 4 ml of methanol. A 1 ml aliquot of a methanolic caesium hydroxide solution (45 mg, 0.3 mM; Sigma Aldrich, puriss p.a.  96%) was added slowly. The resulting mixture was stirred at ambient temperature for 10 min for uniform mixing. The ﬁnal solution was allowed to slowly evaporate at ambient temperature. White transparent crystals of the title compound were obtained after one week.Crystals were ﬁltered and dried under vacuum.7. Refinement Crystal data, data collection and structure reﬁnement details are summarized in Table 3. Hydrogen atoms bound to carbon were placed at idealized positions with C—H = 0.95 A ˚ and included in the ﬁnal structural model in a riding-motion approximation with the isotropic displacement parameters ﬁxed at 1.2U eq (C). Hydrogen atoms associated with the H 3 O + moiety and the phosphonate groups were clearly located from difference-Fourier maps and were included in the reﬁnement with the O—H and HH (only for the cation) distances restrained to 0.95 (1) and 1.55 (1) A ˚ , respectively, in order to ensure a chemically reasonable environment for these moieties. These hydrogen atoms were modelled with the isotropic displacement parameters ﬁxed at 1.5U eq (O). In order to avoid a close proximity between the H atoms associated with the POH group and the H 3 O + cation and the central Cs + ion in the crystal structure, an antibump restraint [3.5 (1) A ˚ )] was included in the overall reﬁnement. | [] | ["one week"] | ["[Cs(H 2 cpp)(H 3 O)] n", "H 4 cpp"] | ["methanolic caesium hydroxide solution--45 mg, 0.3 mM"] | [] | ["H 4 cpp--29 mg, 0.1 mM"] | [] | ["10 min"] | ["methanol--4 ml"]
j.solidstatesciences.2010.02.002 | 2.2.2. Synthesis of (C 6 N 2 H 18 ) 0.5 [Ga(OH)(C 2 O 4 ) 0.5 (HPO 3 )] (2) Typically, a mixture of GaOOH (0.1096 g), H 3 PO 3 (1.3011 g), oxalic acid (0.6238 g), and H 2 O (5 mL) with a molar ratio of 1:16:5:277 was stirred for 1 h in air and neutralized to pH ¼ 2.0 with TMEDA. Then it was transferred into a 15-mL Teﬂon-lined stainless steel autoclave and heated at 165  C for 7 days. After being washed with distilled water, ﬁltered, and dried at room temperature, colorless prism crystals were obtained (yield 48% based on Ga). The ICP and elemental analysis Calcd. (%): Ga, 25.84; P, 11.49; C, 17.79; H, 4.08; N, 5.19. Found: Ga, 25.88; P,11.52; C, 17.82; H, 4.11; N, 5.21. IR data (KBr cm 1 ): 3300(m), 2800(m), 2402(m), 1670(m), 1470(m), 1100(s), 1020(m), 605(m), 595(m). | [] | [] | ["(C 6 N 2 H 18 ) 0.5 [Ga(OH)(C 2 O 4 ) 0.5 (HPO 3 )]"] | ["GaOOH--0.1096 g"] | [] | ["H 3 PO 3--1.3011 g", "oxalic acid--0.6238 g"] | ["165 \nC"] | ["7 days"] | ["H 2 O--5 mL", "TMEDA--NaN"]
acs.inorgchem.8b02732 | 2.1.2. [Ce 2 (Q[5])(DGC)(NO 3 )(H 2 O) 10 ]·3NO 3 ·4H 2 O (2) and [Ce 3 (Q[5]) 3 (DGC) 2 (H 2 O) 9 ][Ce-(DGC)(H 2 O) 6 ] 2 ·7NO 3 ·nH 2 O(3). Q[5] (10 mg, 1.0 mmol) was dissolved in 3.0 mL of DI water. Cerium nitrate hexahydrate (Ce: 434.3 mg; 1.0 mmol) and diglycolic acid (134.1 mg, 1.0 mmol) were dissolved in 3.0 mL of DI water and added to the above Q[5] solution. Diluted triethylamine was used to neutralize the solution to pH 6 (±0.1). A ﬁne crystalline mixture of compound 2 (trace amounts in ﬁne needles) and compound 3 (major in blocks) was formed in a few days with an overall ∼60% yield based on Q[5], which were collected and dried in air. Elemental analysis (calc., found) for separated compound 3 (C 106 H 140 N 67 O 92 La 5 ·15H 2 O): C (26.55, 26.36), H (3.57, 3.69) and N (19.57, 19.05). | [] | ["a few days"] | ["[Ce 3 (Q[5]) 3 (DGC) 2 (H 2 O) 9 ][Ce-(DGC)(H 2 O) 6 ] 2 ·7NO 3 ·nH 2 O"] | ["Cerium nitrate hexahydrate--434.3 mg; 1.0 mmol"] | ["triethylamine--diluted"] | ["Q[5]--10 mg, 1.0 mmol", "diglycolic acid--134.1 mg, 1.0 mmol"] | [] | [] | ["DI water--3.0 mL"]
acs.chemmater.0c03984 | Found: C, 14.3; H, 2.4; N, 7.5.[Cu 4 I 6 (Ppg-HMTA) 2 ] n (6). To a solution of [Ppg-HMTA]Cl (50 mg, 0.23 mmol) and CuI (133 mg, 0.69 mmol), CH 3 CN (3 mL) was added.The reaction mixture was stirred at ambient temperature for 2 h. Then, the solvent was removed and an oﬀ-white precipitate was dried in air. | [] | [] | ["[Cu 4 I 6 (Ppg-HMTA) 2 ] n"] | ["CuI--133 mg, 0.69 mmol"] | [] | ["[Ppg-HMTA]Cl--50 mg, 0.23 mmol"] | [] | ["2 h"] | ["CH 3 CN--3 mL"]
cg0499717 | 1 H NMR (dmso-d 6 ): δ 0.91(d, 6H, H10, H11), 2.00 (m, H, H9), 2.95 (d, H, H8) and 3.82 (AB system, 2H, J AB ) 13.6 Hz, H7), 6.73-6.75 (m, 2H, H2, H5), 7.11-7.19 (m, 2H, H3, H4).Synthesis of Complexes. [Cu 2 (Sval) 2 (H 2 O) 3 ] n ,1.Toa solution ofH 2 Sval (208mg, 1 mmol) and LiOH (28 mg, 2 mmol) in water (10 mL) was added copper(II) acetate monohydrate (200 mg, 1 mmol) in water (10 mL). The dark green solution was stirred for 10 min and filtered. Green long rodlike crystals formed form the filtrate in a few days. The crystals were separated by decantation and dried in air. Yield: 230 mg (37%); Anal. Calcd. for C 24 H 36 Cu 2 N 2 O 9 : C, 46.2; H, 5.8; N, 4.5.Found: C, 45.7; H, 5.4; N, 4.4. UV-vis (Nujol, nm): 372 (CT) and 671(d-d transition). µ B ) 1.40 BM.* To whom correspondence should be addressed. Tel: + (65) 68742975. E-mail: chmjjv@nus.edu.sg.Figure 1. Structural diagram of the H 2 Sval ligand. | [] | ["few days"] | ["[Cu 2 (Sval) 2 (H 2 O) 3 ] n"] | ["copper(II) acetate monohydrate--200 mg, 1 mmol"] | [] | ["H 2 Sval--208 mg, 1 mmol"] | [] | [] | ["water--10 mL"]
cg500045q | Anal. Calcd for C 36 H 39 Ag 7 N 28 O 47 W 12 Ge (4649.65): C, 9.33; H, 0.43; N, 8.47; Ag, 16.31. Found: C, 9.29; H, 0.84; N, 8.43; Ag, 16.24. IR (KBr, cm −1 ): 1631(w), 1455(w), 1295(w), 956(s), 871(s), 771(s). | [] | [] | ["C 36 H 39 Ag 7 N 28 O 47 W 12 Ge"] | [] | [] | [] | [] | [] | []
j.jinorgbio.2008.05.011 | Found: C, 41.11; H 5.63; N, 9.61%. Green crystals suitable for Xray analysis were obtained by the slow diffusion of two individual aqueous solutions in H-tube (one contained H 2 dmapox, piperidine and perchloride hexahydrate, the other contained terephthalic acid neutralized by piperidine). IR (KBr pellet, cm 1 ): 1324 [v s (COO)]; 1576 [v as (COO)]; 1618 [v(NCO)]. UV-visible (in DMF): k max (nm) [ e max (M 1 cm 1 )]: 645 (221), 275 (16,320), 238 (19,850). | [] | [] | ["NaN"] | [] | ["perchloride hexahydrate--NaN"] | ["H 2 dmapox--NaN", "piperidine--NaN", "terephthalic acid--NaN"] | [] | [] | ["aqueous solutions--NaN", "H-tube--NaN"]
ch13675 | Preparation of {[Cu 0.5 (HL)(H 2 O)](NO 3 )H 2 O} 2n (5) and Reversible Dissolution/Reorganization Processes of 5 and L Cu in Aqueous Solution The synthetic procedure for 5 was similar to 1 but replacing the aqueous solution of Gd(ClO 4 ) 3 6H 2 O with an aqueous solution of Gd(NO 3 ) 3 6H 2 O. Aqua green block crystals of 5 were obtained after 80 days, washed with ethanol, and dried in air. Yield: 66.0 % (based on Cu). Anal. Calc. for C 12 H 20 CuN 6 O 14 : C 26.90, H 3.76, N 15.68. Found: C 26.85, H 3.67, N 15.75. This compound is in agreement with previous reports. | [] | [] | ["{[Cu 0.5 (HL)(H 2 O)](NO 3 )?H 2 O} 2n", "C 12 H 20 CuN 6 O 14"] | [] | [] | [] | [] | ["80 days"] | ["Gd(ClO 4 ) 3 ?6H 2 O--NaN", "Gd(NO 3 ) 3 ?6H 2 O--NaN", "ethanol--NaN"]
j.ica.2013.03.042 | 2.1.7. {[Co(ntp)(H 2 O)]1.25H 2 O} n 7 A mixture comprising Co(NO 3 ) 2 6H 2 O (0.146 g, 0.50 mmol) and H 2 ntp (0.105 g, 0.50 mmol) in a mixed solvent of 10 mL DMF and 3mLH 2 O was heated at 100 °C for 5000 min. Red crystals were obtained (0.132 g, 87%). Elemental analysis, Anal. (Calc.) for C 8 H 7.5CoNO 8.25 : C, 32.66 (31.14); H, 2.23 (2.45); N, 4.79 (4.54)%. IR (cm 1 ): 3447, 2928 (w), 1618 (s), 1537(w), 1387 (s), 1011, 773, 607 (w), 541 (s). | [] | [] | ["{[Co(ntp)(H 2 O)]\n1.25H 2 O} n", "C 8 H 7.5CoNO 8.25"] | ["Co(NO 3 ) 2 \n6H 2 O--0.146 g, 0.50 mmol"] | [] | ["H 2 ntp--0.105 g, 0.50 mmol"] | ["100 °C"] | ["5000 min"] | ["DMF--10 mL", "H 2 O--3 mL"]
b310591c | Synthesis of 5. A mixture of 1 (45.6 mg, 0.10 mmol) and Co(OAc) 2 ⴢ2H 2 O (24.9 mg, 0.10 mmol) in anhydrous EtOH (15 mL) was reﬂuxed for 5 min and allowed to cool. The clear red solution was allowed to stand at room temperature for about two days. Deep red crystals of 5 were obtained, washed with hexane and dried in air (78%). IR (KBr pellet) ν/cm ⫺1 : 3475 (br), 2995 (m), 2255 (s), 1600 (m), 1585 (s), 1560 (vs), 1530 (s), 1494 (s), 1440 (w), 1430 (m), 1415 (s), 1360 (m), 1315 (s), 775 (s). Elemental analysis. Calc. for C 66 H 58 CoN 4 O 6 : C 74.57, H 5.46, N 5.27. Found: C 74.50, H 5.49, N 5.14%. | [] | ["5 min"] | ["5"] | ["Co(OAc) 2 ⴢ2H 2 O--24.9 mg, 0.10 mmol"] | [] | ["1--45.6 mg, 0.10 mmol"] | [] | ["about two days"] | ["anhydrous EtOH--15 mL"]
b909717a | Syntheses of {[Fe(salen)(CN) 2 ] 2 [Mn(bipy) 2 ]}·CH 3 OH·2H 2 O(2) and {[Fe(salen)(CN) 2 ] 2 [Mn(phen) 2 ]}·CH 3 OH (3) K[Fe(salen)(CN) 2 ]·CH 3 OH (89 mg, 0.20 mmol) dissolved in methanol and deoxidized water 10 mL (4 : 1, v : v) was added to a methanol solution (10 mL) of Mn(bipy) 2 Cl 2 (44 mg, 0.1 mmol) or Mn(phen) 2 Cl 2 (48.6 mg, 0.1 mmol). The mixture was stirred for 1 min at room temperature and ﬁltered to remove any insoluble material, and then the ﬁltrate was allowed to evaporate slowly without disturbance for about one week. The generated darkbrown needle-like crystals suitable for X-ray diffraction were collected by ﬁltration, washed with cool methanol, and dried in air. | [] | ["about one week"] | ["{[Fe(salen)(CN) 2 ] 2 [Mn(bipy) 2 ]}·CH 3 OH·2H 2 O", "{[Fe(salen)(CN) 2 ] 2 [Mn(phen) 2 ]}·CH 3 OH", "K[Fe(salen)(CN) 2 ]·CH 3 OH"] | ["Mn(bipy) 2 Cl 2--44 mg, 0.1 mmol", "Mn(phen) 2 Cl 2--48.6 mg, 0.1 mmol"] | [] | ["K[Fe(salen)(CN) 2]--89 mg, 0.20 mmol"] | [] | [] | ["methanol--10 mL", "deoxidized water--10 mL"]
s11243-013-9743-3 | Synthesis of Mn 2 (bpp) 2 (m-tol) 4 3 The synthetic procedure for 3 was similar to that for 2,except that 1,3-bis(4-pyridyl)-propane (0.1096 g, 0.56 mmol) was used instead of 4,4-bipyridine. Slow evaporation of the colorless ﬁltrate at room temperature for several days gave colorless block crystals. Yield: 0.1337 g (46 % based on the initial Mn(m-tol) 2 2H 2 O). The product phase purity was checked according to the experimental PXRD (Fig. S3) compared with the simulated one based on the single-crystal data. Anal. Calc. for C 58 H 56 N 4 Mn 2 O 8 : C, 66.5; H, 5.4; N, 5.3 (%). Found: C, 66.7; H, 5.3; N, 5.4. IR (KBr pellet, cm -1 ): 3049w, 2945w, 2862w, 1616s, 1575s, 1539w, 1425s, 1395s, 1282w, 1222s, 1083m, 1014m, 809s, 756s, 671m. | [] | ["several days"] | ["Mn 2 (bpp) 2 (m-tol) 4"] | [] | [] | ["1,3-bis(4-pyridyl)-propane--0.1096 g, 0.56 mmol"] | [] | [] | []
c0ce00190b | Synthesis of [Zn(L2)(biim-6)] n (5). The preparation of 5 was similar to that of 4 except that biim-3 was replaced by biim-6 (0.10 mmol, 21.8 mg). Colourless block crystals of 5 were obtained. Yield: 37% (based on Zn). Elemental analysis (%): calcd for C 21 H 24 N 4 O 5 Zn (M r ¼ 477.81): C 52.79, H 5.06, N 11.73; found: C 52.77, H 5.02, N 11.70. IR (cm 1 ): 3428 (s), 2926 (m), 2075 (m), 1621 (s), 1581 (s), 1348 (s), 1108 (s), 1051 (m), 851 (m), 781 (m), 730 (m), 658 (m). | [] | [] | ["[Zn(L2)(biim-6)] n", "C 21 H 24 N 4 O 5 Zn"] | ["NaN--NaN"] | [] | ["NaN--NaN"] | [] | [] | ["NaN--NaN"]
ic502194d | Synthesis of [Yb 2 LL′L″(CH 3 OH)(H 2 O) 2 ](ClO 4 ) 2 ·CH 3 OH·H 2 O (2).A solution of Yb(ClO 4 ) 3 ·9H 2 O (0.30 mmol) in CH 3 OH (10 mL) was added to a solution of H 2 L (0.3 mmol) in CH 2 Cl 2 (10 mL). The mixture was stirred under ambient temperature for 8 h. The color of the mixture turned from orange to brown. Then, diethyl ether was diﬀused slowly into the solution. Yellow crystals of 2 were obtained in ca. one month. Yield: 0.1431 g (66.2%). Elemental analysis (%) calcd for C 46 H 49 N 4 O 22 Cl 2 Yb 2 (1426.88): C, 38.72; H, 3.46; N, 3.93. found: C, 38.71; H, 3.44; N, 3.91; IR (KBr, cm −1 ): 3387(m), 2946(w), 1617(s), 1446(s), 1235(m), 1098(m), 962(m), 741(m). UV−vis [MeOH, λ]: 230, 301, 394 nm. | [] | [] | ["[Yb 2 LL′L″(CH 3 OH)(H 2 O) 2 ](ClO 4 ) 2 ·CH 3 OH·H 2 O", "C 46 H 49 N 4 O 22 Cl 2 Yb 2"] | ["Yb(ClO 4 ) 3 ·9H 2 O--0.30 mmol"] | [] | ["H 2 L--0.3 mmol"] | ["ambient temperature"] | ["8 h", "ca. one month"] | ["CH 3 OH--10 mL", "CH 2 Cl 2--10 mL", "diethyl ether--NaN"]
j.poly.2007.09.003 | 2.3. Preparation of [Et 4 N][WS 4 Cu 3 (SSS)] (2) Compound 2 was synthesized by a similar procedure as 1 with the exception that the reactants were H 2 SSS (19 mg, 0.125 mmol), CuCN (22.5 mg, 0.25 mmol) and [Et 4 N] 2 [WS 4 ] (71.6 mg, 0.125 mmol). After cooling to room temperature over 48 h, red crystals suitable for X-ray single-crystal diﬀraction were obtained. Yield, 26% (based on CuCN). Anal. Calc. for 2: C, 15.37; H, 2.58; N, 5.38. Found: C, 15.34; H, 2.69; N, 5.40%. IR (KBr pellet, cm 1 ): m(C@N): 1455 (m); m(W–l 2 -S): 470 (s); m(W–l 3 -S): 432 (m). | [] | [] | ["[Et 4 N][WS 4 Cu 3 (SSS)]"] | ["CuCN--22.5 mg, 0.25 mmol"] | [] | ["H 2 SSS--19 mg, 0.125 mmol"] | [] | ["48 h"] | ["[Et 4 N] 2 [WS 4 ]--71.6 mg, 0.125 mmol"]
c4ra02872d | [Zn 5 (IBT) 6 ]$8[H 2 N(CH 3 ) 2 ]$DMA (JUC-122). A mixture of H 3 IBT (5 mg, 0.025 mmol), Zn(NO 3 ) 2 $6H 2 O (15 mg, 0.05 mmol), DMA–ethanol (3.5–1.5 mL) and concentrated nitric acid was sealed into a 20 mL capped vessel. The vessel was heated at 60  C. The crystals were obtained aer 2 days, washed with DMA and dried in air. Colourless block crystals were collected. Yield: 4 mg (48% based on H 3 IBT); EA (%) calc. for C 50 H 79 N 69 OZn 5 :C, 30.06; H, 3.96; N, 48.40. Found: C, 29.46; H, 3.26; N, 49.21.Selected FT-IR data (KBr pellet, cm 1 ): 3442 (br), 3064 (s), 3012 (s), 2863 (br), 1625 (s), 1569 (s), 1504 (s), 1446 (s), 1409 (s), 1361 (s), 1249 (s), 1220 (s), 1186 (s), 1122 (s), 1062 (s), 1027 (m), 985 (s), 962 (s), 854 (br), 754 (s), 696 (s), 646 (s), 601 (s), 561 (s), 501 (s). | [] | [] | ["[Zn 5 (IBT) 6 ]$8[H 2 N(CH 3 ) 2 ]$DMA", "C 50 H 79 N 69 OZn 5"] | ["Zn(NO 3 ) 2 $6H 2 O--15 mg, 0.05 mmol"] | [] | ["H 3 IBT--5 mg, 0.025 mmol"] | ["60 \n C"] | ["2 days"] | ["DMA–ethanol--3.5–1.5 mL"]
acs.cgd.5b01392 | Large, colorless, ribbon crystals were obtained in a quantitative yield after 2−3 days of slow evaporation. 1 can also be obtained by mixing an aqueous, clear solution of PbO (with addition of 4−6 drops of HCl) and an aqueous, clear solution of H 2 pzdc and piperazine, followed by slow evaporation. The ﬁnal products were washed thoroughly with fresh DI water, isolated by vacuum ﬁltration, and dried at room temperature. Other synthetic combinations of Pb(II) precursors with or without other auxiliary N-donor ligands were done in a similar fashion. A quantitative analysis of the crystals obtained was performed by CHN analysis. Anal. Calcd (Found) for C 12 H 10 Cl 2 N 4 O 10 Pb 2 : C, 16.85 (16.76); H, 1.18 (1.15); N, 6.55 (6.44). | [] | [] | ["C 12 H 10 Cl 2 N 4 O 10 Pb 2"] | ["PbO--not specified"] | [] | ["H 2 pzdc--not specified", "piperazine--not specified"] | [] | ["2−3 days"] | []
hc.20215 | Syntheses of Complexes 1–8 Me 3 Sn[S(C 3 H 3 N 2 S)] 1. The reaction was carried out under nitrogen atmosphere. The 2-mercapto-5-methyl-1,3,4-thiadiazole (0.132 g, 1 mmol) was added to the solution of ethanol (20 mL) with sodium ethoxide (0.068 g, 1 mmol), and the mixture was stirred for 10 min, then added Me 3 SnCl (0.199 g, 1 mmol) to the mixture, continuing the reaction for 12hat40 ◦ C. After cooling down to the room temperature, the solution was ﬁltered. The solvent of the ﬁltrate was gradually removed by evaporation under vacuum until solid product was obtained. The solid was then recrystallized from ether–petroleum. Colorless crystal was formed. Yield 70%; mp 124–126 ◦ C. | [] | [] | ["Me 3 Sn[S(C 3 H 3 N 2 S)]"] | ["Me 3 SnCl--0.199 g, 1 mmol"] | [] | ["2-mercapto-5-methyl-1,3,4-thiadiazole--0.132 g, 1 mmol"] | ["40 \nC"] | ["12 h"] | ["ethanol--20 mL"]
c3dt53577k | 5 Synthesis of [Cu(glygly)(PyTA)]ClO 4 ·1.5H 2 O (1). To an aqueous solution (5 mL) of glygly (0.066 g, 0.5 mmol) and NaOH (0.020 g, 0.5 mmol) was added an aq. soln. of Cu(ClO 4 ) 2 ·6H 2 O (0.186 g, 0.5 mmol) with stirring, followed by the addition of PyTA (0.094 g, 0.5 mmol) in ethanol (20 ml). The resulting solution was stirred for ca. 3 h at 60 °C. After filtration, blue block crystals suitable for X-ray diffraction were obtained by slow evaporation of the filtrate after several days at room temperature, which were collected by filtration, washed with ice cold ethanol (yield: 0.112 g, 44%). Anal. Calc. for C 12 H 19 ClN 8 O 8.5 Cu (%): C, 28.30; H, 3.56; N, 22.00. Found: C, 28.12; H, 3.45; N, 21.90. IR (KBr, cm -1 ): 3321 ν(NH 2 + H 2 O), 1618 ν as (-COO ), 1589 ν(C=N), 1384 ν s (-COO ), 1090 ν(Cl-O), 789 ν(=CH), 538 ν(Cu-O), 432 ν(Cu-N). UV-Vis absorption (H 2 O), λ max /nm (ε/M -1 cm -1 ): 203.4 (34634), 276.2 (7143), and 647.4 (69.12). Molar Conductance, Λ M (1 × 10 −3 M, H 2 O): 109.3 S −1 cm 2 mol − 1 . ESI-MS (m/z, H 2 O): 383.1, [Cu(glygly)(PyTA)] + Synthesis of [Cu(glygly)(PzTA)]ClO 4 ·1.5H 2 O (2). To an aqueous solution (5 mL) of glygly (0.066 g, 0.5 mmol) and Cu(ClO 4 ) 2 ·6H 2 O (0.186 g, 0.5 mmol) was added an ethanol solution (20mL) of PzTA (0.0095 g, 0.5 mmol) with stirring. The stirring was continued for ca. 3 h at 60 °C. The resulting blue solution was filtered off and allowed to evaporate for a few days at room temperature until blue colored crystals formed. The crystals were collected by filtration, washed with ice cold ethanol. (yield: 0.123 g, 48%). Anal. Calc. for C 11 H 19 ClN 9 O 8.5 Cu (%): C, 25.89; H, 3.36; N, 24.70. Found: C, 25.97; H, 3.18; N, 24.70. IR (KBr, cm -1 ): 3323 ν(NH 2 + H 2 O), 1631 ν as (-COO ), 1517 ν(C=N), 1378 ν s (-COO ), 1092 ν(Cl-O), 803 ν(=CH), 583 ν(Cu-O), 471 ν(Cu-N). UV-vis absorption (H 2 O), λ max /nm (ε/M -1 cm -1 ): 210.6 (36581), 274.4 (11195), and 648.8 (58.67). Molar Conductance, Λ M (1 × 10 −3 M, H 2 O): 105.8 S −1 cm 2 mol −1 . ESI-MS (m/z, H 2 O): 385.1, [Cu(glygly)(PzTA)] + Caution! Perchlorate salts of metal complexes with organic ligands are potentially explosive and therefore should be prepared in small quantities and handled carefully. X-ray crystallography. Single crystal X-ray diffraction data of complex 1 were collected on a Bruker SMART 1000 CCD diffractometer at 298(2) K using graphite monochromated Mo-Kα radiation (λ = 0.71073 Å) with the ω-2θ scan technique. The collected data were reduced by using the SAINT program. The structure was solved by direct methods and refined with the full-matrix least-squares techniques on F 2 using the SHELXL-97. | ["room temperature", "room temperature"] | ["several days", "a few days"] | ["[Cu(glygly)(PyTA)]ClO 4 ·1.5H 2 O", "[Cu(glygly)(PzTA)]ClO 4 ·1.5H 2 O"] | ["Cu(ClO 4 ) 2 ·6H 2 O--0.186 g, 0.5 mmol", "Cu(ClO 4 ) 2 ·6H 2 O--0.186 g, 0.5 mmol"] | [] | ["glygly--0.066 g, 0.5 mmol", "NaOH--0.020 g, 0.5 mmol", "PyTA--0.094 g, 0.5 mmol", "glygly--0.066 g, 0.5 mmol", "PzTA--0.0095 g, 0.5 mmol"] | ["60 °C", "60 °C"] | ["ca. 3 h", "ca. 3 h"] | ["ethanol--20 ml", "water--5 mL", "ethanol--20mL"]
c9nj03530c | Preparation of [Mn(tptc) 0.5 (phen)] n (3). A mixture of H 4 tptc (0.004 mmol, 1.6 mg), phen (0.004 mmol, 0.7 mg), MnBr 2 4H 2 O (0.008 mmol, 2.3 mg), and two drops of NaOH (0.20 mol L 1 ) was dissolved in 1 mL mixed solution of DMF/1,4-dioxane/H 2 O (v/v/v = 1/1/2), which was sealed in a near-vacuum glass tube and heated at 130 1C for 72 h. Colorless crystals of 3 were achieved with a yield of 41% (based on phen). Anal. (%) calcd for C 23 H 13 MnN 2 O 4 : C, 63.32; H, 3.30; N, 6.42. Found (%): C, 63.41; H, 3.37; N, 6.45. IR (KBr pellet, cm 1 ): 3442 (m), 1676 (vs), 1581 (s), 1510 (m), 1407 (vs), 1312 (s), 1138 (s), 1039 (m), 911 (w), 849 (w), 765 (m), 722 (m), 628 (w), 562 (m) (Fig. S1, ESI†). | [] | [] | ["[Mn(tptc) 0.5 (phen)] n", "C 23 H 13 MnN 2 O 4"] | ["MnBr 2 4H 2 O--0.008 mmol, 2.3 mg"] | ["NaOH--two drops"] | ["H 4 tptc--0.004 mmol, 1.6 mg", "phen--0.004 mmol, 0.7 mg"] | ["130 1C"] | ["72 h"] | ["DMF/1,4-dioxane/H 2 O--1 mL"]
c3ce42025f | Synthesis of [Nd 3 Cu 7 (ina) 8 (OAc) 2 (CN) 6 ] I-A A mixture of Nd 2 O 3 (0.168 g; 0.5 mmol), CuCN (0.089 g; 1.0 mmol), Hina (0.154 g; 1.25 mmol), CH 3 COONa (0.082 g; 1.0 mmol), H 2 SO 4 (0.2 ml; 1.0 mmol) and deionized water (10 ml) was stirred for 30 min at room temperature and kept in a 23 ml Teflon-lined autoclave at 180 °C for 3 days. The mixtures were cooled to room temperature at 4 °Ch −1 . Yellow block single crystals of I-A were obtained by filtration, washed with water, and dried in air (yield: 98.95 mg, 32% based on Cu). Elemental analysis (%): calc. for C 58 H 42 Cu 7 N 14 Nd 3 O 22 : C 32.18, H 1.96, N 9.06; found: C 32.15, H 2.02, N 9.03. Selected IR (KBr pellet, cm −1 ) 3430 (s), 2120 (m) 1604 (vs), 1584 (vs), 1545 (vs), 1407 (vs), 1223 (w), 1060 (w), 774 (m), 685 (m).Synthesis of [Eu 3 Cu 7 (ina) 8 (OAc) 2 (CN) 6 ]·H 2 O I-B Compound I-B was synthesized by a procedure similar to that of I-A except that Nd 2 O 3 was replaced by Eu 2 O 3 (0.176 g; 0.5 mmol). Yellow block single crystals of I-B were obtained by filtration, washed with water, and dri ed in air (yield: 107.14 mg , 34% based on Cu). Elemental analysis (%): calc.for C 58 H 44 Cu 7 Eu 3 N 14 O 23 : C 31.58, H 2.01, N 8.89; found: C 31.46, H 2.05, N 8.92%. Selected IR (KBr pellet, cm −1 ) 3412 (s), 2122 (m) 1610 (vs), 1590 (vs), 1547 (vs), 1410 (vs), 1225 (w), 1059 (w), 777 (m), 686 (m). | [] | [] | ["[Nd 3 Cu 7 (ina) 8 (OAc) 2 (CN) 6 ] I-A", "[Eu 3 Cu 7 (ina) 8 (OAc) 2 (CN) 6 ]·H 2 O I-B"] | ["Nd 2 O 3--0.168 g; 0.5 mmol", "CuCN--0.089 g; 1.0 mmol", "Eu 2 O 3--0.176 g; 0.5 mmol"] | [] | ["Hina--0.154 g; 1.25 mmol"] | ["180 °C"] | ["3 days"] | ["deionized water--10 ml"]
j.ica.2006.04.014 | Pt(amine) 2 R(COO) 2 : The two compounds cis-Pt(amine) 2 I 2 and Ag 2 R(COO) 2 were mixed together in water in a 1:1 proportion. The mixture is stirred in the dark during 2–3 days until the formation of AgI is complete. The yellow precipitate is ﬁltered out and the ﬁltrate is evaporated to dryness.Pt(NH 3 ) 2 (1,1-CBDCA): d(H) (ppm), 1.716quintet, 2.700t, d(C) (ppm), 15.41, 31.19, 56.37, 182.0.Pt(NH 3 ) 2 (1,2-CBDCA): d(H) (ppm), 1.806, 3.011, 3.517, d(C) (ppm), 21.86, 44.20. Pt(NH 3 ) 2 (malonato): d(H) (ppm), 3.018. Pt(NH 3 ) 2 (Bumalonato): d(H) (ppm), 0.77, 1.187, 1.254, 1.77, 2.41, 3.392t, d(C) (ppm), 13.21, 21.9, 29.30, 31.01, 58.17, 181.32. Pt(NH 3 ) 2 (Bzmalonato): d(H) (ppm), 2.914d, 3.267t, 7.18m, d(C) (ppm), 36.6, 61.8, 126.2, 128.6, 128.81, 180.7. | [] | [] | ["Pt(amine) 2 R(COO) 2"] | ["cis-Pt(amine) 2 I 2--NaN", "Ag 2 R(COO) 2--NaN"] | [] | [] | [] | ["2-3 days"] | ["water--NaN"]
ic701721t | Hydrothermal Synthesis. All compounds were carried out by hydrothermal synthetic method.[Zn 6 (µ 3 -OH) 2 (L) 2 (H 2 O) 6 ] n (1). A mixture of NaOH (0.080 g, 2.0 mmol) in H 2 O (5.0 mL) and H 5 L (0.077 g, 0.25 mmol) in H 2 O (5.0 mL) was added to an aqueous solution (5.0 mL) of Zn(NO 3 ) 2 ‚ 6H 2 O (0.297 g, 1.0 mmol) and stirred. The resultant solution was heated in a stainless steel reactor with Teflon liner at 175 °C for 90 h and then was cooled at a rate of ca. 5 °C‚h -1 to give colorless needle-like crystals of 1 in pure phase (in ca. 40% yield based on H 5 L), which were obtained, isolated by filtration, and washed with water. The sample was allowed to air-dry and was stable indefinitely in air. Anal. Calcd (Found) (%) C 11 H 8 O 14 Zn 3 : C, 23.58 (22.77); H, 1.44 (1.39). IR (4000-400 cm -1 ): 3541m, 3441m, 1616vs, 1566vs, 1453s, 1359s, 1315m, 1199vw, 1156vs,1091vs, 1000vs, 902w, 836w, 785w, 730m, 647w, 560w, 503w. | [] | [] | ["[Zn 6 (µ 3 -OH) 2 (L) 2 (H 2 O) 6 ] n", "C 11 H 8 O 14 Zn 3"] | ["Zn(NO 3 ) 2 ‚ 6H 2 O--0.297 g, 1.0 mmol"] | ["NaOH--0.080 g, 2.0 mmol"] | ["H 5 L--0.077 g, 0.25 mmol"] | ["175 °C"] | ["90 h"] | ["H 2 O--5.0 mL"]
s41598-017-07961-8 | Preparation of [(S)-L 1 H 2 ]·(PF 6 ) 2 . A solution of N-ethyl-benzimidazole (0.894 g, 6.1 mmol) and (S)2,2′-di(2″-chloroethoxy)-1,1′-binaphthyl (1.000 g, 2.4 mmol) in toluene (35 mL)was stirred for 7 days under refluxing and a brown oil of (S)-2,2′-bis[2″-(N-ethyl-benzimidazoliumyl)ethoxy]-1,1′-binaphthyl chloride was formed. en NH 4 PF 6 (0.938 g, 5.7 mmol) was added to a methanol solution (100 mL) of (S)-2,2′-bis[2″(N-ethyl-benzimidazolimyl)ethoxy]-1,1′-binaphthyl chloride (2.016 g, 2.4 mmol) with stirring for 3 days. A white precipitate was formed that was collected by ltration and washed with a small portion of methanol to give [(S)-L 1 H 2 ]·(PF 6 ) 2 . Yield: 1.906 g (85%). M.p.: 132–134 °C. Anal. Calcd for C 42 H 40 F 12 N 4 O 2 P 2 : C, 54.67; H, 4.37; N, 6.07%. Found: C, 54.42; H, 4.53; N, 6.34%.1 H NMR (400 MHz, DMSO-d 6 ): δ 9.17 (s, 2 H, 2-bimiH), 7.93 (m, 6 H, ArH), 7.58 (t, J = 7.6 Hz, 2 H, ArH), 7.36 (t, J = 4.6 Hz, 4 H, ArH), 7.29 (m, 4 H, ArH), 6.96 (t, J = 7.4 Hz, 2 H, ArH), 6.52 (d, J = 8.4 Hz, 2 H, ArH), 4.53 (s, 3 H, CH 2 ), 4.36 (m, 3 H, CH 2 ), 4.21 (t, J = 7.0 Hz, 3 H, CH 2 ), 4.16 (t, J = 5.4 Hz, 3 H, CH 2 ), 1.34 (t, J = 7.2 Hz, 6 H, CH 3 ). | [] | [] | ["C 42 H 40 F 12 N 4 O 2 P 2"] | [] | ["NH 4 PF 6--0.938 g, 5.7 mmol"] | ["N-ethyl-benzimidazole--0.894 g, 6.1 mmol", "(S)2,2′-di(2″-chloroethoxy)-1,1′-binaphthyl--1.000 g, 2.4 mmol"] | ["refluxing"] | ["7 days", "3 days"] | ["toluene--35 mL", "methanol--100 mL"]
s10904-012-9664-1 | 2.2 Synthesis of [Ag 2 (tdga)] (1) Complex Aqueous solution (*10 ml) containing AgNO 3 (167 mg, 1 mmol) and tdgaH 2 (0.075 g, 0.5 mmol) was reacted under ultrasonic irradiation (160 W, 40 kHz) at ambient temperature. Aqueous NH 3 (25%) was added dropwise to the mixture to yield a clear colorless solution. The resultant solution was allowed to evaporate slowly in the dark at ambient temperature for 10-days to give colorless crystals of [Ag 2 (tdga)] (1); yield, 55%). Elemental analysis calc. for C 4 H 4 Ag 2 O 4 S (363.88), Calcd. (%): C, 13.20; H, 1.10; Found (%): C, 13.22, H 1.08. IR (cm -1 ): 3753, 1673, 1603, 1551, 1433, 1395, 1296, 1145, 1035, 933, 938 and 801 cm -1 .2.3 X-ray Crystallography The data collection for complex 1 were carried out with a Xcalibur, Sapphire3, Gemini ultra diffractometer equipped with a MoKa radiation (k = 0.7107) source x-scan mode at 120 K. Data were processed using the Olex2: a complete structure solution, reﬁnement and analysis program [17]. | [] | [] | ["[Ag 2 (tdga)]", "C 4 H 4 Ag 2 O 4 S"] | ["AgNO 3--167 mg, 1 mmol"] | [] | ["tdgaH 2--0.075 g, 0.5 mmol"] | [] | ["10-days"] | ["Aqueous solution--10 ml"]
ch13227 | General Procedure [Hg(C 6 F 5 ) 2 ] was added to a three necked round bottom flask containing the appropriate nucleophile and solvent. The mixture was then heated at reflux under N 2 . Once cooled, the reaction mixture was poured into 10 mL of HCl (10 %) and then extracted with diethyl ether (30 mL) three times. The ether layers were then combined, dried with anhydrous magnesium sulfate, and then evaporated to dryness. The amounts of reagents andreaction times used for each reaction are listed in Table 1 and Table 2. | [] | [] | ["[Hg(C 6 F 5 ) 2 ]"] | [] | [] | [] | [] | [] | []
j.ica.2012.03.015 | prior to analysis on UNICO ultraviolet spectrophotometer (UV2102PC).2.2. Preparation of l -o-[Ni 2 (4,4 0 -bpy) 2 (oba) 2 ] n (1) NiSO 4 6H 2 O (0.1314 g, 0.5 mmol), H 2 oba (0.1291 g, 0.5 mmol) and 4,4 0 -bipyridine (0.0781 g, 0.5 mmol) were dissolved in 10 mL distilled water, 150 l L triethylamine was added slowly to the mixture upon stirring, after further 20 min continuous stirring the ﬁnal mixture was sealed in a 23 mL Teﬂon-lined stainless vessel, and heated at 160 °C for 72 h. The vessel was cooled to room temperature with the speed of 10 °C/h. Large quantities of green cubic crystals and a few pale-yellow plate crystals were obtained as ﬁnal products. The cubic crystals were isolated manually, washed with distilled water and dried at ambient conditions. Yield: 75%. Anal. Calc. for C 48 H 34 N 4 Ni 2 O 11 :C, 60.00; N, 5.835; H, 3.569. Found: C, 60.50; N, 5.989; H, 3.445%. IR (KBr pallet m /cm 1 ): 3442(s), 3061(w), 1593(s), 1543(m), 1408(m), 1235(s), 1162(m), 876(w), 814(m), 630(w). | [] | [] | ["l -o-[Ni 2 (4,4 0 -bpy) 2 (oba) 2 ] n"] | ["NiSO 4 ?6H 2 O--0.1314 g, 0.5 mmol"] | [] | ["H 2 oba --0.1291 g, 0.5 mmol", "4,4 0 -bipyridine --0.0781 g, 0.5 mmol"] | ["160 \nC"] | ["72 h"] | ["distilled water--10 mL"]
j.molstruc.2012.06.011 | for C 24 H 38 BrCoN 4 O 15.5 2: C, 37.47; H, 4.98; N, 7.28% Found: C, 40.44; H, 4.12; N, 7.99% (consistent with ejection of 3.5 molar equivalents of water). IR (cm 1 ): 3230 (w, br), 2597 (w), 1736 (m), 1706 (m), 1661 (m), 1631 (m), 1600 (s), 1553 (m), 1504 (m), 1467 (m), 1437 (m), 1409 (m), 1378 (m), 1291 (m), 1257 (s), 1223 (s), 1158 (s), 1097 (w), 1060 (w), 1044 (w), 1004 (s), 895 (m), 840 (s), 797 (m), 761 (s), 739 (s), 724 (s), 681 (s), 665 (s). | [] | [] | ["C 24 H 38 BrCoN 4 O 15.5 "] | [] | [] | [] | [] | [] | []
c3ce42048e | After MeOH was removed by evaporation, the solution was acidified by addition of 6 M HCl to pH ≈ 2, which resulted in the precipitation of the desired H 2 L as a white solid. The solid was collected using vacuum filtration, washed with water (400 mL) and dried in air (3.2 g, 61%).1 H NMR (d-DMSO, 500 MHz): δ = 6.34 (s, 2H), 7.86 (s, 2H), 8.11 (s, 1H), 8.15 (s, 1H), 8.82 (s, 1H), 13.41 (s, 2H).13 C NMR (d-DMSO, 125 MHz): δ = 75.44, 121.55, 124.56, 133.36, 146.42, 152.87, 156.78, 166.67.Synthesis of [Cu(HL) 2 ] (1) AmixtureofH 2 L (26.3 mg, 0.1 mmol), Cu(NO 3 ) 2 ·3H 2 O (24.2 mg, 0.1 mmol), three drops of HCl (1 M), DMF (3 mL) and H 2 O (2 mL) was placed in a glass vial (10 mL) and heated at 90 °C for 3 days. After cooling to ambient temperature, blue block crystals of 1 were obtained in a 38% yield based on Cu( II). Anal. | [] | [] | ["[Cu(HL) 2 ]"] | ["Cu(NO 3 ) 2 ·3H 2 O--24.2 mg, 0.1 mmol"] | [] | ["H 2 L--26.3 mg, 0.1 mmol"] | ["90 \n°C"] | ["3 days"] | ["DMF--3 mL", "H 2 O--2 mL"]
acs.cgd.7b00766 | 5 for C 31 H 28 Ag 2 I 2 N 2 P 2 : C, 38.75; H, 2.92; N, 2.92%; found: C, 39.32; H, 2.78; N, 2.75%. IR (KBr disk): 3440 (s), 3049 (s), 2980 (w), 2920 (w), 1588 (m), 1571 (m), 1495 (m), 1434 (s), 1384 (s), 1243 (s), 1224 (w), 1128 (w), 1098 (w), 998 (w), 856 (s), 835 (w), 787 (w), 750 (s), 695 (s), 505 (w) cm -1 . Synthesis of [Ag 2 I 2 (3-bdppmapy) 3 ]·CH 3 OH (2·CH 3 OH). Compound 2CH 3 OH was prepared as an off-white solid by a procedure similar to that of 1, from AgI (23.5 mg, 0.1 mmol) and 3bdppmapy (74.5mg, 0.15 mmol) in CH 3 OH (5 mL). Yield: 74 mg (74% based on Ag). Anal. Calcd for C 94 H 88 Ag 2 I 2 N 6 OP 6 : C, 57.17; H, 4.46; N, 4.26%; found: C, 56.52; H, 4.73; N, 4.05%. IR (KBr disk): 3441 (s), 3049 (w), 2171 (w), 1627 (m), 1579 (m), 1482 (m), 1433 (s), 1400 (s), 1385 (vs), 855 (w), 740 (s), 694 (s), 617 (s), 509 (w) cm -1 . Synthesis of [Ag 2 Br(3-bdppmapy) 3 ]Br·4CH 3 OH (3·4CH 3 OH). A mixture containing AgBr (18.8 mg, 0.1mmol) and 3-bdppmapy (74.5 mg, 0.15 mmol) in CH 3 OH (5 mL) was stirred for 30 min at ambient temperature to form a clear colorless solution. Slow diffusion of Et 2 O into the solution afforded colorless blocks of 34CH 3 OH after 3 days, which were collected by filtration, washed with Et 2 O and dried in vacuo. Yield: 22 mg (38% based on Ag). Anal. Calcd for C 97 H 100 Ag 2 BrN 6 O 42 P 6 : C, 58.94; H, 8.67; N, 7.28%; found: C, 59.72; H, 8.23; N, 7.45%. IR (KBr disk): 3431 (s), 3050 (w), 1578 (m), 1484 (m), 1432 (s), 1384 (w), 1278 (w), 1221 (w), 1127 (s), 1097 (w), 1026 (w), 854 (w), 789 (w), 743 (s), 693 (s), 505 (w) cm -1 . Synthesis of [Ag 4 (CN) 4 (3-bdppmapy) 3 ]·2CH 3 OH (4·2CH 3 OH). A suspension of AgCN (13 mg, 0.1 mmol) in CH 3 OH (2.5 mL) was stirred for 1 h. To this suspension was dropwise added a solution of 3-bdppmapy (36.75 mg, 0.075 mmol) in CH 3 CN. The mixture was further stirred for 4h to yield a clear colorless solution. Similar workup to that used in the isolation of 3·4CH 3 OH Page 5 of 30 ACS Paragon Plus Environment Crystal Growth & Design 1 2 3 4 5 6 7 8 9 10 11 12 13 14 15 16 17 18 19 20 21 22 23 24 25 26 27 28 29 30 31 32 33 34 35 36 37 38 39 40 41 42 43 44 45 46 47 48 49 50 51 52 53 54 55 56 57 58 59 60 | [] | [] | ["[Ag 2 I 2 (3-bdppmapy) 3 ]·CH 3 OH", "[Ag 2 Br(3-bdppmapy) 3 ]Br·4CH 3 OH", "[Ag 4 (CN) 4 (3-bdppmapy) 3 ]·2CH 3 OH"] | ["AgI--23.5 mg, 0.1 mmol", "AgBr--18.8 mg, 0.1 mmol", "AgCN--13 mg, 0.1 mmol"] | [] | ["3bdppmapy--74.5 mg, 0.15 mmol", "3-bdppmapy--74.5 mg, 0.15 mmol", "3-bdppmapy--36.75 mg, 0.075 mmol"] | [] | [] | ["CH 3 OH--5 mL", "CH 3 OH--5 mL", "CH 3 OH--2.5 mL"]
cg8008859 | for C 104 H 72 N 20 O 18 Zn 4 : C, 58.06; H, 3.37; N, 13.02. Found: C, 57.89; H, 3.16; N, 12.87%. IR (KBr, cm -1 ): 3448(br), 1613(s), 1547(s), 1511(w), 1486(m), 1441(s), 1372(s), 1025(m), 965(w), 843(m), 738(s), 710(w), 680(w). | [] | [] | ["C 104 H 72 N 20 O 18 Zn 4"] | [] | [] | [] | [] | [] | []
b304201d | precipitate was immediately noted, and on leaving the mixture in the dark for several days ﬂat crystals of 2 formed on the walls of the vessel. The white material was recovered by ﬁltration, washed with small amounts of ethanol and dried in air (yield: 65%). Elemental analysis calc. for C 12 H 8 CdN 2 O 4 S: C, 37.08; H, 2.07; N, 7.21%. Found: C, 36.98; H, 2.21; N, 7.15%. | [] | [] | ["Cd(2)"] | [] | [] | [] | [] | [] | []
ic201950p | Decomposition began at around 192 °C with an endothermic peak at 211 °C. Prominent IR bands in the 1800−400 cm −1 region (KBr disk): 1635 vs, 1592 vs, 1442 m, 1399 s, 681 m, 599 m, 549 m cm −1 .1 H NMR (D 2 O, 17.1 °C): δ 2.03 (CH 3 in acetyl group, s, 3H), 2.06−2.11 and 2.23−2.25 (CH 2 CH, two multiplets, 2H), 2.43 (CH 3 S, s, 3H), 2.82 (CH 2 S, t, 2H), 4.32 (CH, double doublet, 1H) ppm.13 C NMR (D 2 O, 25.7 °C): δ 20.62 (SCH 3 ), 24.62 (CH 3 in acetyl group), 34.78 and 35.40 (two CH 2 ), 56.57 (CH), 176.37 (C O in acetyl group), 180.50 (COO) ppm. | [] | [] | [] | [] | [] | [] | [] | [] | []
ic070132u | Yield: 4.4 g, 100%; 1 H NMR (DMSO-d 6 , TMS) δ 2.90 (d, 2H), 7.14 (s, 2 H arom ); 31 P NMR (DMSO-d 6 ,H 3 PO 4 ) δ 22.57. | [] | [] | [] | [] | [] | [] | [] | [] | []
c6ra14179j | Preparation of La 2 Mo 2 O 9 (La–Mo T , T ¼ calcination temperature) The oxide, La 2 Mo 2 O 9, was prepared from the precursor compound, La–Mo. The crystals of the La–Mo precursor were ground in the agate mortar and placed in an alumina crucible.Then, the samples were heated at 600–900  C for 3 h in air. Aer cooling to room temperature, the nal La–Mo T oxide products were prepared. | [] | [] | ["La 2 Mo 2 O 9"] | ["La-Mo--NaN"] | [] | [] | ["600-900 \tC"] | ["3 h"] | []
s12039-015-0953-4 | 2.4 Synthesis of [(PPh 3 ) 2 Cu(μ − I) 2 Cu(PPh 3 )] (3) To a colorless solution of copper(I) iodide (0.015 g, 0.08 mmol) in acetonitrile (5 mL) was added a solution of 2-thiouracil (0.011 g, 0.08 mmol) in methanol (5 mL) and the resulting solution was stirred for about 24 h at room temperature. To it was added triphenylphosphine (0.041 g, 0.16 mmol), stirred for 30 min and it formed a clear solution. Slow evaporation of this solution yielded colorless crystals which were characterized using X-ray crystallography. The formation of product, [CuI(κ 1 -S-tucH 2 )(PPh 3 ) 2 ] was expected, however, X-ray crystallography supported the formation of unsymmetrical dinuclear complex, [(PPh 3 ) 2 (μ-I) 2 Cu(PPh 3 )] 3. Yield: 0.062 g; 67%; M.p. 184–185 ◦ C. | [] | [] | ["[(PPh 3 ) 2 Cu(μ − I) 2 Cu(PPh 3 )]"] | ["copper(I) iodide--0.015 g, 0.08 mmol"] | [] | ["2-thiouracil--0.011 g, 0.08 mmol", "triphenylphosphine--0.041 g, 0.16 mmol"] | ["room temperature"] | ["24 h", "30 min"] | ["acetonitrile--5 mL", "methanol--5 mL"]
s0925-8388(02)00336-5 | formula SmTMA. A microcrystalline powder of the compound 1 sample Anal. calc. for (4) (found): Sm 42.0% (42.1); C 30.3% (1000 mg) was heated under nitrogen ﬂow in quartz 21 (30.0); O 26.9% (27.1); H 0.8% (0.7). (TGA) crucible to 900 8C at a heating rate of 6 8C h . The Despite great efforts we have not succeeded, until now, TGA performed shows a ﬁrst loss of mass between in obtaining single crystals. ambient temperature and 150 8C which corresponds to the departure of the six water molecules. The compound 4 thus 2 .3. | [] | [] | ["SmTMA"] | [] | [] | [] | [] | [] | []
cg8004932 | Elemental Analysis. Calcd (%) for (CH 3 ) 2 NH 2 [Eu(pydc) 2 ] · 1/2H 2 O (MW ) 2149.08): C 35.77, N 7.82, H 2.81; Found: C 35.54, N 8.39, H 3.39. Calcd (%) for (CH 3 ) 2 NH 2 [Er(pydc) 2 ]· 1/2H 2 O (MW ) 2210.28): C 34.79, N 7.60, H 2.74; Found: C 35.11, N 8.78, H 3.17. | [] | [] | ["(CH 3 ) 2 NH 2 [Eu(pydc) 2 ] · 1/2H 2 O", "(CH 3 ) 2 NH 2 [Er(pydc) 2 ]· 1/2H 2 O"] | [] | [] | [] | [] | [] | []
j.ica.2008.04.032 | 2.2.3. Synthesis of AgBF 4 (PMP-41) 2 (3) This reaction used 2 equiv. of 1 (0.222 g, 0.801 mmol) in CH 3 CN (5 mL) added to 1 equiv. of AgBF 4 (0.078 g, 0.402 mmol) in CH 3 CN (5 mL). After stirring for 5 min, the solution was dried in vacuo and a light yellow solid was obtained. This was then dissolved in a small amount of CH 2 Cl 2 and precipitated with ether to obtain compound 3 as a white solid upon drying in 58% (0.175 g, 0.233 mmol) yield. Crystallization formed colorless blocks obtained by slow diffusion of ether into a CH 3 CN solution of 3 at 5 °C. | [] | [] | ["AgBF 4 (PMP-41) 2"] | ["1--0.222 g, 0.801 mmol", "AgBF 4--0.078 g, 0.402 mmol"] | [] | [] | [] | ["5 min"] | ["CH 3 CN--5 mL", "CH 2 Cl 2--small amount", "ether--precipitated"]
j.molstruc.2012.10.034 | Complex 2: The method is the same as complex 1 except for omethyl benzoic acid was replace with m-methyl benzoic acid. | [] | [] | [] | [] | [] | [] | [] | [] | []
molecules24224169 | 2.Yield: 49.5 mg (57%). Mp 193–194 ◦ C. Elem. Anal. Calc. for C 22 H 18 N 2 O 9 (454.39 g/mol): C 58.15; H 3.99; N 6.17. Found: C 58.02; H 3.84; N 6.14. FTIR-ATR (cm −1 ): 3321(m) [ ν (N-H)], 3140(m) [ ν (O-H)], 3075(w), 3072(w) [ ν ar (C-H)], 2907(w) [ ν al (C-H)], 2791(w), 2650-2283(w), 1680(s) [ ν (C=O)], 1620(m), 1551(m) [ ν (C=C/C=N)], 1500(m), 1482(w), 1431(w), 1409(s), 1361(m) [ δ (C=C/C=N)], 1280(w), 1254(w), 1233(m), 1164(m) [ ν (C-O-C)], 1108(m), 1032(m), 1023(m) [ δ ip (C-H)], 906(m), 763(m) [ δ oop (C-H)], 707(w), 674(w), 643(s) [ δ (O=CN)], 583(w). | [] | [] | ["C 22 H 18 N 2 O 9"] | [] | [] | [] | [] | [] | []
cg900937e | Preparation of [Cu 2 (1,2-phda) 2 (dpp)] n (2). Cu(NO 3 ) 2 3 3H 2 O(89mg, 0.37 mmol), dpp (143 mg, 0.75 mmol), and 1,2-phenylenediacetic acid (70 mg, 0.37 mmol) were placed into 10 mL of distilled H 2 Oina 23 mL Teflon-lined Parr acid digestion bomb. The bomb was sealed and heated at 90 C for 24 h, whereupon it was cooled slowly to 25 C. Green blocks of 2 (36 mg, 0.051 mmol, 28% yield based on Cu) were isolated after washing with distilled water, hot ethanol, and acetone and drying in air. Anal. Calc. for C 33 H 30 N 2 O 8 Cu 2 2:C,55.85;H, 4.26; N, 3.95% Found: C, 55.36; H, 4.12; N, 3.99%. IR (cm -1 ): 3023 w, 2943 w, 1633 s, 1607 s, 1492 w, 1424 s, 1405 s, 1384 s, 1321 w, 1282 w, 1218 w, 1161 w, 1065 w, 1047 w, 1018 w, 946 w, 942 w, 878 w, 858 w, 837 w, 813 m, 806 m, 779 m, 742 m, 720 s, 701 m, 669 m. | [] | [] | ["[Cu 2 (1,2-phda) 2 (dpp)] n", "C 33 H 30 N 2 O 8 Cu 2 2"] | ["Cu(NO 3 ) 2 3 3H 2 O--89 mg, 0.37 mmol"] | [] | ["dpp--143 mg, 0.75 mmol", "1,2-phenylenediacetic acid--70 mg, 0.37 mmol"] | ["90 \nC"] | ["24 h"] | ["distilled H 2 O--10 mL"]
j.ica.2019.119172 | 119 Sn NMR (CDCl 3 , 149.18 MHz): +139.72 ppm.2.2.5. Synthesis of Bu 3 Sn HL 1 (3) Tri-butyl tin (IV) compound 3 was synthesized by reacting the ligand 2-(2-hydroxynaphthylazo) benzoic acid (H 2 L 1 ) with tri–butyl tin (IV) chloride using triethylamine base under reﬂuxing condition in (1:1) molar ratio to obtain deep red crystalline product. Yield: 0.64 g, 60.3%; m.p.: 71–72 °C. Anal.Calcd. for: C 116 H 152 N 8 O 12 Sn 4 : C, 59.92; H, 6.59; N, 4.82%. Found: C, 60.23; H, 6.71; N, 4.78%. UV–visible (DMF) λ max (nm): 287, 366, 480. IR (KBr, cm −1 ): 2951 ν(CeH str. of n Bu), 1626 ν(COO) asym , 1435 ν(N]N), 1343 ν(COO) sym 1151 ν (CeO), 665 ν(Sn-C), 497 ν(Sn-O). | [] | [] | ["Bu 3 Sn HL 1 (3)", "C 116 H 152 N 8 O 12 Sn 4"] | ["tri-butyl tin (IV) chloride--not available"] | [] | ["2-(2-hydroxynaphthylazo) benzoic acid (H 2 L 1 )--not available"] | [] | [] | []
b822394g | After cooling to room temperature, red platelet crystals of 1 were collected by ﬁltration and washed with water and ethanol several times with a yield of 59%. Anal. calcd for C 13 H 9 CoN 5 O 5 (%): C, 41.73; H, 2.42; N, 18.72; found: C, 41.80; H, 2.51; N, 18.70. IR (KBr pellet, cm 1 ): 1610(m), 1586(s), 1508(m), 1472(m), 1419(s), 1377(m), 1292(s), 1259(m), 1070(m), 1007(m), 939(m), 831(m), 742(m), 647(w), 579(w). | [] | [] | ["C 13 H 9 CoN 5 O 5"] | [] | [] | [] | [] | [] | []
acs.cgd.5b01772 | Preparation of Compounds A1−A5. A mixture of the H 2 L 1 − H 2 L 5 exchanged ligand (0.3 mmol, 1.0 equiv) and 16.5 mL of DMF− H 2 O (v/v = 10:1) was stirred in a screw cap vial. After 30 min, compound A (0.3 mmol, 1.0 equiv) was added to the above mixture.Except for the preparation of compound A5, the other solution was added with 10 drops of 50% HBF 4 , and the mixture was heated, kept at 85 °C for 3 days, and then slowly cooled to 30 °C at about 5 °Ch −1 . | [] | [] | [] | [] | ["HBF 4--10 drops of 50%"] | ["H 2 L 1 − H 2 L 5 exchanged ligand--0.3 mmol, 1.0 equiv", "compound A--0.3 mmol, 1.0 equiv"] | ["85 °C"] | ["3 days"] | ["DMF− H 2 O--16.5 mL (v/v = 10:1)"]
ic070194k | {[Cd(L2)(H 2 O)(NO 3 ) 2 ]} ∞ ,5.Cd(NO 3 ) 2 ‚4H 2 O (81 mg, 0.26 mmol) dissolved in degassed MeCN (25 mL) was added via cannula to L2 (52 mg, 0.24 mmol) dissolved in MeCN (25 mL). The pale yellow solution was stirred overnight and was concentrated to ∼10 mL. Diethyl ether (50 mL) was added resulting in the formation of a brown precipitate which rapidly decomposed and could not be collected. White X-ray quality crystals were grown from the slow diffusion of a CHCl 3 solution of L2 (21 mg, 0.095 mmol) layered with CH 2 Cl 2 into a MeCN solution of CdNO 3 ‚4H 2 O (42 mg, 0.14 mmol). Yield (crystals): 2.6 mg (2%). Selected IR (crystals) (KBr)/ cm -1 : 3059 (w) (L2), 2916 (w) (L2), 1468 (m) (L2), 1384 (s) (NO 3 ), 1019 (w) (L2), 825 (w), 697 (w) (L2). | [] | [] | ["{[Cd(L2)(H 2 O)(NO 3 ) 2 ]} ? ", "L2"] | ["Cd(NO 3 ) 2 \n4H 2 O--81 mg, 0.26 mmol", "CdNO 3 \n4H 2 O--42 mg, 0.14 mmol"] | [] | ["L2--52 mg, 0.24 mmol", "L2--21 mg, 0.095 mmol"] | [] | ["overnight"] | ["degassed MeCN--25 mL", "MeCN--25 mL"]
ic3004307 | Synthesis of [Rh 2 (O 2 CEt) 4 (H 2 O) 2 ] (1). To a water/methanol (1:1) solution (40 mL) of dirhodium(II) acetate (0.400 g, 0.905 mmol), 3 mL (40.09 mmol) of propionic acid was added. The suspension was stirred for 4 h at 100 °C and then the solvents were removed in a rotary vacuum evaporator and the solid was washed with hexane and ﬁltered oﬀ. To the obtained solid, 1 mL of propionic acid was added in 40 mL of a water−methanol solution (1:1) and the suspension was stirred for 4 h at 100 °C. The solvents were removed afterward in a rotary vacuum evaporator, and the obtained solid was washed with hexane, ﬁltered oﬀ and dried under vacuum. | [] | [] | ["[Rh 2 (O 2 CEt) 4 (H 2 O) 2 ]", "Rh 2 (O 2 CEt) 4 (H 2 O) 2"] | ["dirhodium(II) acetate--0.400 g, 0.905 mmol"] | [] | ["propionic acid--3 mL, 40.09 mmol"] | ["100 \nC", "100 \nC"] | ["4 h", "4 h"] | ["water/methanol--40 mL", "hexane--wash"]
c7ce01096f | CoSO 4 ·7H 2 O (2.8110 g, 10.0 mmol), pyrazine (3.5260 g, 40.0 mmol) and H 2 SO 4 (2.9425 g, 30.0 mmol) were mixed in water (8 ml). After being stirred at room temperature for 0.5 h, the reaction solution was evaporated slowly at room temperature over several days. Block orange single crystals were collected, washed with a small amount of distilled water and dried over silica gel. Yield: 80%. Elemental analysis calcd.(%) for compound {[(C 4 H 4 N 2 )CoĲH 2 O) 4 ]SO 4 ·2H 2 O} n , C, 13.98; H, 4.66; N, 8.15; found: C, 13.53; H, 4.40; N, 8.37. The IR spectrum of compound 1 (cm −1 ): 3444 (vs, νO–H), 3190 (m, CrystEngCommThis journal is © The Royal Society of Chemistry 2017 Key Laboratory of Energy Materials Chemistry, Ministry of Educ ation, Key Laboratory of Advanced Functional Materials, Autonomous Region, Institute of Applied Chemistry, Xinjiang University, Urumqi, 830046 Xinjiang, PR China. | [] | [] | ["{[(C 4 H 4 N 2 )CoĲH 2 O) 4 ]SO 4 ·2H 2 O} n"] | ["CoSO 4 ·7H 2 O--2.8110 g, 10.0 mmol"] | [] | ["pyrazine--3.5260 g, 40.0 mmol", "H 2 SO 4--2.9425 g, 30.0 mmol"] | [] | ["0.5 h"] | ["water--8 ml"]
j.poly.2013.04.056 | 2.2.7. Synthesis of Cd 2 (Hdmpz) 4 (L7) 2 (7) A solution of Cd(CH 3 COO) 2 2H 2 O (0.0270 g, 0.1 mmol) in 6 mL of MeOH was added to a MeOH solution (10 mL) containing Hdmpz (0.0192 g, 0.2 mmol) and maleic acid (H 2 L7) (0.0232 g, 0.2 mmol), under continuous stirring. The solution was stirred for 2 h at room temperature, the solution became turbid, then a few drops of conc.ammonia were added until the solution became clear. The clear solution was ﬁltered into a test tube and after several days colorless block crystals formed, which were ﬁltered off, washed with MeOH, and dried under vacuum to afford 0.0320 g of the product. | [] | ["several days"] | ["Cd 2 (Hdmpz) 4 (L7) 2", "Cd(CH 3 COO) 2 \n2H 2 O"] | ["Cd(CH 3 COO) 2 \n2H 2 O--0.0270 g, 0.1 mmol"] | ["conc.ammonia--few drops"] | ["Hdmpz--0.0192 g, 0.2 mmol", "maleic acid (H 2 L7)--0.0232 g, 0.2 mmol"] | ["room temperature"] | ["2 h"] | ["MeOH--6 mL", "MeOH--10 mL"]
00958972.2013.816416 | 2.2. Syntheses of the complexes 2.2.1. [MoO 2 L 1 ] n (1). A hot ethanol solution (15 mL) of MoO 2 (acac) 2 (0.33 g, 1 mM) was added to a hot ethanol solution (15 mL) of L 1 (0.24 g, 1 mM). The mixture was reﬂuxed for 30 min and then cooled to room temperature to give an orange solution. Single crystals suitable for X-ray diffraction were formed by slow evaporation of the solution containing the complex in air for a few days. Yield: 55%. Anal. Calcd for C 13 H 9 MoN 3 O 4 : C, 42.5; H, 2 .5; N, 11.4. Found: C, 42.3; H, 2.6; N, 11.6%.2.2.2. [MoO 2 L 2 ] n (2). A hot ethanol solution (15 mL) of MoO 2 (acac) 2 (0.33 g, 1 mM) was added to a hot ethanol solution (15 mL) of L 2 (0.27 g, 1 mM). The mixture was reﬂuxed for 30 min and then cooled to room temperature to give an orange solution. Single crystals suitable for X-ray diffraction were formed by slow evaporation of the solution containing the complex in air for a few days. Yield: 62%. Anal. Calcd for C 14 H 11 MoN 3 O 5 : C, 42.3; H, 2 .8; N, 10.6. Found: C, 42.4; H, 2.8; N, 10.5%.2.3. X-ray structure determination X-ray measurements were performed using a Bruker Smart 1000 CCD diffractometer with graphite-monochromated MoKα radiation (λ = 0.71073 Å) using the ω-scan technique. | [] | ["a few days"] | ["[MoO 2 L 1 ] n", "[MoO 2 L 2 ] n", "C 13 H 9 MoN 3 O 4", "C 14 H 11 MoN 3 O 5"] | ["MoO 2 (acac) 2--0.33 g, 1 mM"] | [] | ["L 1--0.24 g, 1 mM", "L 2--0.27 g, 1 mM"] | ["room temperature"] | ["30 min"] | ["ethanol--15 mL"]
s10876-019-01522-x | 123 crystals were recovered by ﬁltratio n, which were washed with DMF and ethanol and ﬁnally dried at ambient temperature (42% yield based on Htpa). Anal. Calcd for C 73H 93 N 25 O 37 Zn 7 : C, 36.99; H, 3.95; N, 14.77; Found: C, 37.12; H, 3.92; N, 14.34. IR (KBr disk, cm -1 ): 3445 m, 1712 m, 1614 s, 1557 m, 1394 m, 1234 m, 1162w, 877w, 822w. | [] | [] | ["Zn-Htpa"] | ["Zn--NaN"] | [] | ["Htpa--NaN"] | [] | [] | ["DMF--NaN", "ethanol--NaN"]
c1dt10224a | 2[Cu(py) 4 I](I 3 )·[(py) 2 CuI 2 Cu(py) 2 ]. Method 1. Copper(I)iodide (0.189 g, 1.00 mmol) was placed in pyridine and the mixture was stirred overnight. The dark brown solution was then left to stand in air with evaporative loss of pyridine. Diethyl ether was then added until an olive-brown powder formed which was ﬁltered off. Anal. Calcd for C 60 H 60 Cu 4 I 10 N 12 : C, 29.15; H, 2.45; N, 6.80. Found: C, 28.9, H, 2.7; N, 7.0%. The crystal structure determination was carried out on a crystal from a batch of olivebrown crystals that formed from the mother liquor. Method 2.Copper( I) iodide (0.114 g, 0.6 mmol), iodine (0.114 g, 0.45 mmol) and pyridine (0.24 g, 3.0 mmol) were ground together with a mortar and pestle. The dark brown mixture was initially moist but dried upon further grinding in air with evaporative loss of pyridine to form an olive-brown powder. Grinding was discontinued and the product collected when the mass of product was slightly greater than required for 2[Cu(py) 4 I](I 3 )·[(py) 2 CuI 2 Cu(py) 2 ](yield 0.373 g). | [] | [] | ["2[Cu(py) 4 I](I 3 )·[(py) 2 CuI 2 Cu(py) 2 ]", "C 60 H 60 Cu 4 I 10 N 12"] | ["Copper(I)iodide--0.189 g, 1.00 mmol", "Copper(I)iodide--0.114 g, 0.6 mmol", "iodine--0.114 g, 0.45 mmol"] | [] | ["pyridine--3.0 mmol"] | [] | [] | ["diethyl ether--not specified"]
ic100212q | Yield: 75.0% (based on tpom). Anal. Calcd for C 25 H 30 MnN 4 O 6 S 2 : C, 49.91; H, 5.03; N, 9.31%. Found: C, 49.99; H, 5.07; N, 9.23%. FTIR (KBr, cm -1 (rel. int.)): 3409 (4, b), 3058 (5), 2950 (4), 2884 (3), 2492 w (2, ν S-H ), 1603 (100), 1568 (50), 1504 (63), 1466 (38), 1431 (23), 1288 (76), 1211 (86), 1020 (60), 872 (19), 846 (38), 816 (42), 735 (14), 534 (21). | [] | [] | ["NaN"] | [] | [] | [] | [] | [] | []
b820038f | Method 2, reﬂux. Li 3 (ptbc) (750 mg, 1.8 mmol) was dissolved into degassed H 2 O(5.0cm 3 ) and added to a solution of MeI (2880 mg, 2.0 mmol) in degassed DCM (5.0 cm 3 ). The layered mixture was reﬂuxed at 70 ◦ C under N 2 overnight and then treated with degassed dilute HCl solution to pH 3. The white precipitate was ﬁltered, washed with ether and dried in vacuum, yield 580 mg, 61% dry. | [] | [] | ["Li 3 (ptbc)"] | [] | [] | ["MeI--2880 mg, 2.0 mmol"] | ["70 \t C"] | ["overnight"] | ["H 2 O--5.0 cm 3", "DCM--5.0 cm 3"]
j.ica.2010.12.055 | Yield: 70 mg (72.1%). m.p. 206 °C (d). Anal. Calc. for Cu 2 C 34 H 28 N 2 O 8 S 4 : C, 48.12; H, 3.30; N, 3.30. Found: C, 48.24; H, 3.30; N, 3.23%. IR (KBr, cm 1 ): m (CH) 3106 (w), 3089 (w); m (CH 2 ) 2924 (w), 2893 (w); m (CC/CN) 1623 (vs); m asym (COO) 1607 (s); m sym (COO) 1418 (m); d (CH) 809 (m), 742 (m), 693 (m).2.3. Synthesis of [Cu 2 (O 2 CCH 2 C 4 H 3 S) 4 (bpe) 2 ] n (2) In a round ﬂask, a mixture of methanolic solutions of the nitrogen ligand bpe (73 mg, 0.40 mmol, and 5 mL), Cu(O 2 CCH 3 )H 2 O (80 mg, 0.40 mmol, 40 mL) and 3-thiopheneacetic acid (114 mg, 0.80 mmol, and 10 mL) was stirred for 12 h. After this time, a light blue solid was ﬁltered and washed with ethanol. Recrystallization from a DMSO solution has afforded, after a few weeks, blue single crystals suitable for X-ray diffraction analysis. m.p. 227 °C (d). Anal.Calc. for Cu 2 C 48 H 40 N 4 O 8 S 4 : C, 54.56; H, 3.82; N, 5.30. Found: C, 54.33; H, 3.84; N, 5.20%. IR (KBr, cm 1 ): m (CH) 3013 (w), m (CH 2 ) 2930 (w), 2893 (w); m (CC/CN) 1611 (vs); m asym (COO) 1584 (s); m sym (COO) 1348 (m). | [] | [] | ["[Cu 2 (O 2 CCH 2 C 4 H 3 S) 4 (bpe) 2 ] n"] | ["Cu(O 2 CCH 3 )?H 2 O--80 mg, 0.40 mmol"] | [] | ["bpe--73 mg, 0.40 mmol", "3-thiopheneacetic acid--114 mg, 0.80 mmol"] | [] | ["12 h"] | ["methanol--5 mL", "ethanol--10 mL", "DMSO--recrystallization"]
cg500051m | (1.70 g). The solvent was removed from the ﬁltrate under reduced pressure until the volume was approximately 20 mL, and the solution was stored at 4 °C, yielding the ﬁrst crop of crystals. The aforementioned light orange precipitate was suspended in water (300 mL) and heated under reﬂux for six hours. The remaining suspension was then ﬁltered oﬀ and discarded, while the ﬁltrate was stored at 4 °C to yield a second crop of crystals. Both crops of crystals were collected, combined together, washed with ethanol and diethyl ether, and dried under vacuum for one hour. IR (ATR): ν = 3372 (s), 3257 (w), 3179 (s), 2196 (m), 1646 (s), 1545 (m), 1466 (m), 1329 (m), 1227 (w), 1139 (w), 1071 (w), 752 (w), 694 (w) cm −1 . ESIMS − : m/z = 85.0 (C 3 H 5 N 2 O − , 50%), 128.0 (ccnom − , 100%), 363.0, 364.8 ([Ag(ccnom) 2 ] − , 30%). | [] | ["one hour"] | ["NaN"] | [] | [] | [] | [] | ["six hours"] | []
zaac.201100530 | Synthesis of {[Zn(bmb) 0.5 (btc) 0.5 (H 2 O)]·0.5bmb·H 2 O} n (2): Compound 2 was prepared by a similar procedure as described for 1, with the exception that Zn(Ac) 2 was used instead of CoCl 2 . Colorless block crystals were obtained. Yield 43 % (based on Zn). Elemental analysis for C 29 H 27 N 4 O 6 Zn: calcd. C 58.74; H 4.59; N 9.45%; found C 58.33; H 4.35; N 9.64%. IR (KBr): ν ˜ = 3440 (m), 1709 (s), 1614 (m), 1550 (vs), 1518 (w), 1442 (m), 1393 (m), 1310 (m), 1124 (w), 1020 (m), 937 (w), 856 (m), 766 (m), 743 (m), 610 (w), 495 (w), 431 (w) cm –1 . | [] | [] | ["{[Zn(bmb) 0.5 (btc) 0.5 (H 2 O)]\b0.5bmb\bH 2 O} n", "C 29 H 27 N 4 O 6 Zn"] | ["Zn(Ac) 2--not specified"] | [] | ["bmb--not specified", "btc--not specified"] | [] | [] | []
acs.inorgchem.6b02137 | To this mixture was added a solution of silver tetraﬂuoroborate (8 mg, 41 μmol) in 2 mL of THF, and the mixture was capped and sealed in foil and allowed to stand for 2 days. After this period, colorless crystals of the product were isolated by ﬁltration, washed with THF, and dried in air. Yield: 13 mg (47%). Mp: 169−172 °C (dec). Anal. Found: C, 57.42; H, 3.09; N, 6.73. Calcd for [Ag(L3) 2 ]BF 4 ·0.5THF·4.5H 2 O, C 56 H 43 N 6 O 11 BF 4 Ag: C, 57.45; H, 3.70; N, 7.18. IR ν max (ATR, cm −1 ): 3420w br, 3071w, 2954w, 2872w, 2248s, 1696s, 1650s sh, 1624w, 1578s sh, 1498s, 1466m, 1402m, 1382s, 1350s, 1303m sh, 1232s sh, 1180m, 1132w, 1109w, 1053s sh, 987m, 942m, 883m, 846m, 813m, 780s, 757m, 665m. Phase purity was conﬁrmed by X-ray powder diﬀraction (Supporting Information ). | [] | [] | ["[Ag(L3) 2 ]BF 4 ·0.5THF·4.5H 2 O", "C 56 H 43 N 6 O 11 BF 4 Ag"] | ["silver tetrafluoroborate--8 mg, 41 μmol"] | [] | [] | [] | ["2 days"] | ["THF--2 mL"]
j.ica.2009.04.037 | 2.3. Synthesis of [Zn 3 L 3 (2,2 0 -bipy) 2 ] n (1) ZnCl 2 0.40 mmol (0.054 g), 1,4-benzenebis(thioacetic acid) 0.40 mmol (0.103 g), 2,2 0 -bipyridine 0.20 mmol (0.031 g), and NaOH 0.80 mmol (0.032 g) were mixed in 15 mL H 2 O. Then the mixture was placed in a Parr Teﬂon-lined stainless-steel vessel (25 mL).The vessel was heated to 160 °C for 72 h, and then cooled to room temperature over 3 days. Colorless crystals of 1 suitable for X-ray diffraction analysis were obtained and collected by ﬁltration, washed with water, then dried in air. Anal. Calc. for C 50 H 40 N 4 O 12 S 6 Zn 3 : C, 46.98; H, 3.21; N, 3.41; S, 15.09. Found: C, 47.01; H, 3.16; N, 3.39; S, 15.06%. IR (cm 1 ): 3423w, 2927w, 1663m, 1598vs, 1396s, 1346s, 1214s, 1102m, 892w, 816w, 772m. | [] | ["3 days"] | ["[Zn 3 L 3 (2,2 0 -bipy) 2 ] n", "C 50 H 40 N 4 O 12 S 6 Zn 3"] | ["ZnCl 2--0.40 mmol (0.054 g)"] | ["2,2 0 -bipyridine--0.20 mmol (0.031 g)", "NaOH--0.80 mmol (0.032 g)"] | ["1,4-benzenebis(thioacetic acid)--0.40 mmol (0.103 g)"] | ["160 °C"] | ["72 h"] | ["H 2 O--15 mL"]
ic050147x | Halide-Bridged (-Cl, -Br, -I) Complexes Derived from [L (2) Ni 2 ] 4+ . About 150 mg of [L (2) Ni 2 ](ClO 4 ) 4 was dissolved in about 10 mL of hot 50% aqueous ethanol. Molar equivalent amounts of NH 4 Cl, NH 4 Br, or NH 4 I were dissolved in a small amount of 50% aqueous ethanol, then the solution was mixed quickly with the hot solution of [L (2) Ni 2 ](ClO 4 ) 4 . The bottles were sealed and immersed in a small Dewar flask filled with boiling water. Crystals formed after 1-3 days. The crystals were forced out by adding 96% ethanol. | [] | [] | ["[L (2) Ni 2 ](ClO 4 ) 4"] | ["Ni--150 mg"] | ["NH 4 Cl--molar equivalent amounts", "NH 4 Br--molar equivalent amounts", "NH 4 I--molar equivalent amounts"] | [] | [] | ["1-3 days"] | ["50% aqueous ethanol--10 mL", "50% aqueous ethanol--small amount", "96% ethanol--not specified"]
ic800506g | mer,trans-[Ru III Cl 3 (Hind)(HNdC(Ph)ind)] · PhCN (8b). Com plex 2 (0.07 g, 0.15 mmol) was dissolved in benzonitrile (3 mL) using an ultrasonic bath for 10 min, and the solution was allowed to stand at room temperature for 48 h. The red crystals were ﬁltered off, washed with a small amount of acetone, diethyl ether, and dried in vacuo at room temperature. Yield: 0.05 g, 51%. Anal. Calcd for C 28 H 22 Cl 3 N 6 Ru (M r ) 649.94 g/mol): C, 51.74; H, 3.41; N, 12.93; Cl, 16.36. Found: C, 51.58; H, 3.48; N, 12.80; Cl, 16.27. ESI-MS in MeOH (positive): m/z 569 [M + Na] + , 511 [M s Cl] + . IR (KBr), selected bands, cm -1 : 665 (m), 708 (s), 756 (vs), 774 (vs), 1043 (s), 1092 (m), 1105 (m), 1116 (m), 1239 (s), 1277 (s), 1353 (s), 357 (s), 1442 (vs), 1451 (vs), 1593 (s), 1614 (vs), 1627 (sh, m), 2228 (m), 3312 (sh, s), 3220 (sh, s). X-ray diffraction quality single crystals of 8b · PhCN were obtained from saturated solutions of 2 or 1a in benzonitrile at room temperature. | [] | [] | ["mer,trans-[Ru III Cl 3 (Hind)(HNdC(Ph)ind)] · PhCN (8b)"] | ["complex 2--0.07 g, 0.15 mmol"] | [] | [] | ["room temperature"] | ["48 h"] | ["benzonitrile--3 mL"]
ejic.200900962 | C 24.52, N 7.15, H 1.03; found C 24.39, N 7.13, H 1.87. MIR (KBr): ν ˜ = 3069 (m), 2267 (s), 2236 (s), 1618 (vs), 1528 (w), 1477 (m), 1421 (m), 1262 (w), 1239 (w), 1178 (w), 1149 (w), 1098 (w), 905 (w), 804 (s), 676 (s), 592 (w), 504 (m) cm –1 . FIR (PE): ν ˜ = 510 (m), 355 (w), 195 (w) cm –1 . Raman: ν ˜ = 3071 (w), 2272 (s), 1241 (w), 1001 (s), 247 (w) cm –1 . | [] | [] | ["NaN"] | [] | [] | [] | [] | [] | []
s2053229617009718 | 2.1.4. Preparation of NBu 4 [B(R-Man) 2 ], (3). As for (1), but using 40% aqueous tetra-n-butylammonium hydroxide (TBAH; 10 mmol, 6.7ml, 1.5 M) as the base. This resulted in the isolation of salt (3) (yield: 3.20 g, 58%). Care is needed with the reﬂux and rotary evaporation procedures, since some material may be transported and lost in the vapour phase. A suitable plate-shape d crystal specimen was chosen for singlecrystal X-ray diffraction measurements. Powder X-ray diffraction measurements were rendered difﬁcult since the material is close to an ionic liquid (m.p. 314 K, TA instruments Q1000 differe ntial scanning calorimeter; see Fig. S9 of the supporting information) and highly sensitive to mechanical grinding. Elemental analysis calculated (found) for C 32 H 48 BNO 6 : C 69.43 (67.52), H 8.74 (8.59), N 2.53% (2.46%). | [] | [] | ["C 32 H 48 BNO 6"] | [] | [] | [] | [] | [] | ["40% aqueous tetra-n-butylammonium hydroxide (TBAH)--10 mmol, 6.7ml, 1.5 M"]
15533174.2016.1186060 | Solvothermal syntheses {[Zn(Phen)(Hbdc)] ¢(H 2 O)} n (1) H 3 bdc (0.2 mmol, 0.036 g) and phen (0.2 mmol, 0.036 g) in a methanol solution (4 mL) was added to an aqueous solution (4 mL) of ZnCl 2 (0.2 mmol, 0.027 g). The mixture was stirred 20 min and then was added 0.5 mL triethylamine. The mixture was placed in a 15-mL Teﬂon-lined autoclave and heated at 120  C for 72 h. The autoclave was cooled over a period of 8 h at a rate of 10  C/h ¡1 , and 1 as colorless crystals were collected by ﬁ ltration, washed with water, and dried in air. Yield: 56.91 mg, ca. 64.13% (based on Zn). Anal. Calcd. For C 20 H 14 N 2 O 6 Zn (%): C, 54.13; H, 3.18; N, 6.31. Found (%): CONTACT Shu Hua Zhang zsh720108@163.com College of Chemistry and Bioengineering, Guangxi Key Laboratory of Electrochemistry and Magnetic Chemistry Functional Materials, Guilin University of Technology, Guilin, 541004, P. R. China.Color versions of one or more of the ﬁgures in the article can be found online at www.tandfonline.com/lsrt.Crystallographic data for the structural analysis have been deposited with the Cambridge Crystallographic Data Center (CCDC reference numbers: 1400728, 862872). | [] | ["8 h"] | ["[Zn(Phen)(Hbdc)] ¢(H 2 O)] n", "H 3 bdc", "phen", "C 20 H 14 N 2 O 6 Zn"] | ["ZnCl 2--0.2 mmol, 0.027 g"] | ["triethylamine--0.5 mL"] | ["H 3 bdc--0.2 mmol, 0.036 g", "phen--0.2 mmol, 0.036 g"] | ["120 \nC"] | ["72 h"] | ["methanol solution--4 mL", "aqueous solution--4 mL"]
00958972.2014.927061 | 2.2.4. Synthesis of [Co 2 (HIPP) 4 (SO 4 ) 2 ] (3). A mixture of HIPP (20.7 mg, 0.1 mM), CoSO 4 ·7H 2 O (14.0 mg, 0.05 mM), and CH 3 CH 2 OH (1 mL) was sealed in a Pyrex-tube (8 mL). The tube was heated at 80 °C for 4 days under autogenous pressure. Cooling of the resultant solution to room temperature gave purple block crystals. The crystals were collected by ﬁltration, washed with CH 3 CH 2 OH (3 mL) and dried in air. Yield: 0.0115 g (40%, based on Co). Anal. Calcd for C 52 H 40 Co 2 N 8 O 12 S 2 (%): C, 54.27; H, 3.50; N, 9.74. Found (%): C, 53.77; H, 3.64; N, 9.52. Selected IR data (KBr, cm −1 ): 3231 (m), 1589 (m), 1517 (m), 1452 (s), 1299 (m), 1219 (s), 1066 (s), 998 (m), 833 (m), 763 (s), 688 (m).2.2.5. Synthesis of [Co 3 (IPP) 6 ] (4). A mixture of HIPP (20.7 mg, 0.1 mM), Co (CH 3 COO) 2 ·4H 2 O (12.5 mg, 0.05 mM), and DMF (1 mL) was sealed in a Pyrex-tube (8 mL). The tube was heated at 100 °C for 14 days under autogenous pressure. Cooling of the resultant solution to room temperature gave orange block crystals. The crystals were collected by ﬁltration, washed with DMF (2 mL), and dried in air. Yield: 0.0086 g (36%, based on Co). Anal. Calcd for C 78 H 54 Co 3 N 12 O 6 (%): C, 65.42; H, 3.80; N, 11.74. Found (%): C, Zn II and Co II complexes 1675 Downloaded by [Dalhousie University] at 14:15 11 July 2014 | [] | [] | ["[Co 2 (HIPP) 4 (SO 4 ) 2 ] (3)", "[Co 3 (IPP) 6 ] (4)"] | ["CoSO 4 ·7H 2 O--14.0 mg, 0.05 mM", "Co (CH 3 COO) 2 ·4H 2 O--12.5 mg, 0.05 mM"] | [] | ["HIPP--20.7 mg, 0.1 mM", "HIPP--20.7 mg, 0.1 mM"] | ["80 °C", "100 °C"] | ["4 days", "14 days"] | ["CH 3 CH 2 OH--1 mL", "DMF--1 mL"]
c5ce02284c | Synthesis of [CoĲcpna)ĲH 2 O) 2 ] (1a) A mixture of CoCl 2 ·6H 2 O (49 mg, 0.2 mmol), H 2 cpna (24 mg, 0.1 mmol), H 2 O (2 mL) and acetonitrile (4 mL) was placed in a 15 mL Teflon-lined stainless steel reactor and stirred in air for 30 min. The mixture was sealed and heated to 150 °C for 96 h, and then it was cooled to room temperature at a rate of 10 °C min −1 . Light pink crystals of 1a as a single phase were recovered in 30% yield based on CoCl 2 . Anal. calc for C 13 H 11 CoNO 6 : C, 46.45; H, 3.30; N, 4.17. Found: C, 45.8; H, 3.61; N, 4.23. IR (KBr, cm −1 ): 3426s, 1626m, 1384s, 1130m, 1074w. | [] | [] | ["[CoĲcpna)ĲH 2 O) 2 ]", "C 13 H 11 CoNO 6"] | ["CoCl 2 ·6H 2 O--49 mg, 0.2 mmol"] | [] | ["H 2 cpna--24 mg, 0.1 mmol"] | ["150 °C"] | ["96 h"] | ["H 2 O--2 mL", "acetonitrile--4 mL"]
acs.inorgchem.9b01576 | L1 Me -Alk. Pro-ligand 3a Me -Alk (365 mg, 0.443 mmol) was dissolved in a DCM/TFA (9.4 mL, 1:1) mixture and was let to stir for 2 days at room temperature. The solvents were removed at reduced pressure, and the solid residue was partially redissolved in toluene. The solvent was evaporated again. The sample was dissolved in a small amount of CH 3 CN/NH 3 (aq.) mixture and was loaded onto a silica column (packed with CH 3 CN/NH 3 (aq.) (9:1). Elution [CH 3 CN/NH 3 (aq.) (9:1 → 7:3) aﬀorded a yellow solid (251 mg, 86%). | [] | [] | ["L1 Me -Alk. Pro-ligand 3a Me -Alk"] | [] | [] | ["Me -Alk--365 mg, 0.443 mmol"] | ["room temperature"] | ["2 days"] | ["DCM/TFA--9.4 mL, 1:1", "toluene--not specified", "CH 3 CN/NH 3 (aq.)--not specified"]
0095897031000101475 | The solid obtained was recrystallised from ethanol to give deep yellow crystals.Yield 75%. TLC: R f (chloroform-isopropanol-25% aq. ammonia – 9 : 11 : 2) ¼ 0.15; 1 H-NMR (300 MHz; DMSO-d 6 ):  ¼ 2.48 (t, J ¼ 1.8 Hz. 2H, CH 2 COOH), 3.54 (br s, 2H, HN–CH 2 ), 6.48 (s, 1 H, ArCH¼), 7.18 (dt, J ¼ 1.4 Hz, J ¼ 7.6 Hz. 1 H, 4 0 -H), 7.32 (t, J ¼ 7.6 Hz, 1 H, 5 0 -H), 7.41 (d, J ¼ 7.9 Hz, 1 H,3 0 -H), 8.73 (br s, 1 H, N HCH 2 ), 8.85 (br s, 1 H, 6 0 -H); FTIR (KBr):  ¼ 3319, 3062 (NH, OH), 2958 (CH), 1705 (C¼ O), 1667 (ArCH¼ ), 1623, 1508, 1405, 1198, 1035, 767, 694 cm 1 . | [] | [] | ["NaN 3"] | [] | [] | ["HL--0.2 mmol"] | [] | [] | ["ethanol--recrystallised"]
j.ica.2006.07.071 | 2.3. Synthesis 2.3.1. Preparation of [La 2 L 4 (NO 3 ) 6 ] 1 To a mixture of lanthanum(III) nitrate (87 mg, 0.2 mmol) in ethanol (10 mL) and salicylaldehyde (0.06 mL, 0.8 mmol) in ethanol (10 mL), putres cine (35 mg, 0.4 mmol) in ethanol (10 mL) was added dropwise with stirri ng. The reaction was carried out for 4 h. The solution volume was then reduced to 5cm 3 by roto-evaporation. After three days at room temperature, dark-green crystals were collected for singlecrystal X-ray analysis. Yield 80%. Anal. Calc. for La 2 (C 18 H 20 N 2 O 2 ) 4 (NO 3 ) 6 (1835.32): C, 47.12; H, 4.39; N, 10.68. Found: C, 46.62; H, 4.38; N, 10.47%. ESI-MS: m/z 729 [La(C 18 H 20 N 2 O 2 ) 2 2H] + , 297 [C 18 H 20 N 2 O 2 +H] + ,IR (KBr/cm 1 ): 3457 (OH), 2576 (OHN), 1651 (C@N), 1607 (C @ C), 1295 (C–O), 1470–1420, 1358–1302, 819 NO 3  , 486 (M–O). | [] | ["three days"] | ["[La 2 L 4 (NO 3 ) 6 ] 1", "La 2 (C 18 H 20 N 2 O 2 ) 4 (NO 3 ) 6"] | ["lanthanum(III) nitrate--87 mg, 0.2 mmol"] | [] | ["salicylaldehyde--0.06 mL, 0.8 mmol", "putres cine--35 mg, 0.4 mmol"] | [] | ["4 h"] | ["ethanol--10 mL"]
ic025889u | The black solution was then filtered to remove gray powdery solid, treated with ethylenediamine (7.5 mmol), and heated for 23 h. The resultant solution was stored in a stoppered vessel at room temperature for 12 h to yield crystals of 1. | [] | ["12 h"] | ["compound 1"] | [] | ["ethylenediamine--7.5 mmol"] | [] | [] | ["23 h"] | []
ic5018906 | the solution slowly evaporated. Cluster U 60 was synthesized by combining aqueous solutions containing 0.15 mmol of UO 2 (NO 3 ) 2 · 6H 2 O (0.5 M, 0.3 mL), 3.0 mmol of H 2 O 2 (30%, 0.3 mL), 0.48 mmol of LiOH (2.4 M, 0.2 mL), and 0.03 mmol of KCl (0.3 M, 0.1 mL), giving a solution with a pH of 9.0. Cubic crystals of U 60 grew from the solution within 2 weeks. Clear solution above the growing crystals was harvested and used for the synthesis of compound 4. The yield of 4 was 48% on the basis of uranium. | [] | [] | [] | ["UO 2 (NO 3 ) 2 · 6H 2 O--0.5 M, 0.3 mL", "H 2 O 2--30%, 0.3 mL", "LiOH--2.4 M, 0.2 mL", "KCl--0.3 M, 0.1 mL"] | [] | [] | [] | ["2 weeks"] | []
j.poly.2016.07.018 | 2.2.3. [Zn(HPEMN)Br 2 ] n (2) A methanol solution (10 mL) containing HPEMN (0.276 g, 1 mmol) was dropwise added to a methanol solution (10 mL) of ZnBr 2 (0.450 g, 2 mmol) and the mixture was refluxed for 30 min. The filtrate was allowed to evaporate slowly under ambient conditions, and yellow single crystals suitable for X–ray analysis were obtained within one day. Anal. Calcd. for C 18 H 15 N 2 OBr 2 Zn : C, 43.11 ; H, 3.22; N, 5.59; Found: C, 43.08; H, 3.19; N, 5.57 . Selected FTIR data (KBr, cm –1 ), (Fig. S5) υ (OH) = 3438 cm –1 , υ (C=N) = 1633 cm –1 , ESI–MS m/z, ion: 339.05, [Zn(PEMN)] + , (Fig. S6). UV-Vis spectrum in methanol {λ max , nm ( ε max , M -1 cm -1 ): 397(7000), 311(6800). 2.2.4. [Zn(HPEMN)I 2 ] n .CH 3 CN ( 3 ) An acetonitrile solution (10 mL) containing HPEMN (0.276 g, 1 mmol) was dropwise added to an acetonitrile solution (10 mL) of ZnI 2 (0.638g, 2 mmol) and the mixture was refluxed for 30 min. The filtrate was allowed to evaporate slowly under ambient conditions and yellow single crystals suitable for X–ray analysis were obtained within one day. Anal. Calcd. for C 20 H 18 N 3 OI 2 Zn : C, 37.79; H, 2.85; N, 6.61; Found: C, 37.75; H, 2.82; N, 6.59. Selected FT-IR data (KBr, cm –1 ), (Fig. S5) υ (OH) =3434.54 cm –1 , υ (C=N) = 1635 cm –1 , ESI–MS m/z, ion: 339.05, [Zn(PEMN)] + , (Fig. S6). UV-Vis spectrum in methanol {λ max , nm ( ε max , M -1 cm -1 ): 395(6600), 311(5860). 2.2.5. [Zn 2 (PEMN) 2 (NO 3 ) 2 ].CH 3 CN ( 4 ) To a solution of 2–hydroxy–1–napthyldehyde (0.172 g, 1 mmol) in acetonitrile (20 mL) was added a solution of Zn(NO 3 ) 2 .6H 2 O ( 0.594 g, 2 mmol) in acetonitrile (5 ml) and the reaction mixture was refluxed for 2 hr. An acetonitrile solution (10 mL) of 2, 2−pyridyl ethylamine (0.122 g, 1 mmol) was then added dropwise. The resulting yellow solution was refluxed for 6 hr and filtered to remove any insoluble material. The filtrate was kept at room temperature for 10 days, during the time orange single crystals suitable for X–ray diffraction were obtained. (Yield: 72%). Anal. Calcd. for C 40 H 36 N 8 O 8 Zn 2 : C, 54.13; H, 4.09; N, 12.63; Found: C, 54.11; H, 4.02 ; N, 12.59. Selected FT-IR data (KBr, cm –1 ), (Fig. S5) υ (OH) = 3558 cm –1 , υ (C=N) = 1618 cm –1 , υ (NO3) = 1465 cm –1 , ESI–MS m/z, ion: 339.05, [Zn(PEMN)] + , (Fig. S6). UV-Vis spectrum in methanol {λ max , nm ( ε max , M -1 cm -1 ): 395(11960), 311(12200). 2.2.6. [Co(PEMN) 2 ] (ClO 4 ) ( 5 ) To a solution of HPEMN (0.276 g, 1 mmol) in methanol (15 mL) was dropwise added a methanol solution (5 mL) of Co(ClO 4 ) 2 .6H 2 O (0.732 g, 2 mmol). The resulting red solution was refluxed for 6 hr and the filtrate was kept for slow evaporation. After a few days dark red colored single crystals suitable for X–ray diffraction were obtained. (Yield: 75%). Anal. Calcd. for C 36 H 30 N 4 O 6 ClCo : C, 60.98; H, 4.26; N, 7.90; Found: C, 60.94; H, 4.22; N, 7.85. Selected FT-IR data (KBr, cm –1 ) (Fig. S5) υ (OH) = 3446 cm –1 , υ(C=N) = 1619 cm –1 , υ (ClO4) = 1087 cm –1 , ESI– MS m/z, ion: 609.2, [Co(PEMN) 2 ] + , (Fig. S6). UV-Vis spectrum in methanol {λ max , nm ( ε max , M 1 cm -1 ): 675(360), 417(5000). 2.2.7. [Cu(PEMN)(H 2 O)(ClO 4 )] ( 6 ) | [] | ["one day"] | ["[Zn(HPEMN)Br 2 ] n", "C 18 H 15 N 2 OBr 2 Zn"] | ["ZnBr 2--0.450 g, 2 mmol"] | [] | ["HPEMN--0.276 g, 1 mmol"] | ["reflux"] | ["30 min"] | ["methanol--10 mL"]
j.ica.2010.06.043 | Glossy yellow crystals were obtained from the ﬁltrate after 7 days.Yield: 60%. Elemental Anal. Calc. for C 16 H 14 N 2 O 10 U 2 (2): C, 22.08; N, 3.21; H, 1.62. Found: C, 21.98; N, 3.15; H, 1.71%.2.4. Preparation of [(UO 2 )(H 2 O)( l 3 -4,4 0 -oxybis(benzoato)] n (3) Compound 3 was synthesized by the similar procedure as described for complex 2. The ligand 4,4 0 -oxo-bis benzoic acid (0.1291 g, 0.5 mmol) is used instead of trans-3-(3-pyridyl)acrylic acid. Needle shaped yellow crystals of 3 were obtained from solution after 15 days. Yield: 60%. Elemental Anal. Calc. for C 14 H 10 O 8 U (3): C, 30.89; H, 1.85. Found: C, 30.86; H, 1.87%. | [] | [] | ["C 16 H 14 N 2 O 10 U 2", "[(UO 2 )(H 2 O)( l 3 -4,4 0 -oxybis(benzoato)] n", "C 14 H 10 O 8 U"] | [] | [] | [] | [] | ["7 days", "15 days"] | []
b818753n | Preparation of [Cu(C 20 H 16 N 8 O 2 )]Cl 2 $2(H 2 O) (3). A solution of L2 (3.1 mg, 0.008 mmol) in MeOH (2 mL) was layered onto a solution of CuCl 2 $2H 2 O (2.1 mg, 0.012 mmol) in H 2 O (2 mL). | [] | [] | ["[Cu(C 20 H 16 N 8 O 2)]Cl 2 $2(H 2 O)"] | ["CuCl 2 $2H 2 O--2.1 mg, 0.012 mmol"] | [] | ["L2--3.1 mg, 0.008 mmol"] | [] | [] | ["MeOH--2 mL", "H 2 O--2 mL"]
acs.inorgchem.0c00341 | Grinding Synthesis of CuIPh-3. The powdery CuI (36 mg, 0.19 mmol) and PPh 3 (50 mg, 0.19 mmol) were manually ground with a pestle in a mortar for 5 min at 298 K in the presence of a few drops of 3,3′-bpy (30 mg, 0.19 mmol). The obtained mixture was washed with CH 3 CN (10 mL) and Et 2 O (5 mL) to remove unreacted starting materials. The resulting yellow powder was collected by ﬁltration.Yield: 52.7 mg, 5 2.2%. Elemental analysis (%) calcd for C 46 H 38 Cu 2 I 2 N 2 P 2 : C, 52.04; H, 3.61; N, 2.64. Found: C, 52.02; H, 3.52; N, 2.84.Synthesis of [Cu 2 I 2 (PTol 3 ) 2 (3,3′-bpy)] ∞ (CuITol-3). Preparation of CuITol-3 as Single Crystals. The complex was synthesized according to the literature method 44 with slight modiﬁcation as follows. The mixture of three compounds, CuI (36 mg, 0.19 mmol), PTol 3 (116 mg, 0.38 mmol), and 3,3′-bpy (16 mg, 0.10 mmol), was dissolved in DMSO (9 mL), and the obtained solution was allowed to stand at 298 K for 1 week until yellow crystals suitable for X-ray analysis emerged. Yield: 67.3 mg, 62%. Elemental analysis (%) calcd for C 52 H 50 Cu 2 I 2 N 2 P 2 : C, 54.51; H, 4.40; N, 2.44. Found: C, 54.58; H, 4.44; N, 2.30. | [] | [] | ["CuIPh-3", "[Cu 2 I 2 (PTol 3 ) 2 (3,3′-bpy)] ∞ (CuITol-3)"] | ["CuI--36 mg, 0.19 mmol", "CuI--36 mg, 0.19 mmol"] | [] | ["PPh 3--50 mg, 0.19 mmol", "PTol 3--116 mg, 0.38 mmol", "3,3′-bpy--30 mg, 0.19 mmol", "3,3′-bpy--16 mg, 0.10 mmol"] | ["298 K"] | ["5 min", "1 week"] | ["CH 3 CN--10 mL", "Et 2 O--5 mL", "DMSO--9 mL"]
j.poly.2015.12.026 | 4.2.2. Mg(OH 2 )(terpy)[Pt(CN) 4 ] and M(terpy)[Pt(CN) 4 ] (M = Sr and Ca) To a 5 mL ampoule was added K 2 [Pt(CN) 4 ]H 2 O (38 mg, 0.1 mmol), terpy (24 mg, 0.1 mmol) and MCl 2 XH 2 O(M=Mg: MgCl 2 6H 2 O (20 mg, 0.1 mmol); M = Ca: CaCl 2 anh. (12 mg, 0.1 mmol); M = Sr: SrCl 2 6H 2 O (27 mg, 0.1 mmol)). 3 mL H 2 O was added to each ampoule and it was sealed under reduced pressure. | [] | [] | ["Mg(OH 2 )(terpy)[Pt(CN) 4 ]", "M(terpy)[Pt(CN) 4 ] (M = Sr)", "M(terpy)[Pt(CN) 4 ] (M = Ca)"] | ["K 2 [Pt(CN) 4 ]H 2 O--38 mg, 0.1 mmol", "MgCl 2 6H 2 O--20 mg, 0.1 mmol", "CaCl 2 anh.--12 mg, 0.1 mmol", "SrCl 2 6H 2 O--27 mg, 0.1 mmol"] | [] | ["terpy--24 mg, 0.1 mmol"] | [] | [] | ["H 2 O--3 mL"]
acs.inorgchem.7b01288 | using potassium butylxanthate (1, 0.75 g, 0.0040 mol), triphenylphosphine (2.09 g, 0.0080 mol), and CuCl (0.40 g, 0.0040 mol). Yield = 2.10 g, 0.0028 mol, 70.0%. mp = 131− 135 °C. Cal c. for C 41 H 39 CuOP 2 S 2 (%):C 66.8, H 5.33, S 8.67, P 8.40, Cu 8.62; found: C 66.9, H 5.34, S 8.44, P 8.72, Cu 8.80. FT-IR (cm −1 ): 3061 (w), 2998 (w), 1478 (m). 1433 (m), 1313 (s), 1168 (m), 1092 (m), 1052 (s), 996.1 (s), 743.6 (m), 618.5 (s), 574.1 (s). | [] | [] | [] | ["CuCl--0.40 g, 0.0040 mol"] | [] | ["potassium butylxanthate--1, 0.75 g, 0.0040 mol", "triphenylphosphine--2.09 g, 0.0080 mol"] | [] | [] | []
c3ce40184g | Synthesis of {[Ln(H 2 BIDC)(HBIDC)(H 2 O) 3 ]?3H 2 O} n [Ln = Sm (6), Dy (7), and Gd (8)] The methods used for the syntheses of coordination polymers 6–8 are similar. Ln(NO 3 ) 3 ?5H 2 O (0.05 mmol Ln = Sm, Dy, and Gd) was used instead of Tb(NO 3 ) 3 ?5H 2 O, the following steps are similar to that for coordination polymer 5. After the mixture was cooled slowly to room temperature, suitable crystals of 6–8 for single-crystal X-ray diffraction were obtained. For 6, light yellow clubbed crystals were obtained (yield, 53%, based on H 3 BIDC). Elemental analysis for C 18 H 21 N 4 O 14 Sm (M r : 667.74). Calcd: C, 32.38; H, 3.17; N, 8.39%. Found: C, 32.76; H, 3.32; N, 8.73%. ICP analysis gave the following composition: Sm, 22.89% (calcd: 22.52%). IR (KBr, cm 21 ): 3418 (s), 3131 (s), 1563 (vs), 1472 (s), 1419 (vs), 1360 (s), 1280 (m), 1262 (m), 957 (w), 874 (m), 791 (m), 759 (m), 685 (w), 613 (m). For 7 (yield, 59%, based on H 3 BIDC), elemental analysis for C 18 H 21 DyN 4 O 14 (M r : 679.89): calcd: C, 31.80; N, 8.24; H, 3.18%. Found: C, 31.98; N, 8.51; H, 3.41%. | [] | [] | ["{[Ln(H 2 BIDC)(HBIDC)(H 2 O) 3 ]?3H 2 O} n", "C 18 H 21 N 4 O 14 Sm", "C 18 H 21 DyN 4 O 14"] | ["Ln(NO 3 ) 3 ?5H 2 O--0.05 mmol Ln = Sm, Dy, and Gd"] | [] | ["H 3 BIDC--NaN"] | [] | [] | []
j.molstruc.2007.10.024 | 2.1. Syntheses of {[Ni(enMe) 2 ] 2 [Ni(enMe) 2 (H 2 O)] 2 [As 2 W 18 Ni 4 (enMe) 2 O 68 ]}2H 3 O2H 2 O(1) Compound 1 was prepared from Na 3 AsO 4 12H 2 O, WO 3 , H 3 [PMo 12 O 40 ]xH 2 O, NiSO 4 6H 2 O, enMe and water by hydrothermal method. The mixture of Na 3 AsO 4 12H 2 O (0.10 g, 0.24 mmol), WO 3 (0.10 g, 0.43 mmol), H 3 [PMo 12 O 40 ]xH 2 O (fw  1825.25) (0.10 g, 0.05 mmol), NiSO 4  6H 2 O (0.10 g, 0.38 mmol), enMe (0.10 ml, 1.16 mmol) and water (15 ml) was stirred at room temperature for 4 h, then heated in a Teﬂon-lined autoclave at 180 °C for 72 h. After the system was cooled to room temperature, light yellow plate crystals were collected. Yield: 34% (based on W). Anal. | [] | [] | ["{[Ni(enMe) 2 ] 2 [Ni(enMe) 2 (H 2 O)] 2 [As 2 W 18 Ni 4 (enMe) 2 O 68 ]}2H 3 O2H 2 O", "NaN"] | ["NiSO 4 ?6H 2 O--0.10 g, 0.38 mmol"] | [] | ["enMe--0.10 ml, 1.16 mmol"] | ["180 \nC"] | ["72 h"] | ["water--15 ml"]
ejic.202000308 | [Ag(PTA){PhNC(S)NAllyl 2 }] 2 (4c): This was prepared as described above using PhNHC(S)NAllyl 2 (0.162 g, 0.697 mmol), Ag 2 O (0.114 g, 0.492 mmol) and PTA (0.109 g, 0.696 mmol). A total of 0.194 g (56 %) colourless crystals were obtained.1 H NMR (CDCl 3 ): δ = 4.10 (d, J = 4.9 Hz, 6 H, PTA), 4.31 (dt, J = 5.7, 1.6 Hz, 4 H, NCH 2 ), 4.56 (s, 6 H, PTA), 5.14–5.23 (m, 4 H, CH 2 ), 5.95 (ddt, J = 17.2, 10.1, 5.6 Hz, 2 H, CH), 6.66 (d, J =7.6Hz,2H,o-Ph), 6.92 (tt, J = 7.3, 1.3 Hz, 1 H, p-Ph), 7.31–7.38 (m, 2 H, m-Ph). | [] | [] | ["[Ag(PTA){PhNC(S)NAllyl 2 }] 2"] | ["Ag 2 O--0.114 g, 0.492 mmol"] | [] | ["PhNHC(S)NAllyl 2--0.162 g, 0.697 mmol", "PTA--0.109 g, 0.696 mmol"] | [] | [] | []
c9dt01277j | 3H 2 O (0.242 g, 1.0 mmol). The green solid was filtered, washed with diethyl ether and dried in the air. Yield: 0.344g; 87%. Anal. calcd for C 14 H 12 CuN 4 O 6 : C, 42.49; H, 3.03; N, 14.15; Cu, 16.06. Found: C, 42.35; H, 2.90; N, 14.00; Cu, 15.55%. FTIR: (KBr, cm -1 ): 3072 ( CHarom ), 2926, 2844 ( CHaliph ); 1625, 1594, 1569, 1512, 1497( C=C/N ) 1382 ( N-O )(NO 3 ), 1270 ( C-N ); 749, 727 ( C-H outof-plane ) 554 and 520 (Cu-N).Page 5 of 41 Dalton Transactions Dalton Transactions Accepted Manuscript Published on 06 June 2019. Downloaded by Nottingham Trent University on 6/6/2019 10:45:33 AM. View Article Online DOI: 10.1039/C9DT01277J [Cu(dmphen)Cl 2 ] were obtained by following the same procedure of [Cu(dmphen)(NO 3 ) 2 ] but replacing Cu(NO 3 ) 2 . | [] | [] | ["[Cu(dmphen)Cl 2 ]", "C 14 H 12 CuN 4 O 6"] | ["Cu(NO 3 ) 2 .3H 2 O--0.242 g, 1.0 mmol"] | [] | [] | [] | [] | []
c4ra03928a | Selected FTIR peaks (KBr, cm 1 ): 3438, 1611, 1594, 1528, 1349, 770.[Cd 2 (bpea) 2 (adc) 2 ] n (6). This polymer was prepared using 14 mg (0.125 mmol) of acetylene dicarboxylic acid, 33.5 mg (0.125 mmol) of Cd(OAc) 2 $2H 2 O in 3 mL methanol and 28 mg (0.125 mmol) of bpea. A colorless solid was obtained. Yield: 49 mg (88%). Single crystals were grown by slow evaporation of its aqueous solution. Anal. calcd (%) for C 36 H 34 N 6 Cd 2 O 8 (MW 903.5): C, 47.89; H, 3.76; N, 9.31. Found: C, 47.43; H, 3.79; N, Table 1 Crystal structure data and reﬁnement parameters for 1, 2, 3, 6, 7 and 8 Chemical formula 123678 C 34 H 30 N 6 O 8 Zn 2 C 36 H 34 N 6 O 8 Zn 2 C 40 H 46 N 6 O 10 Zn 2 C 36 H 34 N 6 O 8 Cd 2 C 40 H 46 N 6 O 10 Cd 2 C 46 H 38 N 6 O 8 Cd 2 Formula Weight 781.38 809.45 901.57 903.49 999.66 1027.65 Temperature (K) 296(2) 296(2) 296(2) 100(2) 296(2) 296(2) Wavelength ( ˚ A) 0.71073 0.71073 0.71073 0.71073 0.71073 0.71073 Crystal system Monoclinic Monoclinic Orthorhombic Triclinic Orthorhombic Orthorhombic Space group P2 1 /nP2 1 /n Pbca P  1 Pbca Pbca a ( ˚ A) 8.7929(7) 8.7267(7) 13.330(2) 15.3785(18) 14.056(5) 13.1609(5) b ( ˚ A) 13.7425(11) 14.1120(13) 13.669(3) 16.5020(9) 13.731(4) 17.9462(6) c ( ˚ A) 14.3194(11) 14.2172(14) 22.655(4) 16.6992(10) 22.565(8) 18.4789(7) a (  ) 90 90 90 117.123(2) 90 90 b (  ) 99.284(5) 98.500(4) 90 97.071(3) 90 90 g (  ) 90 90 90 94.552(3) 90 90 Z 224444 Volume ( ˚ A 3 ) 1707.6(2) 1731.6(3) 4127.9(13) 3698.8(5) 4355.0(3) 4364.5(3) Density (g cm 3 ) 1.52 1.56 1.451 1.622 1.525 1.485 m (mm 1 ) 1.465 1.448 1.226 1.208 1.037 1.035 Theta range 2.07 to 25.07  2.04 to 25.13  1.80 to 25.21  1.35 to 25.09  1.80 to 25.12  2.20 to 25.10  F(000) 800 840 1888 1808 2032 1976 Reections collected 9982 19 975 25 380 45 426 24 391 27 800 Independent reections 3013 3071 3652 13 099 3791 3869 Reections with I >2s(I) 1551 2474 2223 11 223 2165 2833 R int 0.0811 0.0511 0.0947 0.0269 0.0913 0.0338 Number of parameters 228 236 268 934 268 280 GOF on F 2 0.96 1.053 0.949 1.104 0.869 1.033 Final R 1 a /wR 2 b (I >2s(I)) 0.0548/0.1115 0.0301/0.0767 0.0421/0.0971 0.0440/0.1094 0.0429/0.0789 0.0273/0.0546 Final R 1 a /wR 2 b (all data) 0.1323/0.1409 0.0411/0.0825 0.0952/0.1205 0.0523/0.1134 0.0889/0.0924 0.0487/0.0616 Largest diﬀ. peak and hole (e ˚ A 3 ) 0.690 and 0.483 0.450 and 0.382 0.375 and 0.507 1.761 and 1.128 0.464 and 0.912 0.295 and 0.276 a R 1 ¼ SkF o ¦  ¦F c k/S¦F o ¦. | [] | [] | ["[Cd 2 (bpea) 2 (adc) 2 ] n"] | ["Cd(OAc) 2 $2H 2 O--33.5 mg, 0.125 mmol"] | [] | ["acetylene dicarboxylic acid--14 mg, 0.125 mmol", "bpea--28 mg, 0.125 mmol"] | [] | [] | ["methanol--3 mL"]
b606400k | Synthesis of [Ni(bpe) 2 (SCN) 2 (CH 3 OH)(H 2 O)] (2). The same synthetic method as for 1 was used except that Co(ClO 4 ) 2 ?6H 2 O was replaced by NiCl 2 ?6H 2 O (23mg, 0.1 mmol), producing pale-green block single crystals in a 52% yield (15 mg, based on bpe). Anal. calc. for C 27 H 26 NiN 6 O 2 S 2 : C, 55.03; H, 4.45; N, 14.26%. Found: C, 54.90; H, 4.31; N, 14.17%. IR (cm 21 ): 3459s, 3055m, 2106vs, 2077vs, 1607vs, 1495w, 1468m, 1430s, 1313w, 1246w, 1214m, 1151m, 1018w, 956m, 872w, 816s, 773m, 666w, 546s, 471w.Synthesis of [Cu(bpe) 2 (SCN) 2 (CH 3 OH)] 2 [Cu(bpe) 2 (SCN) 2 ] (3). The same synthetic method as for 1 was used except that Co(ClO 4 ) 2 ?6H 2 O was replaced by Cu(NO 3 ) 2 ?3H 2 O (25 mg, 0.1 mmol), generating green lamellar crystals in a 57% yield (16 mg, based on bpe). Anal. calc. for C 80 H 68 Cu 3 N 18 O 2 S 6 :C, 56.64; H, 4.04; N, 14.86%. Found: C, 56.35; H, 3.69; N, 14.96%. IR (cm 21 ): 3042b, 2093vs, 1611s, 1469w, 1431m, 1221w, 1150w, 1066w, 1026w, 971m, 818s, 771w, 742w, 668w, 545m, 473w, 420w. | [] | [] | ["[Ni(bpe) 2 (SCN) 2 (CH 3 OH)(H 2 O)] (2)"] | ["NiCl 2 ?6H 2 O--23mg, 0.1 mmol"] | [] | ["bpe--NA"] | [] | [] | ["NA--NA"]
j.molstruc.2015.04.046 | Syntheses of the complexes Cu[M 0 (CN) 4 ]H 2 O(M 0 = Pd(II) and Pt(II)) To water solutions of PdCl 2 (0.177 g, 1 mmol) or PtCl 2 (0.265 g, 1 mmol) was added separately to the solution of KCN (0.260 g, 4 mmol) in water (10 mL) and colorless K 2 [Pd(CN) 4 ]H 2 O and K 2 [Pt(CN) 4 ]H 2 O complexes were obtained and crystallized.K 2 [Pd(CN) 4 ]H 2 O (0.306 g, 1 mmol) and K 2 [Pt(CN) 4 ]H 2 O (0.395 g, 1 mmol) to which were added copper(II) chloride solution (CuCl 2 2H 2 O = 0.170 g) became Cu[Pd(CN) 4 ]H 2 O and Cu[Pt(CN) 4 ] H 2 O, respectively. The colors of obtained complexes Cu[Pd(CN) 4 ] H 2 O, and Cu[Pt(CN) 4 ]H 2 O were found as blue and green, respectively. | [] | [] | ["Cu[Pd(CN) 4 ]H 2 O", "Cu[Pt(CN) 4 ]H 2 O"] | ["PdCl 2--0.177 g, 1 mmol", "PtCl 2--0.265 g, 1 mmol", "CuCl 2 ?2H 2 O--0.170 g"] | [] | [] | [] | [] | ["water--10 mL"]
ic100861n | Preparation of {[(Tp) 2 Fe 2 (CN) 6 (OAc)(bdmap)Cu 2 (H 2 O)] 3 2H 2 O} n (1). 1,3-Bis(dimethylamino)-2-propanol (7.5 mg, 0.05 mmol) was added to the solution of Cu(OAc) 2 3 H 2 O (20 mg, 0.1 mmol) in 5 mL of water, leading to a dark blue solution. After stirring for 15 min, the solution of (n-Bu 4 N)[(Tp)Fe(CN) 3 ] (30 mg, 0.05 mmol) in 10 mL of MeOH was added. Dark-brown block crystals were collected by filtration after slow evaporation of the resulted solution for several days. Yield: 14 mg, 52% (based on Fe). Anal. Calcd for C 33 H 46 B 2 Cu 2 Fe 2 N 20 O 6 (%): C, 36.72; H, 4.30; N, 25.96. Found: C, 36.53; H, 4.41; N, 26.09. | [] | ["several days"] | ["{[(Tp) 2 Fe 2 (CN) 6 (OAc)(bdmap)Cu 2 (H 2 O)] 3 2H 2 O} n", "C 33 H 46 B 2 Cu 2 Fe 2 N 20 O 6"] | ["Cu(OAc) 2 3 H 2 O--20 mg, 0.1 mmol", "(n-Bu 4 N)[(Tp)Fe(CN) 3 ]--30 mg, 0.05 mmol"] | [] | ["1,3-Bis(dimethylamino)-2-propanol--7.5 mg, 0.05 mmol"] | [] | ["15 min"] | ["water--5 mL", "MeOH--10 mL"]
c2ce06730g | Calc. for ZnC 10 N 5 O 7 H 12 (379.62): C, 31.64; H, 3.18; N, 18.45%; Found: C, 31.71; H, 3.22; N, 18.34%. IR (KBr, cm 21 ): 3638 s, 1622 s, 1559 s, 1491 s, 1379 m, 1376 m, 1300 m, 1173 m, 974 s, 887 m, 849 m, 721 m, 672 m, 585 m. | [] | [] | ["ZnC 10 N 5 O 7 H 12"] | [] | [] | [] | [] | [] | []
cm049071d | The crystals were washed with water and dried in air at room temperature to give high-purity X-ray quality crystals of 2 in 60% yield (based on vanadium). | ["room temperature"] | [] | ["2"] | [] | [] | [] | [] | [] | ["water--washed"]
a:1015669012264 | Thisyielded an orangeprecipitate that wasﬁltered off and dried in a dessicator for 24 h. The crude product was mixed with 5 mL of saturated aqueous NaOH solution and 40 mL of water followed by ﬁltration and recrystallization from 200 mL of distilled water to give the product (1.59 g, 47%) as colorless crystals, mp 86–90 ◦ C (Found: C, 62.3; Table 4. Atomic Coordinates (×10 4 ) and Equivalent Isotropic Displacement Parameters ( ˚ A 3 × 10 3 ) xyzU eq Cu(1) 4344(1) 7578(1) 594(1) 53(1) N(1) 3713(4) 7224(3) 1541(2) 45(1) C(2) 2795(6) 6695(4) 1614(3) 60(2) C(3) 2406(6) 6504(4) 2285(4) 67(2) C(4) 2979(7) 6881(5) 2904(4) 76(2) C(5) 3920(7) 7430(4) 2844(3) 69(2) C(5A) 4279(6) 7603(4) 2157(3) 50(2) C(6A) 5280(5) 8169(4) 2028(3) 49(2) C(6) 5958(7) 8630(4) 2576(4) 76(2) C(7) 6895(7) 9123(4) 2386(4) 81(2) C(8) 7167(6) 9143(4) 1678(4) 65(2) C(9) 6467(6) 8681(4) 1154(3) 54(2) N(10) 5531(4) 8211(3) 1316(2) 46(1) O(10) 5674(4) 6408(3) 630(2) 71(1) N(11) 4956(4) 8109(3) −298(2) 47(1) C(12) 4618(5) 8873(4) −492(3) 60(2) C(13) 5022(6) 9244(4) −1102(3) 56(2) C(14) 5809(5) 8818(4) −1539(3) 42(1) C(15) 6172(5) 8044(4) −1326(3) 54(2) C(16) 5733(6) 7708(4) −709(3) 61(2) C(17) 6209(5) 9224(4) −2218(3) 52(2) N(18) 7158(4) 8752(3) −2557(3) 48(1) C(19) 7046(5) 8439(3) −3263(3) 42(2) O(19) 6149(4) 8552(2) −3688(2) 52(1) C(20) 8104(5) 7937(4) −3496(3) 41(1) C(21) 8755(5) 7411(4) −3029(3) 47(2) C(22) 9664(5) 6914(4) −3296(3) 49(2) C(23) 9895(6) 6933(5) −4026(3) 71(2) C(24) 9281(7) 7478(5) −4484(4) 84(2) C(25) 8398(6) 7976(4) −4226(3) 62(2) C(26) 10439(6) 6349(4) −2818(4) 52(2) O(26) 11456(4) 6147(3) −2987(2) 63(1) N(27) 10004(5) 6115(3) −2193(3) 52(1) C(28) 10676(6) 5578(4) −1701(3) 59(2) C(29) 11512(5) 6054(4) −1121(3) 47(2) C(30) 11251(5) 6839(4) −836(3) 51(2) C(31) 12063(6) 7246(4) −321(3) 50(2) N(32) 13112(5) 6907(3) −77(2) 50(1) C(33) 13352(6) 6130(4) −339(4) 61(2) C(34) 12584(6) 5695(4) −856(3) 58(2) Cu(2) 4532(1) 7446(1) −4232(1) 55(1) N(41) 3621(4) 7829(3) −3370(2) 45(1) C(42) 2811(5) 8449(4) −3348(3) 53(2) C(43) 2185(5) 8632(4) −2737(4) 59(2) C(44) 2404(6) 8164(4) −2131(3) 61(2) C(45) 3228(6) 7531(4) −2153(3) 53(2) C(45A) 3820(5) 7366(3) −2779(3) 42(1) C(46A) 4729(5) 6701(3) −2857(3) 44(2) C(46) 5003(6) 6104(4) −2331(3) 67(2) C(47) 5910(7) 5534(4) −2442(4) 77(2) C(48) 6563(6) 5581(4) −3057(4) 68(2) C(49) 6221(5) 6155(4) −3561(3) 50(2) (Continued) | [] | ["24 h"] | ["[Cu(N 4 O 2 ) (C 14 H 14 N 4 )] (NO 3 ) 2 ", "C 14 H 14 CuN 4 O 2 "] | ["H 3 PMo 12 O 40 --0.056 g, 0.24 mmol", "Zn(Ac) 2 $2H 2 O--0.044 g, 0.20 mmol"] | ["1 M HCl solution--adjust pH to 2.7"] | ["BIMB --0.042 g, 0.20 mmol"] | ["ambient temperature"] | ["30 min"] | ["H 2 O--10 mL"]
acs.inorgchem.6b02387 | [nBu 2 Sn(L4-Bn)] 2 (2). For the preparation of [nBu 2 Sn(L4-Bn)] 2 , Nbenzyl-5-aminopentanoic acid (0.100 g, 0.48 mmol) and two equiv of KOH (0.054 g, 0.96 mmol) were dissolved in ethanol (30 mL), whereupon an excess of carbon disulﬁde (2 mL) was added. After the mixture was stirred for 2 h at room temperature, a solution of one equiv of di-n-butyltin dichloride (0.147 mg, 0.48 mmol) in ethanol (10 mL) was added. After the solution was stirred for 12 h, the solvent was removed in vacuo, and the product was extracted with dichloromethane to give a light yellow viscous substance. Yield: 0.186 g (75%).IR (KBr): v  = 2954 (w), 2922 (w), 2868 (w), 1603 ν as (OCO) (w), 1563 (w), 1495 ν(N-CSS) (w), 1478 (w), 1453 (w), 1415 (m), 1373 (m), 1301 (w), 1306 (m), 1238 (m), 1195 (w), 1139 (m), 1077 (w), 1029 (w), 964 ν as (SCS) (m), 877 (w), 729 (s), 695 (s) cm −1 .1 H NMR (200 MHz, CDCl 3 ,20°C, TMS): δ = 0.93 (t, 12H, δ-CH 3 ), 1.24−1.81 (m, 32H, α-CH 2 , β-CH 2 , γ-CH 2 ,CH 2 −CH 2 -CH 2 -CH 2 ), 2.26 (t, 4H, CH 2 -COO), 3.67 (t, 4H, N-CH 2 -CH 2 ), 5.04 (s, 4H, NCH 2 -Ph), 7.25−7.32 (m, 10H, C 6 H 5 ) ppm. | [] | [] | ["[nBu 2 Sn(L4-Bn)] 2 ", "Nbenzyl-5-aminopentanoic acid"] | ["di-n-butyltin dichloride--0.147 mg, 0.48 mmol"] | ["KOH--0.054 g, 0.96 mmol"] | ["Nbenzyl-5-aminopentanoic acid--0.100 g, 0.48 mmol"] | ["room temperature"] | ["2 h", "12 h"] | ["ethanol--30 mL", "carbon disulfide--2 mL"]
j.molstruc.2014.06.092 | The colorless block crystals were obtained by ﬁltration and washed with EtOH for several times. The yield of product was 34% in weight based on indium. The elemental analysis results are listed as follows: anal. Calc. for 1: C, 25.22; H, 1.51; N, 4.20%. Found: C, 25.18; H, 1.49; N,4.19%. IR (KBr pellet, cm 1 ): 3426 (br, s), 1625 (w), 1400 (m), 1079 (s), 738 (s).In 2 Cl 4 (2,6-pdc)(4,4 0 -bipy) 2 (2): A mixture of 2,6-H 2 pdc (0.02 g, 0.12 mmol) and 4,4 0 -bipy (0.04 g, 0.26 mmol) with InCl 3 4H 2 O (0.04 g, 0.14 mmol) were added to 6 ml of ethanol (EtOH) in a 23 ml Teﬂon-lined stainless steel vessel autoclave. The mixture was sealed and heated at 120 °C for 3 days. The colorless block crystals were obtained by ﬁltration and washed with EtOH for several times. The yield of product was 35% in weight based on indium. The elemental analysis results are listed as follows: anal.Calc. for 2: C, 38.20; H, 2.26; N, 8.25%. Found: C,38.15 H, 2.23; N, 8.18%. IR (KBr pellet, cm 1 ): 3482 (br, m), 1643 (m), 1396 (m), 1074 (m), 819 (s), 630 (s). | [] | [] | ["In 2 Cl 4 (2,6-pdc)(4,4 0 -bipy) 2"] | ["InCl 3 ?4H 2 O--0.04 g, 0.14 mmol"] | [] | ["2,6-H 2 pdc--0.02 g, 0.12 mmol", "4,4 0 -bipy--0.04 g, 0.26 mmol"] | ["120 \nC"] | ["3 days"] | ["EtOH--6 ml"]
pnas.082647399 | Compounds 2-4 were prepared, and single crystals were grown, analogously to 1 but with a 4:1 AgX (X ⫽ PF 6 2,BF 4 3, SbF 6 4) to dpztz reactant ratio.Crystal Data for {[Ag 2 (dpztz) 3 ](PF 6 ) 2 䡠2MeCN} ⴥ 1. C 34 H 24 Ag 2 F 12 N 26 P 2 , M ⫽ 1302.48, monoclinic, space group P2 1 /n (no. 14), a ⫽ 8.0650(5), b ⫽ 16.2966(11), c ⫽ 17.0513(11) Å, ␤ ⫽ 96.631(1) o , U ⫽ 2226.1(2) Å 3 , Z ⫽ 2, D c ⫽ 1.943 g cm ⫺3 , ␮ (Mo-K ␣ ) ⫽ 1.067 mm ⫺1 , T ⫽ 150(2)K; 5,579 unique reflections [R int ⫽ 0.040] [3,858 with I ⬎ 2 ␴ (I)]. Final R ⫽ 0.0382, wR 2 (all data) ⫽ 0.0851. | [] | [] | ["{[Ag 2 (dpztz) 3 ](PF 6 ) 2 䡠2MeCN}", "C 34 H 24 Ag 2 F 12 N 26 P 2"] | [] | [] | [] | [] | [] | []
zaac.200800287 | MOFs by Transformation of 1D-Coordination Polymers (NETZSCH STA-409). 30.2 mg of the bulk reactions for La and 36.3 mg for Ce were heated from 293 K up to 973 K at a heating rate of 10 K/min in a constant Ar-flow of 60 ml/min.Synthesis of 1 ⬁ [La(Btz) 3 (BtzH)] (1) Lanthanum metal (70 mg ⫽ 5·10 ⫺4 mol), 1H-benzotriazole (BtzH, C 6 H 5 N 3 ; 239 mg ⫽ 2·10 ⫺3 mol) and Hg (20 mg) were sealed in an evacuated DURAN glass ampoule. The reaction mixture was heated in 5 h to 120 °C and in another 80 h to 140 °C. The temperature was held for 48 h. The melt was cooled to 90 °C in 150 h and to room temperature in 24 h. The reaction gave reflective colourless crystals of 1 next to a slight amount of the reactants. | ["90 °C"] | ["150 h", "24 h"] | ["[La(Btz) 3 (BtzH)]", "La"] | ["Lanthanum metal--70 mg ⫽ 5·10 ⫺4 mol"] | ["Hg--20 mg"] | ["1H-benzotriazole (BtzH, C 6 H 5 N 3--239 mg ⫽ 2·10 ⫺3 mol"] | ["120 °C", "140 °C"] | ["48 h"] | []
j.molstruc.2010.04.016 | 2.3.2. {[BaL 1 2 (H 2 O)]2H 2 O} n (2) Complex 2 was prepared by a similar way to complex 1.An aqueous solution (20 mL) of Ba(ClO 4 ) 2 (0.672 g, 2.0 mmol) was added to a stirred solution of NaL 1 (0.52 g, 2.0 mmol) in 20 mL of water. Colorless single crystals of 2 were obtained from the mother solution (yield: 53%). Anal. Calcd. for C 18 H1 8 BaN 6 O 9 S 2 : C, 32.57; H, 2.73; N, 12.66%. Found: C, 32.52; H, 2.81; N, 12.63%. IR (KBr, cm 1 ): 3483 (wm), 1588 (s), 1539 (w), 1467 (m), 1410 (w), 1230 (s), 1206 (s), 1043 (w), 1030 (m), 814 (w).2.3.3. [BaL 2 (H 2 O)(ClO 4 )] n (3) An analogous way to 2 was used. Yield: 61%. Anal. Calcd. for C 9 H 8 BaClN 3 O 8 S: C, 22.01; H, 1.64; N, 8.56%. Found: C, 22.05; H, 1.71; N, 8.49%. IR (KBr, cm 1 ): 3463 (wm), 1580 (s), 1541 (w), 1456 (m), 1413 (w), 1233 (s), 1210 (s), 1079 (s), 1041 (w), 1035 (m), 804 (w). | [] | [] | ["{[BaL 1 2 (H 2 O)]2H 2 O} n", "C 18 H1 8 BaN 6 O 9 S 2"] | ["Ba(ClO 4 ) 2--0.672 g, 2.0 mmol"] | [] | ["NaL 1--0.52 g, 2.0 mmol"] | [] | [] | ["water--20 mL"]
c5dt03401a | 6 (ν CH ), 2954 (ν CH ), 2935 (ν CH ), 1613 (ν CC/CN ) , 1604 (ν asCOO), 1409 (ν sCOO), 1320 (δ δCH ), 1307 (δ CH ), and 763 (δ C-H out-of-plane ). [Cu 2 (O 2 CC 8 H 9 ) 4 (dps)] n (2). NaPhpr6H 2 O (286 mg, 1.02 mmol) dissolved in 12 mL of a dmf:water (10:2 v/v) mixture was added to a dmf solution (6 mL) of Cu(NO 3 ) 2 ·3H 2 O (200 mg, 0.82 mmol). Slow diffusion of dps ligand (154 mg, 0.82 mmol) dissolved in 6 mL of dmf was carried out and the whole was allowed to stand at room temperature. A small amount of a blue solid was also observed which was filtered off and the mother-liquor was set aside. Green parallelepipeds suitable for X-ray diffraction were grown after two days. They were collected by filtration, washed with a small amount of cold water and dried in the open air. Yield: 34 %. M.p.: 200 o C (dec). Anal. Calcd for C 46 H 44 N 2 Cu 2 SO 8 (2): C, 60.52; H, 4.82; N, 3.07; S, 3.50. Found: C, 60.34; H, 4.66; N, 2.94; S, 3.42 %. IR (KBr/cm -1 ): 3088 (ν CH ) , 3052 (ν CH ), 3021 (ν CH ) , 2958 (ν CH ), 2931 (ν CH ), 1619 (ν CC/CN ), 1608 (ν asCOO), 1411 (ν sCOO), and 717 (δ C-H out-of-plane ). {[Cu(O 2 CC 8 H 9 ) 2 (dps)(H 2 O)]·H 2 O} n (3). Blue needles of 3 are formed in the dmf solutions of 2 which were allowed to stand at room temperature for ten days. Yield: 50 %. M.p.: 100 o C (dec). Anal. Calcd for C 28 H 33 N 2 CuSO 6 (3): C, 57.62; H, 4.63; N, 4.80; S, 5.48. Found: C, 58.15; H, 4.72; N, 4.79 %; S, 5.32. IR (KBr/cm -1 ): 3344 (ν OH ), 3283 (ν OH ), 3095 (ν CH ), 3034 (ν CH ), 2967 (ν CH ), 2918 (ν CH ), 1618 (ν asCOO), 1590 (ν CC/CN ) , 1403 (ν sCOO), 1059 (δ C-H in-plane ), 876 (δ CH ), and 700 (δ C-H out-of-plane ) . | [] | ["two days"] | ["[Cu 2 (O 2 CC 8 H 9 ) 4 (dps)] n"] | ["NaPhpr6H 2 O--286 mg, 1.02 mmol", "Cu(NO 3 ) 2 \n3H 2 O--200 mg, 0.82 mmol"] | [] | ["dps--154 mg, 0.82 mmol"] | [] | [] | ["dmf:water--12 mL", "dmf--6 mL"]
ejic.201201275 | Synthesis of 6: A mixture of H 5 [PMo 10 V 2 O 40 ] (0.171 g, 0.1 mmol), La(NO 3 ) 3 ·6H 2 O (0.0906 g, 0.2 mmol), and pdc (0.0260 g, 0.15 mmol) was dissolved in distilled water (10 mL) at room temperature. After stirring for 15 min, the pH was adjusted to 1.5 with 1 m NaOH, and the suspension was placed inside a 25 mL Teflon | [] | [] | ["H 5 [PMo 10 V 2 O 40 ]"] | ["La(NO 3 ) 3 \n6H 2 O--0.0906 g, 0.2 mmol"] | ["1 m NaOH--adjust pH to 1.5"] | ["pdc--0.0260 g, 0.15 mmol"] | [] | [] | ["distilled water--10 mL"]
ic900128t | Synthesis of [ZnL 1 (H 2 O) 2 ][Mo 3 O 10 ](3)and[Zn 2 (L 1 ) 3 (H 2 O) 4 ][Mo 8 O 26 ] 3 2H 2 O(8).A mixture of H 2 MoO 4 (0.1 g), Zn(NO 3 ) 2 3 4H 2 O(0.07g),L 1 (0.05 g), and H 2 O (15 mL) in a molar ratio of 6:2.5:2:515 was adjusted with HCl (4 M) to pH 3.6 and then sealed in a Teflon-lined autoclave and heated at 170 C for 5 days. After slow cooling to room temperature, colorless needlelike crystals of 3 and blocklike crystals of 8 were filtered and hand-separated (yield: 50% and 30%, respectively). Compound 8 can also be synthesized as a single product using a modified process with a higher yield (80% based on Mo): H 2 MoO 4 (0.12 g), ZnSO 4 3 7H 2 O (0.06 g), L 1 (0.033 g), and H 2 O(15mL)inamolarratioof 8:2:3:515 were mixed and adjusted to a pH of 3.4 and then sealed in the Teflon-lined autoclave and heated at 170 C for 5 days. IR (solid KBr pellet, cm -1 )of3:3527(w),3336(m),3139(w),1614 (m), 1528 (s),1435 (w), 1385 (w), 1344 (w), 1284 (s), 1213 (m), 1133 (s), 1014 (m), 1001 (m), 945 (m), 899 (s), 729 (s), 671 (s), 579 (s). | [] | [] | ["[ZnL 1 (H 2 O) 2 ][Mo 3 O 10 ]", "[Zn 2 (L 1 ) 3 (H 2 O) 4 ][Mo 8 O 26 ] 2H 2 O"] | ["H 2 MoO 4--0.1 g", "Zn(NO 3 ) 2 4H 2 O--0.07g", "ZnSO 4 7H 2 O--0.06 g"] | [] | ["L 1--0.05 g", "L 1--0.033 g"] | ["170 \nC"] | ["5 days"] | ["H 2 O--15 mL"]
j.poly.2010.07.005 | Complex 2 ([Ag 5 (tptz) 4 ](NO 3 ) 5 7H 2 O) was synthesized by adding of 2,4,6-tris(2-pyridyl)-1,3,5-triazine (tptz) in 2 mL of warm acetonitrile (1 mmol, 0.312 g) to a solution of silver nitrate (2 mmol, 0.34 g) in 10 mL of water. The mixture was stirred for about 10 h at 313 K in the dark. The resulting yellow precipitate was ﬁltered off and recrystallized by using water/acetonitrile (9/ 1) to give yellow crystals. After 10 days, orange crystals of 2 were obtained that were suitable for X-ray determination. Anal. Calc.: C, 38.87; H, 2.81; N, 18.26. Found: C, 38.03; H, 2.61; N, 18.01%. | [] | ["10 days"] | ["[Ag 5 (tptz) 4 ](NO 3 ) 5 7H 2 O"] | ["silver nitrate--2 mmol, 0.34 g"] | [] | ["2,4,6-tris(2-pyridyl)-1,3,5-triazine (tptz)--1 mmol, 0.312 g"] | ["313 K"] | ["10 h"] | ["acetonitrile--2 mL", "water--10 mL"]
zaac.200800277 | Colourless and columnar single crystals were obtained by filtration, washed with deionized water, and dried in air. Yield: 0.018 g (31.1 %). Anal. Calcd for C 78 H 92 N 13 O 20.50 Zn 3 (%): C, 53.92; H, 5.30; N, 10.49; found (%): C, 53.67; H, 5.19; N, 10.36.IR data (KBr pellet, cm ⫺1 ): 3423(s), 1610(s), 1561(m), 1460(s), 1426(m), 1385(s), 1349(s), 1225(m), 1147(w), 1068(w), 1011(m), 814(m), 788(m), 683(w). | [] | [] | ["C 78 H 92 N 13 O 20.50 Zn 3"] | [] | [] | [] | [] | [] | []
acs.inorgchem.6b02114 | Preparation of {[HC(C(Me)N-2,6i Pr 2 C 6 H 3 ) 2 ]Mg(THF)} 2 (μ−η 2 -η 2 -O 2 ) 21a (5). In a 100 mL ﬂask, [HC(C(Me)N-2,6i Pr 2 C 6 H 3 ) 2 ]Mg(PhNNPh)(THF) (2; 0.7 g, 1 mmol) was dissolved in THF (10 mL). The headspace of the ﬂask was evacuated and replaced with 1 atm of O 2 . After the solution was stirred for 12 h at 50 °C, the solution was ﬁltered. The volume of the ﬁltrate was reduced to 5 mL, and colorless crystals of 5 were isolated at room temperature in the glovebox after addition of a few drops of benzene. Yield: 0.34 g (65%). | [] | [] | ["{[HC(C(Me)N-2,6i Pr 2 C 6 H 3 ) 2 ]Mg(THF)} 2 (μ−η 2 -η 2 -O 2 ) 21a"] | ["[HC(C(Me)N-2,6i Pr 2 C 6 H 3 ) 2 ]Mg(PhNNPh)(THF)--0.7 g, 1 mmol"] | [] | [] | ["50 \nC"] | ["12 h"] | ["THF--10 mL"]
cg900515j | [Cd(L 1 )(NO 3 )] 2 (7). Yield 57% (based on Cd). Elemental analysis calcd (%) for C 16 H 20 Cd 2 N 8 O 8 S 4 : C, 23.84; H, 2.48; N, 13.91. Found: C, 27.78; H, 2.59; N, 13.88. FT-IR (KBr, cm -1 ): 3248-3205 (br, s), 3093 (m), 2868 (m), 1635 (vs),1540 (s), 1495 (m), 1450 (s), 1394 (s),1296 (m), 1149 (s), 1027 (s), 899 (s), 793 (m), 760 (s), 639 (m), 513 (w), 476 (w). FAB-MS: m/z 731 ([M] + , 61%). | [] | [] | ["[Cd(L 1 )(NO 3 )] 2 (7)"] | ["Cd--NaN"] | [] | ["L 1--NaN"] | [] | [] | []
ejic.201500281 | [Co(bimb)(H 2 O)(MeO-ip)] n ·(DMF) 0.5n ·(H 2 O) n (6): A mixture of CoCl 2 ·6H 2 O (0.10 mmol, 0.024 g), MeO-ip (0.10 mmol, 0.020 g), bimb (0.10 mmol, 0.021 g), NaOCH 3 (0.5 mol L –1 , 0.2 mL), H 2 O (2.5 mL), and DMF (2.5 mL) was stirred for 10 min. The mixture was transferred into a Teflon reactor (15 mL) and heated at 130 °C for 3 days. After the mixture had been cooled to room temperature at 3 °C h –1 , pink crystals were obtained, yield 0.020 g (37% based on HO-ip). IR (KBr pellet): ν ˜ = 3393 (w), 3150 (w), 2972 (vw), 2933 (vw), 2834 (vw), 1675 (m), 1608 (vw), 1529 (vs), 1457 (m), 1406 (m), 1370 (s), 1323 (m), 1307 (m), 1265 (m), 1249 (m), 1123 (w), 1090 (vw), 1057 (s), 958 (w), 935 (w), 904 (vw), 879 (vw), 839 (m), 785 (m), 718 (m), 651 (m), 613 (w), 555 (vw), 536 (w), 501 (w), 457 (vw) cm –1 .C 22 , 5 H 23 , 5 CoN 4 , 5 O 7 , 5 (535.89): calcd. C 50.43, H 4.42, N 11.76; found C 50.78, H 4.29, N 11.87. | [] | [] | ["[Co(bimb)(H 2 O)(MeO-ip)] n ·(DMF) 0.5n ·(H 2 O) n", "C 22.5 H 23.5 CoN 4.5 O 7.5"] | ["CoCl 2 ·6H 2 O--0.10 mmol, 0.024 g"] | ["NaOCH 3--0.5 mol L –1 , 0.2 mL"] | ["MeO-ip--0.10 mmol, 0.020 g", "bimb--0.10 mmol, 0.021 g"] | ["130 °C"] | ["3 days"] | ["H 2 O--2.5 mL", "DMF--2.5 mL"]
s0022-328x(02)01387-6 | On the following day, the solid was isolated by filtration and recrystallized from methanol and chloroform mixture. Slow evaporation of methanol and chloroform solutions (1:1 v/v) of the product deposited shining block-like crystals suitable for structural studies.2.5.2. Me 3 SnL 3 H(4) Me 3 SnCl (0.80 g, 4.01 mmol) in methanol (30 ml) was added dropwise with continuous stirring to a hot methanol solution (50 ml) containing either L 3 HNa (0.863 g, 4.01 mmol) or L 3 HK (0.927 g, 4.01 mmol). The reaction mixture was heated at reflux temperature for 3 h and then the solvent was removed using a rotary evaporator. The yellow mass was washed thoroughly with hot petroleum ether, extracted into chloroform and filtered. The yellow product obtained upon concentration of the chloroform extract was recrystallized from methanol which upon slow evaporation yielded yellow block crystals suitable for structural studies. | [] | [] | ["Me 3 SnL 3 H", "Me 3 SnCl"] | ["Me 3 SnCl--0.80 g, 4.01 mmol"] | [] | ["L 3 HNa--0.863 g, 4.01 mmol", "L 3 HK--0.927 g, 4.01 mmol"] | ["reflux temperature"] | ["3 h"] | ["methanol--30 ml", "hot methanol solution--50 ml", "chloroform--1:1 v/v"]
c1ce06037f | Synthesis of [Cu I 4 (3-bpo) 4 ]SiW 12 O 40 $3H 2 O (3). A mixture of 1.140 g H 4 SiW 12 O 40 , 0.085 g CuCl 2 $2H 2 O, 0.224 g 3-bpo and 20.0 mL water was adjusted to pH ¼ 8.0 by 4 M NaOH. After stirring for 1 h at room temperature, the mixture was sealed in a 30 ml Teﬂon-lined autoclave and heated at 160  C for 48 h. The yellow block crystals were isolated. C 48 H 38 Cu 4 N 16 O 47 SiW 12 (4079.38): calcd. C 14.13, H 0.94, Cu 6.23, W 54.08, N 5.49; found C 13.87, H 0.86, Cu 6.38, W 54. 31, N 5.32. IR (KBr): 1611 (s), 1543 (w), 1478 (s), 1421 (s), 1379 (s), 1063 (w), 970 (s), 796 (s) cm 1 . | [] | [] | ["[Cu I 4 (3-bpo) 4 ]SiW 12 O 40 $3H 2 O"] | ["CuCl 2 $2H 2 O--0.085 g"] | [] | ["3-bpo--0.224 g"] | ["160 \nC"] | ["48 h"] | ["water--20.0 mL"]
zaac.200300347 | tBu 2 PhSiK [3]. To a suspension of potassium in 40 mL heptane tBu 2 PhSiBr (5.57 g, 19.2 mmol) was added at once. The reaction mixture was refluxed for 4 h. After filtrating the solid residue the heptane solution contained the by-products tBu 2 PhSiH and tBu 2 PhSiSiPhtBu 2 . The solid residue yielded donor-free potassiumdi-tert-butylphenylsilanid, KBr, and excess potassium. The residue was extracted with benzene yielding a reddish-brown solution. | [] | [] | [] | ["potassium--suspension"] | [] | ["tBu 2 PhSiBr--5.57 g, 19.2 mmol"] | ["refluxed"] | ["4 h"] | ["heptane--40 mL", "benzene--NA"]
c9dt01983a | Synthesis of compound 1 4-sulfobenzoic acid (4-Hsba) (242 mg, 1.01 mmol) dissolved in 5 ml methanol was added to an aqueous solution of Cu(NO 3 ) 2 . | [] | [] | ["compound 1"] | ["Cu(NO 3 ) 2--NaN"] | [] | ["4-sulfobenzoic acid (4-Hsba)--242 mg, 1.01 mmol"] | [] | [] | ["methanol--5 ml"]
s11243-009-9268-y | Synthesis of [Cd(C 8 F 4 O 4 )(py) 3 ](3) This complex was synthesized by slow vapor diffusion at room temperature. In a small vial, tetrachloroterephthalic acid (0.090 g, 0.30 mmol) and Cd(NO 3 ) 2 4H 2 O (0.0463 g, 0.15 mmol) were dissolved in a mixture of methanol (3 mL) and N,N-dimethylformamide (DMF) (1 mL) at room temperature. The vial was then put into a larger vial containing pyridine (4 mL), which was sealed and left undisturbed for 7 days at room temperature. The yield was 65% based on Cd. Anal. calcd. for C 23 H 15 CdCl 4 N 3 O 4 :C, 42.4%; H, 2.3%; N, 6.5%. Found: C, 42.4%; H, 2.3%; N, 6.4%. IR (KBr, cm -1 ): 3,700–2,500(m), 1,601.7(s), 1,492.0(w)m, 1,437.6(s), 1,389.8(s), 1,346.8(s), 1,222.0(w), 1,119.0(w), 1,073.2(w), 1,049.6(w), 865.1(w), 757.3(w), 693.6(w), 634.8(s).X-ray crystallography and structure determination The diffraction data for all three complexes were collected at 293 K on a BRUKER SMART APEX II CCD diffractometer with graphite monochromated Mo-Ka radiation (k = 0.71073 A ˚ ). Intensity data were collected with / and x-scan techniques in the range of 2.37° B h B 25.04°, 2.35° B h B 25.00° and 2.20° B h B 25.05°, respectively. | [] | [] | ["[Cd(C 8 F 4 O 4 )(py) 3 ]", "C 23 H 15 CdCl 4 N 3 O 4"] | ["Cd(NO 3 ) 2 \n4H 2 O--0.0463 g, 0.15 mmol"] | [] | ["tetrachloroterephthalic acid--0.090 g, 0.30 mmol"] | [] | ["7 days"] | ["methanol--3 mL", "N,N-dimethylformamide (DMF)--1 mL", "pyridine--4 mL"]
acs.inorgchem.8b02049 | Synthesis of [{Cd 2 (syn-dft pmcp)(1,3-BDC) 2 }·0.5DMF · H 2 O] n (2). The as-synthesized crystals of 1 (0.5 g) were placed between glass slides and irradiated with a 250 W Hg lamp (λ = 365 nm) for approximately 4 h to form yellow crystals of 2 (100% yield based on 1). Anal. Calcd for C 57.5 H 43.5 Cd 2 F 2 N 4.5 O 9.5 : C, 56.97; H, 3.62%; N, 5.20. Found: C, 56.54; H, 3.95%; N, 4.78. IR (KBr disk): 3418 (s), 2359 (m), 1700 (w), 1608 (s), 1556 (m), 1428 (w), 1383 (s), 1137 (m), 1015 (m), 959 (m), 860 (w), 747 (m), 719 (m), 537(w), 513 (m) cm −1 .Single Crystal X-ray Crystallography. Two crystal structures of 1 and 2 were determined by single crystal X-ray diﬀraction analysis.The diﬀraction of 1 and 2 were performed on a Bruker D8-Quest diﬀractometer using monochromated Mo−Kα radiation. The structures were solved using SHELXL-2014 and were reﬁned on F 2 by the full-matrix least-squares technique using the SHELXTL-2017 program.82 Solvate molecules in 1 and 2 were found to be severely disordered and removed by PLATON/SQUEEZE. | [] | [] | ["[{Cd 2 (syn-dft pmcp)(1,3-BDC) 2 }·0.5DMF · H 2 O] n", "C 57.5 H 43.5 Cd 2 F 2 N 4.5 O 9.5"] | ["as-synthesized crystals of 1--0.5 g"] | [] | ["syn-dft pmcp--not available", "1,3-BDC--not available"] | [] | ["approximately 4 h"] | ["DMF--not available", "H 2 O--not available"]
j.ica.2015.11.027 | Anal. Calc. for C 19 H 11 Ag 3 F 9 N 2 O 6 C, 38.53; N, 2.06; H, 1.35. Found: C, 38.36; N, 2.12; H, 1.66%. IR (KBr, m /cm 1 ): 3450(w), 2249(w), 1680(s), 1518(w), 1423(m), 1209(s), 1130(s), 839(m), 804(m), 723(s). | [] | [] | ["C 19 H 11 Ag 3 F 9 N 2 O 6"] | [] | [] | [] | [] | [] | []
s10904-007-9173-9 | 2.1.5 [PdCl 2 (1)], 5 To a solution of 1 (27.3 mg, 0.05 mmol) in CH 2 Cl 2 (4 mL) was added a solution of [PdCl 2 (COD)] (14.3 mg, 0.05 mmol) in CH 2 Cl 2 (2 mL). The solution was stirred for 15 h, and then ﬁltered to remove traces of insoluble material. The ﬁltrate was concentrated to 0.5 mL and ether (10 mL) was added to precipitate the product as a pale yellow powder. Yield: 78%. Anal. Calc. for C 34 H 32 Cl 2 N 2 OP 2 Pd: C, 56.41; H, 4.46; N, 3.87. Found: C, 56.06; H, 4.17; N, 3.62%. NMR (CDCl 3 ): d( 1 H) = 0.88 [s, 3H, Me]; 2.87 [m, 4H, CH 2 ]; 7.4–8.5 [m, 24H, Ph and py]; d( 31 P) = 17.4 [s, P]. | [] | [] | ["[PdCl 2 (1)]", "C 34 H 32 Cl 2 N 2 OP 2 Pd"] | ["[PdCl 2 (COD)]--14.3 mg, 0.05 mmol"] | [] | ["1--27.3 mg, 0.05 mmol"] | [] | ["15 h"] | ["CH 2 Cl 2--4 mL", "ether--10 mL"]
ic401726a | Synthesis. Synthesis of [Co 3 (bipy) 4 (H 2 O) 6 {(HO 2 C 3 H 4 PO 3 ) 2 Mo 5 O 15 } 2 ]·(H 2 bipy) 2 ·18H 2 O(1). Into 30 mL of disti lled water was dissolved Na 2 MoO 4 ·2H 2 O (0.073 g, 0.3 mmol) and (HO) 2 P(O)CH 2 CH 2 COOH (0.015 g, 0.1 mmol), the solution was stirred for 20 min, and then (CH 3 COO) 2 Co·4H 2 O (0.025 g, 0.1 mmol) and C 10 H 8 N 2 ·2H 2 O (0.019 g, 0.1 mmol) were added with stirring. The pH of the resulting solution was adjusted with a 0.1 mol·L −1 HNO 3 solution to 5.0; the mixture was heated 80 °C over a period of 2 h and ﬁltered. The ﬁltrate was allowed to evaporate in air at room temperature. After 2 weeks, brown-red block crystals of l were isolated from the ﬁltrate with a yield of 38% based on molybdenum. Anal. | [] | ["2 weeks"] | ["[Co 3 (bipy) 4 (H 2 O) 6 {(HO 2 C 3 H 4 PO 3 ) 2 Mo 5 O 15 } 2 ]·(H 2 bipy) 2 ·18H 2 O", "NaN"] | ["(CH 3 COO) 2 Co·4H 2 O--0.025 g, 0.1 mmol"] | ["Na 2 MoO 4 ·2H 2 O--0.073 g, 0.3 mmol"] | ["(HO) 2 P(O)CH 2 CH 2 COOH--0.015 g, 0.1 mmol", "C 10 H 8 N 2 ·2H 2 O--0.019 g, 0.1 mmol"] | ["80 °C"] | ["2 h"] | ["distilled water--30 mL"]
ic051064j | [Mn 2 III (H 2 L 2 )(Cl 4 Cat) 4 ‚2CH 3 CN‚2H 2 O] ∞ (2). To an aqueous solution (15 cm 3 )ofMnL 2 Cl 2 (0.38 g, 1 mmol) was added a dimethylformamide (DMF) solution (30 cm 3 ) of tetrachlorocatechol monohydrate (0.54 g, 2 mmol), and the resulting solution was stirred for 5 min in air. A deep-green solution formed was filtered, and the filtrate was kept in air. Deep-green needlelike crystals suitable for X-ray diffraction were obtained after 12 h. They were filtered and washed by diethyl ether (20 cm 3 ) after the addition of 1-2 drops of DMF and dried in air. Yield: 70% (based on Mn). Anal.Calcd for C 43 H 30 N 6 O 10 Cl 16 Mn 2 : C, 35.17; H, 2.04; N, 5.72.Found: C, 35.21; H, 1.94; N, 5.61. ESI-MS: m/z 1467 (M + H) + . | [] | [] | ["[Mn 2 III (H 2 L 2 )(Cl 4 Cat) 4 ‚2CH 3 CN‚2H 2 O] ∞", "C 43 H 30 N 6 O 10 Cl 16 Mn 2"] | ["MnL 2 Cl 2--0.38 g, 1 mmol", "tetrachlorocatechol monohydrate--0.54 g, 2 mmol"] | [] | ["H 2 L 2--NaN"] | [] | ["12 h"] | ["aqueous solution--15 cm 3", "dimethylformamide (DMF) solution--30 cm 3", "diethyl ether--20 cm 3"]
s0108270105028349 | Experimental A mixture of 3,5-diaminobenzoic acid (0.15 g, 1 mmol), CoCl 2 6H 2 O (0.12 g, 0.5 mmol), NaOH (0.04 g, 1 mmol) and water (15 ml) in a Te¯on-lined stainless steel Parr vessel (25 ml) autoclave was heated at 413 K in an oven for 4 d. The autoclave was then removed from the oven and allowed to cool naturally to room temperature. Brown block-shaped crystals of (I) were obtained in 46% yield. Analysis calculated for C 14 H 16 CoN 4 O 5 : C 44.30, H 4.22, N 14.77%; found: C 44.46, H 4.20, N 14.82%. IR (KBr, ,cm ÿ1 ): 3319 (s), 3265 (m), 1555 (s), 1573 (s), 1387 (vs), 981 (s), 757 (s). | [] | [] | ["3,5-diaminobenzoic acid-Co(II) complex"] | ["CoCl 2 ?6H 2 O--0.12 g, 0.5 mmol"] | ["NaOH--0.04 g, 1 mmol"] | ["3,5-diaminobenzoic acid--0.15 g, 1 mmol"] | ["413 K"] | ["4 d"] | ["water--15 ml"]
c5dt02423d | Method A : 1 (90 mg, 90 µmol) was dissolved in toluene at -40 °C and MeLi (1.6 M in Et 2 O 112 µL, 180 µmol) was slowly added. The reaction mixture was stirred for 12 h, yielding an orange suspension. 7 was isolated by filtration as a yellow solid, which was dried in vacuo. Method B : 4 (29 mg, 47 µmol) was suspended in toluene at -40 °C and MeLi (1.6 M in Et 2 O 29 µL, 47 µmol) was slowly added. The reaction mixture was stirred for 12 h, yielding an orange suspension. 7 was isolated by filtration as a yellow solid, which was dried in vacuo. 7 is insoluble in any organic solvents, hence NMR spectra couldn't be recorded. However, 1 H-NMR spectroscopy studies showed the formation of the by-products Me LZnMe and Me LLi, respectively. Yield: 15 mg (53 %). – M.P.: 326 °C. – C 13 H 13 N 6 ZnLi (324.94): calcd. C 48.01, H 4.00, N 25.85; found C 48.1, H 4.03, N 25.91. - IR : ν = 2960, 1625, 1481, 1453, 1259, 1200, 1084, 1013, 981, 857, 792, 695, 582, 440 cm -1 . - 1 H-NMR (300 MHz, C 6 D 6 , 25 °C): Me LLi : δ = 1.69 (s, 6H, C-CH 3 ), 2.04 (s, 12H, o-CCH 3 ), 2.30 (s, 6H, p-CCH 3 ), 4.79 (s, 1H, C-H), 6.93 (s, 4 H, Mes-H). Me LZnMe : δ = 0.61 (s, 3H, Zn-CH 3 ), 1.63 (s, 6H, CCH 3 ), 2.12 (s, 12H, o-CCH 3 ), 2.14 (s, 6H, p-CCH 3 ), 4.97 (s, 1H, γ -CH), 6.81 (s, 4H, m-H). (MeZn) 2 N 6 Ph 2 (CH 3 CN) 2 8.5 (30 mg, 30 µmol) was suspended in 1 mL C 6 D 6 and 0.1 mL of CH 3 CN was added. The reaction mixture was stirred for 12 h, yielding an orange solution. Crystals of 8 suitable for a single crystal X-ray diffraction study were obtained after 48 h from a concentrated solution (0.5 mL) upon storage at 4 °C. Yield: 13.3 mg (92.4 %). – M.P.: 237 °C (decomp.). – C 18 H 22 N 8 Zn 2 (481.17): calcd. C 44.93, H 4.61, N 23.29; found C 45.02, H 4.60, N 23.42. - IR : ν = 3026, 2906, 2276, 1586, 1453, 1340, 1301, 1262, 1203, 1072, 999, 943, 896, 810, 755, 721, 667, 629, 547, 510, 493, 471, 442 cm -1 . - Raman : ν = 222, 244, 356, 389, 946, 1032, 1152, 1286, 1325, 1570, 1734, 1807, 2134, 2349 cm -1 . - 1 H-NMR (300 MHz, C 6 D 6 , 25 °C): δ = -0.36 (s, 6H, Zn-CH 3 ), 2.12 (s, 6 H, NCCH 3 ), 7.00 (m, 4H, Ph-o-H), 7.28 (m, 4H, Ph-m-H), 7.76 (m, 2H, Ph-p-H). - 13 C-NMR (75 MHz, C 6 D 6 , 25 °C): δ = -15.04 (Zn-CH 3 ), 1.03 (NCCH 3 ), 119.60 (NCCH 3 ), 124.58 (p-Ph), 129.23 (m-Ph), 130.08 (o-Ph), 150.07 (i-Ph). Crystallography Crystallographic data of 5 and 8 were collected on a Bruker AXS SMART diffractometer (MoK α radiation, λ = 0.71073 Å) at 100(1) K. The structures were solved by Direct Methods Page 5 of 8 Dalton Transactions Dalton Transactions Accepted Manuscript Published on 05 August 2015. Downloaded by University of Ottawa on 05/08/2015 14:35:18. View Article Online DOI: 10.1039/C5DT02423D ARTICLE Journal Name 6 ¦ J. Name., 2012, 00, 1-3 This journal is © The Royal Society of Chemistry 20xx Please do not adjust margins Please do not adjust margins (SHELXS-97) [34] and refined anisotropically by full-matrix leastsquares on F 2 (SHELXL-2014).[35,36] 5 was refined as nonmerohedral twin based on HKL5 data. Absorption corrections were performed semi-empirically from equivalent reflections on basis of multi-scans (Bruker AXS APEX2, TWINABS). Hydrogen atoms were refined using a riding model or rigid methyl groups. Acknowledgements S.S. and G.J. gratefully acknowledge financial support by the University of Duisburg-Essen. Notes and references 1 R. E. Cowley, J. Elhaïk, N. A. Eckert, W. W. Brennessel, E. Bill and P. L. Holland, J. Am. Chem. Soc., 2008, 130 , 6074. 2 L. Fohlmeister and C. Jones, Aust. J. Chem., 2014, 67 , 1011. 3 S. J. Bonyhady, S. P. Green, C. Jones, S. Nembenna and A. Stasch, Angew. Chem., 2009, 121 , 3017, Angew. Chem. Int. Ed., 2009, 48 , 2973. 4 S. J. Bonyhady, C. Jones, S. Nembenna, A. Stasch, A. J. Edwards and G. J. McIntyre, Chem.–Eur. J., 2010, 16 , 938. 5 J. A. Bellow, P. D. Martin, R. L. Lord and S. Groysman, Inorg. Chem., 2013, 52 , 12335. 6 R. E. Cowley, E. Bill, F. Neese, W. W. Brennessel and P. L. Holland Inorg. Chem., 2009, 48 , 4828. 7 R. E. Cowley, N. J. DeYonker, N. A. Eckert, T. R. Cundari, S. DeBeer, E. Bill, X. Ottenwaelder, C. Flaschenriem and P. L. Holland, Inorg. Chem., 2010, 49 , 6172. 8 C. Cui, H. W. Roesky, H.-G. Schmidt and M. Noltemeyer, Angew. Chem., 2000, 112 , 4705, Angew. Chem. Int. Ed., 2000, 39 , 4531. 9 N. J. Hardman and P. P. Power, Chem. Commun., 2001, 1184. 10 H. Zhu, Z., Yang, J. Magull, H. W. Roesky, H.-G. Schmidt and M. Noltemeyer, Organometallics, 2005, 24 , 6420. 11 M. T. Mock, C. V. Popescu, G. P. A. Yap, W. G. Dougherty and C. G. Riordan, Inorg. Chem., 2008, 47 , 1889. 12 A. H. Obenhuber, T. L. Ganietti, X. Berrebi, R. G. Bergman and J. Arnold, J. Am. Chem. Soc., 2014, 136 , 2994. 13 K. E. Meyer, P. J. Walsh and R. G. Bergman, J. Am. Chem. Soc., 1995, 117 , 974. 14 A. M. Geer, C. Tejel, J. A. López and M. A. Ciriano, Angew. Chem., 2014, 126 , 5720, Angew. Chem. Int. Ed., 2014, 53 , 5614. 15 R. I. Michelman, R. G. Bergman and R. A. Andersen, Organometallics, 1993, 12 , 2741. 16 S. Gondzik, S. Schulz, D. Bläser, C. Wölper, R. Haack and G. Jansen, Chem. Commun., 2014, 50 , 927. 17 F. R. Berson, The High Nitrogen Compounds, Wiley: New York, 1984. 18 O. Nuyken, C. Scherer, A. Baindl, A. R. Brenner, U. Dahn, R. Gärtner, S. Kaiser-Röhrich, R. Kollefrath, P. Matusche and B. Voit, Prog. Polym. Sci., 1997, 22 , 93. 19 K. A. Hofmann and H. Hock, Chem. Ber., 1911, 44 , 2946. 20 D. Mackay, D. D. McIntyre and N. J. Taylor, J. Org. Chem., 1982, 47 , 532. 21 C. M. Fitchett, C. Richardson and P. Steel, J. Org. Biomol. Chem., 2005, 3 , 498. 22 T. Kaczorowski, I. Justyniak, D. Prochowicz, K. Zelga, A. Kornowicz and J. Lewiński, Chem. Eur. J., 2012, 18 , 13460, W. Clegg, E. Crosbie, S. H. Dale-Black, E. Hevia, G. W. Honeyman, A. R. Kennedy, R. E. Mulvey, D. L. Ramsay and S. D. Robertson, Organometallics, 2015, 34 , 2580. 23 S. Marks, T. K. Panda and P. W. Roesky, Dalton Trans., 2010, 39 , 7230. 24 M. S. Hill and P. B. Hitchcock, Dalton Trans., 2002, 31 , 4694. 25 A. Kasani, R. McDonald and R. G. Cavell, Organometallics, 1999, 18 , 3775. 26 S. W. Lee, G. A. Miller, C. F. Campana and W. C. Trogler, Inorg. Chem., 1988, 27 , 1215. 27 H. P. Zhu, Y. Zhi, J. Magull, H. W. Roesky, H.-G. Schmidt and M. Noltemeyer, Organometallics, 2005, 24 , 6420. 28 W. H. Monillas, G. P. A. Yap and K. H. Theopold, Inorg. Chim. Acta, 2011, 369 , 103. 29 a) A. D. Becke, Phys. Rev. A, 1988, 38 , 3098; b) J. P. Perdew, Phys. Rev. B, 1986, 33 , 8822. 30 S. Grimme, WIREs Comput. Mol. Sci., 2011, 1 , 211. 31 F. Furche, R. Ahlrichs, C. Hättig, W. Klopper, M. Sierka and F. Weigend, WIREs Comput. Mol. Sci., 2014, 4 , 91. 32 a) F. Weigend, F. Furche and R. Ahlrichs, J. Chem. Phys., 2003, 119 , 12753; b) F. Weigend and R. Ahlrichs, Phys. Chem. Chem. Phys., 2005, 7 , 3297. 33 a) A. E. Reed, R. B. Weinstock and F. Weinhold, J. Chem. Phys., 1985, 83 , 735; b) A. E. Reed, L. A. Curtis and F. Weinhold, Chem. Rev., 1988, 88 , 899. 34 G. M. Sheldrick, Acta Crystallogr., 1990, A46 , 467. 35 G. M. Sheldrick, SHELXL-2014, Program for the Refinement of Crystal Structures University of Göttingen, Göttingen (Germany) 2014. (see also: G. M. Sheldrick, Acta Crystallogr., 2008, A64 , 112 ). 36 shelXle, A Qt GUI for SHELXL, C. B. Hübschle, G. M. Sheldrick and B. Dittrich, J. Appl. Cryst., 2011, 44 , 1281. Page 6 of 8Dalton Transactions Dalton Transactions Accepted Manuscript Published on 05 August 2015. Downloaded by University of Ottawa on 05/08/2015 14:35:18. View Article Online DOI: 10.1039/C5DT02423D TOC Me L 2 Zn 2 (µ-1,6-Ph 2 -N 6 ) 1 ( Me L = HC[C(Me)N(2,4,6-Me 3 C 6 H 2 )] 2 ) serves as hexazene transfer reagent in reactions with main group metal and transition metal complexes containing M-Me units. Page 7 of 8 Dalton Transactions Dalton Transactions Accepted Manuscript Published on 05 August 2015. Downloaded by University of Ottawa on 05/08/2015 14:35:18. View Article Online DOI: 10.1039/C5DT02423D 277x163mm (96 x 96 DPI) Page 8 of 8Dalton Transactions Dalton Transactions Accepted Manuscript Published on 05 August 2015. Downloaded by University of Ottawa on 05/08/2015 14:35:18. View Article Online DOI: 10.1039/C5DT02423D | [] | [] | ["C 13 H 13 N 6 ZnLi"] | ["1--90 mg, 90 µmol", "MeLi--1.6 M in Et 2 O 112 µL, 180 µmol"] | [] | [] | ["-40 °C"] | ["12 h"] | ["toluene--not specified"]
j.jssc.2009.06.031 | Anal. Calcd. for C 27 H 16 MnN 4 O 4 : C 62.91; H 3.05; N 10.87%. Found: C 62.74; H 2.82; N 11.01%.2.2.5. [Mn(PIP) 2 (2,6-napdc)]  H 2 O ð5Þ 5 was obtained by the similar method to that for 1, excepted for using 2,6-naphthalenedicarboxylic acid instead of CH 2 (COONa) 2, MnSO 4 instead of MnCl 2 and NaOH (0.32 mmol). Yield: 28% (based on Mn). IR (KBr pellet, cm 1 ): 3504m, 3066w, 2362m, 1772w, 1570s, 1400s, 1074m, 958w, 829w, 734m, 702m, 680w. Anal. | [] | [] | ["[Mn(PIP) 2 (2,6-napdc)]  H 2 O", "C 27 H 16 MnN 4 O 4"] | ["MnSO 4--not specified"] | [] | ["2,6-naphthalenedicarboxylic acid--not specified"] | [] | [] | ["H 2 O--not specified"]
j.ica.2015.03.011 | 2.2.1. Synthesis of f½Zn 3 ðLÞ 3 ðDPBÞ 1:5 6DMF  H 2 Og n (1) A mixture containing Zn(NO 3 ) 2 6H 2 O (40 mg, 0.13 mmol), LH 2 (20 mg, 0.06 mmol), 1,4-di(pyridin-4-yl)benzene (DPB) (15 mg, 0.06 mmol) in 3 mL of N,N-dimethylformamide (DMF) were sealed in a Teﬂon-lined stainless steel autoclave and heated under autogenous pressure to 85 °C for 72 h. Then it was allowed to cool to room temperature at the rate of 1 °C per minute that afforded block-shaped colorless crystals of complex in 59% yield. The crystals were washed with DMF followed by acetone and air-dried. | [] | [] | ["f½Zn 3 ðLÞ 3 ðDPBÞ 1:5 6DMF  H 2 Og n", "NaN"] | ["Zn(NO 3 ) 2 \n6H 2 O--40 mg, 0.13 mmol"] | [] | ["LH 2--20 mg, 0.06 mmol", "1,4-di(pyridin-4-yl)benzene (DPB)--15 mg, 0.06 mmol"] | ["85 °C"] | ["72 h"] | ["N,N-dimethylformamide (DMF)--3 mL"]
10610270600584080 | Preparation of [Er(bta)(H2O)2H2O]n (3) A mixture of Er(NO3)3-6H2O (46.1 mg, 0.1 mmol), H3bta (50.4 mg, 0.2 mmol), Ni(OH)2 (13.9 mg, 0.15mmol) or Cu2CO3(OH)2-2H2O (19.3mg, 0.075 mmol) and H2O (14 mL) was sealed in a stainless-steel vessel and placed in an oven at 175°C for 3 days. After cooling to room temperature during 12 hours, colorless block crystals of 3 were obtained.Yield: 50%. Anal. Calcd for Ci2H,5O9Fr: C, 30.63; H, 3.21%. Found: C, 30.65; H, 3.13%. IR (KBr, cm"^): 3501 (s), 3258 (br), 1651 (m), 1572 (vs), 1553 (vs), 1452 (vs), 1431 (vs), 1410 (vs), 1318 (s), 1282 (m), 1245 (s), 1194 (m), 1159 (m), 952 (w), 810 (m), 752 (m), 679 (m).Crystallography The data collection for 1-3 was carried on a Rigaku RAXIS-RAPID Imaging Plate diffractometer using graphite-monochromated Mo-Ka radiation (\ ^ 0.7107 A). | [] | ["12 hours"] | ["[Er(bta)(H2O)2H2O]n", "Ci2H,5O9Fr"] | ["Er(NO3)3-6H2O--46.1 mg, 0.1 mmol"] | ["Ni(OH)2--13.9 mg, 0.15mmol", "Cu2CO3(OH)2-2H2O--19.3mg, 0.075 mmol"] | ["H3bta--50.4 mg, 0.2 mmol"] | ["175°C"] | ["3 days"] | ["H2O--14 mL"]
ic500321w | [Ag(L Me )] 2 (BF 4 ) 2 (2). The procedure used to prepare 1 was applied to a mixture of AgBF 4 (73 mg, 0.37 mmol) in 5 mL of acetone and L Me (105 mg, 0.37 mmol) in 5 mL of acetone. A white microcrystalline powder of [Ag(L Me )] 2 (BF 4 ) 2 (2) was obtained (112 mg, 65%). | [] | [] | ["[Ag(L Me )] 2 (BF 4 ) 2", "2"] | ["AgBF 4--73 mg, 0.37 mmol"] | [] | ["L Me--105 mg, 0.37 mmol"] | [] | [] | ["acetone--5 mL"]
b102525m | 8.8 mmol) in 20 ml of THF at 0 ⬚C, over a period of 30 min.A solution of 1,6-dibromohexane (1.07 g, 4.4 mmol) in THF (20 ml) was then added slowly over 1 h with stirring also at 0 ⬚C.After stirring for a further 3 h, 10 ml of H 2 O was added dropwise to quench the reaction. The volume of the solution was reduced to half and 30 ml of H 2 O was added to the residue to precipitate the product. The pale yellow powder obtained was recrystallized from acetone, mp 102–103 ⬚C, yield 78%. Found: C, 77.4; H, 7.35; N, 7.51. Calc. for C 24 H 24 N 2 O 2 : C, 77.4; H, 6.45; N, 7.53%. IR (cm ⫺1 , KBr): 3054w, 3003w, 2947m, 2922m, 2868m, 1613w, 1568s, 1499s, 1464s, 1425m, 1374s, 1316s, 1261s, 1183m, 1104s, 1081m, 987m, 824m, 780m, 756m, 727m, 643w, 580w, 518w, 463w. | [] | [] | ["C 24 H 24 N 2 O 2"] | [] | [] | ["1,6-dibromohexane--1.07 g, 4.4 mmol"] | ["0 \nC"] | ["3 h"] | ["THF--20 ml"]
acsami.8b03987 | [Zr 6 O 4 (OH) 7 (H 2 O) 3 (BTBA) 3 ]·S (BUT-39·S). ZrCl 4 (0.03 mmol, 7.5 mg) and benzoic acid (320 mg) were dissolved in 1 mL of anhydrous DMF containing triﬂuoroacetic acid (10 μL). The solution stood at room temperature for 1 h, and H 3 BTBA (0.01 mmol, 5 mg) was ultrasonically dissolved in DMF (1 mL). Then, the two solutions were mixed in a 4 mL vial. The mixture was sealed and heated in an 120 °C Figure 4. (a) Adsorption isotherm of Cr 2 O 7 2− in BUT-39 (inset: color change of the supernatant solution after adsorption by BUT-39 with diﬀerent initial concentrations of Cr 2 O 7 2− ). (b) Eﬀect of time on the uptake of Cr 2 O 7 2− in BUT-39 with the initial concentration of 100 ppm (inset: color change of the supernatant solution after the adsorption at diﬀerent times).ACS Applied Materials & Interfaces Research Article DOI: 10.1021/acsami.8b03987 ACS Appl. Mater. Interfaces XXXX, XXX, XXX−XXX F oven for 5 days. Afterwa rd, the system was cooled to room temperature. The colorless hexagonal crystals of BUT-39 were collected by ﬁltration, washed with fresh DMF and acetone, and then dried in air (5.3 mg, 68% based on H 3 BTBA). | [] | [] | ["[Zr 6 O 4 (OH) 7 (H 2 O) 3 (BTBA) 3 ]·S (BUT-39·S)"] | ["ZrCl 4--0.03 mmol, 7.5 mg"] | ["triﬂuoroacetic acid--10 μL"] | ["benzoic acid--320 mg", "H 3 BTBA--0.01 mmol, 5 mg"] | ["120 °C"] | ["5 days"] | ["anhydrous DMF--1 mL"]
j.poly.2018.08.030 | 2.3. Synthesis of [Cd 2 (H 2 L) 2 H 2 O] (3) Complex 3 was synthesized as same procedure as 1 except that Cu(NO 3 ) 2 3H 2 O was replaced by same mol amount of Cd(NO 3 ) 2 4H 2 O (0.0308 g, 0.10 mmol). Colorless crystals were collected and washed with deionized water. Yield: 50 % (based on Cu). Anal. Calcd for C 20 H 32 Cd 2 N 2 O 13 P 4 : C 28.02, H 3.76, N 3.27. Found: C 28.14, H 3.48, N 3.35. IR (KBr, cm -1 ): 3350(s), 3010(m), 2970(w), 2840(m), 2790(w), 2610(w), 1610(w), 1550(w), 1520(w), 1460(m), 1400(m), 1320(m), 1290(m), 1190(m), 1110(s), 987(m), 922(w), 895(w), 835(w), 796(w), 766(m), 737(m), 640(w), 607(w), 565(m). 2.4. Synthesis of [Co 2 L(H 2 O) 2 ]0.184H 2 O (4) Complex 4 was synthesized as follows: to a 10 mL vial, Co(OAc) 2 4H 2 O (0.0373 g, 0.15 mmol), H 4 L (0.0465g, 0.15 mmol), 4,4'-bipy (0.0156 g, 0.10 mmol) and 5 mL water were added. Then the vial was put in a 20 mL Teflon-lined autoclave and crystallized at 160 0 C for 2 days. After cooling to room temperature, pink crystals were collected and washed with deionized water. Yield: 55 % (based on Co). Anal. Calcd for C 10 H 17.35 Co 2 NO 8.18 P 2 : C 25.98, H 3.78, N 3.03. Found: C 26.07, H 3.84, N 2.92. IR (KBr, cm -1 ): 3420(s), 3240(w), 2965(w), 2926(w), 2901(w), 1666(m), 1568(w), 1512(w), 1456(w), 1428(m), 1321(m), 1291(w), 1244(w), 1158(w), 1061(s), 994(w), 976(w), 946(w), 890(w), 786(m), 741(w), 645(w), 632(w), 570(m), 527(w). 2.5. Synthesis of [Fe 3 L 2 (OH)(H 2 O) 3 ]2H 2 O (5) The preparation of 5 was similar to that of 4 except that Co(OAc) 2 4H 2 O was replaced by same mol amount of FeSO 4 7H 2 O (0.0417 g, 0.15 mmol). Brown crystals were collected and washed with deionized water. Yield: 45 % (based on Fe). Anal. Calcd for C 10 H 20 Fe 1.5 NO 9 P 2 : C 25.98, H 3.78, N 3.03. Found: C 26.06, H 3.71, N 2.94. IR (KBr, cm -1 ): 3454(s), 3038(w), 2865(w), 1658(w), 1561(w), 1532(w), 1463(w), 1413(m), 1323(w), 1257(w), 1157(m), 1080(m), 1041(w), 1011(w), 945(w), 908(w), 833(w), 761(m), 606(w), 576(m), 540(m). 2.6. Physical measurements The FT-IR spectra were recorded on a Nicolet Magna 750 FT-IR spectrometer in the range of 4000-400 cm -1 by using KBr pellets. Elemental analyses for C, H and N were measured with a Perkin-Elmer 240 analyzer. Thermogravimetric analyses (TGA) were performed on a Q500 TGA (TA Instruments) under a nitrogen atmosphere at 10 0 C min -1 from room temperature to 900 0 C. Magnetic susceptibility measurement of metal phosphonates was performed in the temperature | [] | [] | ["[Cd 2 (H 2 L) 2 H 2 O]", "C 20 H 32 Cd 2 N 2 O 13 P 4"] | ["Cd(NO 3 ) 2 \n4H 2 O--0.0308 g, 0.10 mmol"] | [] | ["H 3 imdc--0.13 mM, 0.02 g", "H 2 biim--0.10 mM, 0.013 g"] | [] | [] | ["H 2 O--8 mL"]
j.ica.2020.119636 | 2.3. Preparations of Pb(II) metal-organic coordination polymer and its nanostructure Lead acetate (1 mmol), 2-apinh (1 mmol), and sodium bromide (2 mmol) were located in the central arm of a branched tube to set apart speciﬁc crystals of {[Pb 2 (2-apinh) 2 (Br) 4 ]} n (1). To keep ﬁlling both arms, methanol was thoughtfully decided to be added. The tube was stuck down, and the ligand-containing arm was immersed in an oil bath at 60 °C, whereas the other one was retained at ambient temperature. | [] | [] | ["[Pb 2 (2-apinh) 2 (Br) 4 ] n"] | ["lead acetate--1 mmol"] | ["sodium bromide--2 mmol"] | ["2-apinh--1 mmol"] | [] | [] | ["methanol--not specified"]
acs.inorgchem.0c01195 | Synthesis and Characterization of Complexes 1−5. [Bis{3(methylthio)-1-(thiophen-2-yl)-3-thioxoprop-1-en-1-ola to-S ∧ O}zinc(II)] (1). A solution of Zn(NO 3 ) 2 ·6H 2 O (0.148 g, 0.5 mmol) in 10 mL of methanol/water (80/20) was added dropwise to a 10 mL methanolic solution of the potassium salt of the ligand KL1 (0.254 g, 1 mmol) at room temperature with stirring. The reaction mixture was further stirred for 2 h. The yellow solid thus formed was ﬁltered, washed with methanol, and dried in air. Pale yellow needle-shaped crystals of product were obtained from a DMF solution of the compound within 2−3 weeks. Empirical formula: [Zn(L1) 2 ]. Yield: 0.45 g, 91%. Mp: 216−220 °C.1 H NMR (500 MHz, DMSO-d 6 , ppm): δ 7.95 (d, J = 3.5 Hz, 1H, −C 4 H 3 S), 7.91 (d, J = 5.0 Hz, 1H, −C 4 H 3 S), 7.20 (t, 1H, −C 4 H 3 S), 6.99 (s, 1H, −CHC(S)−), 2.55 (s, 3H, −SCH 3 ).13 C{ 1 H} NMR (125 MHz, DMSO-d 6 , ppm): δ 189.3 (C−S), 172.6 (−C O), 153.3, 146.9, 116.2, 112.8 (−C 4 H 3 S), 107.6 (CH−C(S)−), 16.6 (−SCH 3 ). IR (KBr, cm −1 ): 1572 (ν C  O ), 1524 (ν C  C ), 1101 (ν C −S ). Anal. Calcd for C 16 H 14 O 2 S 6 Zn (496.0): C, 38.74; H, 2.84. Found: C, 38.61; H, 3.05. UV−vis: DMSO, λ max (nm), ε (M −1 cm −1 ) 410 (8.19 × 10 4 ), 315 (2.18 × 10 4 ); Nujol, λ max (nm) 325, 430. | [] | ["2-3 weeks"] | ["[Bis{3(methylthio)-1-(thiophen-2-yl)-3-thioxoprop-1-en-1-ola to-S ∧ O}zinc(II)]", "[Zn(L1) 2 ]", "C 16 H 14 O 2 S 6 Zn"] | ["Zn(NO 3 ) 2 \n6H 2 O--0.148 g, 0.5 mmol"] | [] | ["potassium salt of the ligand KL1--0.254 g, 1 mmol"] | ["room temperature"] | ["2 h"] | ["methanol/water--10 mL (80/20)", "methanol--10 mL", "DMF--solution"]
ic035422z | [Cu 2 (ida) 2 (bpa)] ∝ (3). Sodium iminodiacetate (0.09 g, 0.5 mmol) in 20 mL of water was combined with a methanolic solution (20 mL) of copper(II) perchlorate hexahydrate (0.18 g, 0.5 mmol) to obtain a blue solution, which was stirred for 1 h and then treated with a methanolic solution (10 mL) of 1,2-bis(4-pyridyl)ethane (bpa) (0.05 g, 0.25 mmol). The mixture was filtered after 30 min. The filtrate was kept in the air for ca. 2 weeks to obtain a blue crystalline compound along with X-ray diffraction quality crystals. The product was collected by filtration, washed with acetone, and dried in vacuo. | [] | ["ca. 2 weeks"] | ["Cu 2 (ida) 2 (bpa)"] | ["copper(II) perchlorate hexahydrate--0.18 g, 0.5 mmol"] | [] | ["Sodium iminodiacetate--0.09 g, 0.5 mmol", "1,2-bis(4-pyridyl)ethane (bpa)--0.05 g, 0.25 mmol"] | [] | ["1 h"] | ["water--20 mL", "methanol--20 mL", "methanol--10 mL"]
om050683x | 1 H NMR (pyridined 5 ): δ 3.64 (m, 20H, THF), 2.99 (m, 2H, CH 2 CH 2 CH 2 ), 2.84 (m, 2H, CH 2 CH 2 CH 2 ), 1.94 (m, 2H, CH 2 CH 2 CH 2 ), 1.62 (m, 20H, THF).13 C{ 1 H} NMR (pyridine-d 5 ): δ 67.19, 25.15 (THF), 45.05 (CH 2 CH 2 CH 2 ), 28.98 (CH 2 CH 2 CH 2 ), the cage carbons were not observed.11 B{ 1 H} NMR (pyridine-d 5 ): δ 7.71 (2), 3.15 (2), -1.63 (3), -12.93 (1), -16.54 (1), -18.00 (1). IR (KBr, cm -1 ): ν BH 2510 (vs), 2427 (vs), 2355 (vs), 2280 (s). Anal. Calcd for C 21 H 48 B 10 Li 4 O 4 (6 - THF): C, 50.40; H, 9.67. Found: C, 50.01; H, 9.86.Preparation of [{1,2-(CH 2 CHdCHCH 2 )-1,2-C 2 B 10 H 10 }{Li 4 (THF) 5 }] 2 (7). Following the procedure described for 6,a solution of 1,2-(CH 2 CHdCHCH 2 )-1,2-C 2 B 10 H 10 (2; 0.39 g, 2.00 mmol) in THF (10 mL) was reacted with finely cut Li metal (0.09 g, 10.00 mmol) at room temperature. Recrystallization from THF afforded 7 as colorless crystals (0.96 g, 82%).1 H NMR (pyridine-d 5 ): δ 6.93 (m, 1H, CHdCH), 5.80 (m, 1H, CHdCH), 3.64 (m, 20H, THF), 3.02 (m, 2H, CH 2 ), 2.88 (m, 2H, CH 2 ), 1.62 (m, 20H, THF).13 C{ 1 H} NMR (pyridine-d 5 ): δ 143.4, 139.2 (CH), 67.29, 25.22 (THF), 39.71 (CH 2 ), the cage carbons were not observed.11 B{ 1 H} NMR (pyridine-d 5 ): δ 9.92 (2), 8.12 (2), -2.18 (3), -11.88 (1), -15.36 (1), -17.43 (1). IR (KBr, cm -1 ): ν BH 2512 (vs), 2348 (s). Anal. Calcd for C 26 H 56 B 10 Li 4 O 5 (7): C, 53.41; H, 9.66. Found: C, 53.79; H, 9.58.Preparation of [{1,2-(CH 2 ) 4 -1,2-C 2 B 10 H 10 }{Li 4 (THF) 5 }] 2 (8). Following the procedure described for 6, a solution of 1,2(CH 2 ) 4 -1,2-C 2 B 10 H 10 (3; 0.40 g, 2.00 mmol) in THF (10 mL) was reacted with finely cut Li metal (0.09 g, 10.00 mmol) at room Figure 5. Structure of the anion in [{1,4-(CH 2 ) 6 -1,3C 2 B 10 H 10 }Na 2 (THF) 4 ] n (10).6248 Organometallics, Vol. 24, No. 25, 2005 Deng et al. temperature. Recrystallization from THF afforded 8 as colorless crystals (1.00 g, 85%).1 H NMR (pyridine-d 5 ): δ 3.68 (m, 20H, THF), 2.92 (m, 4H, CH 2 CH 2 CH 2 CH 2 ), 1.65 (m, 24H, THF + CH 2 CH 2 CH 2 CH 2 ).13 C{ 1 H} NMR (pyridine-d 5 ): δ 65.26, 23.21 (THF), 33.35 (CH 2 CH 2 CH 2 CH 2 ), 20.06 (CH 2 CH 2 CH 2 CH 2 ), the cage carbons were not observed.11 B{ 1 H} NMR (pyridined 5 ): δ 9.64 (4), -1.07 (2), -10.62 (1), -16.34 (3). IR (KBr, cm -1 ): ν BH 2499 (vs), 2421 (vs), 2353 (vs), 2280(s). Anal. Calcd for C 26 H 58 B 10 Li 4 O 5 (8): C, 53.24; H, 9.97. Found: C, 52.74; H, 9.99.Preparation of [{1,3-(CH 2 ) 5 -1,3-C 2 B 10 H 10 }{Na 2 (THF) 4 }] n (9). To a THF (25 mL) solution of 1,2-(CH 2 ) 5 -1,2-C 2 B 10 H 10 (4; 0.21 g, 1.00 mmol) was added finely cut Na metal (0.21 g, 9.13 mmol), and the mixture was stirred at room temperature for a week. After removal of excess Na, the clear pale yellow solution was concentrated to about 10 mL, to which was added toluene (∼10 mL). Complex 9 was isolated as colorless crystals after this solution stood at room temperature for 2 days (0.42 g, 77%).1 H NMR (pyridine-d 5 ): δ 3.64 (m, 16H, THF), 2.97 (m, 4H, CH 2 ), 2.71 (m, 4H, CH 2 ), 2.67 (m, 2H, CH 2 ), 1.60 (m, 16H, THF).13 C{ 1 H} NMR (pyridine-d 5 ): δ 67.16, 25.13 (THF), 40.04, 35.69, 25.78 (CH 2 ); the cage carbon atoms were not observed.11 B{ 1 H} NMR (pyridine-d 5 ): δ -0.07 (2), -13.37 (2), -16.47 (4), -26.36 (2). IR (KBr, cm -1 ): ν BH 2580 (vs), 2460 (s). Anal. Calcd for C 21 H 48 B 10 Na 2 O 3.5 (9 - 0.5 THF): C, 49.39; H, 9.47. Found: C, 48.98; H, 9.35.Alternative Method. To a THF (25 mL) solution of 1,2(CH 2 ) 5 -1,2-C 2 B 10 H 10 (4; 0.21 g, 1.00 mmol) was added finely cut lithium metal (0.09 g, 10.0 mmol), and the mixture was stirred at room temperature for a week. Removal of excess Li metal and THF afforded a pale yellow sticky solid, presumably nido-[(CH 2 ) 5 C 2 B 10 H 10 ][Li 2 (THF) x ]. Cation exchange with NaI (0.60 g, 4.00 mmol) in THF (5 mL) gave 9 as colorless crystals (0.38 g, 70%).Preparation of [{1,4-(CH 2 ) 6 -1,4-C 2 B 10 H 10 }{Na 2 (THF) 4 }] n (10). This complex was prepared as colorless crystals using the same procedure described for 9 from 1,2-(CH 2 ) 6 -1,2C 2 B 10 H 10 (5; 0.23 g, 1.00 mmol) and finely cut Na metal (0.23 g, 10.0 mmol) in THF (25 mL): yield 0.45 g (80%).1 H NMR (pyridine-d 5 ): δ 3.64 (m, 16H, THF), 3.14 (m, 4H, 2.97, CH 2 ), 2.52 (m, 8H, CH 2 ), 1.60 (m, 16H, THF).13 C{ 1 H} NMR (pyridine-d 5 ): δ 67.16, 25.13 (THF), 39.31, 30.24, 29.02 (CH 2 ); the cage carbon atoms were not observed.11 B{ 1 H} NMR (pyridined 5 ): δ 15.00 (2B), -8.81 (2B), -16.52 (4B), -22.70 (2B). IR (KBr, cm -1 ): ν BH 2583 (vs), 2340 (w). Anal. Calcd for C 21 H 50 B 10 Na 2 O 3.5 (10 - 0.5THF): C, 50.36; H, 9.60. Found: C, 50.39; H, 9.37.Alternative Method. To a THF (25 mL) solution of 1,2(CH 2 ) 6 -1,2-C 2 B 10 H 10 (5; 0.23 g, 1.00 mmol) was added finely cut lithium metal (0.09 g, 10.0 mmol), and the mixture was stirred at room temperature for a week. Removal of excess Li metal and THF afforded a pale yellow sticky solid, presumably nido-[(CH 2 ) 6 C 2 B 10 H 10 ][Li 2 (THF) x ]. Cation exchange with NaI (0.60 g, 4.00 mmol) in THF (5 mL) gave 10 as colorless crystals (0.41 g, 73%).X-ray Structure Determination. All single crystals were immersed in Paraton-N oil and sealed under N 2 in thin-walled glass capillaries. Data were collected at 293 K on a Bruker SMART 1000 CCD diffractometer using Mo KR radiation. An empirical absorption correction was applied using the SADABS program.12 All structures were solved by direct methods and subsequent Fourier difference techniques and refined anisotropically for all non-hydrogen atoms by full-matrix least squares calculations on F 2 using the SHELXTL program package.13 The bridging methylene unit in 10 was disordered over two positions with 0.54:0.46 occupancies. All hydrogen atoms were geometrically fixed using the riding model. Crystal data and details of data collection and structure refinements are given in Table 3.Acknowledgment. The work described in this paper was supported by grants from the Research Grants Council of the Hong Kong Special Administration Region (Project No. CUHK 4026/02P) and Direct Grant (2060274).Supporting Information Available: Tables of crystallographic data and data collection details, atomic coordinates, bond distances and angles, anisotropic thermal parameters, and hydrogen atom coordinates for complexes 6-10. This material is available free of charge via the Internet at http://pubs.acs.org.OM050683X (12) Sheldrick, G. M. SADABS: Program for Empirical Absorption Correction of Area Detector Data; University of Go¨ttingen: Germany, 1996.(13) Sheldrick, G. M. SHELXTL 5.10 for windows NT: Structure Determination Software Programs; Bruker Analytical X-ray Systems, Inc.: Madison, WI, 1997.Table 3. Crystal Data and Summary of Data Collection and Refinement for 6-10 678910 formula C 25 H 54 B 10 Li 4 O 5 C 26 H 56 B 10 Li 4 O 5 C 26 H 58 B 10 Li 4 O 5 C 23 H 52 B 10 Na 2 O 4 C 24 H 54 B 10 Na 2 O 4 cryst size (mm) 0.60 × 0.50 × 0.30 0.50 × 0.40 × 0.20 0.60 × 0.50 × 0.40 0.50 × 0.40 × 0.20 0.40 × 0.10 × 0.10 fw 572.6 584.6 586.6 546.7 560.8 cryst syst triclinic triclinic triclinic orthorhombic monoclinic space group P1h P1h P1h Pbca C2/c a, Å 10.788(1) 12.195(1) 10.952(1) 16.930(3) 18.991(4) b, Å 13.079(1) 12.277(1) 13.087(1) 11.470(2) 15.089(3) c, Å 14.710(2) 13.921(1) 14.999(1) 33.827(7) 12.380(3) R, deg 114.82(1) 71.87(1) 115.80(1) 90 90 β, deg 102.68(1) 67.17(1) 103.91(1) 90 93.09(3) γ, deg 97.49(1) 84.61(1) 95.79(1) 90 90 V,Å 3 1778.8(4) 1824.6(2) 1826.0(2) 6569(2) 3542.4(13) Z 22284 D calcd , Mg/m 3 1.069 1.064 1.067 1.106 1.051 radiation (λ), Å Mo KR (0.71073) Mo KR (0.71073) Mo KR (0.71073) Mo KR (0.71073) Mo KR (0.71073) 2θ range, deg 3.2 to 50.0 3.5 to 48.0 3.2 to 48.0 4.4 to 48.0 4.3 to 48.0 µ,mm -1 0.063 0.063 0.063 0.088 0.083 F(000) 616 628 632 2352 1208 no. of obsd reflns 4633 4762 4764 3351 2124 no. of params refnd 437 446 446 352 210 goodness of fit 1.103 1.081 1.067 1.188 2.608 R1 0.081 0.096 0.078 0.098 0.084 wR2 0.235 0.277 0.219 0.249 0.267 Reduction of 1,2-(CH 2 ) n -1,2-C 2 B 10 H 10 Organometallics, Vol. 24, No. 25, 2005 6249 | [] | [] | ["1,2-(CH 2 CHdCHCH 2 )-1,2-C 2 B 10 H 10"] | ["Li metal--0.09 g, 10.00 mmol"] | [] | ["1,2-(CH 2 CHdCHCH 2 )-1,2-C 2 B 10 H 10--0.39 g, 2.00 mmol"] | ["room temperature"] | [] | ["THF--10 mL"]
j.jorganchem.2005.06.007 | 2.2.1. Me 2 SnCl(3-OH-2-pic) (1) Recrystallized from dichloromethane–hexane. M.p.212–215 °C. Yield, 74%. Anal. Calc. for C 8 H 10 ClNO 3 Sn: C, 29.81; H, 3.13; N, 4.35. Found: C, 29.65; H, 3.10; N, 4.27%. IR (KBr, cm 1 ): 1628 (m as COO), 1452 (m s COO), 1591 (C@N), 583 (Sn–C), 476 (Sn–O), 457 (Sn–N), 270 (Sn–Cl), 3427 (O–H).1 H NMR (CDCl 3 , ppm): d 1.43(s, 6H, 2 J SnH = 94.6Hz, Me), 7.29–8.70 (br, 3H, ligand).13 C NMR (CDCl 3 , ppm): d 10.2 ( 1 J( 119 Sn– 13 C), 893 Hz, Me), 149.6 (C2, ligand), 121.2 (C3), 137.5 (C4), 124.6 (C5), 147.1 (C6), 166.7 (COO).119 Sn NMR (CDCl 3 , ppm): 223.2.2.2.2. Bu 2 SnCl(3-OH-2-pic) (2) Recrystallized from dichloromethane–hexane. M.p.52–54 °C. Yield, 78%. Anal. Calc. for C 14 H 22 ClNO 3 Sn: C, 41.37; H, 5.46; N, 3.45. Found: C, 41.27; H, 5.51; N, 3.37%. IR (KBr, cm 1 ): 1622 (m as COO), 1448 (m s COO), 1595 (C@N), 558 (Sn–C), 475 (Sn–O), 458 (Sn–N), 263 (Sn–Cl), 3429 (O–H).1 H NMR (CDCl 3 , ppm): d 0.91– 2.11(m, 18H, n Bu), 7.28–8.65 (br, 3H, ligand).13 C NMR (CDCl 3 , ppm): d 28.0, 27.5, 26.1, 13.4 ( n Bu), 149.5 (C2, ligand ), 121.1 (C3), 137.4 (C4), 124.3 (C5), 146.8 (C6), 167.0 (COO).119 Sn NMR (CDCl 3 , ppm): 341.6.2.2.3. Ph 2 SnCl(3-OH-2-pic) (3) Recrystallized from dichloromethane–hexane. M.p.80–82 °C. Yield, 71%. Anal. Calc. for C 18 H 14 ClNO 3 Sn: C, 48.42; H, 3.16; N, 3.14. Found: C, 48.21; H, 3.07; N, 3.15. IR (KBr, cm 1 ): 1634 (m as COO), 1445 (m s COO), 1597 (C@N), 558 (Sn–C), 481 (Sn–O), 457 (Sn–N), 267 (Sn–Cl), 3425 (O–H).1 H NMR (CDCl 3 , ppm): d 7.47– 7.80 (m, 10H, Ph), 7.29–8.65 (br, 3H, ligand).13 C NMR (CDCl 3 , ppm): d 136.9 (o-C), 124.7 (m-C), 129.6 (p-C), 146.5 (i-C), 149.0 (C2, ligand), 121.3 (C3), 137.5 (C4), 124.5 (C5), 147.0 (C6), 167.1 (COO).119 Sn NMR (CDCl 3 , ppm): 371.5.2.2.4. PhCH 2 ) 2 SnCl(3-OH-2-pic) (4) Recrystallized from dichloromethane–hexane. M.p.114–116 °C. Yield, 81%. Anal. Calc. for C 20 H 18 ClNO 3 4050 R. Zhang et al. / Journal of Organometallic Chemistry 690 (2005) 4049–4057 Sn: C, 50.62; H, 3.82; N, 2.95. Found: C, 50.71; H, 3.68; N, 2.87%. IR (KBr, cm 1 ): 1625 (m as COO), 1454 (m s COO), 1601 (C@N), 528 (Sn–C), 478 (Sn–O), 463 (Sn–N), 265 (Sn–Cl), 3430 (O–H). | [] | [] | ["Me 2 SnCl(3-OH-2-pic)", "Bu 2 SnCl(3-OH-2-pic)", "Ph 2 SnCl(3-OH-2-pic)", "PhCH 2 ) 2 SnCl(3-OH-2-pic)"] | ["dibenzyltin dichloride--NaN", "NaN--NaN", "NaN--NaN", "NaN--NaN"] | [] | ["benzyl chloride--NaN", "metallic tin powder--NaN", "NaN--NaN", "NaN--NaN"] | [] | ["NaN"] | ["toluene--NaN", "methanol--25 mL", "NaN--NaN", "NaN--NaN"]
zaac.201300135 | C 7 H 14 OS 2 (178.32 g·mol –1 ): calcd. (%): C: 47.15, H: 7.91, S: 35.96; found (%): C: 46.97, H: 7.28, S: 34.25. | [] | [] | ["C 7 H 14 OS 2 "] | [] | [] | [] | [] | [] | []
c2dt11473a | Synthesis of [CdL 2 (H 2 O) 2 ]·3DMF·6H 2 O (2). Following the procedure described for the preparation of compound 1, the reaction of Cd(ClO 4 ) 2 ·H 2 O (0.005 mmol, 1.56 mg) and L-H 2 (0.0025 mmol, 2.22 mg) in 2 mL mixed solvents of distilled water and DMF (1 : 1, v/v) was performed at room temperature and ,after several day, afforded orange-yellow needle crystals of 2 in 16.8% yield. Anal. Calc. for C 77 H 77 CdIr 2 N 11 O 19 (M r = 1957.30): C, 47.25; H, 3.97; N, 7.87. Found: C, 47.42; H, 3.98; N, 7.84. IR data (KBr pellet): ν = 3423(s), 3041(m), 1666(s), 1607(vs), 1548(s), 1478(s), 1420(s), 1374(s), 1268(m), 1236(m), 1164(m), 1086(m), 1065(m), 1031(w), 785(m), 762(m) cm −1 .Synthesis of [CoL 2 (H 2 O) 2 ]·2DMF·8H 2 O (3). Compound 3 was prepared by stirring solutions of Co(ClO 4 ) 2 ·xH 2 O (0.005 mmol, 1.83 mg) and L-H 2 (0.0025 mmol, 2.22 mg) in 2 mL mixed solvents of distilled water and DMF (1 : 1, v/v) at room temperature to give a yellow solution. Orange-yellow blocked crystals were obtained after several days in 14.7% yield. Anal. Calc. for C 74 H 80 CoIr 2 N 10 O 20 (M r = 1872.81): C, 47.46; H, 4.31; N, 7.48. | [] | [] | ["[CdL 2 (H 2 O) 2 ]·3DMF·6H 2 O", "C 77 H 77 CdIr 2 N 11 O 19"] | ["Cd(ClO 4 ) 2 \nH 2 O--0.005 mmol, 1.56 mg"] | [] | ["L-H 2--0.0025 mmol, 2.22 mg"] | ["room temperature"] | ["several day"] | ["distilled water--2 mL", "DMF--2 mL"]
j.ica.2019.119082 | 2.3. Preparation single crystals of [Cu 3 (tpmp)Cl CN 2 ] n (2) Crystals of polymer 2 were prepared in a manner similar to that described for 1, using 0.02 g (0.03 mmol) tpmp, 0.004 g (0.06 mmol) KCN and 0.007 g (0.06 mmol) CuCl. Yield: 0.003 g (60% based on Cu). | [] | [] | ["[Cu 3 (tpmp)Cl CN 2 ] n", "polymer 2"] | ["CuCl--0.007 g, 0.06 mmol"] | [] | ["tpmp--0.02 g, 0.03 mmol", "KCN--0.004 g, 0.06 mmol"] | [] | [] | []
c3ce40825f | replaced by copper(II ) chloride (0.034 g, 0.20 mmol). Blue crystals of 4 suitable for single-crystal X-ray diffraction were isolated by mechanical separation from amorphous solid in 29% yield (based on Cu). Anal. calcd for C 26 H 26 CuN 4 O 6 :C 56.36, H 4.73, N 10.11. Found: C 56.29, H 4.79, N 10.03%. IR (KBr, cm 21 ): 3276 (s), 3072 (w), 2937 (w), 2856 (w), 2324 (w), 1699 (w), 1558 (s), 1483 (w), 1421 (s), 1382 (s), 1330 (s), 1282 (s), 1159 (s), 1118 (s), 1060 (m), 903 (w), 871 (m), 842 (s), 810 (s), 754 (m), 700 (s), 667 (m).Synthesis of [Cu(1,3-BDC)(L)(H 2 O)]?3H 2 O (5). A mixture of CuCl 2 ?2H 2 O (0.034 g, 0.2 mmol), 1,3-H 2 BDC (0.025 g, 0.15 mmol), L (0.033 g, 0.1 mmol), H 2 O(12 mL) and NaOH (0.016 g, 0.40 mmol) was stirred for 30 min in air, then transferred and sealed in a 25 mL Teflon reactor, which was heated at 120 uC for 4 days, leading to the formation of blue block crystals of 5. | [] | [] | ["[Cu(1,3-BDC)(L)(H 2 O)]?3H 2 O"] | ["CuCl 2 ?2H 2 O--0.034 g, 0.2 mmol"] | [] | ["1,3-H 2 BDC--0.025 g, 0.15 mmol", "L--0.033 g, 0.1 mmol"] | ["120 uC"] | ["4 days"] | ["H 2 O--12 mL"]
j.molstruc.2009.09.043 | 2.3. General synthesis of the complexes 2.3.1. [Cd(L)(dca)] n (ClO 4 ) n (1) Cd(ClO 4 ) 2 6H 2 O (0.419 g, 1 mmol) and L (0.433 g, 1 mmol) were taken in methanol (each with 5 mL) and mixed together slowly. To the resulting light yellow solution, a methanolic solution (5 mL) of sodium dicyanamide (0.089 g, 1 mmol) was added dropwise. The light yellow solution was left undisturbed in air for slow evaporation. After a few days colourless single crystals of 1 that separated, were washed with water and dried in vacuo over silica gel indicator. Yield: 0.569 g (80%). Anal. Calc. for C 30 H 27 N 8 O 4 ClCd (1): C, 50.6; H, 3.8; N, 15.8. Found: C, 50.4; H, 3.6; N, 15.6%. IR (KBr, cm –1 ): m (NH) 3328, 3279; m (CH) 2965, 2878; m as + m s (C„N) 2272; m as (C„N) 2226; m s (C„N) 2141; m (C@N) 1620, 1592; m as (C–N) 1322; m s (C–N) 927; m (ClO 4 ) 1104, 623. UV–vis (k, nm): 281. | [] | [] | ["[Cd(L)(dca)] n (ClO 4 ) n", "C 30 H 27 N 8 O 4 ClCd"] | ["Cd(ClO 4 ) 2 \n6H 2 O--0.419 g, 1 mmol"] | [] | ["L--0.433 g, 1 mmol", "sodium dicyanamide--0.089 g, 1 mmol"] | [] | ["a few days"] | ["methanol--5 mL"]
j.ica.2018.01.018 | 2.1. Synthesis of [Cd 2 (bdc) 2 (bmis) 2 ] (1) A mixture of Cd(NO 3 ) 2 4H 2 O (0.0308 g, 0.1 mmol), H 2 bdc (0.0166 g, 0.1 mmol), bmis (0.0378 g, 0.1 mmol), NaOH (0.0040 g, 0.1 mmol) and H 2 O (10 ml) was placed in a Teﬂon reactor (20 ml) and heated at 160 °C for 4 days. After gradually cooled to room temperature at a rate of 10 °Ch 1 , colorless crystals of 1 were obtained with 48% yield based on bmis. Anal. Calcd for C 56 H 44 N 8 O 12 S 2 Cd 2 : C, 51.35; H, 3.39; N, 8.55. Found: C, 51.24; H, 3.46; N, 8.42. IR (KBr, cm 1 ): 3131 (m), 3067 (w), 2362 (w), 1598 (s), 1559 (s), 1501 (s), 1391 (s), 1326 (s), 1301 (s), 1287 (m), 1159 (s), 1100 (s), 1068 (m), 1003 (m), 887 (w), 842 (s), 770 (s), 751 (s), 686 (m), 628 (s), 583 (s), 525 (m), 467 (m). | [] | [] | ["[Cd 2 (bdc) 2 (bmis) 2 ]", "C 56 H 44 N 8 O 12 S 2 Cd 2"] | ["Cd(NO 3 ) 2 \n4H 2 O--0.0308 g, 0.1 mmol"] | ["NaOH--0.0040 g, 0.1 mmol"] | ["H 2 bdc--0.0166 g, 0.1 mmol", "bmis--0.0378 g, 0.1 mmol"] | ["160 \nC"] | ["4 days"] | ["H 2 O--10 ml"]
s1070328418050020 | Synthesis of complex II. The synthesis of the complex II was in a same procedure to that of complex I besides the shorter evaporation time than I (about 7 days). Yellow rectangular shaped crystals were obtained with 52% yield (based on Mn). | [] | [] | [] | [] | [] | [] | [] | ["about 7 days"] | []
j.poly.2009.08.022 | 2.2.6. {[Pb 2 (2,6-nda) 2 (DMF) 2 ](DMF)} n (6) The same synthetic method as that for 5 was used except that 1,4-H 2 nda was replaced by 2,6-H 2 nda (10.8 mg, 0.05 mmol), forming well-shaped colorless block crystals of 6 after ca. one week in 39% yield (10.4 mg, based on 2,6-H 2 nda). Anal. Calc. for C 33 H 33 N 3 O 11 Pb 2 (6): C, 37.32; H, 3.13; N, 3.96. Found: C, 37.45; H, 3.05; N, 4.05%. IR (cm 1 ): 1655s, 1603m, 1541s, 1490m, 1398s, 1355s, 1198w, 1096w, 920m, 785s, 754w, 665w, 642w, 543m, 479m, 443m. | [] | [] | ["{[Pb 2 (2,6-nda) 2 (DMF) 2 ](DMF)} n"] | [] | [] | ["2,6-H 2 nda--10.8 mg, 0.05 mmol"] | [] | ["ca. one week"] | []
ic300825s | S4 MOF-535 Zr 6 O 4 (OH) 4 (C 36 O 8 H 20 ) 3 Zirconium tetrachloride (5.6 mg, 0.024 mmol) and acetic acid (2 mL) were added to DMF (10 mL) and sonicated for thirty minutes in a 20 mL scintillation vial. 4,4'((1E,1'E)-(2,5-bis((4-carboxyphenyl)ethynyl)-1,4-phenylene)bis(ethene-2,1diyl))dibenzoic acid) (H 4 -XF, 16 mg, 0.024 mmol) added to the solution and dissolved by sonication. The reaction was heated at 60 °C for 4 hrs, followed by heating at 120 °C for two days. The single crystals were collected by filtration, and washed with DMF (5 × 10 mL) over a three-hour period. The DMF was then replaced with acetone (5 × 30 mL) over a five-day period. Finally, the volatile acetone was removed by heating at 100 °C under vacuum (30 mTorr) for 20 hrs. MOF-545 Zr 6 (H 2 O) 8 O 8 (C 48 N 4 O 8 H 26 ) 2 Zirconyl chloride octahydrate (37.5 mg, 0.111 mmol) was added to DMF (10 mL) and sonicated for thirty minutes. Following sonication, tetrakis(4carboxyphenyl)porphyrin (6.5 mg, 0.037 mmol) was added to the solution. After a further ten minutes of sonication, formic acid (7 mL) was added to the solution. The solution was placed in two 20 mL scintillation vials and heated at 130 °C for three days. The single crystals were collected by filtration and washed with DMF (5 × 10 mL) over a three-hour period. The DMF was then replaced with acetone (5 × 30 mL) over a five-day period. Finally, the volatile acetone was removed by heating at 120 °C under vacuum (30 mTorr) for 48 hrs. MOF-545-Fe Zr 6 (H 2 O) 8 O 4 (C 48 N 4 O 8 H 24 FeCl) 2 Zirconyl chloride octahydrate (37.5 mg, 0.111 mmol) was added to DMF (10 mL) and sonicated for thirty minutes. Following sonication, Fe(III) meso-tetra(4carboxyphenyl)porphyrin chloride (6.5 mg, 0.037 mmol) was added to the solution. After a further ten minutes of sonication, formic acid (5 mL) was added to the solution. The solution was placed in two 20 mL scintillation vials and heated at 130 °C for three days. | ["100 \n°C", "120 \n°C"] | ["20 hrs", "48 hrs"] | ["MOF-535 Zr 6 O 4 (OH) 4 (C 36 O 8 H 20 ) 3", "MOF-545 Zr 6 (H 2 O) 8 O 8 (C 48 N 4 O 8 H 26 ) 2", "MOF-545-Fe Zr 6 (H 2 O) 8 O 4 (C 48 N 4 O 8 H 24 FeCl) 2"] | ["Zirconium tetrachloride--5.6 mg, 0.024 mmol", "Zirconyl chloride octahydrate--37.5 mg, 0.111 mmol", "Zirconyl chloride octahydrate--37.5 mg, 0.111 mmol"] | [] | ["acetic acid--2 mL", "4,4'((1E,1'E)-(2,5-bis((4-carboxyphenyl)ethynyl)-1,4-phenylene)bis(ethene-2,1diyl))dibenzoic acid) (H 4 -XF--16 mg, 0.024 mmol", "tetrakis(4carboxyphenyl)porphyrin--6.5 mg, 0.037 mmol", "Fe(III) meso-tetra(4carboxyphenyl)porphyrin chloride--6.5 mg, 0.037 mmol"] | ["60 \n°C", "120 \n°C", "130 \n°C"] | ["4 hrs", "two days", "three days"] | ["DMF--10 mL", "acetone--5 × 30 mL"]
ejic.201201486 | Preparation of [Ni(NCS) 2 (2-chloropyrazine) 2 ] n (5): Single crystals suitable for X-ray structure determination were obtained by the reaction of Ni(NCS) 2 (26.2 mg, 0.15 mmol), 2-chloropyrazine (26.4 μL, 0.3 mmol), and acetonitrile (1 mL) in a closed snap-cap vial. Light-green needle-shaped single crystals were obtained after 1 w. A microcrystalline powder was prepared by the reaction of Ni(NCS) 2 (104 mg, 0.6 mmol), 2-chloropyrazine (105.6 μL, 1.2 mmol), and acetonitrile (4 mL), yield based on Ni(NCS) 2 : 238 mg (98.3%). C 10 H 6 Cl 2 N 6 NiS 2 (403.93): calcd. C 29.74, H 1.50, N 20.81, S 15.88; found C 29.50, H 1.48, N 20.58, S 15.64. IR (KBr): ν ˜ max = 3337 (br), 3083 (w), 2117 (s), 1575 (w), 1519 (w), Eur. J. Inorg. Chem. 2013, 2528–2537 © 2013 Wiley-VCH Verlag GmbH & Co. KGaA, Weinheim2535 1450 (m), 1385 (s), 1277 (w), 1210 (w), 1139 (s), 1060 (s), 1022 (m), 1009 (m), 911 (w), 839 (s), 772 (m), 732 (m), 506 (m), 474 (m), 421 (s) cm –1 . (Figure S11 of the Supporting Information). | [] | [] | ["[Ni(NCS) 2 (2-chloropyrazine) 2 ] n"] | ["Ni(NCS) 2--26.2 mg, 0.15 mmol", "Ni(NCS) 2--104 mg, 0.6 mmol"] | [] | ["2-chloropyrazine--26.4 μL, 0.3 mmol", "2-chloropyrazine--105.6 μL, 1.2 mmol"] | [] | ["1 w"] | ["acetonitrile--1 mL", "acetonitrile--4 mL"]
acs.cgd.5b00176 | UV−vis-NIR (solid/nm): 1159, 571, 398, and 264.[Ni(SCN) 2 (tppz)] n (2). NH 4 SCN (0.15 g, 2 mmol) dissolved in water (5 mL) was poured dropwise into a dark brown methanol/acetonitrile solvent mixture (1:2 v/v, 15 mL) containing NiCl 2 ·6H 2 O (0.20 g, 1 mmol) and tppz (0.39 g, 1 mmol) under continuous stirring for 30 min. The brown microcrystalline precipitate was ﬁltered oﬀ and dried in the open air. Brown plates of 2 suitable for X-ray analysis were obtained by slow recrystallization from methanol. Yield 70%. Anal. | [] | [] | ["[Ni(SCN) 2 (tppz)] n"] | ["NiCl 2 ·6H 2 O--0.20 g, 1 mmol"] | [] | ["tppz--0.39 g, 1 mmol"] | [] | ["30 min"] | ["NH 4 SCN--0.15 g, 2 mmol", "water--5 mL", "methanol/acetonitrile--15 mL (1:2 v/v)"]
j.ica.2003.11.038 | 2.4. Synthesis of [Cd 3 (bpy) 3 (hip) 2 ](3) A mixture of Cd(MeCO 2 ) 2  2H 2 O (0.212 g, 0.8 mmol), hip (0.073 g, 0.4 mmol), bpy (0.094 g, 0.6 mmol) and water (10 ml) in a mole ratio of 4:2:3:2700 was stirred and dropped with an aqueous solution of NaOH to pH  8, then transferred and sealed in a 23-ml Teﬂonlined stain less container, which is heated to 160 °C and held for 120 h. After cooling to room temperature at the rate of 5 °Ch 1 , pale-yellow block crystals of 3 were recovered in 40% yield based on bpy. Anal. Calc. for C 46 H 30 Cd 3 N 6 O 10 (3): C, 47.47; H, 2.60; N, 7.22. Found: C, 47.35; H, 2.69; N, 7.18%. IR (KBr, cm 1 ): 3413w, 3063w, 1602s, 1564s, 1497s, 1446m, 1395s, 1174w, 1020w, 903m, 764m, 553w. | [] | [] | ["[Cd 3 (bpy) 3 (hip) 2 ]", "C 46 H 30 Cd 3 N 6 O 10"] | ["Cd(MeCO 2 ) 2  2H 2 O--0.212 g, 0.8 mmol"] | [] | ["hip--0.073 g, 0.4 mmol", "bpy--0.094 g, 0.6 mmol"] | ["160 \nC"] | ["120 h"] | ["water--10 ml"]
acs.cgd.5b00016 | 74 Synthesis. Synthesis of {[Co(L) 0.5 (H 2 O) 2 ]·CH 3 OH·H 2 O} n (1). Co(NO 3 ) 2 ·6H 2 O (0.0582 g, 0.1 mmol), L (0.0446 g, 0.1 mmol), and NaOH (0.0160 g, 0.4 mmol) were dispersed in a mixture of CH 3 OH and H 2 O in the molar ratio of 1:4 when sealed in a Teﬂon-lined autoclave (25 mL capacity), which was then heated at 160 °C for 72 h in a 25 mL Teﬂon-lined stainless steel vessel. After the reaction system was cooled to room temperature by a rate of 5 °Ch −1 , purple blockshaped crystals of 1 were collected. (yield, 85% based on Co). Anal. | [] | [] | ["{[Co(L) 0.5 (H 2 O) 2 ]·CH 3 OH·H 2 O} n"] | ["Co(NO 3 ) 2 ·6H 2 O--0.0582 g, 0.1 mmol"] | ["NaOH--0.0160 g, 0.4 mmol"] | ["L--0.0446 g, 0.1 mmol"] | ["160 °C"] | ["72 h"] | ["CH 3 OH--mixture with H 2 O in the molar ratio of 1:4", "H 2 O--mixture with CH 3 OH in the molar ratio of 1:4"]
b310591c | Synthesis of 6. A mixture of 2 (24 mg, 0.054 mmol) and Mn(OAc) 2 ⴢ2H 2 O (20 mg, 0.027 mmol) in anhydrous EtOH (15 mL) was reﬂuxed for 5 min and allowed to cool. The clear red solution was allowed to stand at room temperature for about three days. Red crystals of 6 were obtained, washed with hexane and dried in air (86%). IR (KBr pellet) ν/cm ⫺1 : 3500 (br), 2995 (m), 2255 (s), 1600 (m), 1587 (s), 1558 (vs), 1530 (s), 1492 (s), 1451 (w), 1434 (m), 1411 (s), 1343 (m), 1311 (s), 755 (s). Elemental analysis. Calc. for C 64 H 54 N 4 O 6 Mn: C 74.56, H 5.24, N 5.44; Found: C 74.50, H 5.26, N 5.34%. | [] | [] | ["6", "C 64 H 54 N 4 O 6 Mn"] | ["Mn(OAc) 2 ⴢ2H 2 O--20 mg, 0.027 mmol"] | [] | ["2--24 mg, 0.054 mmol"] | [] | ["5 min", "about three days"] | ["anhydrous EtOH--15 mL"]

## MOFs Literature (CSD)
DOI
10.1002/(SICI)1099-0682(199803)1998:3<311::AID-EJIC311>3.3.CO;2-3
10.1002/(SICI)1099-0682(199806)1998:6<827::AID-EJIC827>3.0.CO;2-Q
10.1002/(SICI)1099-0682(199807)1998:7<941::AID-EJIC941>3.3.CO;2-P
10.1002/(SICI)1099-0682(199812)1998:12<2075::AID-EJIC2075>3.0.CO;2-Z
10.1002/(SICI)1099-0682(199812)1998:12<2079::AID-EJIC2079>3.0.CO;2-B
10.1002/(SICI)1099-0682(199903)2000:3<455::AID-EJIC455>3.0.CO;2-E
10.1002/(SICI)1099-0682(199904)1999:4<687::AID-EJIC687>3.3.CO;2-5
10.1002/(SICI)1099-0682(199907)1999:7<1077::AID-EJIC1077>3.3.CO;2-X
10.1002/(SICI)1099-0682(199909)1999:9<1507::AID-EJIC1507>3.3.CO;2-9
10.1002/(SICI)1099-0682(199911)1999:11<1859::AID-EJIC1859>3.3.CO;2-W
10.1002/(SICI)1099-0682(199912)1999:12<2201::AID-EJIC2201>3.0.CO;2-K
10.1002/(SICI)1099-0682(200001)2000:1<121::AID-EJIC121>3.0.CO;2-D
10.1002/(SICI)1099-0682(200002)2000:2<307::AID-EJIC307>3.3.CO;2-D
10.1002/(SICI)1099-0682(200005)2000:5<831::AID-EJIC831>3.3.CO;2-U
10.1002/(SICI)1099-0682(200005)2000:5<951::AID-EJIC951>3.3.CO;2-I
10.1002/(SICI)1099-0682(200006)2000:6<1193::AID-EJIC1193>3.3.CO;2-7
10.1002/(SICI)1099-0690(199801)1998:1<63::AID-EJOC63>3.0.CO;2-H
10.1002/(SICI)1099-0739(199609)10:7<513::AID-AOC509>3.0.CO;2-V
10.1002/(SICI)1099-0739(199801)12:1<13::AID-AOC648>3.0.CO;2-4
10.1002/(SICI)1099-0739(199806)12:6<457::AID-AOC720>3.0.CO;2-Z
10.1002/(SICI)1099-1409(199803/04)2:2<107::AID-JPP57>3.3.CO;2-K
10.1002/(SICI)1521-3749(199802)624:2<349::AID-ZAAC349>3.3.CO;2-K
10.1002/(SICI)1521-3749(199805)624:5<902::AID-ZAAC902>3.0.CO;2-6
10.1002/(SICI)1521-3749(199808)624:8<1308::AID-ZAAC1308>3.3.CO;2-P
10.1002/(SICI)1521-3749(1998110)624:11<1922::AID-ZAAC1922>3.3.CO;2-9
10.1002/(SICI)1521-3749(199901)625:1<153::AID-ZAAC153>3.0.CO;2-K
10.1002/(SICI)1521-3749(199902)625:2<336::AID-ZAAC336>3.0.CO;2-6
10.1002/(SICI)1521-3749(199903)625:3<443::AID-ZAAC443>3.3.CO;2-#
10.1002/(SICI)1521-3749(199904)625:4<541::AID-ZAAC541>3.3.CO;2-1
10.1002/(SICI)1521-3749(199905)625:5<764::AID-ZAAC764>3.0.CO;2-H
10.1002/(SICI)1521-3749(199907)625:7<1225::AID-ZAAC1225>3.3.CO;2-8
10.1002/(SICI)1521-3749(199909)625:9<1500::AID-ZAAC1500>3.0.CO;2-T
10.1002/(SICI)1521-3749(199911)625:11<1860::AID-ZAAC1860>3.3.CO;2-B
10.1002/(SICI)1521-3749(200001)626:1<270::AID-ZAAC270>3.3.CO;2-F
10.1002/(SICI)1521-3749(200004)626:4<878::AID-ZAAC878>3.0.CO;2-#
10.1002/(SICI)1521-3749(200004)626:4<975::AID-ZAAC975>3.0.CO;2-7
10.1002/(SICI)1521-3749(200005)626:5<1033::AID-ZAAC1033>3.3.CO;2-1
10.1002/(SICI)1521-3749(200005)626:5<1121::AID-ZAAC1121>3.0.CO;2-I
10.1002/(SICI)1521-3749(200006)626:6<1265::AID-ZAAC1265>3.3.CO;2-6
10.1002/(SICI)1521-3749(200006)626:6<1274::AID-ZAAC1274>3.3.CO;2-A
10.1002/(SICI)1521-3749(200006)626:6<1317::AID-ZAAC1317>3.3.CO;2-Z
10.1002/(SICI)1521-3765(19980904)4:9<1768::AID-CHEM1768>3.3.CO;2-A
10.1002/(SICI)1521-3765(19990104)5:1<237::AID-CHEM237>3.3.CO;2-K
10.1002/(SICI)1521-3765(19990503)5:5<1486::AID-CHEM1486>3.0.CO;2-F
10.1002/(SICI)1521-3765(20000103)6:1<156::AID-CHEM156>3.0.CO;2-Y
10.1002/(SICI)1521-3765(20000117)6:2<361::AID-CHEM361>3.3.CO;2-P
10.1002/(SICI)1521-3765(20000204)6:3<427::AID-CHEM427>3.3.CO;2-H
10.1002/(SICI)1521-3765(20000403)6:7<1168::AID-CHEM1168>3.3.CO;2-J
10.1002/(SICI)1521-3765(20000515)6:10<1805::AID-CHEM1805>3.3.CO;2-C
10.1002/(SICI)1521-3765(20000515)6:10<1811::AID-CHEM1811>3.3.CO;2-Y
10.1002/(SICI)1521-3773(19980202)37:1/2<135::AID-ANIE135>3.0.CO;2-4
10.1002/(SICI)1521-3773(19980316)37:5<622::AID-ANIE622>3.0.CO;2-G
10.1002/(SICI)1521-3773(19980504)37:8<1114::AID-ANIE1114>3.3.CO;2-5
10.1002/(SICI)1521-3773(19980518)37:9<1270::AID-ANIE1270>3.0.CO;2-6
10.1002/(SICI)1521-3773(19980605)37:10<1407::AID-ANIE1407>3.3.CO;2-4
10.1002/(SICI)1521-3773(19981002)37:18<2501::AID-ANIE2501>3.0.CO;2-2
10.1002/(SICI)1521-3773(19981016)37:19<2656::AID-ANIE2656>3.0.CO;2-M
10.1002/(SICI)1521-3773(19981116)37:21<3027::AID-ANIE3027>3.3.CO;2-E
10.1002/(SICI)1521-3773(19981231)37:24<3366::AID-ANIE3366>3.0.CO;2-Z
10.1002/(SICI)1521-3773(19990115)38:1/2<113::AID-ANIE113>3.0.CO;2-9
10.1002/(SICI)1521-3773(19990115)38:1/2<140::AID-ANIE140>3.0.CO;2-9
10.1002/(SICI)1521-3773(19990115)38:1/2<153::AID-ANIE153>3.0.CO;2-U
10.1002/(SICI)1521-3773(19990115)38:1/2<171::AID-ANIE171>3.0.CO;2-U
10.1002/(SICI)1521-3773(19990115)38:1/2<193::AID-ANIE193>3.0.CO;2-E
10.1002/(SICI)1521-3773(19990215)38:4<492::AID-ANIE492>3.3.CO;2-R
10.1002/(SICI)1521-3773(19990215)38:4<536::AID-ANIE536>3.0.CO;2-3
10.1002/(SICI)1521-3773(19990215)38:4<543::AID-ANIE543>3.0.CO;2-B
10.1002/(SICI)1521-3773(19990301)38:5<641::AID-ANIE641>3.0.CO;2-O
10.1002/(SICI)1521-3773(19990601)38:11<1601::AID-ANIE1601>3.0.CO;2-#
10.1002/(SICI)1521-3773(19990802)38:15<2237::AID-ANIE2237>3.3.CO;2-0
10.1002/(SICI)1521-3773(19990802)38:15<2274::AID-ANIE2274>3.3.CO;2-A
10.1002/(SICI)1521-3773(19990903)38:17<2590::AID-ANIE2590>3.0.CO;2-H
10.1002/(SICI)1521-3773(19990903)38:17<2606::AID-ANIE2606>3.3.CO;2-L
10.1002/(SICI)1521-3773(19990917)38:18<2730::AID-ANIE2730>3.3.CO;2-0
10.1002/(SICI)1521-3773(19991102)38:21<3165::AID-ANIE3165>3.0.CO;2-O
10.1002/(SICI)1521-3773(19991203)38:23<3488::AID-ANIE3488>3.3.CO;2-8
10.1002/(SICI)1521-3773(19991203)38:23<3498::AID-ANIE3498>3.3.CO;2-6
10.1002/(SICI)1521-3773(20000103)39:1<189::AID-ANIE189>3.3.CO;2-F
10.1002/(SICI)1521-3773(20000117)39:2<337::AID-ANIE337>3.0.CO;2-U
10.1002/(SICI)1521-3773(20000204)39:3<527::AID-ANIE527>3.3.CO;2-N
10.1002/(SICI)1521-3773(20000204)39:3<638::AID-ANIE638>3.0.CO;2-K
10.1002/(SICI)1521-3773(20000417)39:8<1506::AID-ANIE1506>3.0.CO;2-U
10.1002/(SICI)1521-3773(20000502)39:9<1612::AID-ANIE1612>3.0.CO;2-L
10.1002/(SICI)1521-3773(20000502)39:9<1624::AID-ANIE1624>3.0.CO;2-7
10.1002/(SICI)1521-4079(1998)33:6<955::AID-CRAT955>3.0.CO;2-8
10.1002/1099-0682(200008)2000:8<1819::AID-EJIC1819>3.3.CO;2-B
10.1002/1099-0682(200009)2000:9<2017::AID-EJIC2017>3.3.CO;2-S
10.1002/1099-0682(200010)2000:10<2221::AID-EJIC2221>3.0.CO;2-D
10.1002/1099-0682(200012)2000:12<2507::AID-EJIC2507>3.0.CO;2-X
10.1002/1099-0682(200012)2000:12<2549::AID-EJIC2549>3.3.CO;2-4
10.1002/1099-0682(200102)2001:2<449::AID-EJIC449>3.0.CO;2-R
10.1002/1099-0682(200103)2001:3<805::AID-EJIC805>3.0.CO;2-2
10.1002/1099-0682(200103)2001:3<865::AID-EJIC865>3.3.CO;2-6
10.1002/1099-0682(200104)2001:4<1045::AID-EJIC1045>3.3.CO;2-F
10.1002/1099-0682(200105)2001:5<1135::AID-EJIC1135>3.3.CO;2-7
10.1002/1099-0682(200105)2001:5<1195::AID-EJIC1195>3.3.CO;2-W
10.1002/1099-0682(200106)2001:6<1581::AID-EJIC1581>3.3.CO;2-U
10.1002/1099-0682(200107)2001:7<1855::AID-EJIC1855>3.0.CO;2-#
10.1002/1099-0682(200108)2001:8<2107::AID-EJIC2107>3.0.CO;2-X
10.1002/1099-0682(200109)2001:10<2515::AID-EJIC2515>3.0.CO;2-0
10.1002/1099-0682(200109)2001:10<2647::AID-EJIC2647>3.0.CO;2-D
10.1002/1099-0682(200111)2001:11<2739::AID-EJIC2739>3.0.CO;2-1
10.1002/1099-0682(200111)2001:11<2843::AID-EJIC2843>3.0.CO;2-T
10.1002/1099-0682(200111)2001:11<2857::AID-EJIC2857>3.0.CO;2-3
10.1002/1099-0682(200112)2001:12<3039::AID-EJIC3039>3.0.CO;2-2
10.1002/1099-0682(200203)2002:3<543::AID-EJIC543>3.0.CO;2-2
10.1002/1099-0682(200203)2002:3<584::AID-EJIC584>3.0.CO;2-J
10.1002/1099-0682(200203)2002:4<797::AID-EJIC797>3.0.CO;2-V
10.1002/1099-0682(200203)2002:4<834::AID-EJIC834>3.0.CO;2-Q
10.1002/1099-0682(200203)2002:4<895::AID-EJIC895>3.0.CO;2-Z
10.1002/1099-0682(200203)2002:4<943::AID-EJIC943>3.0.CO;2-M
10.1002/1099-0682(200205)2002:5<1115::AID-EJIC1115>3.0.CO;2-G
10.1002/1099-0682(200208)2002:8<1945::AID-EJIC1945>3.0.CO;2-O
10.1002/1099-0682(200208)2002:8<2082::AID-EJIC2082>3.0.CO;2-C
10.1002/1099-0682(200208)2002:8<2094::AID-EJIC2094>3.0.CO;2-Z
10.1002/1099-0682(200209)2002:9<2257::AID-EJIC2257>3.0.CO;2-9
10.1002/1099-0682(200209)2002:9<2355::AID-EJIC2355>3.0.CO;2-F
10.1002/1099-0682(200209)2002:9<2453::AID-EJIC2453>3.0.CO;2-L
10.1002/1099-0682(200209)2002:9<2488::AID-EJIC2488>3.0.CO;2-M
10.1002/1099-0682(200209)2002:9<2502::AID-EJIC2502>3.0.CO;2-V
10.1002/1099-0682(20021)2002:1<111::AID-EJIC111>3.0.CO;2-7
10.1002/1099-0682(20021)2002:1<171::AID-EJIC171>3.0.CO;2-K
10.1002/1099-0682(200210)2002:10<2553::AID-EJIC2553>3.0.CO;2-6
10.1002/1099-0682(200210)2002:10<2730::AID-EJIC2730>3.0.CO;2-G
10.1002/1099-0682(200211)2002:11<2823::AID-EJIC2823>3.0.CO;2-T
10.1002/1099-0682(200211)2002:11<2885::AID-EJIC2885>3.0.CO;2-5
10.1002/1099-0682(200211)2002:11<2904::AID-EJIC2904>3.0.CO;2-L
10.1002/1099-0682(200212)2002:12<3079::AID-EJIC3079>3.0.CO;2-R
10.1002/1099-0682(200212)2002:12<3172::AID-EJIC3172>3.0.CO;2-Q
10.1002/1099-0682(200212)2002:12<3214::AID-EJIC3214>3.0.CO;2-K
10.1002/1099-0682(200212)2002:12<3292::AID-EJIC3292>3.0.CO;2-G
10.1002/1099-0682(200212)2002:12<3313::AID-EJIC3313>3.0.CO;2-K
10.1002/1099-0682(200212)2002:12<3356::AID-EJIC3356>3.0.CO;2-V
10.1002/1521-3749(200007)626:7<1501::AID-ZAAC1501>3.3.CO;2-M
10.1002/1521-3749(200007)626:7<1509::AID-ZAAC1509>3.3.CO;2-B
10.1002/1521-3749(200008)626:8<1718::AID-ZAAC1718>3.0.CO;2-A
10.1002/1521-3749(200008)626:8<1822::AID-ZAAC1822>3.0.CO;2-1
10.1002/1521-3749(200009)626:9<1942::AID-ZAAC1942>3.0.CO;2-Q
10.1002/1521-3749(200010)626:10<2096::AID-ZAAC2096>3.0.CO;2-D
10.1002/1521-3749(200010)626:10<2196::AID-ZAAC2196>3.0.CO;2-7
10.1002/1521-3749(200011)626:11<2399::AID-ZAAC2399>3.0.CO;2-A
10.1002/1521-3749(200011)626:11<2409::AID-ZAAC2409>3.0.CO;2-M
10.1002/1521-3749(200012)626:12<2441::AID-ZAAC2441>3.0.CO;2-L
10.1002/1521-3749(200101)627:1<85::AID-ZAAC85>3.0.CO;2-X
10.1002/1521-3749(200101)627:1<90::AID-ZAAC90>3.0.CO;2-O
10.1002/1521-3749(200101)627:1<95::AID-ZAAC95>3.0.CO;2-V
10.1002/1521-3749(200102)627:2<131::AID-ZAAC131>3.3.CO;2-R
10.1002/1521-3749(200102)627:2<206::AID-ZAAC206>3.0.CO;2-O
10.1002/1521-3749(200102)627:2<254::AID-ZAAC254>3.0.CO;2-C
10.1002/1521-3749(200102)627:2<287::AID-ZAAC287>3.0.CO;2-P
10.1002/1521-3749(200104)627:4<638::AID-ZAAC638>3.0.CO;2-L
10.1002/1521-3749(200105)627:5<1066::AID-ZAAC1066>3.3.CO;2-C
10.1002/1521-3749(200105)627:5<1081::AID-ZAAC1081>3.3.CO;2-1
10.1002/1521-3749(200107)627:7<1426::AID-ZAAC1426>3.0.CO;2-1
10.1002/1521-3749(200107)627:7<1465::AID-ZAAC1465>3.0.CO;2-#
10.1002/1521-3749(200107)627:7<1611::AID-ZAAC1611>3.0.CO;2-L
10.1002/1521-3749(200107)627:7<1626::AID-ZAAC1626>3.0.CO;2-Q
10.1002/1521-3749(200108)627:8<1711::AID-ZAAC1711>3.0.CO;2-D
10.1002/1521-3749(200108)627:8<1990::AID-ZAAC1990>3.0.CO;2-S
10.1002/1521-3749(200108)627:8<1993::AID-ZAAC1993>3.0.CO;2-A
10.1002/1521-3749(200108)627:8<1997::AID-ZAAC1997>3.0.CO;2-N
10.1002/1521-3749(200109)627:9<2127::AID-ZAAC2127>3.0.CO;2-7
10.1002/1521-3749(200109)627:9<2173::AID-ZAAC2173>3.0.CO;2-L
10.1002/1521-3749(200109)627:9<2201::AID-ZAAC2201>3.0.CO;2-4
10.1002/1521-3749(200111)627:11<2528::AID-ZAAC2528>3.0.CO;2-C
10.1002/1521-3749(200201)628:1<119::AID-ZAAC119>3.0.CO;2-C
10.1002/1521-3749(200201)628:1<12::AID-ZAAC12>3.0.CO;2-Q
10.1002/1521-3749(200201)628:1<279::AID-ZAAC279>3.0.CO;2-L
10.1002/1521-3749(200201)628:1<310::AID-ZAAC310>3.0.CO;2-3
10.1002/1521-3749(200201)628:1<315::AID-ZAAC315>3.0.CO;2-K
10.1002/1521-3749(200201)628:1<51::AID-ZAAC51>3.0.CO;2-O
10.1002/1521-3749(200202)628:2<363::AID-ZAAC363>3.3.CO;2-Y
10.1002/1521-3749(200202)628:2<383::AID-ZAAC383>3.0.CO;2-Z
10.1002/1521-3749(200202)628:2<394::AID-ZAAC394>3.0.CO;2-R
10.1002/1521-3749(200203)628:3<620::AID-ZAAC620>3.3.CO;2-B
10.1002/1521-3749(200203)628:3<690::AID-ZAAC690>3.3.CO;2-K
10.1002/1521-3749(200205)628:4<824::AID-ZAAC824>3.0.CO;2-U
10.1002/1521-3749(200205)628:4<829::AID-ZAAC829>3.0.CO;2-A
10.1002/1521-3749(200206)628:5<1098::AID-ZAAC1098>3.0.CO;2-0
10.1002/1521-3749(200206)628:5<1116::AID-ZAAC1116>3.0.CO;2-M
10.1002/1521-3749(200206)628:5<1158::AID-ZAAC1158>3.0.CO;2-2
10.1002/1521-3749(200206)628:5<939::AID-ZAAC939>3.0.CO;2-0
10.1002/1521-3749(200206)628:6<1401::AID-ZAAC1401>3.0.CO;2-Z
10.1002/1521-3749(200207)628:7<1500::AID-ZAAC1500>3.0.CO;2-X
10.1002/1521-3749(200207)628:7<1697::AID-ZAAC1697>3.0.CO;2-4
10.1002/1521-3749(200208)628:8<1724::AID-ZAAC1724>3.0.CO;2-S
10.1002/1521-3749(200208)628:8<1761::AID-ZAAC1761>3.0.CO;2-1
10.1002/1521-3749(200208)628:8<1780::AID-ZAAC1780>3.0.CO;2-3
10.1002/1521-3749(200208)628:8<1841::AID-ZAAC1841>3.0.CO;2-#
10.1002/1521-3749(200208)628:8<1879::AID-ZAAC1879>3.0.CO;2-J
10.1002/1521-3749(200208)628:8<1890::AID-ZAAC1890>3.0.CO;2-W
10.1002/1521-3749(200208)628:8<1908::AID-ZAAC1908>3.0.CO;2-X
10.1002/1521-3749(200209)628:9/10<1935::AID-ZAAC1935>3.0.CO;2-Q
10.1002/1521-3749(200209)628:9/10<2044::AID-ZAAC2044>3.0.CO;2-8
10.1002/1521-3749(200213)628:13<2877::AID-ZAAC2877>3.0.CO;2-D
10.1002/1521-3749(200213)628:13<2894::AID-ZAAC2894>3.0.CO;2-R
10.1002/1521-3765(20000901)6:17<3186::AID-CHEM3186>3.3.CO;2-M
10.1002/1521-3765(20001016)6:20<3729::AID-CHEM3729>3.3.CO;2-V
10.1002/1521-3765(20001016)6:20<3761::AID-CHEM3761>3.0.CO;2-6
10.1002/1521-3765(20001117)6:22<4227::AID-CHEM4227>3.0.CO;2-Z
10.1002/1521-3765(20001201)6:23<4371::AID-CHEM4371>3.0.CO;2-X
10.1002/1521-3765(20010105)7:1<200::AID-CHEM200>3.0.CO;2-X
10.1002/1521-3765(20010105)7:1<303::AID-CHEM303>3.0.CO;2-H
10.1002/1521-3765(20010216)7:4<917::AID-CHEM917>3.3.CO;2-U
10.1002/1521-3765(20010302)7:5<1133::AID-CHEM1133>3.0.CO;2-T
10.1002/1521-3765(20010618)7:12<2644::AID-CHEM26440>3.0.CO;2-3
10.1002/1521-3765(20010817)7:16<3616::AID-CHEM3616>3.0.CO;2-V
10.1002/1521-3765(20010917)7:18<3966::AID-CHEM3966>3.0.CO;2-Z
10.1002/1521-3765(20010917)7:18<4007::AID-CHEM4007>3.0.CO;2-J
10.1002/1521-3765(20011001)7:19<4243::AID-CHEM4243>3.0.CO;2-U
10.1002/1521-3765(20011105)7:21<4686::AID-CHEM4686>3.0.CO;2-7
10.1002/1521-3765(20011203)7:23<5168::AID-CHEM5168>3.3.CO;2-J
10.1002/1521-3765(20011203)7:23<5176::AID-CHEM5176>3.3.CO;2-T
10.1002/1521-3765(20020118)8:2<396::AID-CHEM396>3.3.CO;2-P
10.1002/1521-3765(20020118)8:2<498::AID-CHEM498>3.3.CO;2-D
10.1002/1521-3765(20020201)8:3<735::AID-CHEM735>3.0.CO;2-H
10.1002/1521-3765(20020402)8:7<1519::AID-CHEM1519>3.3.CO;2-X
10.1002/1521-3765(20020415)8:8<1813::AID-CHEM1813>3.0.CO;2-G
10.1002/1521-3765(20020503)8:9<2026::AID-CHEM2026>3.0.CO;2-8
10.1002/1521-3765(20020517)8:10<2225::AID-CHEM2225>3.0.CO;2-X
10.1002/1521-3765(20020517)8:10<2239::AID-CHEM2239>3.0.CO;2-7
10.1002/1521-3765(20020603)8:11<2446::AID-CHEM2446>3.0.CO;2-K
10.1002/1521-3765(20020816)8:16<3586::AID-CHEM3586>3.0.CO;2-K
10.1002/1521-3765(20020902)8:17<4047::AID-CHEM4047>3.0.CO;2-M
10.1002/1521-3765(20021004)8:19<4536::AID-CHEM4536>3.0.CO;2-I
10.1002/1521-3765(20021018)8:20<4803::AID-CHEM4803>3.0.CO;2-H
10.1002/1521-3765(20021018)8:20<4811::AID-CHEM4811>3.0.CO;2-R
10.1002/1521-3765(20021104)8:21<4957::AID-CHEM4957>3.0.CO;2-N
10.1002/1521-3765(20021104)8:21<4992::AID-CHEM4992>3.0.CO;2-8
10.1002/1521-3765(20021115)8:22<5184::AID-CHEM5184>3.0.CO;2-2
10.1002/1521-3765(20021115)8:22<5265::AID-CHEM5265>3.0.CO;2-V
10.1002/1521-3765(20021216)8:24<5761::AID-CHEM5761>3.0.CO;2-H
10.1002/1521-3773(20000703)39:13<2317::AID-ANIE2317>3.0.CO;2-B
10.1002/1521-3773(20000703)39:13<2325::AID-ANIE2325>3.3.CO;2-C
10.1002/1521-3773(20000703)39:13<2360::AID-ANIE2360>3.3.CO;2-Y
10.1002/1521-3773(20000717)39:14<2468::AID-ANIE2468>3.0.CO;2-I
10.1002/1521-3773(20000804)39:15<2699::AID-ANIE2699>3.0.CO;2-Z
10.1002/1521-3773(20000818)39:16<2858::AID-ANIE2858>3.0.CO;2-T
10.1002/1521-3773(20000818)39:16<2911::AID-ANIE2911>3.0.CO;2-#
10.1002/1521-3773(20000915)39:18<3304::AID-ANIE3304>3.0.CO;2-H
10.1002/1521-3773(20001002)39:19<3470::AID-ANIE3470>3.3.CO;2-N
10.1002/1521-3773(20001016)39:20<3633::AID-ANIE3633>3.0.CO;2-9
10.1002/1521-3773(20001103)39:21<3819::AID-ANIE3819>3.0.CO;2-6
10.1002/1521-3773(20001103)39:21<3835::AID-ANIE3835>3.0.CO;2-Q
10.1002/1521-3773(20001103)39:21<3843::AID-ANIE3843>3.0.CO;2-#
10.1002/1521-3773(20001201)39:23<4271::AID-ANIE4271>3.0.CO;2-1
10.1002/1521-3773(20001215)39:24<4528::AID-ANIE4528>3.3.CO;2-8
10.1002/1521-3773(20010119)40:2<434::AID-ANIE434>3.3.CO;2-Q
10.1002/1521-3773(20010216)40:4<792::AID-ANIE7920>3.3.CO;2-C
10.1002/1521-3773(20010417)40:8<1449::AID-ANIE1449>3.0.CO;2-D
10.1002/1521-3773(20010504)40:9<1765::AID-ANIE17650>3.3.CO;2-B
10.1002/1521-3773(20010504)40:9<1779::AID-ANIE17790>3.0.CO;2-6
10.1002/1521-3773(20010518)40:10<1920::AID-ANIE1920>3.3.CO;2-U
10.1002/1521-3773(20010601)40:11<2111::AID-ANIE2111>3.3.CO;2-6
10.1002/1521-3773(20010702)40:13<2443::AID-ANIE2443>3.0.CO;2-C
10.1002/1521-3773(20010903)40:17<3191::AID-ANIE3191>3.0.CO;2-N
10.1002/1521-3773(20010903)40:17<3201::AID-ANIE3201>3.0.CO;2-Z
10.1002/1521-3773(20010903)40:17<3211::AID-ANIE3211>3.0.CO;2-X
10.1002/1521-3773(20011015)40:20<3817::AID-ANIE3817>3.0.CO;2-3
10.1002/1521-3773(20011203)40:23<4422::AID-ANIE4422>3.0.CO;2-G
10.1002/1521-3773(20020104)41:1<158::AID-ANIE158>3.0.CO;2-#
10.1002/1521-3773(20020118)41:2<281::AID-ANIE281>3.0.CO;2-Y
10.1002/1521-3773(20020118)41:2<284::AID-ANIE284>3.0.CO;2-M
10.1002/1521-3773(20020118)41:2<304::AID-ANIE304>3.0.CO;2-D
10.1002/1521-3773(20020201)41:3<457::AID-ANIE457>3.0.CO;2-W
10.1002/1521-3773(20020215)41:4<583::AID-ANIE583>3.0.CO;2-I
10.1002/1521-3773(20020215)41:4<586::AID-ANIE586>3.3.CO;2-Y
10.1002/1521-3773(20020301)41:5<764::AID-ANIE764>3.0.CO;2-N
10.1002/1521-3773(20020503)41:9<1561::AID-ANIE1561>3.0.CO;2-J
10.1002/1521-3773(20020603)41:11<1907::AID-ANIE1907>3.0.CO;2-3
10.1002/1521-3773(20020802)41:15<2767::AID-ANIE2767>3.0.CO;2-X
10.1002/1521-3773(20020902)41:17<3213::AID-ANIE3213>3.0.CO;2-I
10.1002/1521-3773(20020916)41:18<3392::AID-ANIE3392>3.0.CO;2-V
10.1002/1521-3773(20020916)41:18<3395::AID-ANIE3395>3.0.CO;2-D
10.1002/1521-3773(20021004)41:19<3650::AID-ANIE3650>3.0.CO;2-6
10.1002/1521-3773(20021018)41:20<3800::AID-ANIE3800>3.0.CO;2-3
10.1002/1521-3773(20021202)41:23<4471::AID-ANIE4471>3.0.CO;2-9
10.1002/1521-4079(200205)37:5<501::AID-CRAT501>3.0.CO;2-L
10.1002/1521-4079(200205)37:5<514::AID-CRAT514>3.0.CO;2-5
10.1002/1522-2675(20011114)84:11<3393::AID-HLCA3393>3.0.CO;2-4
10.1002/adfm.200600265
10.1002/adfm.200600676
10.1002/adfm.200800058
10.1002/adfm.200901901
10.1002/adfm.201002357
10.1002/adfm.201100115
10.1002/adfm.201101479
10.1002/adfm.201102157
10.1002/adfm.20110272
10.1002/adfm.201203288
10.1002/adfm.201303986
10.1002/adfm.201402061
10.1002/adfm.201503154
10.1002/adfm.201603444
10.1002/adfm.201704040
10.1002/adfm.201801695
10.1002/adfm.201904707
10.1002/adhm.201100043
10.1002/adma.19900020805
10.1002/adma.19920040710
10.1002/adma.19930050913
10.1002/adma.19940060306
10.1002/adma.200500766
10.1002/adma.200500867
10.1002/adma.200502138
10.1002/adma.200602410
10.1002/adma.200700450
10.1002/adma.200702356
10.1002/adma.200802886
10.1002/adma.200903217
10.1002/adma.201102538
10.1002/adma.201102880
10.1002/adma.201201846
10.1002/adma.201204676
10.1002/adma.201301129
10.1002/adma.201502760
10.1002/adma.201506462
10.1002/adma.201602338
10.1002/adma.201605637
10.1002/adma.201606966
10.1002/adma.201700778
10.1002/adma.201702512
10.1002/adma.201703301
10.1002/adma.201704350
10.1002/adma.201705431
10.1002/adma.201800917
10.1002/adma.201803401
10.1002/adma.201804715
10.1002/adma.202006459
10.1002/adma.202100866
10.1002/adom.201500666
10.1002/adom.202100594
10.1002/adsc.201601072
10.1002/advs.201500224
10.1002/advs.201500283
10.1002/advs.201801920
10.1002/advs.201802056
10.1002/aic.16335
10.1002/ajoc.201300140
10.1002/ajoc.202000140
10.1002/anie.198505841
10.1002/anie.198601652
10.1002/anie.198607401
10.1002/anie.198610131
10.1002/anie.198900721
10.1002/anie.198916821
10.1002/anie.198916981
10.1002/anie.199114721
10.1002/anie.199200771
10.1002/anie.199206261
10.1002/anie.199305611
10.1002/anie.199306131
10.1002/anie.199310461
10.1002/anie.199314951
10.1002/anie.199317691
10.1002/anie.199416651
10.1002/anie.199417421
10.1002/anie.199417591
10.1002/anie.199423241
10.1002/anie.199424881
10.1002/anie.199502071
10.1002/anie.199505741
10.1002/anie.199505821
10.1002/anie.199508201
10.1002/anie.199514461
10.1002/anie.199515081
10.1002/anie.199518951
10.1002/anie.199609891
10.1002/anie.199610021
10.1002/anie.199610881
10.1002/anie.199612081
10.1002/anie.199618071
10.1002/anie.199627791
10.1002/anie.199706361
10.1002/anie.199708731
10.1002/anie.199709721
10.1002/anie.199709911
10.1002/anie.199717251
10.1002/anie.199718971
10.1002/anie.199720761
10.1002/anie.199723271
10.1002/anie.199723361
10.1002/anie.199727521
10.1002/anie.200250243
10.1002/anie.200250534
10.1002/anie.200250633
10.1002/anie.200250637
10.1002/anie.200290025
10.1002/anie.200351248
10.1002/anie.200351368
10.1002/anie.200351595
10.1002/anie.200351718
10.1002/anie.200351853
10.1002/anie.200351888
10.1002/anie.200352024
10.1002/anie.200352406
10.1002/anie.200352571
10.1002/anie.200352604
10.1002/anie.200352625
10.1002/anie.200352627
10.1002/anie.200352982
10.1002/anie.200353007
10.1002/anie.200353126
10.1002/anie.200353127
10.1002/anie.200353463
10.1002/anie.200353494
10.1002/anie.200353520
10.1002/anie.200390057
10.1002/anie.200390106
10.1002/anie.200390130
10.1002/anie.200390153
10.1002/anie.200390177
10.1002/anie.200390248
10.1002/anie.200390259
10.1002/anie.200390274
10.1002/anie.200453923
10.1002/anie.200453975
10.1002/anie.200454159
10.1002/anie.200454250
10.1002/anie.200460076
10.1002/anie.200460188
10.1002/anie.200460278
10.1002/anie.200460424
10.1002/anie.200460516
10.1002/anie.200460576
10.1002/anie.200460592
10.1002/anie.200460758
10.1002/anie.200460867
10.1002/anie.200460919
10.1002/anie.200461274
10.1002/anie.200461291
10.1002/anie.200461408
10.1002/anie.200461625
10.1002/anie.200461707
10.1002/anie.200461895
10.1002/anie.200462100
10.1002/anie.200462201
10.1002/anie.200462205
10.1002/anie.200462214
10.1002/anie.200462463
10.1002/anie.200462673
10.1002/anie.200462674
10.1002/anie.200462711
10.1002/anie.200462715
10.1002/anie.200462787
10.1002/anie.200462965
10.1002/anie.200463071
10.1002/anie.200463073
10.1002/anie.200463081
10.1002/anie.200500031
10.1002/anie.200500156
10.1002/anie.200500207
10.1002/anie.200500375
10.1002/anie.200500453
10.1002/anie.200500495
10.1002/anie.200500516
10.1002/anie.200500585
10.1002/anie.200500587
10.1002/anie.200500744
10.1002/anie.200501189
10.1002/anie.200501327
10.1002/anie.200501373
10.1002/anie.200501508
10.1002/anie.200501639
10.1002/anie.200501753
10.1002/anie.200502185
10.1002/anie.200502309
10.1002/anie.200502325
10.1002/anie.200502413
10.1002/anie.200502597
10.1002/anie.200502699
10.1002/anie.200502847
10.1002/anie.200503657
10.1002/anie.200503923
10.1002/anie.200503992
10.1002/anie.200504128
10.1002/anie.200504312
10.1002/anie.200504414
10.1002/anie.200504460
10.1002/anie.200600175
10.1002/anie.200600327
10.1002/anie.200600333
10.1002/anie.200600376
10.1002/anie.200600976
10.1002/anie.200601349
10.1002/anie.200601627
10.1002/anie.200601668
10.1002/anie.200602556
10.1002/anie.200602701
10.1002/anie.200602987
10.1002/anie.200603270
10.1002/anie.200603682
10.1002/anie.200603977
10.1002/anie.200604268
10.1002/anie.200604284
10.1002/anie.200604306
10.1002/anie.200604353
10.1002/anie.200604362
10.1002/anie.200605062
10.1002/anie.200700113
10.1002/anie.200700247
10.1002/anie.200700999
10.1002/anie.200701056
10.1002/anie.200701252
10.1002/anie.200701325
10.1002/anie.200701374
10.1002/anie.200701575
10.1002/anie.200701779
10.1002/anie.200701847
10.1002/anie.200702648
10.1002/anie.200702756
10.1002/anie.200702885
10.1002/anie.200703008
10.1002/anie.200703086
10.1002/anie.200703194
10.1002/anie.200703443
10.1002/anie.200704349
10.1002/anie.200704702
10.1002/anie.200704809
10.1002/anie.200704814
10.1002/anie.200705263
10.1002/anie.200705545
10.1002/anie.200705709
10.1002/anie.200705822
10.1002/anie.200705846
10.1002/anie.200705986
10.1002/anie.200800208
10.1002/anie.200800312
10.1002/anie.200800403
10.1002/anie.200800515
10.1002/anie.200800586
10.1002/anie.200801172
10.1002/anie.200801481
10.1002/anie.200801556
10.1002/anie.200801690
10.1002/anie.200801838
10.1002/anie.200802087
10.1002/anie.200802266
10.1002/anie.200802337
10.1002/anie.200802545
10.1002/anie.200802564
10.1002/anie.200802574
10.1002/anie.200802803
10.1002/anie.200802911
10.1002/anie.200803232
10.1002/anie.200803249
10.1002/anie.200803465
10.1002/anie.200803543
10.1002/anie.200803925
10.1002/anie.200804169
10.1002/anie.200804196
10.1002/anie.200804739
10.1002/anie.200804853
10.1002/anie.200805101
10.1002/anie.200805302
10.1002/anie.200805789
10.1002/anie.200806039
10.1002/anie.200806227
10.1002/anie.200900134
10.1002/anie.200901417
10.1002/anie.200901653
10.1002/anie.200901744
10.1002/anie.200902045
10.1002/anie.200902274
10.1002/anie.200902643
10.1002/anie.200902836
10.1002/anie.200903234
10.1002/anie.200903897
10.1002/anie.200904242
10.1002/anie.200904501
10.1002/anie.200904958
10.1002/anie.200904983
10.1002/anie.200905497
10.1002/anie.200905898
10.1002/anie.200906188
10.1002/anie.200906248
10.1002/anie.200906322
10.1002/anie.200907126
10.1002/anie.201000094
10.1002/anie.201000527
10.1002/anie.201000764
10.1002/anie.201000989
10.1002/anie.201001009
10.1002/anie.201001551
10.1002/anie.201001675
10.1002/anie.201001902
10.1002/anie.201002259
10.1002/anie.201002343
10.1002/anie.201002881
10.1002/anie.201003314
10.1002/anie.201003377
10.1002/anie.201003900
10.1002/anie.201004665
10.1002/anie.201004781
10.1002/anie.201004797
10.1002/anie.201004921
10.1002/anie.201004937
10.1002/anie.201005547
10.1002/anie.201006448
10.1002/anie.201006531
10.1002/anie.201006653
10.1002/anie.201006882
10.1002/anie.201006898
10.1002/anie.201007583
10.1002/anie.201007899
10.1002/anie.201008230
10.1002/anie.201008277
10.1002/anie.201100176
10.1002/anie.201100372
10.1002/anie.201100880
10.1002/anie.201101658
10.1002/anie.201101957
10.1002/anie.201102023
10.1002/anie.201102329
10.1002/anie.201102783
10.1002/anie.201103046
10.1002/anie.201103155
10.1002/anie.201104200
10.1002/anie.201104688
10.1002/anie.201105111
10.1002/anie.201105966
10.1002/anie.201105987
10.1002/anie.201106615
10.1002/anie.201107116
10.1002/anie.201107190
10.1002/anie.201107666
10.1002/anie.201107873
10.1002/anie.201107906
10.1002/anie.201109082
10.1002/anie.201200758
10.1002/anie.201201202
10.1002/anie.201202367
10.1002/anie.201202402
10.1002/anie.201202471
10.1002/anie.201202848
10.1002/anie.201202992
10.1002/anie.201202994
10.1002/anie.201203309
10.1002/anie.201203425
10.1002/anie.201203594
10.1002/anie.201203834
10.1002/anie.201203929
10.1002/anie.201204387
10.1002/anie.201204475
10.1002/anie.201204530
10.1002/anie.201204573
10.1002/anie.201204806
10.1002/anie.201204963
10.1002/anie.201206724
10.1002/anie.201207808
10.1002/anie.201207813
10.1002/anie.201208195
10.1002/anie.201208432
10.1002/anie.201208781
10.1002/anie.201210267
10.1002/anie.201300440
10.1002/anie.201300821
10.1002/anie.201302425
10.1002/anie.201302715
10.1002/anie.201303484
10.1002/anie.201303798
10.1002/anie.201306746
10.1002/anie.201306776
10.1002/anie.201307074
10.1002/anie.201307118
10.1002/anie.201307340
10.1002/anie.201307366
10.1002/anie.201307650
10.1002/anie.201307656
10.1002/anie.201307994
10.1002/anie.201308220
10.1002/anie.201308606
10.1002/anie.201309077
10.1002/anie.201309841
10.1002/anie.201309981
10.1002/anie.201310536
10.1002/anie.201310867
10.1002/anie.201311055
10.1002/anie.201311124
10.1002/anie.201311131
10.1002/anie.201402040
10.1002/anie.201402654
10.1002/anie.201402663
10.1002/anie.201402951
10.1002/anie.201403506
10.1002/anie.201404265
10.1002/anie.201404306
10.1002/anie.201404470
10.1002/anie.201405619
10.1002/anie.201406554
10.1002/anie.201407948
10.1002/anie.201408453
10.1002/anie.201408461
10.1002/anie.201408896
10.1002/anie.201408933
10.1002/anie.201408969
10.1002/anie.201409334
10.1002/anie.201410057
10.1002/anie.201410167
10.1002/anie.201410459
10.1002/anie.201410612
10.1002/anie.201410664
10.1002/anie.201411005
10.1002/anie.201411862
10.1002/anie.201500468
10.1002/anie.201500884
10.1002/anie.201501041
10.1002/anie.201502045
10.1002/anie.201502302
10.1002/anie.201503588
10.1002/anie.201503636
10.1002/anie.201504346
10.1002/anie.201504377
10.1002/anie.201504396
10.1002/anie.201505118
10.1002/anie.201505512
10.1002/anie.201506250
10.1002/anie.201506345
10.1002/anie.201506391
10.1002/anie.201506902
10.1002/anie.201507058
10.1002/anie.201508036
10.1002/anie.201509352
10.1002/anie.201509557
10.1002/anie.201509643
10.1002/anie.201510024
10.1002/anie.201510455
10.1002/anie.201510812
10.1002/anie.201511006
10.1002/anie.201511484
10.1002/anie.201600123
10.1002/anie.201600896
10.1002/anie.201600919
10.1002/anie.201601260
10.1002/anie.201601432
10.1002/anie.201601526
10.1002/anie.201601672
10.1002/anie.201602087
10.1002/anie.201602441
10.1002/anie.201602602
10.1002/anie.201602950
10.1002/anie.201603030
10.1002/anie.201603688
10.1002/anie.201603934
10.1002/anie.201604313
10.1002/anie.201604362
10.1002/anie.201605418
10.1002/anie.201605802
10.1002/anie.201606185
10.1002/anie.201606371
10.1002/anie.201606894
10.1002/anie.201607076
10.1002/anie.201607745
10.1002/anie.201608754
10.1002/anie.201608813
10.1002/anie.201609267
10.1002/anie.201610831
10.1002/anie.201611254
10.1002/anie.201611824
10.1002/anie.201611899
10.1002/anie.201612199
10.1002/anie.201700919
10.1002/anie.201701303
10.1002/anie.201702357
10.1002/anie.201703638
10.1002/anie.201704044
10.1002/anie.201704176
10.1002/anie.201704974
10.1002/anie.201705473
10.1002/anie.201705788
10.1002/anie.201706293
10.1002/anie.201706660
10.1002/anie.201707238
10.1002/anie.201707258
10.1002/anie.201707290
10.1002/anie.201708646
10.1002/anie.201708973
10.1002/anie.201709119
10.1002/anie.201709186
10.1002/anie.201709750
10.1002/anie.201710017
10.1002/anie.201710746
10.1002/anie.201712725
10.1002/anie.201713035
10.1002/anie.201800456
10.1002/anie.201800820
10.1002/anie.201800884
10.1002/anie.201801029
10.1002/anie.201801116
10.1002/anie.201801537
10.1002/anie.201801957
10.1002/anie.201802267
10.1002/anie.201802402
10.1002/anie.201802632
10.1002/anie.201802774
10.1002/anie.201802865
10.1002/anie.201802911
10.1002/anie.201803201
10.1002/anie.201804059
10.1002/anie.201804442
10.1002/anie.201805111
10.1002/anie.201805348
10.1002/anie.201806076
10.1002/anie.201806732
10.1002/anie.201807556
10.1002/anie.201808316
10.1002/anie.201808687
10.1002/anie.201809050
10.1002/anie.201809762
10.1002/anie.201809884
10.1002/anie.201810095
10.1002/anie.201810227
10.1002/anie.201810251
10.1002/anie.201810294
10.1002/anie.201810849
10.1002/anie.201811506
10.1002/anie.201813634
10.1002/anie.201900106
10.1002/anie.201901040
10.1002/anie.201901198
10.1002/anie.201902209
10.1002/anie.201902301
10.1002/anie.201903600
10.1002/anie.201903665
10.1002/anie.201903757
10.1002/anie.201904183
10.1002/anie.201904312
10.1002/anie.201904576
10.1002/anie.201904645
10.1002/anie.201904834
10.1002/anie.201905456
10.1002/anie.201905876
10.1002/anie.201908959
10.1002/anie.201909045
10.1002/anie.201909046
10.1002/anie.201909718
10.1002/anie.201909760
10.1002/anie.201909988
10.1002/anie.201910468
10.1002/anie.201911632
10.1002/anie.201912195
10.1002/anie.201913245
10.1002/anie.201913640
10.1002/anie.201913748
10.1002/anie.201913773
10.1002/anie.201914198
10.1002/anie.201914360
10.1002/anie.201914798
10.1002/anie.201916159
10.1002/anie.202000278
10.1002/anie.202000299
10.1002/anie.202001609
10.1002/anie.202002673
10.1002/anie.202002823
10.1002/anie.202003421
10.1002/anie.202003808
10.1002/anie.202004006
10.1002/anie.202005558
10.1002/anie.202006414
10.1002/anie.202007221
10.1002/anie.202007731
10.1002/anie.202008189
10.1002/anie.202008941
10.1002/anie.202009253
10.1002/anie.202009613
10.1002/anie.202009630
10.1002/anie.202009765
10.1002/anie.202010095
10.1002/anie.202010180
10.1002/anie.202010549
10.1002/anie.202011802
10.1002/anie.202012019
10.1002/anie.202012831
10.1002/anie.202013088
10.1002/anie.202013811
10.1002/anie.202013839
10.1002/anie.202013885
10.1002/anie.202013988
10.1002/anie.202014423
10.1002/anie.202015257
10.1002/anie.202015262
10.1002/anie.202015838
10.1002/anie.202016123
10.1002/anie.202016882
10.1002/anie.202017042
10.1002/anie.202017249
10.1002/anie.202100507
10.1002/anie.202100707
10.1002/anie.202100996
10.1002/anie.202102327
10.1002/anie.202102670
10.1002/anie.202103178
10.1002/anie.202103936
10.1002/anie.202104275
10.1002/anie.202104333
10.1002/anie.202105343
10.1002/anie.202105491
10.1002/anie.202105529
10.1002/anie.202105772
10.1002/anie.202106004
10.1002/anie.202106769
10.1002/anie.202106784
10.1002/anie.202106812
10.1002/anie.202107040
10.1002/anie.202107185
10.1002/anie.202107227
10.1002/anie.202107667
10.1002/anie.202107903
10.1002/anie.202108364
10.1002/aoc.1009
10.1002/aoc.1073
10.1002/aoc.1165
10.1002/aoc.1197
10.1002/aoc.1210
10.1002/aoc.1214
10.1002/aoc.1307
10.1002/aoc.1325
10.1002/aoc.133
10.1002/aoc.1440
10.1002/aoc.1569
10.1002/aoc.1802
10.1002/aoc.2889
10.1002/aoc.2890
10.1002/aoc.2937
10.1002/aoc.2971
10.1002/aoc.3015
10.1002/aoc.3138
10.1002/aoc.3231
10.1002/aoc.3357
10.1002/aoc.3493
10.1002/aoc.3535
10.1002/aoc.3547
10.1002/aoc.3645
10.1002/aoc.3884
10.1002/aoc.4066
10.1002/aoc.4097
10.1002/aoc.4169
10.1002/aoc.419
10.1002/aoc.428
10.1002/aoc.441
10.1002/aoc.4453
10.1002/aoc.4517
10.1002/aoc.4571
10.1002/aoc.4578
10.1002/aoc.459
10.1002/aoc.4660
10.1002/aoc.4676
10.1002/aoc.4734
10.1002/aoc.478
10.1002/aoc.4796
10.1002/aoc.4812
10.1002/aoc.489
10.1002/aoc.4898
10.1002/aoc.490
10.1002/aoc.492
10.1002/aoc.4958
10.1002/aoc.4988
10.1002/aoc.5021
10.1002/aoc.5056
10.1002/aoc.506
10.1002/aoc.5092
10.1002/aoc.5096
10.1002/aoc.5114
10.1002/aoc.5122
10.1002/aoc.5151
10.1002/aoc.516
10.1002/aoc.5199
10.1002/aoc.5202
10.1002/aoc.522
10.1002/aoc.5236
10.1002/aoc.5264
10.1002/aoc.5269
10.1002/aoc.5297
10.1002/aoc.5306
10.1002/aoc.5313
10.1002/aoc.5424
10.1002/aoc.5442
10.1002/aoc.546
10.1002/aoc.5477
10.1002/aoc.5487
10.1002/aoc.5506
10.1002/aoc.5518
10.1002/aoc.5542
10.1002/aoc.5566
10.1002/aoc.5584
10.1002/aoc.559
10.1002/aoc.5654
10.1002/aoc.5692
10.1002/aoc.5701
10.1002/aoc.5712
10.1002/aoc.5743
10.1002/aoc.5767
10.1002/aoc.5768
10.1002/aoc.577
10.1002/aoc.5790
10.1002/aoc.5793
10.1002/aoc.580
10.1002/aoc.5803
10.1002/aoc.5842
10.1002/aoc.5890
10.1002/aoc.590010604
10.1002/aoc.590090104
10.1002/aoc.590090409
10.1002/aoc.5930
10.1002/aoc.5941
10.1002/aoc.5977
10.1002/aoc.6033
10.1002/aoc.604
10.1002/aoc.6058
10.1002/aoc.6079
10.1002/aoc.6080
10.1002/aoc.6160
10.1002/aoc.6172
10.1002/aoc.6182
10.1002/aoc.6247
10.1002/aoc.629
10.1002/aoc.6335
10.1002/aoc.6379
10.1002/aoc.653
10.1002/aoc.680
10.1002/aoc.682
10.1002/aoc.685
10.1002/aoc.688
10.1002/aoc.699
10.1002/aoc.700
10.1002/aoc.712
10.1002/aoc.772
10.1002/aoc.773
10.1002/aoc.848
10.1002/aoc.892
10.1002/asia.200600054
10.1002/asia.200600113
10.1002/asia.200600317
10.1002/asia.200600390
10.1002/asia.200600404
10.1002/asia.200700082
10.1002/asia.200700152
10.1002/asia.200700209
10.1002/asia.200700276
10.1002/asia.200700363
10.1002/asia.200800147
10.1002/asia.200800458
10.1002/asia.200800467
10.1002/asia.200900078
10.1002/asia.200900181
10.1002/asia.200900751
10.1002/asia.201000218
10.1002/asia.201000233
10.1002/asia.201100222
10.1002/asia.201100290
10.1002/asia.201101002
10.1002/asia.201200057
10.1002/asia.201200139
10.1002/asia.201200601
10.1002/asia.201200673
10.1002/asia.201200732
10.1002/asia.201201081
10.1002/asia.201201184
10.1002/asia.201300167
10.1002/asia.201300250
10.1002/asia.201300548
10.1002/asia.201300615
10.1002/asia.201300618
10.1002/asia.201300758
10.1002/asia.201301298
10.1002/asia.201301305
10.1002/asia.201301378
10.1002/asia.201301586
10.1002/asia.201402347
10.1002/asia.201402777
10.1002/asia.201402958
10.1002/asia.201403025
10.1002/asia.201403123
10.1002/asia.201500003
10.1002/asia.201500231
10.1002/asia.201500234
10.1002/asia.201500332
10.1002/asia.201500424
10.1002/asia.201500641
10.1002/asia.201500652
10.1002/asia.201501084
10.1002/asia.201501087
10.1002/asia.201501191
10.1002/asia.201501422
10.1002/asia.201600330
10.1002/asia.201600383
10.1002/asia.201600434
10.1002/asia.201700018
10.1002/asia.201700485
10.1002/asia.201701052
10.1002/asia.201701766
10.1002/asia.201800274
10.1002/asia.201800743
10.1002/asia.201800754
10.1002/asia.201801132
10.1002/asia.201801145
10.1002/asia.201801462
10.1002/asia.201900147
10.1002/asia.201900209
10.1002/asia.201900239
10.1002/asia.201900269
10.1002/asia.201900355
10.1002/asia.201900387
10.1002/asia.201900458
10.1002/asia.201900464
10.1002/asia.201900536
10.1002/asia.201900629
10.1002/asia.201900633
10.1002/asia.201900646
10.1002/asia.201900682
10.1002/asia.201900712
10.1002/asia.201900739
10.1002/asia.201900805
10.1002/asia.201900866
10.1002/asia.201900896
10.1002/asia.201900936
10.1002/asia.201901020
10.1002/asia.201901033
10.1002/asia.201901123
10.1002/asia.201901124
10.1002/asia.201901143
10.1002/asia.201901353
10.1002/asia.201901489
10.1002/asia.201901506
10.1002/asia.201901664
10.1002/asia.201901682
10.1002/asia.201901774
10.1002/asia.202000666
10.1002/asia.202100145
10.1002/asia.202100194
10.1002/asia.202100256
10.1002/asia.202100270
10.1002/asia.202100283
10.1002/asia.202100333
10.1002/asia.202100670
10.1002/bio.1291
10.1002/bkcs.10087
10.1002/bkcs.10121
10.1002/bkcs.10360
10.1002/bkcs.10373
10.1002/bkcs.10614
10.1002/bkcs.10824
10.1002/bkcs.11039
10.1002/bkcs.12182
10.1002/cbdv.201900465
10.1002/cber.19741071014
10.1002/cber.19871200531
10.1002/cber.19881210427
10.1002/cber.19891220808
10.1002/cber.19891220809
10.1002/cber.19891220810
10.1002/cber.19901230802
10.1002/cber.19901231207
10.1002/cber.19911240515
10.1002/cber.19911241215
10.1002/cber.19911241216
10.1002/cber.19921250114
10.1002/cber.19921250409
10.1002/cber.19921250808
10.1002/cber.19931260109
10.1002/cber.19931260209
10.1002/cber.19931260338
10.1002/cber.19931260407
10.1002/cber.19931260712
10.1002/cber.19931261114
10.1002/cber.19941270404
10.1002/cber.19941270717
10.1002/cber.19941270812
10.1002/cber.19951280306
10.1002/cber.19951280504
10.1002/cber.19951280603
10.1002/cber.19961290208
10.1002/cber.19961290414
10.1002/cber.19961290711
10.1002/cber.19961290903
10.1002/cber.19971300115
10.1002/cber.19971300319
10.1002/cber.19971300411
10.1002/cber.19971300921
10.1002/cber.19971301017
10.1002/cctc.201300241
10.1002/cctc.201601583
10.1002/cctc.201601606
10.1002/cctc.201701190
10.1002/cctc.201800580
10.1002/cctc.202100389
10.1002/celc.201600518
10.1002/celc.201801473
10.1002/chem.19950010108
10.1002/chem.19950010912
10.1002/chem.19970030517
10.1002/chem.200204260
10.1002/chem.200204298
10.1002/chem.200204670
10.1002/chem.200304808
10.1002/chem.200304957
10.1002/chem.200305014
10.1002/chem.200305089
10.1002/chem.200305098
10.1002/chem.200305102
10.1002/chem.200305413
10.1002/chem.200305422
10.1002/chem.200305526
10.1002/chem.200305602
10.1002/chem.200305640
10.1002/chem.200305758
10.1002/chem.200390043
10.1002/chem.200390048
10.1002/chem.200400078
10.1002/chem.200400096
10.1002/chem.200400178
10.1002/chem.200400279
10.1002/chem.200400375
10.1002/chem.200400394
10.1002/chem.200400551
10.1002/chem.200400555
10.1002/chem.200400594
10.1002/chem.200400611
10.1002/chem.200400671
10.1002/chem.200400722
10.1002/chem.200400889
10.1002/chem.200400930
10.1002/chem.200401189
10.1002/chem.200401201
10.1002/chem.200401225
10.1002/chem.200500086
10.1002/chem.200500091
10.1002/chem.200500180
10.1002/chem.200500321
10.1002/chem.200500548
10.1002/chem.200500754
10.1002/chem.200500922
10.1002/chem.200500944
10.1002/chem.200501067
10.1002/chem.200501072
10.1002/chem.200501202
10.1002/chem.200501242
10.1002/chem.200501308
10.1002/chem.200501340
10.1002/chem.200501351
10.1002/chem.200501542
10.1002/chem.200501559
10.1002/chem.200501626
10.1002/chem.200600001
10.1002/chem.200600031
10.1002/chem.200600044
10.1002/chem.200600289
10.1002/chem.200600435
10.1002/chem.200600556
10.1002/chem.200600626
10.1002/chem.200600698
10.1002/chem.200600726
10.1002/chem.200600730
10.1002/chem.200600835
10.1002/chem.200600966
10.1002/chem.200600980
10.1002/chem.200600992
10.1002/chem.200601026
10.1002/chem.200601174
10.1002/chem.200601221
10.1002/chem.200601246
10.1002/chem.200601296
10.1002/chem.200601534
10.1002/chem.200601786
10.1002/chem.200601885
10.1002/chem.200700133
10.1002/chem.200700181
10.1002/chem.200700298
10.1002/chem.200700431
10.1002/chem.200700543
10.1002/chem.200700597
10.1002/chem.200700600
10.1002/chem.200700637
10.1002/chem.200700660
10.1002/chem.200700723
10.1002/chem.200700756
10.1002/chem.200700761
10.1002/chem.200700782
10.1002/chem.200700998
10.1002/chem.200701316
10.1002/chem.200701364
10.1002/chem.200701370
10.1002/chem.200701447
10.1002/chem.200701502
10.1002/chem.200701813
10.1002/chem.200701852
10.1002/chem.200800068
10.1002/chem.200800240
10.1002/chem.200800344
10.1002/chem.200800430
10.1002/chem.200800588
10.1002/chem.200800666
10.1002/chem.200800758
10.1002/chem.200800806
10.1002/chem.200800856
10.1002/chem.200800886
10.1002/chem.200800990
10.1002/chem.200801048
10.1002/chem.200801064
10.1002/chem.200801264
10.1002/chem.200801300
10.1002/chem.200801373
10.1002/chem.200801666
10.1002/chem.200801732
10.1002/chem.200801899
10.1002/chem.200801917
10.1002/chem.200801948
10.1002/chem.200802093
10.1002/chem.200802203
10.1002/chem.200802385
10.1002/chem.200802515
10.1002/chem.200802555
10.1002/chem.200802589
10.1002/chem.200802690
10.1002/chem.200802730
10.1002/chem.200900010
10.1002/chem.200900037
10.1002/chem.200900167
10.1002/chem.200900250
10.1002/chem.200900341
10.1002/chem.200900435
10.1002/chem.200900520
10.1002/chem.200900578
10.1002/chem.200900743
10.1002/chem.200900796
10.1002/chem.200900915
10.1002/chem.200901014
10.1002/chem.200901023
10.1002/chem.200901391
10.1002/chem.200901412
10.1002/chem.200901534
10.1002/chem.200901605
10.1002/chem.200901707
10.1002/chem.200901719
10.1002/chem.200902047
10.1002/chem.200902064
10.1002/chem.200902245
10.1002/chem.200902306
10.1002/chem.200902346
10.1002/chem.200902668
10.1002/chem.200902729
10.1002/chem.200902764
10.1002/chem.200902816
10.1002/chem.200902861
10.1002/chem.200903053
10.1002/chem.200903129
10.1002/chem.200903184
10.1002/chem.200903425
10.1002/chem.201000078
10.1002/chem.201000211
10.1002/chem.201000390
10.1002/chem.201000522
10.1002/chem.201000926
10.1002/chem.201001151
10.1002/chem.201001179
10.1002/chem.201001218
10.1002/chem.201001256
10.1002/chem.201001346
10.1002/chem.201001374
10.1002/chem.201001398
10.1002/chem.201001415
10.1002/chem.201001434
10.1002/chem.201001549
10.1002/chem.201001872
10.1002/chem.201001886
10.1002/chem.201002088
10.1002/chem.201002110
10.1002/chem.201002135
10.1002/chem.201002161
10.1002/chem.201002243
10.1002/chem.201002269
10.1002/chem.201002316
10.1002/chem.201002348
10.1002/chem.201002542
10.1002/chem.201002666
10.1002/chem.201002723
10.1002/chem.201002771
10.1002/chem.201002780
10.1002/chem.201002858
10.1002/chem.201002913
10.1002/chem.201003199
10.1002/chem.201003274
10.1002/chem.201003338
10.1002/chem.201003376
10.1002/chem.201003680
10.1002/chem.201003734
10.1002/chem.201100176
10.1002/chem.201100185
10.1002/chem.201100226
10.1002/chem.201100350
10.1002/chem.201100394
10.1002/chem.201100633
10.1002/chem.201100751
10.1002/chem.201100988
10.1002/chem.201101053
10.1002/chem.201101148
10.1002/chem.201101183
10.1002/chem.201101321
10.1002/chem.201101341
10.1002/chem.201101383
10.1002/chem.201101459
10.1002/chem.201101477
10.1002/chem.201101621
10.1002/chem.201101963
10.1002/chem.201101997
10.1002/chem.201101998
10.1002/chem.201102029
10.1002/chem.201102095
10.1002/chem.201102278
10.1002/chem.201102295
10.1002/chem.201102389
10.1002/chem.201102427
10.1002/chem.201102738
10.1002/chem.201102938
10.1002/chem.201102953
10.1002/chem.201103027
10.1002/chem.201103067
10.1002/chem.201103145
10.1002/chem.201103405
10.1002/chem.201103416
10.1002/chem.201103433
10.1002/chem.201103687
10.1002/chem.201103688
10.1002/chem.201103791
10.1002/chem.201103927
10.1002/chem.201104001
10.1002/chem.201200046
10.1002/chem.201200251
10.1002/chem.201200261
10.1002/chem.201200385
10.1002/chem.201200509
10.1002/chem.201200696
10.1002/chem.201200861
10.1002/chem.201200889
10.1002/chem.201200909
10.1002/chem.201200999
10.1002/chem.201201124
10.1002/chem.201201231
10.1002/chem.201201441
10.1002/chem.201201559
10.1002/chem.201201740
10.1002/chem.201201797
10.1002/chem.201201820
10.1002/chem.201201844
10.1002/chem.201202084
10.1002/chem.201202297
10.1002/chem.201202314
10.1002/chem.201202377
10.1002/chem.201202412
10.1002/chem.201202858
10.1002/chem.201202916
10.1002/chem.201203080
10.1002/chem.201203093
10.1002/chem.201203133
10.1002/chem.201203154
10.1002/chem.201203254
10.1002/chem.201203267
10.1002/chem.201203361
10.1002/chem.201203487
10.1002/chem.201203515
10.1002/chem.201203559
10.1002/chem.201203560
10.1002/chem.201203678
10.1002/chem.201203728
10.1002/chem.201203748
10.1002/chem.201203789
10.1002/chem.201204022
10.1002/chem.201204220
10.1002/chem.201204275
10.1002/chem.201204366
10.1002/chem.201204492
10.1002/chem.201204632
10.1002/chem.201300054
10.1002/chem.201300106
10.1002/chem.201300128
10.1002/chem.201300144
10.1002/chem.201300688
10.1002/chem.201300691
10.1002/chem.201300762
10.1002/chem.201301139
10.1002/chem.201301212
10.1002/chem.201301221
10.1002/chem.201301257
10.1002/chem.201301536
10.1002/chem.201301703
10.1002/chem.201301744
10.1002/chem.201301881
10.1002/chem.201301896
10.1002/chem.201302025
10.1002/chem.201302084
10.1002/chem.201302119
10.1002/chem.201302292
10.1002/chem.201302377
10.1002/chem.201302379
10.1002/chem.201302455
10.1002/chem.201302514
10.1002/chem.201302541
10.1002/chem.201302571
10.1002/chem.201302633
10.1002/chem.201302659
10.1002/chem.201303044
10.1002/chem.201303050
10.1002/chem.201303086
10.1002/chem.201303425
10.1002/chem.201303434
10.1002/chem.201303610
10.1002/chem.201303677
10.1002/chem.201303700
10.1002/chem.201303825
10.1002/chem.201303991
10.1002/chem.201304005
10.1002/chem.201304146
10.1002/chem.201304246
10.1002/chem.201304319
10.1002/chem.201304420
10.1002/chem.201304480
10.1002/chem.201304692
10.1002/chem.201304772
10.1002/chem.201304784
10.1002/chem.201304799
10.1002/chem.201304962
10.1002/chem.201400285
10.1002/chem.201400362
10.1002/chem.201400367
10.1002/chem.201402006
10.1002/chem.201402211
10.1002/chem.201402227
10.1002/chem.201402255
10.1002/chem.201402270
10.1002/chem.201402292
10.1002/chem.201402647
10.1002/chem.201402783
10.1002/chem.201402791
10.1002/chem.201402855
10.1002/chem.201403084
10.1002/chem.201403115
10.1002/chem.201403123
10.1002/chem.201403150
10.1002/chem.201403162
10.1002/chem.201403169
10.1002/chem.201403241
10.1002/chem.201403466
10.1002/chem.201403501
10.1002/chem.201403581
10.1002/chem.201404047
10.1002/chem.201404109
10.1002/chem.201404210
10.1002/chem.201404396
10.1002/chem.201404552
10.1002/chem.201404573
10.1002/chem.201404611
10.1002/chem.201404803
10.1002/chem.201404847
10.1002/chem.201404959
10.1002/chem.201405058
10.1002/chem.201405089
10.1002/chem.201405168
10.1002/chem.201405178
10.1002/chem.201405235
10.1002/chem.201405267
10.1002/chem.201405395
10.1002/chem.201405466
10.1002/chem.201405563
10.1002/chem.201405800
10.1002/chem.201405825
10.1002/chem.201405859
10.1002/chem.201405984
10.1002/chem.201406088
10.1002/chem.201406098
10.1002/chem.201406233
10.1002/chem.201406323
10.1002/chem.201406364
10.1002/chem.201406406
10.1002/chem.201406495
10.1002/chem.201406518
10.1002/chem.201406545
10.1002/chem.201406573
10.1002/chem.201500235
10.1002/chem.201500310
10.1002/chem.201500343
10.1002/chem.201500514
10.1002/chem.201500524
10.1002/chem.201500595
10.1002/chem.201500615
10.1002/chem.201500727
10.1002/chem.201500794
10.1002/chem.201501029
10.1002/chem.201501193
10.1002/chem.201501315
10.1002/chem.201501337
10.1002/chem.201501420
10.1002/chem.201501515
10.1002/chem.201501526
10.1002/chem.201501614
10.1002/chem.201501672
10.1002/chem.201501816
10.1002/chem.201501903
10.1002/chem.201501916
10.1002/chem.201501999
10.1002/chem.201502033
10.1002/chem.201502098
10.1002/chem.201502131
10.1002/chem.201502167
10.1002/chem.201502203
10.1002/chem.201502325
10.1002/chem.201502335
10.1002/chem.201502532
10.1002/chem.201502547
10.1002/chem.201502584
10.1002/chem.201502615
10.1002/chem.201502648
10.1002/chem.201502758
10.1002/chem.201502775
10.1002/chem.201502823
10.1002/chem.201502968
10.1002/chem.201503392
10.1002/chem.201503561
10.1002/chem.201503706
10.1002/chem.201503725
10.1002/chem.201503796
10.1002/chem.201503877
10.1002/chem.201504015
10.1002/chem.201504134
10.1002/chem.201504151
10.1002/chem.201504176
10.1002/chem.201504315
10.1002/chem.201504344
10.1002/chem.201504432
10.1002/chem.201504576
10.1002/chem.201504751
10.1002/chem.201504757
10.1002/chem.201504907
10.1002/chem.201504941
10.1002/chem.201505009
10.1002/chem.201505075
10.1002/chem.201505107
10.1002/chem.201505125
10.1002/chem.201505131
10.1002/chem.201505185
10.1002/chem.201600162
10.1002/chem.201600209
10.1002/chem.201600330
10.1002/chem.201600562
10.1002/chem.201600689
10.1002/chem.201600839
10.1002/chem.201600843
10.1002/chem.201601244
10.1002/chem.201601318
10.1002/chem.201601506
10.1002/chem.201601584
10.1002/chem.201601784
10.1002/chem.201601826
10.1002/chem.201601870
10.1002/chem.201601964
10.1002/chem.201602087
10.1002/chem.201602106
10.1002/chem.201602157
10.1002/chem.201602244
10.1002/chem.201602264
10.1002/chem.201602322
10.1002/chem.201602341
10.1002/chem.201602362
10.1002/chem.201602683
10.1002/chem.201602779
10.1002/chem.201602864
10.1002/chem.201602918
10.1002/chem.201603072
10.1002/chem.201603465
10.1002/chem.201603487
10.1002/chem.201603559
10.1002/chem.201603675
10.1002/chem.201603767
10.1002/chem.201603776
10.1002/chem.201604225
10.1002/chem.201604540
10.1002/chem.201604604
10.1002/chem.201604658
10.1002/chem.201604809
10.1002/chem.201605067
10.1002/chem.201605244
10.1002/chem.201605382
10.1002/chem.201605507
10.1002/chem.201605549
10.1002/chem.201605674
10.1002/chem.201605895
10.1002/chem.201605926
10.1002/chem.201606038
10.1002/chem.201700139
10.1002/chem.201700474
10.1002/chem.201700677
10.1002/chem.201700713
10.1002/chem.201700848
10.1002/chem.201700867
10.1002/chem.201700930
10.1002/chem.201701099
10.1002/chem.201701257
10.1002/chem.201701325
10.1002/chem.201701590
10.1002/chem.201701613
10.1002/chem.201701706
10.1002/chem.201701881
10.1002/chem.201702053
10.1002/chem.201702087
10.1002/chem.201702244
10.1002/chem.201702320
10.1002/chem.201702356
10.1002/chem.201702405
10.1002/chem.201702533
10.1002/chem.201702694
10.1002/chem.201702736
10.1002/chem.201702752
10.1002/chem.201703140
10.1002/chem.201703153
10.1002/chem.201703232
10.1002/chem.201703510
10.1002/chem.201703543
10.1002/chem.201703658
10.1002/chem.201703682
10.1002/chem.201703709
10.1002/chem.201703711
10.1002/chem.201704027
10.1002/chem.201704069
10.1002/chem.201704298
10.1002/chem.201704453
10.1002/chem.201704478
10.1002/chem.201704539
10.1002/chem.201704582
10.1002/chem.201704585
10.1002/chem.201704623
10.1002/chem.201704642
10.1002/chem.201704749
10.1002/chem.201704771
10.1002/chem.201704815
10.1002/chem.201704895
10.1002/chem.201704897
10.1002/chem.201704911
10.1002/chem.201705013
10.1002/chem.201705023
10.1002/chem.201705303
10.1002/chem.201705328
10.1002/chem.201705350
10.1002/chem.201705757
10.1002/chem.201705858
10.1002/chem.201705981
10.1002/chem.201705985
10.1002/chem.201800010
10.1002/chem.201800067
10.1002/chem.201800149
10.1002/chem.201800404
10.1002/chem.201800693
10.1002/chem.201801134
10.1002/chem.201801301
10.1002/chem.201801653
10.1002/chem.201801686
10.1002/chem.201801821
10.1002/chem.201801844
10.1002/chem.201802010
10.1002/chem.201802031
10.1002/chem.201802173
10.1002/chem.201802257
10.1002/chem.201802387
10.1002/chem.201802446
10.1002/chem.201802455
10.1002/chem.201802502
10.1002/chem.201802510
10.1002/chem.201802532
10.1002/chem.201802630
10.1002/chem.201803306
10.1002/chem.201803342
10.1002/chem.201803372
10.1002/chem.201803547
10.1002/chem.201803554
10.1002/chem.201803636
10.1002/chem.201803664
10.1002/chem.201803842
10.1002/chem.201803942
10.1002/chem.201804133
10.1002/chem.201804168
10.1002/chem.201804284
10.1002/chem.201804721
10.1002/chem.201804782
10.1002/chem.201805028
10.1002/chem.201805073
10.1002/chem.201805080
10.1002/chem.201805275
10.1002/chem.201805421
10.1002/chem.201805455
10.1002/chem.201805600
10.1002/chem.201805833
10.1002/chem.201900347
10.1002/chem.201900406
10.1002/chem.201900541
10.1002/chem.201900607
10.1002/chem.201900771
10.1002/chem.201900979
10.1002/chem.201901118
10.1002/chem.201901610
10.1002/chem.201901655
10.1002/chem.201901822
10.1002/chem.201902068
10.1002/chem.201902096
10.1002/chem.201902168
10.1002/chem.201902169
10.1002/chem.201902180
10.1002/chem.201902207
10.1002/chem.201902212
10.1002/chem.201902274
10.1002/chem.201902300
10.1002/chem.201902310
10.1002/chem.201902420
10.1002/chem.201902491
10.1002/chem.201902578
10.1002/chem.201902673
10.1002/chem.201902855
10.1002/chem.201902874
10.1002/chem.201903120
10.1002/chem.201903210
10.1002/chem.201903230
10.1002/chem.201903400
10.1002/chem.201903498
10.1002/chem.201903764
10.1002/chem.201903912
10.1002/chem.201903924
10.1002/chem.201903934
10.1002/chem.201903966
10.1002/chem.201904082
10.1002/chem.201904174
10.1002/chem.201904209
10.1002/chem.201904436
10.1002/chem.201904703
10.1002/chem.201904866
10.1002/chem.201904913
10.1002/chem.201904966
10.1002/chem.201905027
10.1002/chem.201905070
10.1002/chem.201905091
10.1002/chem.201905156
10.1002/chem.201905194
10.1002/chem.201905650
10.1002/chem.201905759
10.1002/chem.201905790
10.1002/chem.202000008
10.1002/chem.202000259
10.1002/chem.202000362
10.1002/chem.202000387
10.1002/chem.202000867
10.1002/chem.202001053
10.1002/chem.202001109
10.1002/chem.202001611
10.1002/chem.202001825
10.1002/chem.202002002
10.1002/chem.202002261
10.1002/chem.202002296
10.1002/chem.202002367
10.1002/chem.202002460
10.1002/chem.202002504
10.1002/chem.202002588
10.1002/chem.202002688
10.1002/chem.202002751
10.1002/chem.202002755
10.1002/chem.202003469
10.1002/chem.202003496
10.1002/chem.202003621
10.1002/chem.202003743
10.1002/chem.202003893
10.1002/chem.202004083
10.1002/chem.202004111
10.1002/chem.202004344
10.1002/chem.202004411
10.1002/chem.202004485
10.1002/chem.202004640
10.1002/chem.202005183
10.1002/chem.202005362
10.1002/chem.202005402
10.1002/chem.202005474
10.1002/chem.202100027
10.1002/chem.202100141
10.1002/chem.202100358
10.1002/chem.202100373
10.1002/chem.202100528
10.1002/chem.202100588
10.1002/chem.202100614
10.1002/chem.202100696
10.1002/chem.202100733
10.1002/chem.202100747
10.1002/chem.202100781
10.1002/chem.202100865
10.1002/chem.202101139
10.1002/chem.202101291
10.1002/chem.202101302
10.1002/chem.202101692
10.1002/chem.202102234
10.1002/chem.202102324
10.1002/chem.202102328
10.1002/chem.202102332
10.1002/chem.202102335
10.1002/chem.202102682
10.1002/chem.202102684
10.1002/chem.202102804
10.1002/chir.1037
10.1002/chir.23114
10.1002/cjoc.200590204
10.1002/cjoc.200591236
10.1002/cjoc.200591367
10.1002/cjoc.200591417
10.1002/cjoc.200690037
10.1002/cjoc.200690141
10.1002/cjoc.200690161
10.1002/cjoc.200690171
10.1002/cjoc.200690321
10.1002/cjoc.200790017
10.1002/cjoc.200790093
10.1002/cjoc.200790106
10.1002/cjoc.200790209
10.1002/cjoc.200790210
10.1002/cjoc.200790303
10.1002/cjoc.200790336
10.1002/cjoc.200890056
10.1002/cjoc.200890121
10.1002/cjoc.200890155
10.1002/cjoc.200890175
10.1002/cjoc.200890224
10.1002/cjoc.200890277
10.1002/cjoc.200890291
10.1002/cjoc.200890303
10.1002/cjoc.200890329
10.1002/cjoc.200890364
10.1002/cjoc.200890365
10.1002/cjoc.200890381
10.1002/cjoc.200890387
10.1002/cjoc.200990028
10.1002/cjoc.200990044
10.1002/cjoc.200990051
10.1002/cjoc.200990078
10.1002/cjoc.200990119
10.1002/cjoc.200990201
10.1002/cjoc.200990218
10.1002/cjoc.200990249
10.1002/cjoc.200990307
10.1002/cjoc.201090004
10.1002/cjoc.201090083
10.1002/cjoc.201090176
10.1002/cjoc.201090235
10.1002/cjoc.201090359
10.1002/cjoc.201100129
10.1002/cjoc.201100335
10.1002/cjoc.201100520
10.1002/cjoc.201100553
10.1002/cjoc.201180288
10.1002/cjoc.201180432
10.1002/cjoc.201180485
10.1002/cjoc.201190147
10.1002/cjoc.201190186
10.1002/cjoc.201200125
10.1002/cjoc.201200392
10.1002/cjoc.201200395
10.1002/cjoc.201200715
10.1002/cjoc.201200851
10.1002/cjoc.201201009
10.1002/cjoc.201280017
10.1002/cjoc.201300078
10.1002/cjoc.201300213
10.1002/cjoc.201300841
10.1002/cjoc.201400263
10.1002/cjoc.201400412
10.1002/cjoc.201400424
10.1002/cjoc.201400425
10.1002/cjoc.201500597
10.1002/cjoc.201500605
10.1002/cjoc.201500615
10.1002/cjoc.201500626
10.1002/cjoc.201500627
10.1002/cjoc.201500636
10.1002/cjoc.201600145
10.1002/cjoc.201600302
10.1002/cjoc.201600451
10.1002/cjoc.201600466
10.1002/cjoc.201600656
10.1002/cjoc.201700040
10.1002/cjoc.201700117
10.1002/cjoc.201700310
10.1002/cmdc.201300333
10.1002/cmdc.201700540
10.1002/cnma.201700346
10.1002/cphc.200400027
10.1002/cphc.200600586
10.1002/cphc.201100489
10.1002/cphc.201201019
10.1002/cphc.201300564
10.1002/cphc.201300678
10.1002/cphc.201500874
10.1002/cphc.201600854
10.1002/cphc.201800439
10.1002/cphc.201801093
10.1002/cphc.201801151
10.1002/cphc.202100098
10.1002/cplu.201200002
10.1002/cplu.201200136
10.1002/cplu.201200188
10.1002/cplu.201200270
10.1002/cplu.201300063
10.1002/cplu.201300121
10.1002/cplu.201300249
10.1002/cplu.201300304
10.1002/cplu.201300332
10.1002/cplu.201300334
10.1002/cplu.201300360
10.1002/cplu.201300429
10.1002/cplu.201402005
10.1002/cplu.201402027
10.1002/cplu.201402030
10.1002/cplu.201402088
10.1002/cplu.201402121
10.1002/cplu.201402124
10.1002/cplu.201402193
10.1002/cplu.201500564
10.1002/cplu.201600009
10.1002/cplu.201600025
10.1002/cplu.201600088
10.1002/cplu.201600092
10.1002/cplu.201600121
10.1002/cplu.201600129
10.1002/cplu.201600135
10.1002/cplu.201600138
10.1002/cplu.201600142
10.1002/cplu.201600155
10.1002/cplu.201600156
10.1002/cplu.201600176
10.1002/cplu.201600177
10.1002/cplu.201600228
10.1002/cplu.201600261
10.1002/cplu.201600274
10.1002/cplu.201600287
10.1002/cplu.201600293
10.1002/cplu.201600521
10.1002/cplu.201700027
10.1002/cplu.201700063
10.1002/cplu.201700327
10.1002/cplu.201900141
10.1002/cplu.201900325
10.1002/cplu.202000156
10.1002/cplu.202000337
10.1002/cplu.202000418
10.1002/cplu.202000427
10.1002/crat.200310154
10.1002/crat.200310218
10.1002/crat.200310537
10.1002/crat.200510615
10.1002/crat.200610719
10.1002/crat.200610797
10.1002/crat.200710936
10.1002/crat.200710953
10.1002/crat.200800019
10.1002/crat.200800086
10.1002/crat.200800168
10.1002/crat.200800198
10.1002/crat.200800232
10.1002/crat.200800236
10.1002/crat.200800547
10.1002/crat.200800566
10.1002/crat.200811112
10.1002/crat.200900071
10.1002/crat.200900075
10.1002/crat.201000291
10.1002/crat.201100262
10.1002/crat.201100380
10.1002/crat.201300065
10.1002/crat.201300394
10.1002/crat.201300439
10.1002/crat.2170231212
10.1002/crat.2170310214
10.1002/crat.2170310305
10.1002/cssc.201100261
10.1002/cssc.201100378
10.1002/cssc.201100702
10.1002/cssc.201402147
10.1002/cssc.201501557
10.1002/cssc.201600101
10.1002/cssc.201601752
10.1002/cssc.201702122
10.1002/cssc.202000306
10.1002/cvde.201006881
10.1002/ejic.200200540
10.1002/ejic.200200580
10.1002/ejic.200200612
10.1002/ejic.200200642
10.1002/ejic.200200678
10.1002/ejic.200200699
10.1002/ejic.200300018
10.1002/ejic.200300021
10.1002/ejic.200300048
10.1002/ejic.200300060
10.1002/ejic.200300061
10.1002/ejic.200300080
10.1002/ejic.200300097
10.1002/ejic.200300098
10.1002/ejic.200300115
10.1002/ejic.200300121
10.1002/ejic.200300139
10.1002/ejic.200300141
10.1002/ejic.200300153
10.1002/ejic.200300179
10.1002/ejic.200300197
10.1002/ejic.200300221
10.1002/ejic.200300227
10.1002/ejic.200300230
10.1002/ejic.200300242
10.1002/ejic.200300244
10.1002/ejic.200300251
10.1002/ejic.200300267
10.1002/ejic.200300268
10.1002/ejic.200300271
10.1002/ejic.200300280
10.1002/ejic.200300283
10.1002/ejic.200300305
10.1002/ejic.200300334
10.1002/ejic.200300355
10.1002/ejic.200300363
10.1002/ejic.200300368
10.1002/ejic.200300372
10.1002/ejic.200300375
10.1002/ejic.200300384
10.1002/ejic.200300390
10.1002/ejic.200300410
10.1002/ejic.200300415
10.1002/ejic.200300417
10.1002/ejic.200300436
10.1002/ejic.200300483
10.1002/ejic.200300506
10.1002/ejic.200300507
10.1002/ejic.200300534
10.1002/ejic.200300560
10.1002/ejic.200300563
10.1002/ejic.200300585
10.1002/ejic.200300586
10.1002/ejic.200300592
10.1002/ejic.200300594
10.1002/ejic.200300607
10.1002/ejic.200300623
10.1002/ejic.200300641
10.1002/ejic.200300647
10.1002/ejic.200300672
10.1002/ejic.200300719
10.1002/ejic.200300739
10.1002/ejic.200300791
10.1002/ejic.200300794
10.1002/ejic.200300813
10.1002/ejic.200300835
10.1002/ejic.200300850
10.1002/ejic.200300876
10.1002/ejic.200300884
10.1002/ejic.200300891
10.1002/ejic.200300910
10.1002/ejic.200300950
10.1002/ejic.200300957
10.1002/ejic.200390003
10.1002/ejic.200390008
10.1002/ejic.200390009
10.1002/ejic.200390018
10.1002/ejic.200390021
10.1002/ejic.200390022
10.1002/ejic.200390029
10.1002/ejic.200390055
10.1002/ejic.200390057
10.1002/ejic.200390084
10.1002/ejic.200390106
10.1002/ejic.200390131
10.1002/ejic.200390146
10.1002/ejic.200390152
10.1002/ejic.200390175
10.1002/ejic.200390185
10.1002/ejic.200400005
10.1002/ejic.200400044
10.1002/ejic.200400089
10.1002/ejic.200400095
10.1002/ejic.200400101
10.1002/ejic.200400121
10.1002/ejic.200400136
10.1002/ejic.200400148
10.1002/ejic.200400166
10.1002/ejic.200400170
10.1002/ejic.200400171
10.1002/ejic.200400173
10.1002/ejic.200400176
10.1002/ejic.200400198
10.1002/ejic.200400199
10.1002/ejic.200400203
10.1002/ejic.200400211
10.1002/ejic.200400212
10.1002/ejic.200400217
10.1002/ejic.200400218
10.1002/ejic.200400232
10.1002/ejic.200400254
10.1002/ejic.200400260
10.1002/ejic.200400291
10.1002/ejic.200400321
10.1002/ejic.200400328
10.1002/ejic.200400376
10.1002/ejic.200400377
10.1002/ejic.200400394
10.1002/ejic.200400395
10.1002/ejic.200400438
10.1002/ejic.200400441
10.1002/ejic.200400449
10.1002/ejic.200400471
10.1002/ejic.200400500
10.1002/ejic.200400502
10.1002/ejic.200400505
10.1002/ejic.200400556
10.1002/ejic.200400591
10.1002/ejic.200400593
10.1002/ejic.200400598
10.1002/ejic.200400614
10.1002/ejic.200400623
10.1002/ejic.200400648
10.1002/ejic.200400659
10.1002/ejic.200400679
10.1002/ejic.200400695
10.1002/ejic.200400701
10.1002/ejic.200400734
10.1002/ejic.200400738
10.1002/ejic.200400863
10.1002/ejic.200400878
10.1002/ejic.200400908
10.1002/ejic.200400921
10.1002/ejic.200400930
10.1002/ejic.200400937
10.1002/ejic.200400949
10.1002/ejic.200400960
10.1002/ejic.200400968
10.1002/ejic.200400978
10.1002/ejic.200400983
10.1002/ejic.200401002
10.1002/ejic.200401010
10.1002/ejic.200401022
10.1002/ejic.200401033
10.1002/ejic.200401035
10.1002/ejic.200500001
10.1002/ejic.200500008
10.1002/ejic.200500010
10.1002/ejic.200500015
10.1002/ejic.200500069
10.1002/ejic.200500082
10.1002/ejic.200500088
10.1002/ejic.200500118
10.1002/ejic.200500138
10.1002/ejic.200500151
10.1002/ejic.200500152
10.1002/ejic.200500215
10.1002/ejic.200500217
10.1002/ejic.200500230
10.1002/ejic.200500253
10.1002/ejic.200500258
10.1002/ejic.200500271
10.1002/ejic.200500288
10.1002/ejic.200500330
10.1002/ejic.200500332
10.1002/ejic.200500347
10.1002/ejic.200500349
10.1002/ejic.200500351
10.1002/ejic.200500399
10.1002/ejic.200500412
10.1002/ejic.200500439
10.1002/ejic.200500440
10.1002/ejic.200500474
10.1002/ejic.200500490
10.1002/ejic.200500526
10.1002/ejic.200500530
10.1002/ejic.200500568
10.1002/ejic.200500626
10.1002/ejic.200500638
10.1002/ejic.200500652
10.1002/ejic.200500662
10.1002/ejic.200500670
10.1002/ejic.200500671
10.1002/ejic.200500691
10.1002/ejic.200500704
10.1002/ejic.200500714
10.1002/ejic.200500725
10.1002/ejic.200500731
10.1002/ejic.200500735
10.1002/ejic.200500742
10.1002/ejic.200500788
10.1002/ejic.200500792
10.1002/ejic.200500808
10.1002/ejic.200500822
10.1002/ejic.200500841
10.1002/ejic.200500863
10.1002/ejic.200500877
10.1002/ejic.200500881
10.1002/ejic.200500883
10.1002/ejic.200500904
10.1002/ejic.200500924
10.1002/ejic.200500939
10.1002/ejic.200500950
10.1002/ejic.200500960
10.1002/ejic.200500978
10.1002/ejic.200500985
10.1002/ejic.200500999
10.1002/ejic.200501019
10.1002/ejic.200501060
10.1002/ejic.200501077
10.1002/ejic.200501093
10.1002/ejic.200501098
10.1002/ejic.200501105
10.1002/ejic.200501121
10.1002/ejic.200501146
10.1002/ejic.200501155
10.1002/ejic.200600009
10.1002/ejic.200600010
10.1002/ejic.200600022
10.1002/ejic.200600039
10.1002/ejic.200600052
10.1002/ejic.200600096
10.1002/ejic.200600103
10.1002/ejic.200600189
10.1002/ejic.200600198
10.1002/ejic.200600219
10.1002/ejic.200600302
10.1002/ejic.200600358
10.1002/ejic.200600382
10.1002/ejic.200600445
10.1002/ejic.200600449
10.1002/ejic.200600455
10.1002/ejic.200600465
10.1002/ejic.200600491
10.1002/ejic.200600532
10.1002/ejic.200600539
10.1002/ejic.200600546
10.1002/ejic.200600558
10.1002/ejic.200600596
10.1002/ejic.200600623
10.1002/ejic.200600632
10.1002/ejic.200600635
10.1002/ejic.200600666
10.1002/ejic.200600674
10.1002/ejic.200600712
10.1002/ejic.200600713
10.1002/ejic.200600721
10.1002/ejic.200600743
10.1002/ejic.200600797
10.1002/ejic.200600825
10.1002/ejic.200600829
10.1002/ejic.200600844
10.1002/ejic.200600860
10.1002/ejic.200600867
10.1002/ejic.200600868
10.1002/ejic.200600878
10.1002/ejic.200600887
10.1002/ejic.200600954
10.1002/ejic.200600958
10.1002/ejic.200600967
10.1002/ejic.200600978
10.1002/ejic.200601014
10.1002/ejic.200601016
10.1002/ejic.200601017
10.1002/ejic.200601034
10.1002/ejic.200601108
10.1002/ejic.200601113
10.1002/ejic.200601213
10.1002/ejic.200601259
10.1002/ejic.200700054
10.1002/ejic.200700140
10.1002/ejic.200700156
10.1002/ejic.200700202
10.1002/ejic.200700285
10.1002/ejic.200700387
10.1002/ejic.200700395
10.1002/ejic.200700407
10.1002/ejic.200700424
10.1002/ejic.200700463
10.1002/ejic.200700500
10.1002/ejic.200700542
10.1002/ejic.200700574
10.1002/ejic.200700584
10.1002/ejic.200700586
10.1002/ejic.200700623
10.1002/ejic.200700646
10.1002/ejic.200700651
10.1002/ejic.200700657
10.1002/ejic.200700694
10.1002/ejic.200700701
10.1002/ejic.200700717
10.1002/ejic.200700728
10.1002/ejic.200700735
10.1002/ejic.200700744
10.1002/ejic.200700765
10.1002/ejic.200700810
10.1002/ejic.200700818
10.1002/ejic.200700833
10.1002/ejic.200700847
10.1002/ejic.200700872
10.1002/ejic.200700881
10.1002/ejic.200700900
10.1002/ejic.200700924
10.1002/ejic.200700930
10.1002/ejic.200700934
10.1002/ejic.200701007
10.1002/ejic.200701042
10.1002/ejic.200701060
10.1002/ejic.200701083
10.1002/ejic.200701090
10.1002/ejic.200701106
10.1002/ejic.200701126
10.1002/ejic.200701128
10.1002/ejic.200701134
10.1002/ejic.200701208
10.1002/ejic.200701211
10.1002/ejic.200701264
10.1002/ejic.200701279
10.1002/ejic.200701284
10.1002/ejic.200701296
10.1002/ejic.200701335
10.1002/ejic.200800025
10.1002/ejic.200800028
10.1002/ejic.200800031
10.1002/ejic.200800058
10.1002/ejic.200800152
10.1002/ejic.200800175
10.1002/ejic.200800222
10.1002/ejic.200800265
10.1002/ejic.200800274
10.1002/ejic.200800276
10.1002/ejic.200800279
10.1002/ejic.200800284
10.1002/ejic.200800290
10.1002/ejic.200800309
10.1002/ejic.200800315
10.1002/ejic.200800355
10.1002/ejic.200800372
10.1002/ejic.200800375
10.1002/ejic.200800413
10.1002/ejic.200800434
10.1002/ejic.200800483
10.1002/ejic.200800486
10.1002/ejic.200800499
10.1002/ejic.200800535
10.1002/ejic.200800545
10.1002/ejic.200800548
10.1002/ejic.200800556
10.1002/ejic.200800559
10.1002/ejic.200800646
10.1002/ejic.200800665
10.1002/ejic.200800778
10.1002/ejic.200800812
10.1002/ejic.200800886
10.1002/ejic.200800898
10.1002/ejic.200800939
10.1002/ejic.200800953
10.1002/ejic.200801032
10.1002/ejic.200801082
10.1002/ejic.200801098
10.1002/ejic.200801138
10.1002/ejic.200801153
10.1002/ejic.200801155
10.1002/ejic.200801170
10.1002/ejic.200801187
10.1002/ejic.200801208
10.1002/ejic.200801218
10.1002/ejic.200801231
10.1002/ejic.200900144
10.1002/ejic.200900185
10.1002/ejic.200900208
10.1002/ejic.200900219
10.1002/ejic.200900242
10.1002/ejic.200900285
10.1002/ejic.200900326
10.1002/ejic.200900329
10.1002/ejic.200900335
10.1002/ejic.200900365
10.1002/ejic.200900375
10.1002/ejic.200900430
10.1002/ejic.200900500
10.1002/ejic.200900532
10.1002/ejic.200900550
10.1002/ejic.200900555
10.1002/ejic.200900575
10.1002/ejic.200900585
10.1002/ejic.200900623
10.1002/ejic.200900711
10.1002/ejic.200900733
10.1002/ejic.200900779
10.1002/ejic.200900801
10.1002/ejic.200900819
10.1002/ejic.200900872
10.1002/ejic.200900914
10.1002/ejic.200900940
10.1002/ejic.200900962
10.1002/ejic.200900964
10.1002/ejic.200900998
10.1002/ejic.200901007
10.1002/ejic.200901080
10.1002/ejic.200901121
10.1002/ejic.200901155
10.1002/ejic.200901163
10.1002/ejic.200901179
10.1002/ejic.200901233
10.1002/ejic.200901244
10.1002/ejic.200901254
10.1002/ejic.201000007
10.1002/ejic.201000018
10.1002/ejic.201000134
10.1002/ejic.201000146
10.1002/ejic.201000155
10.1002/ejic.201000159
10.1002/ejic.201000212
10.1002/ejic.201000220
10.1002/ejic.201000228
10.1002/ejic.201000276
10.1002/ejic.201000289
10.1002/ejic.201000291
10.1002/ejic.201000298
10.1002/ejic.201000331
10.1002/ejic.201000344
10.1002/ejic.201000353
10.1002/ejic.201000359
10.1002/ejic.201000362
10.1002/ejic.201000364
10.1002/ejic.201000375
10.1002/ejic.201000378
10.1002/ejic.201000391
10.1002/ejic.201000393
10.1002/ejic.201000402
10.1002/ejic.201000415
10.1002/ejic.201000436
10.1002/ejic.201000446
10.1002/ejic.201000484
10.1002/ejic.201000486
10.1002/ejic.201000487
10.1002/ejic.201000491
10.1002/ejic.201000509
10.1002/ejic.201000516
10.1002/ejic.201000524
10.1002/ejic.201000535
10.1002/ejic.201000549
10.1002/ejic.201000555
10.1002/ejic.201000578
10.1002/ejic.201000664
10.1002/ejic.201000731
10.1002/ejic.201000741
10.1002/ejic.201000746
10.1002/ejic.201000766
10.1002/ejic.201000832
10.1002/ejic.201000835
10.1002/ejic.201000838
10.1002/ejic.201000846
10.1002/ejic.201000860
10.1002/ejic.201000876
10.1002/ejic.201000903
10.1002/ejic.201000937
10.1002/ejic.201001001
10.1002/ejic.201001024
10.1002/ejic.201001044
10.1002/ejic.201001061
10.1002/ejic.201001104
10.1002/ejic.201001137
10.1002/ejic.201001210
10.1002/ejic.201001333
10.1002/ejic.201001363
10.1002/ejic.201100019
10.1002/ejic.201100022
10.1002/ejic.201100051
10.1002/ejic.201100052
10.1002/ejic.201100119
10.1002/ejic.201100213
10.1002/ejic.201100224
10.1002/ejic.201100227
10.1002/ejic.201100281
10.1002/ejic.201100301
10.1002/ejic.201100355
10.1002/ejic.201100359
10.1002/ejic.201100366
10.1002/ejic.201100394
10.1002/ejic.201100437
10.1002/ejic.201100444
10.1002/ejic.201100450
10.1002/ejic.201100523
10.1002/ejic.201100526
10.1002/ejic.201100534
10.1002/ejic.201100566
10.1002/ejic.201100599
10.1002/ejic.201100662
10.1002/ejic.201100688
10.1002/ejic.201100724
10.1002/ejic.201100745
10.1002/ejic.201100746
10.1002/ejic.201100773
10.1002/ejic.201100791
10.1002/ejic.201100824
10.1002/ejic.201100877
10.1002/ejic.201100885
10.1002/ejic.201100913
10.1002/ejic.201100930
10.1002/ejic.201100944
10.1002/ejic.201100960
10.1002/ejic.201101002
10.1002/ejic.201101009
10.1002/ejic.201101054
10.1002/ejic.201101060
10.1002/ejic.201101099
10.1002/ejic.201101119
10.1002/ejic.201101181
10.1002/ejic.201101197
10.1002/ejic.201101206
10.1002/ejic.201101218
10.1002/ejic.201101254
10.1002/ejic.201101265
10.1002/ejic.201101289
10.1002/ejic.201101292
10.1002/ejic.201101317
10.1002/ejic.201101325
10.1002/ejic.201200013
10.1002/ejic.201200118
10.1002/ejic.201200127
10.1002/ejic.201200167
10.1002/ejic.201200169
10.1002/ejic.201200201
10.1002/ejic.201200243
10.1002/ejic.201200284
10.1002/ejic.201200345
10.1002/ejic.201200353
10.1002/ejic.201200354
10.1002/ejic.201200417
10.1002/ejic.201200427
10.1002/ejic.201200445
10.1002/ejic.201200521
10.1002/ejic.201200541
10.1002/ejic.201200634
10.1002/ejic.201200645
10.1002/ejic.201200679
10.1002/ejic.201200686
10.1002/ejic.201200706
10.1002/ejic.201200793
10.1002/ejic.201200796
10.1002/ejic.201200815
10.1002/ejic.201200831
10.1002/ejic.201200851
10.1002/ejic.201200873
10.1002/ejic.201200876
10.1002/ejic.201200888
10.1002/ejic.201200949
10.1002/ejic.201200998
10.1002/ejic.201201012
10.1002/ejic.201201037
10.1002/ejic.201201113
10.1002/ejic.201201115
10.1002/ejic.201201121
10.1002/ejic.201201204
10.1002/ejic.201201217
10.1002/ejic.201201257
10.1002/ejic.201201272
10.1002/ejic.201201275
10.1002/ejic.201201342
10.1002/ejic.201201349
10.1002/ejic.201201359
10.1002/ejic.201201458
10.1002/ejic.201201461
10.1002/ejic.201201466
10.1002/ejic.201201473
10.1002/ejic.201201483
10.1002/ejic.201201486
10.1002/ejic.201201564
10.1002/ejic.201300107
10.1002/ejic.201300158
10.1002/ejic.201300185
10.1002/ejic.201300188
10.1002/ejic.201300208
10.1002/ejic.201300211
10.1002/ejic.201300246
10.1002/ejic.201300267
10.1002/ejic.201300495
10.1002/ejic.201300502
10.1002/ejic.201300510
10.1002/ejic.201300535
10.1002/ejic.201300540
10.1002/ejic.201300555
10.1002/ejic.201300560
10.1002/ejic.201300579
10.1002/ejic.201300639
10.1002/ejic.201300676
10.1002/ejic.201300696
10.1002/ejic.201300714
10.1002/ejic.201300839
10.1002/ejic.201300875
10.1002/ejic.201300900
10.1002/ejic.201300906
10.1002/ejic.201300937
10.1002/ejic.201300948
10.1002/ejic.201301010
10.1002/ejic.201301039
10.1002/ejic.201301054
10.1002/ejic.201301099
10.1002/ejic.201301126
10.1002/ejic.201301176
10.1002/ejic.201301258
10.1002/ejic.201301283
10.1002/ejic.201301312
10.1002/ejic.201301324
10.1002/ejic.201301384
10.1002/ejic.201301401
10.1002/ejic.201301479
10.1002/ejic.201301543
10.1002/ejic.201301575
10.1002/ejic.201400030
10.1002/ejic.201400085
10.1002/ejic.201400092
10.1002/ejic.201400133
10.1002/ejic.201402019
10.1002/ejic.201402094
10.1002/ejic.201402099
10.1002/ejic.201402115
10.1002/ejic.201402128
10.1002/ejic.201402176
10.1002/ejic.201402269
10.1002/ejic.201402278
10.1002/ejic.201402287
10.1002/ejic.201402352
10.1002/ejic.201402360
10.1002/ejic.201402370
10.1002/ejic.201402375
10.1002/ejic.201402419
10.1002/ejic.201402475
10.1002/ejic.201402499
10.1002/ejic.201402536
10.1002/ejic.201402552
10.1002/ejic.201402556
10.1002/ejic.201402561
10.1002/ejic.201402591
10.1002/ejic.201402592
10.1002/ejic.201402611
10.1002/ejic.201402642
10.1002/ejic.201402644
10.1002/ejic.201402730
10.1002/ejic.201402736
10.1002/ejic.201402737
10.1002/ejic.201402740
10.1002/ejic.201402764
10.1002/ejic.201402770
10.1002/ejic.201402791
10.1002/ejic.201402832
10.1002/ejic.201402859
10.1002/ejic.201402891
10.1002/ejic.201402925
10.1002/ejic.201402932
10.1002/ejic.201402973
10.1002/ejic.201403069
10.1002/ejic.201403077
10.1002/ejic.201403093
10.1002/ejic.201403140
10.1002/ejic.201403149
10.1002/ejic.201403156
10.1002/ejic.201403162
10.1002/ejic.201403177
10.1002/ejic.201403243
10.1002/ejic.201500050
10.1002/ejic.201500069
10.1002/ejic.201500079
10.1002/ejic.201500090
10.1002/ejic.201500092
10.1002/ejic.201500170
10.1002/ejic.201500204
10.1002/ejic.201500243
10.1002/ejic.201500273
10.1002/ejic.201500280
10.1002/ejic.201500281
10.1002/ejic.201500294
10.1002/ejic.201500418
10.1002/ejic.201500484
10.1002/ejic.201500647
10.1002/ejic.201500652
10.1002/ejic.201500684
10.1002/ejic.201500741
10.1002/ejic.201500790
10.1002/ejic.201500799
10.1002/ejic.201500825
10.1002/ejic.201500975
10.1002/ejic.201500981
10.1002/ejic.201500996
10.1002/ejic.201501019
10.1002/ejic.201501075
10.1002/ejic.201501113
10.1002/ejic.201501114
10.1002/ejic.201501132
10.1002/ejic.201501175
10.1002/ejic.201501178
10.1002/ejic.201501233
10.1002/ejic.201501255
10.1002/ejic.201501328
10.1002/ejic.201501350
10.1002/ejic.201501401
10.1002/ejic.201501431
10.1002/ejic.201501487
10.1002/ejic.201600089
10.1002/ejic.201600111
10.1002/ejic.201600120
10.1002/ejic.201600134
10.1002/ejic.201600184
10.1002/ejic.201600197
10.1002/ejic.201600211
10.1002/ejic.201600246
10.1002/ejic.201600249
10.1002/ejic.201600261
10.1002/ejic.201600302
10.1002/ejic.201600309
10.1002/ejic.201600311
10.1002/ejic.201600323
10.1002/ejic.201600364
10.1002/ejic.201600479
10.1002/ejic.201600514
10.1002/ejic.201600569
10.1002/ejic.201600593
10.1002/ejic.201600613
10.1002/ejic.201600683
10.1002/ejic.201600759
10.1002/ejic.201600804
10.1002/ejic.201600814
10.1002/ejic.201600841
10.1002/ejic.201600886
10.1002/ejic.201600895
10.1002/ejic.201600902
10.1002/ejic.201600916
10.1002/ejic.201600936
10.1002/ejic.201600944
10.1002/ejic.201601035
10.1002/ejic.201601100
10.1002/ejic.201601121
10.1002/ejic.201601185
10.1002/ejic.201601230
10.1002/ejic.201601235
10.1002/ejic.201601242
10.1002/ejic.201601298
10.1002/ejic.201601320
10.1002/ejic.201601330
10.1002/ejic.201601359
10.1002/ejic.201601369
10.1002/ejic.201601371
10.1002/ejic.201601374
10.1002/ejic.201601426
10.1002/ejic.201601451
10.1002/ejic.201601512
10.1002/ejic.201601519
10.1002/ejic.201601541
10.1002/ejic.201601547
10.1002/ejic.201700024
10.1002/ejic.201700031
10.1002/ejic.201700089
10.1002/ejic.201700107
10.1002/ejic.201700157
10.1002/ejic.201700283
10.1002/ejic.201700294
10.1002/ejic.201700400
10.1002/ejic.201700421
10.1002/ejic.201700446
10.1002/ejic.201700457
10.1002/ejic.201700505
10.1002/ejic.201700514
10.1002/ejic.201700627
10.1002/ejic.201700646
10.1002/ejic.201700662
10.1002/ejic.201700755
10.1002/ejic.201700772
10.1002/ejic.201700830
10.1002/ejic.201700832
10.1002/ejic.201700833
10.1002/ejic.201700845
10.1002/ejic.201700871
10.1002/ejic.201700874
10.1002/ejic.201700920
10.1002/ejic.201700971
10.1002/ejic.201701015
10.1002/ejic.201701040
10.1002/ejic.201701052
10.1002/ejic.201701086
10.1002/ejic.201701098
10.1002/ejic.201701106
10.1002/ejic.201701165
10.1002/ejic.201701220
10.1002/ejic.201701224
10.1002/ejic.201701245
10.1002/ejic.201701246
10.1002/ejic.201701284
10.1002/ejic.201701285
10.1002/ejic.201701290
10.1002/ejic.201701391
10.1002/ejic.201701394
10.1002/ejic.201701406
10.1002/ejic.201701429
10.1002/ejic.201800112
10.1002/ejic.201800154
10.1002/ejic.201800197
10.1002/ejic.201800321
10.1002/ejic.201800323
10.1002/ejic.201800336
10.1002/ejic.201800349
10.1002/ejic.201800369
10.1002/ejic.201800448
10.1002/ejic.201800513
10.1002/ejic.201800547
10.1002/ejic.201800719
10.1002/ejic.201800746
10.1002/ejic.201800781
10.1002/ejic.201800939
10.1002/ejic.201801034
10.1002/ejic.201801041
10.1002/ejic.201801136
10.1002/ejic.201801138
10.1002/ejic.201801178
10.1002/ejic.201801243
10.1002/ejic.201801253
10.1002/ejic.201801278
10.1002/ejic.201801291
10.1002/ejic.201801383
10.1002/ejic.201801481
10.1002/ejic.201801540
10.1002/ejic.201900026
10.1002/ejic.201900069
10.1002/ejic.201900078
10.1002/ejic.201900159
10.1002/ejic.201900242
10.1002/ejic.201900259
10.1002/ejic.201900285
10.1002/ejic.201900398
10.1002/ejic.201900448
10.1002/ejic.201900509
10.1002/ejic.201900520
10.1002/ejic.201900551
10.1002/ejic.201900558
10.1002/ejic.201900722
10.1002/ejic.201900755
10.1002/ejic.201900764
10.1002/ejic.201900782
10.1002/ejic.201900796
10.1002/ejic.201900837
10.1002/ejic.201900865
10.1002/ejic.201900872
10.1002/ejic.201900877
10.1002/ejic.201900930
10.1002/ejic.201900957
10.1002/ejic.201900984
10.1002/ejic.201901001
10.1002/ejic.201901141
10.1002/ejic.201901143
10.1002/ejic.201901167
10.1002/ejic.201901188
10.1002/ejic.201901213
10.1002/ejic.201901216
10.1002/ejic.201901288
10.1002/ejic.201901311
10.1002/ejic.201901347
10.1002/ejic.202000011
10.1002/ejic.202000098
10.1002/ejic.202000109
10.1002/ejic.202000149
10.1002/ejic.202000155
10.1002/ejic.202000177
10.1002/ejic.202000225
10.1002/ejic.202000231
10.1002/ejic.202000258
10.1002/ejic.202000269
10.1002/ejic.202000299
10.1002/ejic.202000308
10.1002/ejic.202000312
10.1002/ejic.202000322
10.1002/ejic.202000359
10.1002/ejic.202000435
10.1002/ejic.202000450
10.1002/ejic.202000467
10.1002/ejic.202000469
10.1002/ejic.202000484
10.1002/ejic.202000490
10.1002/ejic.202000520
10.1002/ejic.202000527
10.1002/ejic.202000595
10.1002/ejic.202000630
10.1002/ejic.202000657
10.1002/ejic.202000663
10.1002/ejic.202000782
10.1002/ejic.202000803
10.1002/ejic.202000848
10.1002/ejic.202000877
10.1002/ejic.202001091
10.1002/ejic.202001163
10.1002/ejic.202100037
10.1002/ejic.202100055
10.1002/ejic.202100119
10.1002/ejic.202100138
10.1002/ejic.202100203
10.1002/ejic.202100231
10.1002/ejic.202100262
10.1002/ejic.202100476
10.1002/ejic.202100553
10.1002/ejic.202100591
10.1002/ejic.202100593
10.1002/ejoc.200400305
10.1002/ejoc.200400454
10.1002/ejoc.200500373
10.1002/ejoc.200800147
10.1002/ejoc.200901175
10.1002/ejoc.201001140
10.1002/ejoc.201001436
10.1002/ejoc.201201064
10.1002/ejoc.201301784
10.1002/ejoc.201402018
10.1002/ejoc.201402319
10.1002/ejoc.201403521
10.1002/ejoc.201700844
10.1002/ejoc.201700990
10.1002/ejoc.201701033
10.1002/ejoc.201800492
10.1002/ejoc.201801843
10.1002/ejoc.201900094
10.1002/ejoc.201901427
10.1002/hc.10218
10.1002/hc.20016
10.1002/hc.20057
10.1002/hc.20188
10.1002/hc.20215
10.1002/hc.20481
10.1002/hc.20506
10.1002/hc.20509
10.1002/hc.20566
10.1002/hc.20736
10.1002/hc.21046
10.1002/hc.21222
10.1002/hc.21271
10.1002/hc.21445
10.1002/hc.520020412
10.1002/hlca.19820650420
10.1002/hlca.19860690507
10.1002/hlca.19860690831
10.1002/hlca.19930760136
10.1002/hlca.19930760718
10.1002/hlca.200390287
10.1002/hlca.200490242
10.1002/hlca.200590160
10.1002/hlca.200590187
10.1002/hlca.200590192
10.1002/hlca.200690015
10.1002/hlca.200690029
10.1002/hlca.200900182
10.1002/hlca.201300156
10.1002/ijch.201800061
10.1002/ijch.201800068
10.1002/jccs.199100093
10.1002/jccs.199800105
10.1002/jccs.200100145
10.1002/jccs.200400005
10.1002/jccs.200500099
10.1002/jccs.200600038
10.1002/jccs.200600171
10.1002/jccs.200600172
10.1002/jccs.200700085
10.1002/jccs.200700129
10.1002/jccs.200700130
10.1002/jccs.200800008
10.1002/jccs.200800009
10.1002/jccs.200800038
10.1002/jccs.200900106
10.1002/jccs.200900147
10.1002/jccs.201000120
10.1002/jccs.201000124
10.1002/jccs.201000138
10.1002/jccs.201100485
10.1002/jccs.201100492
10.1002/jccs.201100508
10.1002/jccs.201190060
10.1002/jccs.201200612
10.1002/jccs.201300152
10.1002/jccs.201300351
10.1002/jccs.201300652
10.1002/jccs.201400116
10.1002/jccs.202000344
10.1002/jhet.2810
10.1002/jhet.2940
10.1002/jhet.3542
10.1002/jhet.5570240433
10.1002/jhet.5570400615
10.1002/jhet.821
10.1002/jlac.197619760704
10.1002/jlac.199519950117
10.1002/jps.21561
10.1002/jps.22327
10.1002/jrs.2127
10.1002/kin.21340
10.1002/marc.200600246
10.1002/marc.201400657
10.1002/marc.201400659
10.1002/marc.201800501
10.1002/masy.200390162
10.1002/open.201100011
10.1002/open.201700041
10.1002/open.201800170
10.1002/poc.1527
10.1002/poc.3683
10.1002/poc.4150
10.1002/poc.644
10.1002/prac.199633801122
10.1002/prep.200300017
10.1002/prep.200600038
10.1002/prep.200900058
10.1002/prep.201100056
10.1002/prep.201200177
10.1002/slct.201600242
10.1002/slct.201600331
10.1002/slct.201600373
10.1002/slct.201600378
10.1002/slct.201600390
10.1002/slct.201600433
10.1002/slct.201600513
10.1002/slct.201600580
10.1002/slct.201600617
10.1002/slct.201600618
10.1002/slct.201600774
10.1002/slct.201600788
10.1002/slct.201600790
10.1002/slct.201600791
10.1002/slct.201600799
10.1002/slct.201601089
10.1002/slct.201601134
10.1002/slct.201601200
10.1002/slct.201601236
10.1002/slct.201601249
10.1002/slct.201601260
10.1002/slct.201601351
10.1002/slct.201601376
10.1002/slct.201601400
10.1002/slct.201601432
10.1002/slct.201601666
10.1002/slct.201601671
10.1002/slct.201601853
10.1002/slct.201602029
10.1002/slct.201602065
10.1002/slct.201700136
10.1002/slct.201700237
10.1002/slct.201700398
10.1002/slct.201700699
10.1002/slct.201700743
10.1002/slct.201700816
10.1002/slct.201700963
10.1002/slct.201701232
10.1002/slct.201701259
10.1002/slct.201701289
10.1002/slct.201701411
10.1002/slct.201701456
10.1002/slct.201701697
10.1002/slct.201701944
10.1002/slct.201702016
10.1002/slct.201702047
10.1002/slct.201702223
10.1002/slct.201702519
10.1002/slct.201702657
10.1002/slct.201702680
10.1002/slct.201702689
10.1002/slct.201702833
10.1002/slct.201702941
10.1002/slct.201702970
10.1002/slct.201702975
10.1002/slct.201703078
10.1002/slct.201800051
10.1002/slct.201800351
10.1002/slct.201800637
10.1002/slct.201800642
10.1002/slct.201800697
10.1002/slct.201800738
10.1002/slct.201800898
10.1002/slct.201801005
10.1002/slct.201801078
10.1002/slct.201801083
10.1002/slct.201801610
10.1002/slct.201801617
10.1002/slct.201801626
10.1002/slct.201801665
10.1002/slct.201801697
10.1002/slct.201801720
10.1002/slct.201801793
10.1002/slct.201801807
10.1002/slct.201802147
10.1002/slct.201802186
10.1002/slct.201803365
10.1002/slct.201803427
10.1002/slct.201803514
10.1002/slct.201803542
10.1002/slct.201900096
10.1002/slct.201900578
10.1002/slct.201901135
10.1002/slct.201901214
10.1002/slct.201901797
10.1002/slct.201901887
10.1002/slct.201901967
10.1002/slct.201901980
10.1002/slct.201902151
10.1002/slct.201902614
10.1002/slct.201902849
10.1002/slct.201902890
10.1002/slct.201902901
10.1002/slct.201903337
10.1002/slct.201903678
10.1002/slct.201904571
10.1002/slct.201904850
10.1002/slct.202000291
10.1002/slct.202001730
10.1002/slct.202001836
10.1002/slct.202002457
10.1002/slct.202003564
10.1002/slct.202004025
10.1002/slct.202004323
10.1002/slct.202004516
10.1002/slct.202004531
10.1002/slct.202004806
10.1002/smll.201500090
10.1002/smll.201503741
10.1002/smll.201602996
10.1002/smll.201900426
10.1002/smll.202003167
10.1002/smll.202006649
10.1002/xrs.2647
10.1002/zaac.19673490512
10.1002/zaac.19693690106
10.1002/zaac.19723930202
10.1002/zaac.19733980204
10.1002/zaac.19744090102
10.1002/zaac.19754130105
10.1002/zaac.19774280121
10.1002/zaac.19774310128
10.1002/zaac.19774350131
10.1002/zaac.19784440109
10.1002/zaac.19804640104
10.1002/zaac.19804640117
10.1002/zaac.19824910111
10.1002/zaac.19845120518
10.1002/zaac.19845130609
10.1002/zaac.19845160905
10.1002/zaac.19855270803
10.1002/zaac.19875460317
10.1002/zaac.19875531005
10.1002/zaac.19875541109
10.1002/zaac.19885610107
10.1002/zaac.19885660114
10.1002/zaac.19885660119
10.1002/zaac.19895700111
10.1002/zaac.19905830108
10.1002/zaac.19905910122
10.1002/zaac.19915950116
10.1002/zaac.19915980127
10.1002/zaac.19915980134
10.1002/zaac.19926100108
10.1002/zaac.19926140803
10.1002/zaac.19936190407
10.1002/zaac.19936190820
10.1002/zaac.19936190916
10.1002/zaac.19936190917
10.1002/zaac.19936190918
10.1002/zaac.19936191113
10.1002/zaac.19936191210
10.1002/zaac.19946200105
10.1002/zaac.19946200130
10.1002/zaac.19946200306
10.1002/zaac.19946200309
10.1002/zaac.19946200810
10.1002/zaac.19946200904
10.1002/zaac.19956210106
10.1002/zaac.19956210324
10.1002/zaac.19956211012
10.1002/zaac.19966220316
10.1002/zaac.19966220704
10.1002/zaac.19966220811
10.1002/zaac.19966220904
10.1002/zaac.199762301148
10.1002/zaac.19976230152
10.1002/zaac.19976230176
10.1002/zaac.200200397
10.1002/zaac.200200442
10.1002/zaac.200300003
10.1002/zaac.200300051
10.1002/zaac.200300059
10.1002/zaac.200300073
10.1002/zaac.200300077
10.1002/zaac.200300087
10.1002/zaac.200300148
10.1002/zaac.200300151
10.1002/zaac.200300157
10.1002/zaac.200300164
10.1002/zaac.200300168
10.1002/zaac.200300175
10.1002/zaac.200300177
10.1002/zaac.200300185
10.1002/zaac.200300187
10.1002/zaac.200300195
10.1002/zaac.200300201
10.1002/zaac.200300203
10.1002/zaac.200300207
10.1002/zaac.200300255
10.1002/zaac.200300262
10.1002/zaac.200300275
10.1002/zaac.200300284
10.1002/zaac.200300286
10.1002/zaac.200300297
10.1002/zaac.200300300
10.1002/zaac.200300319
10.1002/zaac.200300331
10.1002/zaac.200300342
10.1002/zaac.200300347
10.1002/zaac.200300371
10.1002/zaac.200300374
10.1002/zaac.200300384
10.1002/zaac.200380073
10.1002/zaac.200390011
10.1002/zaac.200390014
10.1002/zaac.200390016
10.1002/zaac.200390028
10.1002/zaac.200390030
10.1002/zaac.200390033
10.1002/zaac.200390061
10.1002/zaac.200390094
10.1002/zaac.200390110
10.1002/zaac.200390114
10.1002/zaac.200390117
10.1002/zaac.200400031
10.1002/zaac.200400046
10.1002/zaac.200400095
10.1002/zaac.200400111
10.1002/zaac.200400112
10.1002/zaac.200400116
10.1002/zaac.200400121
10.1002/zaac.200400126
10.1002/zaac.200400139
10.1002/zaac.200400144
10.1002/zaac.200400163
10.1002/zaac.200400165
10.1002/zaac.200400183
10.1002/zaac.200400186
10.1002/zaac.200400188
10.1002/zaac.200400199
10.1002/zaac.200400216
10.1002/zaac.200400218
10.1002/zaac.200400240
10.1002/zaac.200400331
10.1002/zaac.200400379
10.1002/zaac.200400405
10.1002/zaac.200400410
10.1002/zaac.200400440
10.1002/zaac.200400441
10.1002/zaac.200400443
10.1002/zaac.200400461
10.1002/zaac.200400462
10.1002/zaac.200400469
10.1002/zaac.200400477
10.1002/zaac.200400480
10.1002/zaac.200400485
10.1002/zaac.200400500
10.1002/zaac.200400511
10.1002/zaac.200400515
10.1002/zaac.200400550
10.1002/zaac.200500026
10.1002/zaac.200500036
10.1002/zaac.200500055
10.1002/zaac.200500081
10.1002/zaac.200500096
10.1002/zaac.200500112
10.1002/zaac.200500119
10.1002/zaac.200500141
10.1002/zaac.200500147
10.1002/zaac.200500191
10.1002/zaac.200500199
10.1002/zaac.200500202
10.1002/zaac.200500205
10.1002/zaac.200500230
10.1002/zaac.200500236
10.1002/zaac.200500253
10.1002/zaac.200500280
10.1002/zaac.200500286
10.1002/zaac.200500302
10.1002/zaac.200500303
10.1002/zaac.200500308
10.1002/zaac.200500321
10.1002/zaac.200500345
10.1002/zaac.200500357
10.1002/zaac.200500369
10.1002/zaac.200500386
10.1002/zaac.200500389
10.1002/zaac.200500412
10.1002/zaac.200500413
10.1002/zaac.200500433
10.1002/zaac.200500436
10.1002/zaac.200500439
10.1002/zaac.200500446
10.1002/zaac.200500457
10.1002/zaac.200500464
10.1002/zaac.200500478
10.1002/zaac.200500480
10.1002/zaac.200500483
10.1002/zaac.200500500
10.1002/zaac.200500525
10.1002/zaac.200570008
10.1002/zaac.200570033
10.1002/zaac.200570045
10.1002/zaac.200570052
10.1002/zaac.200600003
10.1002/zaac.200600007
10.1002/zaac.200600018
10.1002/zaac.200600036
10.1002/zaac.200600064
10.1002/zaac.200600079
10.1002/zaac.200600081
10.1002/zaac.200600083
10.1002/zaac.200600092
10.1002/zaac.200600108
10.1002/zaac.200600136
10.1002/zaac.200600137
10.1002/zaac.200600154
10.1002/zaac.200600167
10.1002/zaac.200600184
10.1002/zaac.200600185
10.1002/zaac.200600188
10.1002/zaac.200600198
10.1002/zaac.200600203
10.1002/zaac.200600218
10.1002/zaac.200600260
10.1002/zaac.200600270
10.1002/zaac.200600272
10.1002/zaac.200600273
10.1002/zaac.200600278
10.1002/zaac.200600293
10.1002/zaac.200600295
10.1002/zaac.200600309
10.1002/zaac.200600321
10.1002/zaac.200600327
10.1002/zaac.200600334
10.1002/zaac.200600337
10.1002/zaac.200600338
10.1002/zaac.200600362
10.1002/zaac.200600378
10.1002/zaac.200600383
10.1002/zaac.200600386
10.1002/zaac.200600394
10.1002/zaac.200600395
10.1002/zaac.200700016
10.1002/zaac.200700039
10.1002/zaac.200700047
10.1002/zaac.200700054
10.1002/zaac.200700057
10.1002/zaac.200700067
10.1002/zaac.200700068
10.1002/zaac.200700073
10.1002/zaac.200700076
10.1002/zaac.200700080
10.1002/zaac.200700088
10.1002/zaac.200700105
10.1002/zaac.200700113
10.1002/zaac.200700117
10.1002/zaac.200700118
10.1002/zaac.200700123
10.1002/zaac.200700133
10.1002/zaac.200700134
10.1002/zaac.200700139
10.1002/zaac.200700155
10.1002/zaac.200700162
10.1002/zaac.200700163
10.1002/zaac.200700177
10.1002/zaac.200700197
10.1002/zaac.200700204
10.1002/zaac.200700219
10.1002/zaac.200700220
10.1002/zaac.200700233
10.1002/zaac.200700235
10.1002/zaac.200700248
10.1002/zaac.200700256
10.1002/zaac.200700269
10.1002/zaac.200700280
10.1002/zaac.200700282
10.1002/zaac.200700292
10.1002/zaac.200700294
10.1002/zaac.200700298
10.1002/zaac.200700327
10.1002/zaac.200700338
10.1002/zaac.200700345
10.1002/zaac.200700354
10.1002/zaac.200700359
10.1002/zaac.200700362
10.1002/zaac.200700363
10.1002/zaac.200700374
10.1002/zaac.200700379
10.1002/zaac.200700396
10.1002/zaac.200700397
10.1002/zaac.200700406
10.1002/zaac.200700407
10.1002/zaac.200700408
10.1002/zaac.200700415
10.1002/zaac.200700420
10.1002/zaac.200700441
10.1002/zaac.200700445
10.1002/zaac.200700446
10.1002/zaac.200700456
10.1002/zaac.200700459
10.1002/zaac.200700460
10.1002/zaac.200700463
10.1002/zaac.200700490
10.1002/zaac.200700492
10.1002/zaac.200700495
10.1002/zaac.200700496
10.1002/zaac.200700503
10.1002/zaac.200700537
10.1002/zaac.200700547
10.1002/zaac.200700551
10.1002/zaac.200700577
10.1002/zaac.200700579
10.1002/zaac.200700582
10.1002/zaac.200700587
10.1002/zaac.200700597
10.1002/zaac.200700599
10.1002/zaac.200800005
10.1002/zaac.200800008
10.1002/zaac.200800013
10.1002/zaac.200800015
10.1002/zaac.200800023
10.1002/zaac.200800044
10.1002/zaac.200800063
10.1002/zaac.200800084
10.1002/zaac.200800085
10.1002/zaac.200800093
10.1002/zaac.200800103
10.1002/zaac.200800107
10.1002/zaac.200800139
10.1002/zaac.200800143
10.1002/zaac.200800158
10.1002/zaac.200800171
10.1002/zaac.200800175
10.1002/zaac.200800178
10.1002/zaac.200800182
10.1002/zaac.200800207
10.1002/zaac.200800255
10.1002/zaac.200800257
10.1002/zaac.200800259
10.1002/zaac.200800260
10.1002/zaac.200800276
10.1002/zaac.200800277
10.1002/zaac.200800278
10.1002/zaac.200800287
10.1002/zaac.200800304
10.1002/zaac.200800323
10.1002/zaac.200800326
10.1002/zaac.200800333
10.1002/zaac.200800335
10.1002/zaac.200800341
10.1002/zaac.200800344
10.1002/zaac.200800347
10.1002/zaac.200800354
10.1002/zaac.200800358
10.1002/zaac.200800363
10.1002/zaac.200800377
10.1002/zaac.200800384
10.1002/zaac.200800387
10.1002/zaac.200800406
10.1002/zaac.200801142
10.1002/zaac.200801233
10.1002/zaac.200801241
10.1002/zaac.200801301
10.1002/zaac.200801303
10.1002/zaac.200801309
10.1002/zaac.200801319
10.1002/zaac.200801345
10.1002/zaac.200801346
10.1002/zaac.200801363
10.1002/zaac.200801379
10.1002/zaac.200801384
10.1002/zaac.200801390
10.1002/zaac.200900003
10.1002/zaac.200900007
10.1002/zaac.200900011
10.1002/zaac.200900012
10.1002/zaac.200900020
10.1002/zaac.200900037
10.1002/zaac.200900043
10.1002/zaac.200900048
10.1002/zaac.200900069
10.1002/zaac.200900073
10.1002/zaac.200900082
10.1002/zaac.200900084
10.1002/zaac.200900092
10.1002/zaac.200900096
10.1002/zaac.200900110
10.1002/zaac.200900118
10.1002/zaac.200900121
10.1002/zaac.200900130
10.1002/zaac.200900138
10.1002/zaac.200900143
10.1002/zaac.200900145
10.1002/zaac.200900150
10.1002/zaac.200900170
10.1002/zaac.200900179
10.1002/zaac.200900189
10.1002/zaac.200900200
10.1002/zaac.200900218
10.1002/zaac.200900223
10.1002/zaac.200900229
10.1002/zaac.200900232
10.1002/zaac.200900243
10.1002/zaac.200900247
10.1002/zaac.200900251
10.1002/zaac.200900263
10.1002/zaac.200900278
10.1002/zaac.200900285
10.1002/zaac.200900288
10.1002/zaac.200900291
10.1002/zaac.200900295
10.1002/zaac.200900300
10.1002/zaac.200900302
10.1002/zaac.200900304
10.1002/zaac.200900307
10.1002/zaac.200900312
10.1002/zaac.200900326
10.1002/zaac.200900329
10.1002/zaac.200900337
10.1002/zaac.200900338
10.1002/zaac.200900346
10.1002/zaac.200900347
10.1002/zaac.200900348
10.1002/zaac.200900354
10.1002/zaac.200900356
10.1002/zaac.200900359
10.1002/zaac.200900360
10.1002/zaac.200900363
10.1002/zaac.200900368
10.1002/zaac.200900374
10.1002/zaac.200900389
10.1002/zaac.200900391
10.1002/zaac.200900400
10.1002/zaac.200900412
10.1002/zaac.200900428
10.1002/zaac.200900436
10.1002/zaac.200900440
10.1002/zaac.200900442
10.1002/zaac.200900450
10.1002/zaac.200900452
10.1002/zaac.200900457
10.1002/zaac.200900458
10.1002/zaac.200900462
10.1002/zaac.200900495
10.1002/zaac.200900504
10.1002/zaac.200900506
10.1002/zaac.200900511
10.1002/zaac.200900516
10.1002/zaac.200900522
10.1002/zaac.200900556
10.1002/zaac.200900563
10.1002/zaac.200900577
10.1002/zaac.200900582
10.1002/zaac.200900590
10.1002/zaac.201000019
10.1002/zaac.201000022
10.1002/zaac.201000044
10.1002/zaac.201000049
10.1002/zaac.201000051
10.1002/zaac.201000053
10.1002/zaac.201000077
10.1002/zaac.201000106
10.1002/zaac.201000113
10.1002/zaac.201000116
10.1002/zaac.201000137
10.1002/zaac.201000170
10.1002/zaac.201000181
10.1002/zaac.201000187
10.1002/zaac.201000190
10.1002/zaac.201000207
10.1002/zaac.201000208
10.1002/zaac.201000214
10.1002/zaac.201000216
10.1002/zaac.201000251
10.1002/zaac.201000256
10.1002/zaac.201000266
10.1002/zaac.201000269
10.1002/zaac.201000270
10.1002/zaac.201000274
10.1002/zaac.201000279
10.1002/zaac.201000288
10.1002/zaac.201000294
10.1002/zaac.201000295
10.1002/zaac.201000301
10.1002/zaac.201000304
10.1002/zaac.201000307
10.1002/zaac.201000312
10.1002/zaac.201000314
10.1002/zaac.201000315
10.1002/zaac.201000321
10.1002/zaac.201000326
10.1002/zaac.201000341
10.1002/zaac.201000346
10.1002/zaac.201000352
10.1002/zaac.201000354
10.1002/zaac.201000368
10.1002/zaac.201000371
10.1002/zaac.201000372
10.1002/zaac.201000374
10.1002/zaac.201000378
10.1002/zaac.201000386
10.1002/zaac.201000413
10.1002/zaac.201000422
10.1002/zaac.201000425
10.1002/zaac.201000426
10.1002/zaac.201000427
10.1002/zaac.201000433
10.1002/zaac.201000437
10.1002/zaac.201000454
10.1002/zaac.201100010
10.1002/zaac.201100019
10.1002/zaac.201100035
10.1002/zaac.201100043
10.1002/zaac.201100082
10.1002/zaac.201100088
10.1002/zaac.201100092
10.1002/zaac.201100104
10.1002/zaac.201100111
10.1002/zaac.201100115
10.1002/zaac.201100126
10.1002/zaac.201100131
10.1002/zaac.201100133
10.1002/zaac.201100136
10.1002/zaac.201100141
10.1002/zaac.201100148
10.1002/zaac.201100155
10.1002/zaac.201100160
10.1002/zaac.201100164
10.1002/zaac.201100168
10.1002/zaac.201100196
10.1002/zaac.201100202
10.1002/zaac.201100209
10.1002/zaac.201100229
10.1002/zaac.201100239
10.1002/zaac.201100251
10.1002/zaac.201100254
10.1002/zaac.201100256
10.1002/zaac.201100263
10.1002/zaac.201100270
10.1002/zaac.201100272
10.1002/zaac.201100283
10.1002/zaac.201100291
10.1002/zaac.201100292
10.1002/zaac.201100308
10.1002/zaac.201100310
10.1002/zaac.201100311
10.1002/zaac.201100324
10.1002/zaac.201100332
10.1002/zaac.201100373
10.1002/zaac.201100376
10.1002/zaac.201100377
10.1002/zaac.201100382
10.1002/zaac.201100386
10.1002/zaac.201100391
10.1002/zaac.201100397
10.1002/zaac.201100399
10.1002/zaac.201100403
10.1002/zaac.201100407
10.1002/zaac.201100421
10.1002/zaac.201100433
10.1002/zaac.201100436
10.1002/zaac.201100444
10.1002/zaac.201100456
10.1002/zaac.201100460
10.1002/zaac.201100510
10.1002/zaac.201100514
10.1002/zaac.201100519
10.1002/zaac.201100528
10.1002/zaac.201100530
10.1002/zaac.201100545
10.1002/zaac.201100560
10.1002/zaac.201200003
10.1002/zaac.201200006
10.1002/zaac.201200017
10.1002/zaac.201200018
10.1002/zaac.201200025
10.1002/zaac.201200039
10.1002/zaac.201200043
10.1002/zaac.201200049
10.1002/zaac.201200056
10.1002/zaac.201200068
10.1002/zaac.201200131
10.1002/zaac.201200140
10.1002/zaac.201200144
10.1002/zaac.201200193
10.1002/zaac.201200207
10.1002/zaac.201200210
10.1002/zaac.201200222
10.1002/zaac.201200226
10.1002/zaac.201200234
10.1002/zaac.201200238
10.1002/zaac.201200253
10.1002/zaac.201200262
10.1002/zaac.201200266
10.1002/zaac.201200268
10.1002/zaac.201200269
10.1002/zaac.201200274
10.1002/zaac.201200290
10.1002/zaac.201200320
10.1002/zaac.201200325
10.1002/zaac.201200329
10.1002/zaac.201200339
10.1002/zaac.201200341
10.1002/zaac.201200363
10.1002/zaac.201200372
10.1002/zaac.201200373
10.1002/zaac.201200386
10.1002/zaac.201200394
10.1002/zaac.201200400
10.1002/zaac.201200413
10.1002/zaac.201200414
10.1002/zaac.201200416
10.1002/zaac.201200422
10.1002/zaac.201200427
10.1002/zaac.201200428
10.1002/zaac.201200432
10.1002/zaac.201200441
10.1002/zaac.201200458
10.1002/zaac.201200464
10.1002/zaac.201200473
10.1002/zaac.201200474
10.1002/zaac.201200479
10.1002/zaac.201200502
10.1002/zaac.201200507
10.1002/zaac.201200537
10.1002/zaac.201200540
10.1002/zaac.201200547
10.1002/zaac.201200550
10.1002/zaac.201204031
10.1002/zaac.201300008
10.1002/zaac.201300011
10.1002/zaac.201300021
10.1002/zaac.201300033
10.1002/zaac.201300050
10.1002/zaac.201300068
10.1002/zaac.201300076
10.1002/zaac.201300117
10.1002/zaac.201300126
10.1002/zaac.201300135
10.1002/zaac.201300140
10.1002/zaac.201300143
10.1002/zaac.201300150
10.1002/zaac.201300167
10.1002/zaac.201300169
10.1002/zaac.201300171
10.1002/zaac.201300173
10.1002/zaac.201300177
10.1002/zaac.201300185
10.1002/zaac.201300189
10.1002/zaac.201300195
10.1002/zaac.201300197
10.1002/zaac.201300203
10.1002/zaac.201300206
10.1002/zaac.201300209
10.1002/zaac.201300211
10.1002/zaac.201300222
10.1002/zaac.201300230
10.1002/zaac.201300232
10.1002/zaac.201300240
10.1002/zaac.201300242
10.1002/zaac.201300245
10.1002/zaac.201300253
10.1002/zaac.201300258
10.1002/zaac.201300270
10.1002/zaac.201300276
10.1002/zaac.201300280
10.1002/zaac.201300283
10.1002/zaac.201300297
10.1002/zaac.201300298
10.1002/zaac.201300299
10.1002/zaac.201300303
10.1002/zaac.201300322
10.1002/zaac.201300345
10.1002/zaac.201300347
10.1002/zaac.201300357
10.1002/zaac.201300360
10.1002/zaac.201300361
10.1002/zaac.201300370
10.1002/zaac.201300375
10.1002/zaac.201300385
10.1002/zaac.201300412
10.1002/zaac.201300430
10.1002/zaac.201300436
10.1002/zaac.201300444
10.1002/zaac.201300461
10.1002/zaac.201300467
10.1002/zaac.201300470
10.1002/zaac.201300488
10.1002/zaac.201300493
10.1002/zaac.201300500
10.1002/zaac.201300512
10.1002/zaac.201300516
10.1002/zaac.201300527
10.1002/zaac.201300543
10.1002/zaac.201300550
10.1002/zaac.201300559
10.1002/zaac.201300602
10.1002/zaac.201300619
10.1002/zaac.201300622
10.1002/zaac.201300623
10.1002/zaac.201300627
10.1002/zaac.201300628
10.1002/zaac.201300634
10.1002/zaac.201300636
10.1002/zaac.201300642
10.1002/zaac.201300648
10.1002/zaac.201300677
10.1002/zaac.201300680
10.1002/zaac.201300681
10.1002/zaac.201300685
10.1002/zaac.201300686
10.1002/zaac.201400006
10.1002/zaac.201400016
10.1002/zaac.201400019
10.1002/zaac.201400024
10.1002/zaac.201400037
10.1002/zaac.201400049
10.1002/zaac.201400062
10.1002/zaac.201400071
10.1002/zaac.201400073
10.1002/zaac.201400082
10.1002/zaac.201400093
10.1002/zaac.201400106
10.1002/zaac.201400107
10.1002/zaac.201400110
10.1002/zaac.201400111
10.1002/zaac.201400134
10.1002/zaac.201400139
10.1002/zaac.201400150
10.1002/zaac.201400154
10.1002/zaac.201400162
10.1002/zaac.201400177
10.1002/zaac.201400188
10.1002/zaac.201400192
10.1002/zaac.201400196
10.1002/zaac.201400197
10.1002/zaac.201400198
10.1002/zaac.201400206
10.1002/zaac.201400209
10.1002/zaac.201400212
10.1002/zaac.201400213
10.1002/zaac.201400214
10.1002/zaac.201400217
10.1002/zaac.201400231
10.1002/zaac.201400232
10.1002/zaac.201400233
10.1002/zaac.201400252
10.1002/zaac.201400254
10.1002/zaac.201400256
10.1002/zaac.201400261
10.1002/zaac.201400263
10.1002/zaac.201400266
10.1002/zaac.201400274
10.1002/zaac.201400290
10.1002/zaac.201400294
10.1002/zaac.201400297
10.1002/zaac.201400303
10.1002/zaac.201400309
10.1002/zaac.201400310
10.1002/zaac.201400336
10.1002/zaac.201400341
10.1002/zaac.201400379
10.1002/zaac.201400380
10.1002/zaac.201400387
10.1002/zaac.201400388
10.1002/zaac.201400398
10.1002/zaac.201400409
10.1002/zaac.201400413
10.1002/zaac.201400419
10.1002/zaac.201400424
10.1002/zaac.201400433
10.1002/zaac.201400457
10.1002/zaac.201400459
10.1002/zaac.201400462
10.1002/zaac.201400464
10.1002/zaac.201400474
10.1002/zaac.201400483
10.1002/zaac.201400484
10.1002/zaac.201400486
10.1002/zaac.201400488
10.1002/zaac.201400494
10.1002/zaac.201400498
10.1002/zaac.201400504
10.1002/zaac.201400505
10.1002/zaac.201400508
10.1002/zaac.201400513
10.1002/zaac.201400521
10.1002/zaac.201400528
10.1002/zaac.201400547
10.1002/zaac.201400550
10.1002/zaac.201400560
10.1002/zaac.201400570
10.1002/zaac.201400573
10.1002/zaac.201400588
10.1002/zaac.201400595
10.1002/zaac.201400597
10.1002/zaac.201400602
10.1002/zaac.201400604
10.1002/zaac.201400612
10.1002/zaac.201400619
10.1002/zaac.201500004
10.1002/zaac.201500010
10.1002/zaac.201500028
10.1002/zaac.201500033
10.1002/zaac.201500037
10.1002/zaac.201500040
10.1002/zaac.201500041
10.1002/zaac.201500049
10.1002/zaac.201500050
10.1002/zaac.201500051
10.1002/zaac.201500053
10.1002/zaac.201500060
10.1002/zaac.201500061
10.1002/zaac.201500078
10.1002/zaac.201500091
10.1002/zaac.201500094
10.1002/zaac.201500101
10.1002/zaac.201500103
10.1002/zaac.201500127
10.1002/zaac.201500131
10.1002/zaac.201500132
10.1002/zaac.201500134
10.1002/zaac.201500135
10.1002/zaac.201500152
10.1002/zaac.201500154
10.1002/zaac.201500156
10.1002/zaac.201500160
10.1002/zaac.201500164
10.1002/zaac.201500167
10.1002/zaac.201500183
10.1002/zaac.201500207
10.1002/zaac.201500210
10.1002/zaac.201500214
10.1002/zaac.201500216
10.1002/zaac.201500220
10.1002/zaac.201500223
10.1002/zaac.201500227
10.1002/zaac.201500230
10.1002/zaac.201500231
10.1002/zaac.201500235
10.1002/zaac.201500242
10.1002/zaac.201500244
10.1002/zaac.201500257
10.1002/zaac.201500260
10.1002/zaac.201500268
10.1002/zaac.201500271
10.1002/zaac.201500275
10.1002/zaac.201500276
10.1002/zaac.201500279
10.1002/zaac.201500281
10.1002/zaac.201500288
10.1002/zaac.201500291
10.1002/zaac.201500520
10.1002/zaac.201500526
10.1002/zaac.201500536
10.1002/zaac.201500543
10.1002/zaac.201500549
10.1002/zaac.201500567
10.1002/zaac.201500581
10.1002/zaac.201500583
10.1002/zaac.201500585
10.1002/zaac.201500605
10.1002/zaac.201500613
10.1002/zaac.201500615
10.1002/zaac.201500617
10.1002/zaac.201500621
10.1002/zaac.201500627
10.1002/zaac.201500654
10.1002/zaac.201500656
10.1002/zaac.201500665
10.1002/zaac.201500671
10.1002/zaac.201500676
10.1002/zaac.201500680
10.1002/zaac.201500686
10.1002/zaac.201500696
10.1002/zaac.201500701
10.1002/zaac.201500705
10.1002/zaac.201500707
10.1002/zaac.201500728
10.1002/zaac.201500748
10.1002/zaac.201500759
10.1002/zaac.201500768
10.1002/zaac.201500799
10.1002/zaac.201500814
10.1002/zaac.201500819
10.1002/zaac.201600007
10.1002/zaac.201600025
10.1002/zaac.201600030
10.1002/zaac.201600033
10.1002/zaac.201600037
10.1002/zaac.201600038
10.1002/zaac.201600067
10.1002/zaac.201600094
10.1002/zaac.201600103
10.1002/zaac.201600108
10.1002/zaac.201600119
10.1002/zaac.201600120
10.1002/zaac.201600135
10.1002/zaac.201600140
10.1002/zaac.201600143
10.1002/zaac.201600166
10.1002/zaac.201600195
10.1002/zaac.201600197
10.1002/zaac.201600210
10.1002/zaac.201600220
10.1002/zaac.201600233
10.1002/zaac.201600235
10.1002/zaac.201600243
10.1002/zaac.201600244
10.1002/zaac.201600248
10.1002/zaac.201600291
10.1002/zaac.201600294
10.1002/zaac.201600301
10.1002/zaac.201600306
10.1002/zaac.201600318
10.1002/zaac.201600319
10.1002/zaac.201600320
10.1002/zaac.201600344
10.1002/zaac.201600350
10.1002/zaac.201600356
10.1002/zaac.201600358
10.1002/zaac.201600362
10.1002/zaac.201600363
10.1002/zaac.201600372
10.1002/zaac.201600377
10.1002/zaac.201600389
10.1002/zaac.201600395
10.1002/zaac.201600417
10.1002/zaac.201600433
10.1002/zaac.201600434
10.1002/zaac.201600448
10.1002/zaac.201600467
10.1002/zaac.201600468
10.1002/zaac.201700003
10.1002/zaac.201700007
10.1002/zaac.201700015
10.1002/zaac.201700032
10.1002/zaac.201700042
10.1002/zaac.201700053
10.1002/zaac.201700060
10.1002/zaac.201700062
10.1002/zaac.201700063
10.1002/zaac.201700086
10.1002/zaac.201700096
10.1002/zaac.201700128
10.1002/zaac.201700151
10.1002/zaac.201700175
10.1002/zaac.201700183
10.1002/zaac.201700190
10.1002/zaac.201700210
10.1002/zaac.201700244
10.1002/zaac.201700250
10.1002/zaac.201700251
10.1002/zaac.201700254
10.1002/zaac.201700272
10.1002/zaac.201700291
10.1002/zaac.201700299
10.1002/zaac.201700325
10.1002/zaac.201700338
10.1002/zaac.201700344
10.1002/zaac.201700361
10.1002/zaac.201700362
10.1002/zaac.201700363
10.1002/zaac.201700366
10.1002/zaac.201700371
10.1002/zaac.201700372
10.1002/zaac.201700375
10.1002/zaac.201700385
10.1002/zaac.201700388
10.1002/zaac.201700392
10.1002/zaac.201700396
10.1002/zaac.201700398
10.1002/zaac.201700406
10.1002/zaac.201700411
10.1002/zaac.201700424
10.1002/zaac.201700453
10.1002/zaac.201800002
10.1002/zaac.201800037
10.1002/zaac.201800056
10.1002/zaac.201800144
10.1002/zaac.201800158
10.1002/zaac.201800179
10.1002/zaac.201800184
10.1002/zaac.201800199
10.1002/zaac.201800212
10.1002/zaac.201800222
10.1002/zaac.201800228
10.1002/zaac.201800229
10.1002/zaac.201800254
10.1002/zaac.201800257
10.1002/zaac.201800280
10.1002/zaac.201800291
10.1002/zaac.201800306
10.1002/zaac.201800314
10.1002/zaac.201800320
10.1002/zaac.201800330
10.1002/zaac.201800332
10.1002/zaac.201800338
10.1002/zaac.201800347
10.1002/zaac.201800353
10.1002/zaac.201800361
10.1002/zaac.201800384
10.1002/zaac.201800410
10.1002/zaac.201800442
10.1002/zaac.201800455
10.1002/zaac.201800469
10.1002/zaac.201800470
10.1002/zaac.201800472
10.1002/zaac.201800486
10.1002/zaac.201800513
10.1002/zaac.201800525
10.1002/zaac.201900007
10.1002/zaac.201900024
10.1002/zaac.201900029
10.1002/zaac.201900031
10.1002/zaac.201900064
10.1002/zaac.201900089
10.1002/zaac.201900096
10.1002/zaac.201900100
10.1002/zaac.201900125
10.1002/zaac.201900129
10.1002/zaac.201900132
10.1002/zaac.201900133
10.1002/zaac.201900140
10.1002/zaac.201900156
10.1002/zaac.201900157
10.1002/zaac.201900207
10.1002/zaac.201900231
10.1002/zaac.201900241
10.1002/zaac.201900257
10.1002/zaac.201900260
10.1002/zaac.201900270
10.1002/zaac.201900271
10.1002/zaac.201900279
10.1002/zaac.201900283
10.1002/zaac.201900299
10.1002/zaac.201900301
10.1002/zaac.201900319
10.1002/zaac.201900322
10.1002/zaac.201900327
10.1002/zaac.201900352
10.1002/zaac.201900354
10.1002/zaac.201900359
10.1002/zaac.201900361
10.1002/zaac.202000001
10.1002/zaac.202000007
10.1002/zaac.202000057
10.1002/zaac.202000060
10.1002/zaac.202000076
10.1002/zaac.202000100
10.1002/zaac.202000103
10.1002/zaac.202000112
10.1002/zaac.202000119
10.1002/zaac.202000123
10.1002/zaac.202000129
10.1002/zaac.202000137
10.1002/zaac.202000142
10.1002/zaac.202000144
10.1002/zaac.202000201
10.1002/zaac.202000225
10.1002/zaac.202000265
10.1002/zaac.202000268
10.1002/zaac.202000276
10.1002/zaac.202000286
10.1002/zaac.202000290
10.1002/zaac.202000299
10.1002/zaac.202000303
10.1002/zaac.202000315
10.1002/zaac.202000324
10.1002/zaac.202000328
10.1002/zaac.202000346
10.1002/zaac.202000356
10.1002/zaac.202000357
10.1002/zaac.202000367
10.1002/zaac.202000368
10.1002/zaac.202000371
10.1002/zaac.202000374
10.1002/zaac.202000390
10.1002/zaac.202000428
10.1002/zaac.202000431
10.1002/zaac.202000444
10.1002/zaac.202000447
10.1002/zaac.202000457
10.1002/zaac.202000483
10.1002/zaac.202100003
10.1002/zaac.202100011
10.1002/zaac.202100017
10.1002/zaac.202100030
10.1002/zaac.202100033
10.1002/zaac.202100047
10.1002/zaac.202100049
10.1002/zaac.202100079
10.1002/zaac.202100107
10.1002/zaac.202100196
10.1006/jssc.1995.1257
10.1006/jssc.1995.1271
10.1006/jssc.1996.0110
10.1006/jssc.1996.0286
10.1006/jssc.1996.0382
10.1006/jssc.1997.7394
10.1006/jssc.1998.7774
10.1006/jssc.1998.7920
10.1006/jssc.1998.8059
10.1006/jssc.1998.8074
10.1006/jssc.1998.8082
10.1006/jssc.1999.8428
10.1006/jssc.1999.8550
10.1006/jssc.1999.8597
10.1006/jssc.2000.8655
10.1006/jssc.2000.8674
10.1006/jssc.2000.8677
10.1006/jssc.2000.8678
10.1006/jssc.2000.8679
10.1006/jssc.2000.8680
10.1006/jssc.2000.8682
10.1006/jssc.2000.8684
10.1006/jssc.2000.8687
10.1006/jssc.2000.8688
10.1006/jssc.2000.8689
10.1006/jssc.2000.8690
10.1006/jssc.2000.8707
10.1006/jssc.2000.8710
10.1006/jssc.2000.8947
10.1006/jssc.2000.9021
10.1006/jssc.2000.9057
10.1006/jssc.2000.9070
10.1006/jssc.2000.9081
10.1006/jssc.2001.9118
10.1006/jssc.2001.9161
10.1006/jssc.2001.9163
10.1006/jssc.2001.9164
10.1006/jssc.2001.9167
10.1006/jssc.2001.9186
10.1006/jssc.2001.9202
10.1006/jssc.2001.9246
10.1006/jssc.2001.9330
10.1006/jssc.2001.9353
10.1006/jssc.2001.9422
10.1006/jssc.2002.9530
10.1006/jssc.2002.9537
10.1006/jssc.2002.9568
10.1006/jssc.2002.9573
10.1006/jssc.2002.9584
10.1006/jssc.2002.9585
10.1006/jssc.2002.9666
10.1006/jssc.2002.9720
10.1006/jssc.2002.9767
10.1007/BF00139317
10.1007/BF00143492
10.1007/BF00618009
10.1007/BF00618321
10.1007/BF00618851
10.1007/BF00656335
10.1007/BF00657497
10.1007/BF00663047
10.1007/BF00663275
10.1007/BF00674272
10.1007/BF00678560
10.1007/BF00679345
10.1007/BF00705820
10.1007/BF00706499
10.1007/BF00708718
10.1007/BF00747019
10.1007/BF00754177
10.1007/BF00809666
10.1007/BF00810944
10.1007/BF00812696
10.1007/BF01029940
10.1007/BF01045982
10.1007/BF01096753
10.1007/BF01153297
10.1007/BF01156091
10.1007/BF01158969
10.1007/BF01158970
10.1007/BF01158982
10.1007/BF01159149
10.1007/BF01160738
10.1007/BF01160959
10.1007/BF01160964
10.1007/BF01161053
10.1007/BF01161076
10.1007/BF01181256
10.1007/BF01182531
10.1007/BF01185541
10.1007/BF01185547
10.1007/BF01186261
10.1007/BF01186263
10.1007/BF01187258
10.1007/BF01195414
10.1007/BF01198365
10.1007/BF01199530
10.1007/BF01199537
10.1007/BF01199542
10.1007/BF01200423
10.1007/BF01246646
10.1007/BF01263589
10.1007/BF01274143
10.1007/BF01321854
10.1007/BF01387366
10.1007/BF01566050
10.1007/BF01665989
10.1007/BF01666091
10.1007/BF01666192
10.1007/BF01668230
10.1007/BF01668307
10.1007/BF01668312
10.1007/BF01670210
10.1007/BF01671676
10.1007/BF01672412
10.1007/BF02278734
10.1007/BF02575903
10.1007/BF02575986
10.1007/BF02576460
10.1007/BF02576472
10.1007/BF02576473
10.1007/BF02576479
10.1007/BF02703950
10.1007/BF02708249
10.1007/BF02708766
10.1007/BF02764133
10.1007/BF02879623
10.1007/BF02883350
10.1007/BF02896276
10.1007/BF03187235
10.1007/BF03245814
10.1007/BF03245907
10.1007/BF03245975
10.1007/BF03246006
10.1007/BF03246026
10.1007/BF03246063
10.1007/BF03246094
10.1007/BF03246505
10.1007/BF03246542
10.1007/PL00010149
10.1007/s00044-017-2002-y
10.1007/s00216-019-01875-2
10.1007/s00269-015-0793-2
10.1007/s00269-017-0907-0
10.1007/s00339-018-1810-3
10.1007/s00604-019-3979-3
10.1007/s00706-004-0240-4
10.1007/s00706-005-0400-1
10.1007/s00706-006-0449-5
10.1007/s00706-007-0688-0
10.1007/s00706-011-0578-3
10.1007/s00706-011-0592-5
10.1007/s00706-012-0862-x
10.1007/s00706-013-0922-x
10.1007/s00706-013-1037-0
10.1007/s00706-013-1092-6
10.1007/s00706-014-1202-0
10.1007/s00706-014-1289-3
10.1007/s00706-014-1333-3
10.1007/s00706-014-1377-4
10.1007/s00706-015-1446-3
10.1007/s00706-015-1509-5
10.1007/s00706-018-2330-8
10.1007/s00706-019-2366-4
10.1007/s00706-020-02566-w
10.1007/s00706-020-02606-5
10.1007/s007060050066
10.1007/s007060070009
10.1007/s007060170030
10.1007/s007060170053
10.1007/s007060170064
10.1007/s00710-012-0237-3
10.1007/s00775-007-0285-z
10.1007/s00775-011-0864-x
10.1007/s00775-013-1052-y
10.1007/s00775-018-1606-0
10.1007/s00775-018-1613-1
10.1007/s007750100212
10.1007/s10534-019-00204-5
10.1007/s10562-014-1433-z
10.1007/s10563-018-9247-4
10.1007/s10593-007-0136-4
10.1007/s10593-015-1725-2
10.1007/s10751-017-1436-4
10.1007/s10847-005-1621-y
10.1007/s10847-005-5236-0
10.1007/s10847-007-9293-4
10.1007/s10847-011-0007-6
10.1007/s10847-011-0015-6
10.1007/s10847-011-0016-5
10.1007/s10847-011-0037-0
10.1007/s10847-012-0195-8
10.1007/s10847-013-0341-y
10.1007/s10847-015-0506-y
10.1007/s10847-015-0507-x
10.1007/s10847-019-00890-1
10.1007/s10847-021-01048-8
10.1007/s10853-007-2033-8
10.1007/s10853-009-3633-2
10.1007/s10853-015-8985-1
10.1007/s10853-017-1575-7
10.1007/s10853-018-2507-x
10.1007/s10853-019-03638-x
10.1007/s10870-005-1515-2
10.1007/s10870-005-1692-z
10.1007/s10870-005-1694-x
10.1007/s10870-005-2216-6
10.1007/s10870-005-2217-5
10.1007/s10870-005-2398-y
10.1007/s10870-005-2798-z
10.1007/s10870-005-2801-8
10.1007/s10870-005-2855-7
10.1007/s10870-005-3618-1
10.1007/s10870-005-4555-8
10.1007/s10870-005-4556-7
10.1007/s10870-005-5359-6
10.1007/s10870-005-5366-7
10.1007/s10870-005-5380-9
10.1007/s10870-005-5385-4
10.1007/s10870-005-9001-4
10.1007/s10870-005-9036-6
10.1007/s10870-005-9047-3
10.1007/s10870-005-9049-1
10.1007/s10870-005-9052-6
10.1007/s10870-005-9063-3
10.1007/s10870-005-9066-0
10.1007/s10870-006-9096-2
10.1007/s10870-006-9109-1
10.1007/s10870-006-9110-8
10.1007/s10870-006-9117-1
10.1007/s10870-006-9138-9
10.1007/s10870-006-9143-z
10.1007/s10870-006-9146-9
10.1007/s10870-006-9154-9
10.1007/s10870-006-9155-8
10.1007/s10870-007-9182-0
10.1007/s10870-007-9203-z
10.1007/s10870-007-9204-y
10.1007/s10870-007-9214-9
10.1007/s10870-007-9236-3
10.1007/s10870-007-9244-3
10.1007/s10870-007-9249-y
10.1007/s10870-007-9265-y
10.1007/s10870-007-9276-8
10.1007/s10870-007-9293-7
10.1007/s10870-008-9321-2
10.1007/s10870-008-9323-0
10.1007/s10870-008-9332-z
10.1007/s10870-008-9336-8
10.1007/s10870-008-9344-8
10.1007/s10870-008-9360-8
10.1007/s10870-008-9364-4
10.1007/s10870-008-9365-3
10.1007/s10870-008-9374-2
10.1007/s10870-008-9387-x
10.1007/s10870-008-9401-3
10.1007/s10870-008-9416-9
10.1007/s10870-008-9418-7
10.1007/s10870-008-9429-4
10.1007/s10870-008-9436-5
10.1007/s10870-008-9444-5
10.1007/s10870-008-9448-1
10.1007/s10870-008-9461-4
10.1007/s10870-008-9462-3
10.1007/s10870-008-9467-y
10.1007/s10870-008-9499-3
10.1007/s10870-008-9500-1
10.1007/s10870-009-9547-7
10.1007/s10870-009-9558-4
10.1007/s10870-009-9560-x
10.1007/s10870-009-9567-3
10.1007/s10870-009-9580-6
10.1007/s10870-009-9585-1
10.1007/s10870-009-9638-5
10.1007/s10870-009-9652-7
10.1007/s10870-009-9653-6
10.1007/s10870-009-9657-2
10.1007/s10870-009-9666-1
10.1007/s10870-009-9673-2
10.1007/s10870-010-9695-9
10.1007/s10870-010-9700-3
10.1007/s10870-010-9706-x
10.1007/s10870-010-9711-0
10.1007/s10870-010-9712-z
10.1007/s10870-010-9720-z
10.1007/s10870-010-9729-3
10.1007/s10870-010-9731-9
10.1007/s10870-010-9747-1
10.1007/s10870-010-9750-6
10.1007/s10870-010-9767-x
10.1007/s10870-010-9772-0
10.1007/s10870-010-9781-z
10.1007/s10870-010-9796-5
10.1007/s10870-010-9800-0
10.1007/s10870-010-9813-8
10.1007/s10870-010-9821-8
10.1007/s10870-010-9831-6
10.1007/s10870-010-9834-3
10.1007/s10870-010-9838-z
10.1007/s10870-010-9841-4
10.1007/s10870-010-9842-3
10.1007/s10870-010-9863-y
10.1007/s10870-010-9900-x
10.1007/s10870-010-9915-3
10.1007/s10870-010-9916-2
10.1007/s10870-010-9930-4
10.1007/s10870-010-9942-0
10.1007/s10870-010-9944-y
10.1007/s10870-010-9945-x
10.1007/s10870-010-9948-7
10.1007/s10870-010-9953-x
10.1007/s10870-010-9961-x
10.1007/s10870-010-9962-9
10.1007/s10870-010-9965-6
10.1007/s10870-010-9968-3
10.1007/s10870-010-9969-2
10.1007/s10870-011-0001-2
10.1007/s10870-011-0002-1
10.1007/s10870-011-0005-y
10.1007/s10870-011-0064-0
10.1007/s10870-011-0071-1
10.1007/s10870-011-0076-9
10.1007/s10870-011-0105-8
10.1007/s10870-011-0111-x
10.1007/s10870-011-0112-9
10.1007/s10870-011-0115-6
10.1007/s10870-011-0123-6
10.1007/s10870-011-0124-5
10.1007/s10870-011-0127-2
10.1007/s10870-011-0131-6
10.1007/s10870-011-0132-5
10.1007/s10870-011-0138-z
10.1007/s10870-011-0139-y
10.1007/s10870-011-0143-2
10.1007/s10870-011-0145-0
10.1007/s10870-011-0156-x
10.1007/s10870-011-0177-5
10.1007/s10870-011-0180-x
10.1007/s10870-011-0181-9
10.1007/s10870-011-0187-3
10.1007/s10870-011-0194-4
10.1007/s10870-011-0205-5
10.1007/s10870-011-0215-3
10.1007/s10870-011-0223-3
10.1007/s10870-011-0225-1
10.1007/s10870-011-0234-0
10.1007/s10870-011-0241-1
10.1007/s10870-011-0242-0
10.1007/s10870-011-0244-y
10.1007/s10870-011-0250-0
10.1007/s10870-011-0257-6
10.1007/s10870-011-0268-3
10.1007/s10870-011-9985-x
10.1007/s10870-011-9998-5
10.1007/s10870-012-0283-z
10.1007/s10870-012-0285-x
10.1007/s10870-012-0293-x
10.1007/s10870-012-0295-8
10.1007/s10870-012-0299-4
10.1007/s10870-012-0306-9
10.1007/s10870-012-0337-2
10.1007/s10870-012-0341-6
10.1007/s10870-012-0347-0
10.1007/s10870-012-0348-z
10.1007/s10870-012-0349-y
10.1007/s10870-012-0359-9
10.1007/s10870-012-0368-8
10.1007/s10870-012-0377-7
10.1007/s10870-012-0381-y
10.1007/s10870-012-0385-7
10.1007/s10870-013-0402-5
10.1007/s10870-013-0409-y
10.1007/s10870-013-0417-y
10.1007/s10870-013-0420-3
10.1007/s10870-013-0442-x
10.1007/s10870-013-0450-x
10.1007/s10870-013-0484-0
10.1007/s10870-014-0490-x
10.1007/s10870-014-0512-8
10.1007/s10870-014-0516-4
10.1007/s10870-014-0535-1
10.1007/s10870-014-0541-3
10.1007/s10870-014-0545-z
10.1007/s10870-014-0546-y
10.1007/s10870-014-0547-x
10.1007/s10870-015-0565-3
10.1007/s10870-015-0568-0
10.1007/s10870-015-0574-2
10.1007/s10870-015-0578-y
10.1007/s10870-015-0603-1
10.1007/s10870-015-0605-z
10.1007/s10870-016-0636-0
10.1007/s10870-016-0641-3
10.1007/s10870-016-0648-9
10.1007/s10870-016-0651-1
10.1007/s10870-016-0652-0
10.1007/s10870-016-0656-9
10.1007/s10870-016-0665-8
10.1007/s10870-016-0666-7
10.1007/s10870-016-0671-x
10.1007/s10870-017-0699-6
10.1007/s10870-018-00762-5
10.1007/s10870-018-00766-1
10.1007/s10870-018-0707-5
10.1007/s10870-018-0708-4
10.1007/s10870-018-0711-9
10.1007/s10870-018-0719-1
10.1007/s10870-018-0755-x
10.1007/s10870-019-00781-w
10.1007/s10870-019-00785-6
10.1007/s10870-019-00790-9
10.1007/s10870-019-00791-8
10.1007/s10870-019-00803-7
10.1007/s10870-019-00807-3
10.1007/s10870-019-00810-8
10.1007/s10870-019-00815-3
10.1007/s10876-004-5766-4
10.1007/s10876-005-0002-4
10.1007/s10876-005-0009-x
10.1007/s10876-005-2716-8
10.1007/s10876-006-0050-4
10.1007/s10876-007-0128-7
10.1007/s10876-007-0161-6
10.1007/s10876-007-0172-3
10.1007/s10876-008-0196-3
10.1007/s10876-008-0209-2
10.1007/s10876-008-0222-5
10.1007/s10876-009-0236-7
10.1007/s10876-009-0240-y
10.1007/s10876-009-0260-7
10.1007/s10876-009-0263-4
10.1007/s10876-009-0273-2
10.1007/s10876-009-0276-z
10.1007/s10876-010-0284-z
10.1007/s10876-010-0287-9
10.1007/s10876-010-0308-8
10.1007/s10876-010-0344-4
10.1007/s10876-010-0346-2
10.1007/s10876-011-0348-8
10.1007/s10876-011-0374-6
10.1007/s10876-011-0377-3
10.1007/s10876-011-0399-x
10.1007/s10876-011-0404-4
10.1007/s10876-011-0416-0
10.1007/s10876-011-0418-y
10.1007/s10876-011-0428-9
10.1007/s10876-011-0433-z
10.1007/s10876-012-0445-3
10.1007/s10876-012-0527-2
10.1007/s10876-012-0533-4
10.1007/s10876-012-0548-x
10.1007/s10876-013-0573-4
10.1007/s10876-013-0574-3
10.1007/s10876-013-0591-2
10.1007/s10876-013-0613-0
10.1007/s10876-013-0624-x
10.1007/s10876-013-0637-5
10.1007/s10876-013-0649-1
10.1007/s10876-013-0650-8
10.1007/s10876-013-0662-4
10.1007/s10876-013-0681-1
10.1007/s10876-013-0684-y
10.1007/s10876-014-0717-1
10.1007/s10876-014-0751-z
10.1007/s10876-014-0761-x
10.1007/s10876-014-0766-5
10.1007/s10876-014-0770-9
10.1007/s10876-014-0778-1
10.1007/s10876-014-0782-5
10.1007/s10876-014-0783-4
10.1007/s10876-014-0788-z
10.1007/s10876-014-0797-y
10.1007/s10876-014-0801-6
10.1007/s10876-014-0807-0
10.1007/s10876-014-0816-z
10.1007/s10876-014-0821-2
10.1007/s10876-014-0822-1
10.1007/s10876-014-0824-z
10.1007/s10876-015-0840-7
10.1007/s10876-015-0858-x
10.1007/s10876-015-0871-0
10.1007/s10876-015-0878-6
10.1007/s10876-015-0889-3
10.1007/s10876-015-0899-1
10.1007/s10876-015-0918-2
10.1007/s10876-015-0923-5
10.1007/s10876-015-0943-1
10.1007/s10876-015-0950-2
10.1007/s10876-015-0957-8
10.1007/s10876-015-0958-7
10.1007/s10876-016-0990-2
10.1007/s10876-016-0994-y
10.1007/s10876-016-0995-x
10.1007/s10876-016-0998-7
10.1007/s10876-016-1000-4
10.1007/s10876-016-1008-9
10.1007/s10876-016-1021-z
10.1007/s10876-016-1036-5
10.1007/s10876-016-1066-z
10.1007/s10876-017-1158-4
10.1007/s10876-017-1184-2
10.1007/s10876-017-1191-3
10.1007/s10876-017-1193-1
10.1007/s10876-017-1276-z
10.1007/s10876-017-1277-y
10.1007/s10876-017-1295-9
10.1007/s10876-017-1316-8
10.1007/s10876-018-1333-2
10.1007/s10876-018-1347-9
10.1007/s10876-018-1358-6
10.1007/s10876-018-1372-8
10.1007/s10876-018-1377-3
10.1007/s10876-018-1378-2
10.1007/s10876-018-1380-8
10.1007/s10876-018-1410-6
10.1007/s10876-018-1414-2
10.1007/s10876-018-1418-y
10.1007/s10876-018-1434-y
10.1007/s10876-018-1444-9
10.1007/s10876-018-1477-0
10.1007/s10876-018-1482-3
10.1007/s10876-019-01506-x
10.1007/s10876-019-01509-8
10.1007/s10876-019-01522-x
10.1007/s10876-019-01534-7
10.1007/s10876-019-01539-2
10.1007/s10876-019-01540-9
10.1007/s10876-019-01575-y
10.1007/s10876-019-01615-7
10.1007/s10876-019-01623-7
10.1007/s10876-019-01636-2
10.1007/s10876-019-01648-y
10.1007/s10876-019-01662-0
10.1007/s10876-019-01667-9
10.1007/s10876-019-01676-8
10.1007/s10876-019-01677-7
10.1007/s10876-019-01706-5
10.1007/s10876-019-01714-5
10.1007/s10876-019-01740-3
10.1007/s10876-019-01750-1
10.1007/s10876-019-01757-8
10.1007/s10876-020-01768-w
10.1007/s10876-020-01781-z
10.1007/s10876-020-01809-4
10.1007/s10876-020-01817-4
10.1007/s10876-020-01848-x
10.1007/s10895-008-0336-z
10.1007/s10895-012-1122-5
10.1007/s10895-013-1288-5
10.1007/s10895-013-1308-5
10.1007/s10895-016-1892-2
10.1007/s10904-005-5540-6
10.1007/s10904-005-7872-7
10.1007/s10904-005-7873-6
10.1007/s10904-005-7875-4
10.1007/s10904-006-9015-1
10.1007/s10904-006-9026-y
10.1007/s10904-006-9032-0
10.1007/s10904-006-9041-z
10.1007/s10904-006-9045-8
10.1007/s10904-006-9046-7
10.1007/s10904-006-9055-6
10.1007/s10904-007-9145-0
10.1007/s10904-007-9147-y
10.1007/s10904-007-9170-z
10.1007/s10904-007-9173-9
10.1007/s10904-008-9199-7
10.1007/s10904-008-9202-3
10.1007/s10904-008-9208-x
10.1007/s10904-008-9211-2
10.1007/s10904-008-9212-1
10.1007/s10904-008-9214-z
10.1007/s10904-008-9215-y
10.1007/s10904-008-9216-x
10.1007/s10904-008-9222-z
10.1007/s10904-008-9232-x
10.1007/s10904-008-9238-4
10.1007/s10904-008-9244-6
10.1007/s10904-008-9247-3
10.1007/s10904-009-9257-9
10.1007/s10904-009-9272-x
10.1007/s10904-009-9273-9
10.1007/s10904-009-9279-3
10.1007/s10904-009-9281-9
10.1007/s10904-009-9290-8
10.1007/s10904-009-9295-3
10.1007/s10904-009-9297-1
10.1007/s10904-009-9305-5
10.1007/s10904-009-9306-4
10.1007/s10904-009-9312-6
10.1007/s10904-009-9313-5
10.1007/s10904-009-9318-0
10.1007/s10904-009-9321-5
10.1007/s10904-010-9330-4
10.1007/s10904-010-9332-2
10.1007/s10904-010-9333-1
10.1007/s10904-010-9340-2
10.1007/s10904-010-9342-0
10.1007/s10904-010-9344-y
10.1007/s10904-010-9346-9
10.1007/s10904-010-9349-6
10.1007/s10904-010-9350-0
10.1007/s10904-010-9353-x
10.1007/s10904-010-9355-8
10.1007/s10904-010-9359-4
10.1007/s10904-010-9366-5
10.1007/s10904-010-9375-4
10.1007/s10904-010-9383-4
10.1007/s10904-010-9389-y
10.1007/s10904-010-9396-z
10.1007/s10904-010-9401-6
10.1007/s10904-010-9402-5
10.1007/s10904-010-9404-3
10.1007/s10904-010-9406-1
10.1007/s10904-010-9407-0
10.1007/s10904-010-9414-1
10.1007/s10904-010-9415-0
10.1007/s10904-010-9418-x
10.1007/s10904-010-9439-5
10.1007/s10904-010-9441-y
10.1007/s10904-010-9444-8
10.1007/s10904-010-9453-7
10.1007/s10904-010-9454-6
10.1007/s10904-010-9455-5
10.1007/s10904-011-9462-1
10.1007/s10904-011-9465-y
10.1007/s10904-011-9468-8
10.1007/s10904-011-9474-x
10.1007/s10904-011-9477-7
10.1007/s10904-011-9479-5
10.1007/s10904-011-9480-z
10.1007/s10904-011-9487-5
10.1007/s10904-011-9488-4
10.1007/s10904-011-9489-3
10.1007/s10904-011-9490-x
10.1007/s10904-011-9493-7
10.1007/s10904-011-9495-5
10.1007/s10904-011-9501-y
10.1007/s10904-011-9504-8
10.1007/s10904-011-9524-4
10.1007/s10904-011-9530-6
10.1007/s10904-011-9552-0
10.1007/s10904-011-9556-9
10.1007/s10904-011-9562-y
10.1007/s10904-011-9572-9
10.1007/s10904-011-9574-7
10.1007/s10904-011-9576-5
10.1007/s10904-011-9591-6
10.1007/s10904-011-9596-1
10.1007/s10904-011-9597-0
10.1007/s10904-011-9608-1
10.1007/s10904-011-9612-5
10.1007/s10904-011-9622-3
10.1007/s10904-011-9626-z
10.1007/s10904-011-9628-x
10.1007/s10904-011-9633-0
10.1007/s10904-011-9635-y
10.1007/s10904-011-9641-0
10.1007/s10904-012-9650-7
10.1007/s10904-012-9655-2
10.1007/s10904-012-9657-0
10.1007/s10904-012-9658-z
10.1007/s10904-012-9664-1
10.1007/s10904-012-9671-2
10.1007/s10904-012-9672-1
10.1007/s10904-012-9675-y
10.1007/s10904-012-9676-x
10.1007/s10904-012-9679-7
10.1007/s10904-012-9680-1
10.1007/s10904-012-9684-x
10.1007/s10904-012-9685-9
10.1007/s10904-012-9686-8
10.1007/s10904-012-9688-6
10.1007/s10904-012-9690-z
10.1007/s10904-012-9693-9
10.1007/s10904-012-9698-4
10.1007/s10904-012-9699-3
10.1007/s10904-012-9700-1
10.1007/s10904-012-9710-z
10.1007/s10904-012-9715-7
10.1007/s10904-012-9722-8
10.1007/s10904-012-9732-6
10.1007/s10904-012-9735-3
10.1007/s10904-012-9738-0
10.1007/s10904-012-9741-5
10.1007/s10904-012-9754-0
10.1007/s10904-012-9759-8
10.1007/s10904-012-9760-2
10.1007/s10904-012-9762-0
10.1007/s10904-012-9780-y
10.1007/s10904-012-9787-4
10.1007/s10904-012-9798-1
10.1007/s10904-012-9802-9
10.1007/s10904-012-9805-6
10.1007/s10904-012-9814-5
10.1007/s10904-012-9815-4
10.1007/s10904-013-0001-0
10.1007/s10904-013-0002-z
10.1007/s10904-013-0006-8
10.1007/s10904-013-0009-5
10.1007/s10904-013-0011-y
10.1007/s10904-013-0015-7
10.1007/s10904-013-0016-6
10.1007/s10904-013-9821-1
10.1007/s10904-013-9825-x
10.1007/s10904-013-9828-7
10.1007/s10904-013-9829-6
10.1007/s10904-013-9834-9
10.1007/s10904-013-9840-y
10.1007/s10904-013-9843-8
10.1007/s10904-013-9845-6
10.1007/s10904-013-9858-1
10.1007/s10904-013-9859-0
10.1007/s10904-013-9867-0
10.1007/s10904-013-9871-4
10.1007/s10904-013-9872-3
10.1007/s10904-013-9876-z
10.1007/s10904-013-9884-z
10.1007/s10904-013-9885-y
10.1007/s10904-013-9887-9
10.1007/s10904-013-9888-8
10.1007/s10904-013-9896-8
10.1007/s10904-013-9900-3
10.1007/s10904-013-9906-x
10.1007/s10904-013-9913-y
10.1007/s10904-013-9918-6
10.1007/s10904-013-9924-8
10.1007/s10904-013-9933-7
10.1007/s10904-013-9934-6
10.1007/s10904-013-9936-4
10.1007/s10904-013-9949-z
10.1007/s10904-013-9951-5
10.1007/s10904-013-9952-4
10.1007/s10904-013-9955-1
10.1007/s10904-013-9961-3
10.1007/s10904-013-9963-1
10.1007/s10904-013-9978-7
10.1007/s10904-013-9979-6
10.1007/s10904-013-9980-0
10.1007/s10904-013-9984-9
10.1007/s10904-013-9986-7
10.1007/s10904-013-9987-6
10.1007/s10904-014-0022-3
10.1007/s10904-014-0023-2
10.1007/s10904-014-0024-1
10.1007/s10904-014-0025-0
10.1007/s10904-014-0026-z
10.1007/s10904-014-0027-y
10.1007/s10904-014-0028-x
10.1007/s10904-014-0029-9
10.1007/s10904-014-0033-0
10.1007/s10904-014-0045-9
10.1007/s10904-014-0051-y
10.1007/s10904-014-0052-x
10.1007/s10904-014-0053-9
10.1007/s10904-014-0054-8
10.1007/s10904-014-0059-3
10.1007/s10904-014-0075-3
10.1007/s10904-014-0076-2
10.1007/s10904-014-0085-1
10.1007/s10904-014-0088-y
10.1007/s10904-014-0100-6
10.1007/s10904-014-0103-3
10.1007/s10904-014-0110-4
10.1007/s10904-014-0113-1
10.1007/s10904-014-0115-z
10.1007/s10904-014-0117-x
10.1007/s10904-014-0118-9
10.1007/s10904-014-0129-6
10.1007/s10904-014-0130-0
10.1007/s10904-014-0134-9
10.1007/s10904-014-0137-6
10.1007/s10904-014-0140-y
10.1007/s10904-014-0141-x
10.1007/s10904-014-0147-4
10.1007/s10904-014-0148-3
10.1007/s10904-014-0149-2
10.1007/s10904-014-0151-8
10.1007/s10904-014-0154-5
10.1007/s10904-014-0157-2
10.1007/s10904-015-0169-6
10.1007/s10904-015-0175-8
10.1007/s10904-015-0180-y
10.1007/s10904-015-0182-9
10.1007/s10904-015-0188-3
10.1007/s10904-015-0194-5
10.1007/s10904-015-0197-2
10.1007/s10904-015-0198-1
10.1007/s10904-015-0204-7
10.1007/s10904-015-0206-5
10.1007/s10904-015-0215-4
10.1007/s10904-015-0216-3
10.1007/s10904-015-0223-4
10.1007/s10904-015-0224-3
10.1007/s10904-015-0228-z
10.1007/s10904-015-0229-y
10.1007/s10904-015-0230-5
10.1007/s10904-015-0237-y
10.1007/s10904-015-0243-0
10.1007/s10904-015-0249-7
10.1007/s10904-015-0251-0
10.1007/s10904-015-0252-z
10.1007/s10904-015-0255-9
10.1007/s10904-015-0257-7
10.1007/s10904-015-0264-8
10.1007/s10904-015-0267-5
10.1007/s10904-015-0281-7
10.1007/s10904-015-0292-4
10.1007/s10904-015-0301-7
10.1007/s10904-015-0304-4
10.1007/s10904-015-0308-0
10.1007/s10904-015-0313-3
10.1007/s10904-015-0323-1
10.1007/s10904-016-0337-3
10.1007/s10904-016-0339-1
10.1007/s10904-016-0343-5
10.1007/s10904-016-0375-x
10.1007/s10904-016-0381-z
10.1007/s10904-016-0385-8
10.1007/s10904-016-0397-4
10.1007/s10904-016-0400-0
10.1007/s10904-016-0406-7
10.1007/s10904-016-0429-0
10.1007/s10904-016-0451-2
10.1007/s10904-016-0462-z
10.1007/s10904-016-0477-5
10.1007/s10904-016-0479-3
10.1007/s10904-017-0526-8
10.1007/s10904-017-0538-4
10.1007/s10904-017-0553-5
10.1007/s10904-017-0571-3
10.1007/s10904-017-0581-1
10.1007/s10904-017-0610-0
10.1007/s10904-017-0620-y
10.1007/s10904-017-0623-8
10.1007/s10904-017-0663-0
10.1007/s10904-017-0681-y
10.1007/s10904-017-0717-3
10.1007/s10904-017-0742-2
10.1007/s10904-017-0755-x
10.1007/s10904-017-0774-7
10.1007/s10904-018-0784-0
10.1007/s10904-018-0806-y
10.1007/s10904-018-0810-2
10.1007/s10904-018-0849-0
10.1007/s10904-018-0852-5
10.1007/s10904-018-0910-z
10.1007/s10904-018-0967-8
10.1007/s10904-019-01081-8
10.1007/s10904-019-01108-0
10.1007/s10904-019-01119-x
10.1007/s10904-019-01136-w
10.1007/s10904-020-01593-8
10.1007/s10904-020-01670-y
10.1007/s10904-020-01800-6
10.1007/s10909-009-0079-5
10.1007/s10934-006-8006-5
10.1007/s10934-015-9960-6
10.1007/s10934-016-0229-5
10.1007/s10934-019-00768-0
10.1007/s10934-019-00790-2
10.1007/s10948-014-2720-z
10.1007/s10948-016-3643-7
10.1007/s10967-021-07618-x
10.1007/s10971-006-8144-x
10.1007/s10973-006-7600-8
10.1007/s10973-007-8579-5
10.1007/s10973-009-0607-1
10.1007/s10973-010-0688-x
10.1007/s10973-016-6033-2
10.1007/s10973-017-6643-3
10.1007/s10973-018-7868-5
10.1007/s11095-020-02850-8
10.1007/s11164-013-1314-x
10.1007/s11164-015-1994-5
10.1007/s11164-015-2162-7
10.1007/s11164-017-2960-1
10.1007/s11164-018-3442-9
10.1007/s11172-014-0421-1
10.1007/s11172-014-0522-x
10.1007/s11172-015-0907-5
10.1007/s11172-015-1245-3
10.1007/s11172-015-1246-2
10.1007/s11172-016-1370-7
10.1007/s11172-017-1703-1
10.1007/s11172-017-1927-0
10.1007/s11172-018-2034-6
10.1007/s11172-018-2098-3
10.1007/s11172-018-2209-1
10.1007/s11172-018-2211-7
10.1007/s11172-019-2486-3
10.1007/s11172-019-2487-2
10.1007/s11172-020-2768-9
10.1007/s11172-020-2877-5
10.1007/s11172-020-2896-2
10.1007/s11172-020-2930-4
10.1007/s11172-021-3156-9
10.1007/s11172-021-3159-6
10.1007/s11172-021-3160-0
10.1007/s11172-021-3161-z
10.1007/s11224-005-6068-7
10.1007/s11224-005-8256-x
10.1007/s11224-005-8257-9
10.1007/s11224-006-9010-8
10.1007/s11224-006-9011-7
10.1007/s11224-006-9014-4
10.1007/s11224-006-9017-1
10.1007/s11224-006-9022-4
10.1007/s11224-006-9049-6
10.1007/s11224-006-9054-9
10.1007/s11224-006-9059-4
10.1007/s11224-006-9066-5
10.1007/s11224-006-9069-2
10.1007/s11224-006-9075-4
10.1007/s11224-006-9080-7
10.1007/s11224-006-9081-6
10.1007/s11224-006-9100-7
10.1007/s11224-006-9107-0
10.1007/s11224-006-9143-9
10.1007/s11224-007-9149-y
10.1007/s11224-007-9179-5
10.1007/s11224-007-9200-z
10.1007/s11224-007-9205-7
10.1007/s11224-007-9213-7
10.1007/s11224-007-9223-5
10.1007/s11224-007-9234-2
10.1007/s11224-007-9254-y
10.1007/s11224-007-9261-z
10.1007/s11224-008-9284-0
10.1007/s11224-008-9285-z
10.1007/s11224-008-9289-8
10.1007/s11224-008-9314-y
10.1007/s11224-008-9324-9
10.1007/s11224-008-9330-y
10.1007/s11224-008-9340-9
10.1007/s11224-008-9341-8
10.1007/s11224-008-9354-3
10.1007/s11224-008-9363-2
10.1007/s11224-008-9375-y
10.1007/s11224-009-9417-0
10.1007/s11224-009-9418-z
10.1007/s11224-009-9447-7
10.1007/s11224-009-9475-3
10.1007/s11224-009-9486-0
10.1007/s11224-009-9564-3
10.1007/s11224-010-9627-5
10.1007/s11224-010-9628-4
10.1007/s11224-010-9649-z
10.1007/s11224-010-9659-x
10.1007/s11224-010-9684-9
10.1007/s11224-011-9778-z
10.1007/s11224-011-9784-1
10.1007/s11224-011-9788-x
10.1007/s11224-011-9809-9
10.1007/s11224-011-9811-2
10.1007/s11224-011-9852-6
10.1007/s11224-011-9870-4
10.1007/s11224-011-9886-9
10.1007/s11224-011-9888-7
10.1007/s11224-012-9956-7
10.1007/s11224-012-9957-6
10.1007/s11224-012-9961-x
10.1007/s11224-013-0368-0
10.1007/s11224-016-0907-6
10.1007/s11224-017-1052-6
10.1007/s11224-018-1079-3
10.1007/s11224-018-1145-x
10.1007/s11224-018-1194-1
10.1007/s11224-019-01301-4
10.1007/s11224-020-01721-7
10.1007/s11224-021-01815-w
10.1007/s11237-015-9397-7
10.1007/s11243-004-3000-8
10.1007/s11243-004-4578-6
10.1007/s11243-004-9114-1
10.1007/s11243-004-9687-8
10.1007/s11243-005-6310-6
10.1007/s11243-005-6396-x
10.1007/s11243-006-0025-1
10.1007/s11243-006-0064-7
10.1007/s11243-006-0065-6
10.1007/s11243-006-0072-7
10.1007/s11243-006-0076-3
10.1007/s11243-006-0077-2
10.1007/s11243-006-0080-7
10.1007/s11243-006-0095-0
10.1007/s11243-006-0153-7
10.1007/s11243-006-0157-3
10.1007/s11243-007-0199-1
10.1007/s11243-007-0264-9
10.1007/s11243-007-9035-x
10.1007/s11243-008-9056-0
10.1007/s11243-008-9064-0
10.1007/s11243-008-9086-7
10.1007/s11243-008-9095-6
10.1007/s11243-008-9146-z
10.1007/s11243-008-9147-y
10.1007/s11243-008-9158-8
10.1007/s11243-008-9176-6
10.1007/s11243-009-9195-y
10.1007/s11243-009-9223-y
10.1007/s11243-009-9231-y
10.1007/s11243-009-9240-x
10.1007/s11243-009-9244-6
10.1007/s11243-009-9257-1
10.1007/s11243-009-9258-0
10.1007/s11243-009-9268-y
10.1007/s11243-009-9270-4
10.1007/s11243-009-9289-6
10.1007/s11243-009-9292-y
10.1007/s11243-009-9293-x
10.1007/s11243-009-9309-6
10.1007/s11243-010-9336-3
10.1007/s11243-010-9355-0
10.1007/s11243-010-9367-9
10.1007/s11243-010-9385-7
10.1007/s11243-010-9392-8
10.1007/s11243-010-9393-7
10.1007/s11243-010-9395-5
10.1007/s11243-010-9400-z
10.1007/s11243-010-9421-7
10.1007/s11243-010-9428-0
10.1007/s11243-010-9439-x
10.1007/s11243-010-9448-9
10.1007/s11243-010-9454-y
10.1007/s11243-011-9466-2
10.1007/s11243-011-9471-5
10.1007/s11243-011-9490-2
10.1007/s11243-011-9501-3
10.1007/s11243-011-9505-z
10.1007/s11243-011-9506-y
10.1007/s11243-011-9511-1
10.1007/s11243-011-9526-7
10.1007/s11243-011-9545-4
10.1007/s11243-011-9546-3
10.1007/s11243-011-9550-7
10.1007/s11243-011-9560-5
10.1007/s11243-012-9581-8
10.1007/s11243-012-9582-7
10.1007/s11243-012-9586-3
10.1007/s11243-012-9587-2
10.1007/s11243-012-9588-1
10.1007/s11243-012-9595-2
10.1007/s11243-012-9608-1
10.1007/s11243-012-9610-7
10.1007/s11243-012-9624-1
10.1007/s11243-012-9630-3
10.1007/s11243-012-9638-8
10.1007/s11243-012-9642-z
10.1007/s11243-012-9666-4
10.1007/s11243-012-9671-7
10.1007/s11243-012-9673-5
10.1007/s11243-012-9688-y
10.1007/s11243-013-9692-x
10.1007/s11243-013-9697-5
10.1007/s11243-013-9702-z
10.1007/s11243-013-9705-9
10.1007/s11243-013-9706-8
10.1007/s11243-013-9711-y
10.1007/s11243-013-9715-7
10.1007/s11243-013-9722-8
10.1007/s11243-013-9738-0
10.1007/s11243-013-9743-3
10.1007/s11243-013-9744-2
10.1007/s11243-013-9746-0
10.1007/s11243-013-9747-z
10.1007/s11243-013-9749-x
10.1007/s11243-013-9751-3
10.1007/s11243-013-9755-z
10.1007/s11243-013-9758-9
10.1007/s11243-013-9762-0
10.1007/s11243-013-9767-8
10.1007/s11243-013-9768-7
10.1007/s11243-013-9794-5
10.1007/s11243-014-9807-z
10.1007/s11243-014-9808-y
10.1007/s11243-014-9812-2
10.1007/s11243-014-9816-y
10.1007/s11243-014-9820-2
10.1007/s11243-014-9822-0
10.1007/s11243-014-9829-6
10.1007/s11243-014-9831-z
10.1007/s11243-014-9846-5
10.1007/s11243-014-9850-9
10.1007/s11243-014-9855-4
10.1007/s11243-014-9869-y
10.1007/s11243-014-9870-5
10.1007/s11243-014-9871-4
10.1007/s11243-014-9874-1
10.1007/s11243-014-9884-z
10.1007/s11243-014-9885-y
10.1007/s11243-014-9891-0
10.1007/s11243-014-9893-y
10.1007/s11243-014-9894-x
10.1007/s11243-014-9902-1
10.1007/s11243-015-0002-7
10.1007/s11243-015-0003-6
10.1007/s11243-015-0005-4
10.1007/s11243-015-0007-2
10.1007/s11243-015-0009-0
10.1007/s11243-015-0013-4
10.1007/s11243-015-9910-9
10.1007/s11243-015-9921-6
10.1007/s11243-015-9922-5
10.1007/s11243-015-9928-z
10.1007/s11243-015-9930-5
10.1007/s11243-015-9934-1
10.1007/s11243-015-9943-0
10.1007/s11243-015-9949-7
10.1007/s11243-015-9952-z
10.1007/s11243-015-9955-9
10.1007/s11243-015-9963-9
10.1007/s11243-015-9968-4
10.1007/s11243-015-9978-2
10.1007/s11243-015-9981-7
10.1007/s11243-015-9982-6
10.1007/s11243-015-9987-1
10.1007/s11243-015-9992-4
10.1007/s11243-015-9994-2
10.1007/s11243-016-0020-0
10.1007/s11243-016-0030-y
10.1007/s11243-016-0033-8
10.1007/s11243-016-0040-9
10.1007/s11243-016-0041-8
10.1007/s11243-016-0044-5
10.1007/s11243-016-0045-4
10.1007/s11243-016-0055-2
10.1007/s11243-016-0057-0
10.1007/s11243-016-0060-5
10.1007/s11243-016-0063-2
10.1007/s11243-016-0068-x
10.1007/s11243-016-0070-3
10.1007/s11243-016-0071-2
10.1007/s11243-016-0074-z
10.1007/s11243-016-0079-7
10.1007/s11243-016-0081-0
10.1007/s11243-016-0082-z
10.1007/s11243-016-0091-y
10.1007/s11243-016-0094-8
10.1007/s11243-016-0095-7
10.1007/s11243-016-0099-3
10.1007/s11243-016-0104-x
10.1007/s11243-016-0109-5
10.1007/s11243-016-0114-8
10.1007/s11243-017-0118-z
10.1007/s11243-017-0121-4
10.1007/s11243-017-0131-2
10.1007/s11243-017-0132-1
10.1007/s11243-017-0144-x
10.1007/s11243-017-0147-7
10.1007/s11243-017-0155-7
10.1007/s11243-017-0156-6
10.1007/s11243-017-0157-5
10.1007/s11243-017-0158-4
10.1007/s11243-017-0165-5
10.1007/s11243-017-0169-1
10.1007/s11243-017-0172-6
10.1007/s11243-017-0180-6
10.1007/s11243-017-0183-3
10.1007/s11243-017-0184-2
10.1007/s11243-017-0186-0
10.1007/s11243-017-0187-z
10.1007/s11243-017-0192-2
10.1007/s11243-017-0193-1
10.1007/s11243-018-00294-z
10.1007/s11243-018-00297-w
10.1007/s11243-018-0206-8
10.1007/s11243-018-0212-x
10.1007/s11243-018-0235-3
10.1007/s11243-018-0236-2
10.1007/s11243-018-0242-4
10.1007/s11243-018-0247-z
10.1007/s11243-018-0248-y
10.1007/s11243-018-0256-y
10.1007/s11243-018-0266-9
10.1007/s11243-018-0272-y
10.1007/s11243-018-0274-9
10.1007/s11243-018-0284-7
10.1007/s11243-018-0288-3
10.1007/s11243-019-00316-4
10.1007/s11243-019-00323-5
10.1007/s11243-019-00328-0
10.1007/s11243-019-00334-2
10.1007/s11243-019-00346-y
10.1007/s11243-019-00352-0
10.1007/s11243-019-00361-z
10.1007/s11243-019-00366-8
10.1007/s11243-019-00369-5
10.1007/s11243-019-00371-x
10.1007/s11243-020-00385-w
10.1007/s11243-020-00387-8
10.1007/s11243-020-00389-6
10.1007/s11243-020-00394-9
10.1007/s11243-020-00400-0
10.1007/s11243-020-00403-x
10.1007/s11243-020-00408-6
10.1007/s11243-020-00415-7
10.1007/s11243-020-00421-9
10.1007/s11243-020-00429-1
10.1007/s11243-020-00432-6
10.1007/s11243-020-00433-5
10.1007/s11243-020-00436-2
10.1007/s11243-020-00438-0
10.1007/s11243-020-00442-4
10.1007/s11243-021-00451-x
10.1007/s11243-021-00457-5
10.1007/s11243-021-00470-8
10.1007/s11243-021-00472-6
10.1007/s11243-021-00473-5
10.1007/s11426-007-0076-y
10.1007/s11426-009-0044-9
10.1007/s11426-009-0050-y
10.1007/s11426-009-0202-0
10.1007/s11426-009-0204-y
10.1007/s11426-009-0210-0
10.1007/s11426-009-0215-8
10.1007/s11426-009-0222-9
10.1007/s11426-009-0234-5
10.1007/s11426-009-0237-2
10.1007/s11426-010-3178-x
10.1007/s11426-010-4018-8
10.1007/s11426-010-4044-6
10.1007/s11426-010-4107-8
10.1007/s11426-010-4113-x
10.1007/s11426-010-4127-4
10.1007/s11426-010-4146-1
10.1007/s11426-010-4201-y
10.1007/s11426-011-4321-z
10.1007/s11426-011-4347-2
10.1007/s11426-012-4527-8
10.1007/s11426-012-4550-9
10.1007/s11426-012-4552-7
10.1007/s11426-012-4566-1
10.1007/s11426-012-4581-2
10.1007/s11426-012-4589-7
10.1007/s11426-012-4590-1
10.1007/s11426-012-4591-0
10.1007/s11426-012-4782-8
10.1007/s11426-012-4784-6
10.1007/s11426-013-4851-7
10.1007/s11426-013-4962-1
10.1007/s11426-013-4985-7
10.1007/s11426-013-5048-9
10.1007/s11426-014-5070-6
10.1007/s11426-014-5080-4
10.1007/s11426-014-5153-4
10.1007/s11426-014-5161-4
10.1007/s11426-014-5169-9
10.1007/s11426-014-5243-3
10.1007/s11426-015-0411-2
10.1007/s11426-015-0537-6
10.1007/s11426-015-5497-4
10.1007/s11426-015-5550-3
10.1007/s11426-016-0291-3
10.1007/s11426-016-5562-7
10.1007/s11426-017-9145-3
10.1007/s11426-017-9220-4
10.1007/s11426-020-9885-3
10.1007/s11434-006-2026-z
10.1007/s11434-007-0048-9
10.1007/s11434-009-0483-x
10.1007/s11434-009-0558-8
10.1007/s11434-009-0644-y
10.1007/s11434-009-0673-6
10.1007/s11434-011-4488-x
10.1007/s11434-012-5049-7
10.1007/s11595-015-1103-z
10.1007/s11859-019-1362-1
10.1007/s12011-018-1334-x
10.1007/s12039-008-0025-0
10.1007/s12039-008-0030-3
10.1007/s12039-009-0051-6
10.1007/s12039-010-0059-y
10.1007/s12039-010-0067-y
10.1007/s12039-011-0167-3
10.1007/s12039-011-0169-1
10.1007/s12039-012-0246-0
10.1007/s12039-013-0397-7
10.1007/s12039-014-0620-1
10.1007/s12039-014-0650-8
10.1007/s12039-014-0676-y
10.1007/s12039-014-0678-9
10.1007/s12039-014-0680-2
10.1007/s12039-014-0695-8
10.1007/s12039-014-0704-y
10.1007/s12039-014-0711-z
10.1007/s12039-014-0712-y
10.1007/s12039-014-0714-9
10.1007/s12039-015-0771-8
10.1007/s12039-015-0820-3
10.1007/s12039-015-0916-9
10.1007/s12039-015-0925-8
10.1007/s12039-015-0953-4
10.1007/s12039-015-0966-z
10.1007/s12039-015-0985-9
10.1007/s12039-016-1037-9
10.1007/s12039-016-1076-2
10.1007/s12039-016-1089-x
10.1007/s12039-016-1100-6
10.1007/s12039-016-1133-x
10.1007/s12039-016-1137-6
10.1007/s12039-016-1179-9
10.1007/s12039-016-1182-1
10.1007/s12039-016-1213-y
10.1007/s12039-017-1226-1
10.1007/s12039-017-1262-x
10.1007/s12039-017-1284-4
10.1007/s12039-017-1330-2
10.1007/s12039-017-1376-1
10.1007/s12039-017-1383-2
10.1007/s12039-018-1436-1
10.1007/s12039-018-1441-4
10.1007/s12039-018-1493-5
10.1007/s12039-018-1583-4
10.1007/s12274-020-2690-3
10.1007/s12274-020-2785-x
10.1007/s12274-020-2905-7
10.1007/s13233-021-9046-z
10.1007/s13738-012-0109-0
10.1007/s13738-013-0357-7
10.1007/s13738-014-0482-y
10.1007/s13738-014-0556-x
10.1007/s13738-015-0692-y
10.1007/s13738-015-0766-x
10.1007/s13738-015-0792-8
10.1007/s13738-016-1010-z
10.1007/s13738-017-1073-5
10.1007/s13738-017-1093-1
10.1007/s13738-017-1151-8
10.1007/s13738-018-01581-3
10.1007/s13738-019-01742-y
10.1007/s40010-014-0135-7
10.1007/s40242-013-2194-8
10.1007/s40242-013-2291-8
10.1007/s40242-013-2327-0
10.1007/s40242-013-2473-4
10.1007/s40242-013-3236-y
10.1007/s40242-014-3368-8
10.1007/s40242-014-3414-6
10.1007/s40242-014-3434-2
10.1007/s40242-014-3501-8
10.1007/s40242-014-3523-2
10.1007/s40242-014-4032-z
10.1007/s40242-014-4128-5
10.1007/s40242-014-4178-8
10.1007/s40242-015-4316-y
10.1007/s40242-015-4433-7
10.1007/s40242-015-5104-4
10.1007/s40242-016-6072-z
10.1007/s40242-016-6221-4
10.1007/s40242-017-6293-9
10.1007/s40242-020-9079-4
10.1007/s42452-020-2051-6
10.1016/0005-2787(79)90179-5
10.1016/0008-6215(88)80076-4
10.1016/0008-6215(93)80090-2
10.1016/0020-1650(69)80196-0
10.1016/0020-1693(93)03669-2
10.1016/0020-1693(93)03690-C
10.1016/0020-1693(93)03700-K
10.1016/0020-1693(93)03786-A
10.1016/0020-1693(94)03806-6
10.1016/0020-1693(94)03829-5
10.1016/0020-1693(94)03838-4
10.1016/0020-1693(94)03965-8
10.1016/0020-1693(94)03971-2
10.1016/0020-1693(94)04011-7
10.1016/0020-1693(94)04133-4
10.1016/0020-1693(94)04182-U
10.1016/0020-1693(94)04187-Z
10.1016/0020-1693(94)04203-8
10.1016/0020-1693(94)04228-N
10.1016/0020-1693(94)04247-S
10.1016/0020-1693(94)04331-O
10.1016/0020-1693(94)04338-V
10.1016/0020-1693(95)04464-K
10.1016/0020-1693(95)04513-9
10.1016/0020-1693(95)04642-M
10.1016/0020-1693(95)04669-Z
10.1016/0020-1693(95)04713-1
10.1016/0020-1693(95)04718-2
10.1016/0020-1693(95)04738-7
10.1016/0020-1693(95)04775-1
10.1016/0020-1693(95)04801-4
10.1016/0020-1693(95)04816-2
10.1016/0020-1693(95)04828-6
10.1016/0020-1693(95)04829-4
10.1016/0020-1693(95)04996-7
10.1016/0020-1693(95)05017-5
10.1016/0020-1693(95)90047-A
10.1016/0020-1693(95)90055-B
10.1016/0020-1693(96)05021-9
10.1016/0020-1693(96)05052-9
10.1016/0020-1693(96)05087-6
10.1016/0020-1693(96)05095-5
10.1016/0020-1693(96)05099-2
10.1016/0022-1902(75)80918-3
10.1016/0022-1902(76)80055-3
10.1016/0022-1902(78)80550-8
10.1016/0022-1902(79)80512-6
10.1016/0022-1902(79)80513-8
10.1016/0022-1902(81)80089-9
10.1016/0022-1902(81)80267-9
10.1016/0022-2860(93)07953-T
10.1016/0022-2860(95)08935-O
10.1016/0022-328X(81)85006-1
10.1016/0022-328X(84)80194-1
10.1016/0022-328X(86)80497-1
10.1016/0022-328X(87)80029-3
10.1016/0022-328X(88)80472-8
10.1016/0022-328X(89)85138-1
10.1016/0022-328X(89)87004-4
10.1016/0022-328X(89)87144-X
10.1016/0022-328X(89)87171-2
10.1016/0022-328X(89)87172-4
10.1016/0022-328X(90)80198-9
10.1016/0022-328X(90)80213-J
10.1016/0022-328X(90)85161-Q
10.1016/0022-328X(91)83092-I
10.1016/0022-328X(91)86011-E
10.1016/0022-328X(91)86037-Q
10.1016/0022-328X(91)86396-8
10.1016/0022-328X(92)80010-U
10.1016/0022-328X(92)83031-C
10.1016/0022-328X(92)83438-N
10.1016/0022-328X(93)80186-F
10.1016/0022-328X(93)80191-D
10.1016/0022-328X(93)80241-3
10.1016/0022-328X(93)80292-J
10.1016/0022-328X(93)80293-K
10.1016/0022-328X(93)80423-9
10.1016/0022-328X(93)80457-M
10.1016/0022-328X(93)83316-N
10.1016/0022-328X(93)83379-A
10.1016/0022-328X(94)05209-T
10.1016/0022-328X(94)80003-0
10.1016/0022-328X(94)80077-4
10.1016/0022-328X(94)88080-8
10.1016/0022-328X(95)05438-U
10.1016/0022-328X(95)05894-U
10.1016/0022-328X(95)05934-H
10.1016/0022-328X(95)05965-R
10.1016/0022-328X(95)05981-T
10.1016/0022-328X(95)06040-4
10.1016/0022-328X(95)06072-5
10.1016/0022-328X(96)06185-2
10.1016/0022-3697(95)00070-4
10.1016/0022-4596(75)90288-1
10.1016/0022-4596(79)90126-9
10.1016/0022-4596(81)90156-0
10.1016/0022-4596(81)90447-3
10.1016/0022-4596(82)90036-6
10.1016/0022-4596(88)90298-8
10.1016/0022-4596(89)90248-X
10.1016/0022-5088(84)90002-X
10.1016/0022-5088(84)90220-0
10.1016/0022-5088(86)90079-2
10.1016/0022-5088(86)90085-8
10.1016/0022-5088(87)90553-4
10.1016/0025-5408(87)90213-3
10.1016/0025-5408(87)90260-1
10.1016/0025-5408(91)90152-C
10.1016/0025-5408(92)90047-4
10.1016/0031-9422(91)80082-C
10.1016/0038-1098(80)90959-X
10.1016/0038-1098(86)90293-0
10.1016/0040-4039(88)85076-7
10.1016/0162-0134(83)85031-4
10.1016/0162-0134(84)85021-7
10.1016/0162-0134(87)80034-X
10.1016/0162-0134(93)80005-T
10.1016/0162-0134(93)85001-O
10.1016/0162-0134(94)85026-7
10.1016/0162-0134(95)00053-4
10.1016/0254-0584(93)90144-B
10.1016/0277-5387(94)00272-G
10.1016/0277-5387(94)00312-3
10.1016/0277-5387(94)00371-K
10.1016/0277-5387(94)00396-V
10.1016/0277-5387(94)00415-B
10.1016/0277-5387(94)00426-F
10.1016/0277-5387(94)00447-M
10.1016/0277-5387(94)00448-N
10.1016/0277-5387(94)00477-V
10.1016/0277-5387(94)00486-X
10.1016/0277-5387(94)00489-2
10.1016/0277-5387(94)80001-4
10.1016/0277-5387(94)80017-0
10.1016/0277-5387(94)80020-0
10.1016/0277-5387(95)00047-V
10.1016/0277-5387(95)00056-X
10.1016/0277-5387(95)00065-Z
10.1016/0277-5387(95)00174-Q
10.1016/0277-5387(95)00251-M
10.1016/0277-5387(95)00255-Q
10.1016/0277-5387(95)00302-9
10.1016/0277-5387(95)00303-2
10.1016/0277-5387(95)00356-1
10.1016/0277-5387(95)00438-6
10.1016/0277-5387(95)00445-9
10.1016/0277-5387(95)00452-1
10.1016/0277-5387(95)00455-6
10.1016/0277-5387(95)00472-6
10.1016/0277-5387(95)00521-8
10.1016/0277-5387(95)00550-1
10.1016/0277-5387(95)00580-3
10.1016/0277-5387(96)00012-5
10.1016/0277-5387(96)00017-4
10.1016/0277-5387(96)00074-5
10.1016/0277-5387(96)00077-0
10.1016/0277-5387(96)00110-6
10.1016/0277-5387(96)00114-3
10.1016/0277-5387(96)00127-1
10.1016/0277-5387(96)00148-9
10.1016/0277-5387(96)00184-2
10.1016/0277-5387(96)00192-1
10.1016/0277-5387(96)00211-2
10.1016/0277-5387(96)00228-8
10.1016/0277-5387(96)00258-6
10.1016/0277-5387(96)00264-1
10.1016/0277-5387(96)00272-0
10.1016/0277-5387(96)00274-4
10.1016/0277-5387(96)00312-9
10.1016/0378-4363(86)90013-6
10.1016/0925-8388(92)90201-J
10.1016/0925-8388(94)07045-8
10.1016/0925-8388(94)07120-9
10.1016/0925-8388(94)90249-6
10.1016/j.aca.2016.03.054
10.1016/j.aca.2018.10.022
10.1016/j.aca.2020.10.062
10.1016/j.aca.2021.01.001
10.1016/j.actamat.2013.04.054
10.1016/j.apcata.2015.11.044
10.1016/j.apcatb.2014.12.024
10.1016/j.apcatb.2016.05.072
10.1016/j.apcatb.2018.01.048
10.1016/j.apmt.2020.100613
10.1016/j.apsusc.2014.03.088
10.1016/j.apsusc.2019.02.160
10.1016/j.apsusc.2020.148306
10.1016/j.arabjc.2015.04.012
10.1016/j.arabjc.2018.07.004
10.1016/j.arabjc.2020.03.006
10.1016/j.arabjc.2021.103117
10.1016/j.bios.2019.111667
10.1016/j.bmc.2017.08.053
10.1016/j.bmcl.2005.09.061
10.1016/j.bmcl.2015.11.072
10.1016/j.carbon.2012.08.022
10.1016/j.carbon.2018.12.061
10.1016/j.carres.2003.12.019
10.1016/j.carres.2004.03.004
10.1016/j.carres.2004.04.021
10.1016/j.carres.2004.05.018
10.1016/j.carres.2005.07.025
10.1016/j.carres.2007.09.011
10.1016/j.carres.2008.09.018
10.1016/j.carres.2009.12.008
10.1016/j.carres.2010.09.019
10.1016/j.carres.2011.03.014
10.1016/j.carres.2011.06.017
10.1016/j.carres.2011.06.032
10.1016/j.carres.2012.07.026
10.1016/j.catcom.2013.02.013
10.1016/j.catcom.2013.09.014
10.1016/j.catcom.2017.02.024
10.1016/j.catcom.2017.10.010
10.1016/j.catcom.2017.10.017
10.1016/j.catcom.2019.105837
10.1016/j.cclet.2007.10.026
10.1016/j.cclet.2008.01.020
10.1016/j.cclet.2008.12.010
10.1016/j.cclet.2013.03.010
10.1016/j.cclet.2013.03.052
10.1016/j.cclet.2013.06.022
10.1016/j.cclet.2013.11.031
10.1016/j.cclet.2013.11.045
10.1016/j.cclet.2014.05.025
10.1016/j.cclet.2014.05.026
10.1016/j.cclet.2014.10.013
10.1016/j.cclet.2014.12.019
10.1016/j.cclet.2015.01.019
10.1016/j.cclet.2015.01.026
10.1016/j.cclet.2015.03.024
10.1016/j.cclet.2015.04.018
10.1016/j.cclet.2015.04.022
10.1016/j.cclet.2015.12.016
10.1016/j.cclet.2015.12.034
10.1016/j.cclet.2016.01.007
10.1016/j.cclet.2017.04.025
10.1016/j.cclet.2017.09.043
10.1016/j.cclet.2017.09.060
10.1016/j.cclet.2017.10.003
10.1016/j.cclet.2017.11.020
10.1016/j.cclet.2018.03.023
10.1016/j.cclet.2018.05.001
10.1016/j.cclet.2018.12.009
10.1016/j.cclet.2019.02.001
10.1016/j.cclet.2019.05.055
10.1016/j.cclet.2019.06.017
10.1016/j.cclet.2019.08.006
10.1016/j.cclet.2019.09.024
10.1016/j.cclet.2019.11.047
10.1016/j.cclet.2020.07.023
10.1016/j.cclet.2020.09.029
10.1016/j.cclet.2020.10.015
10.1016/j.cclet.2020.11.044
10.1016/j.cclet.2021.01.015
10.1016/j.ccr.2004.06.014
10.1016/j.ccr.2005.11.018
10.1016/j.ccr.2015.02.007
10.1016/j.cej.2014.11.134
10.1016/j.cej.2018.06.056
10.1016/j.cej.2018.09.150
10.1016/j.cej.2019.02.145
10.1016/j.cej.2019.122580
10.1016/j.cej.2020.124523
10.1016/j.cej.2020.124587
10.1016/j.cej.2020.125518
10.1016/j.cej.2020.127117
10.1016/j.cej.2021.129408
10.1016/j.cej.2021.130836
10.1016/j.cej.2021.130942
10.1016/j.cej.2021.132186
10.1016/j.cej.2021.132269
10.1016/j.cej.2021.132301
10.1016/j.cej.2021.132451
10.1016/j.chemosphere.2018.10.075
10.1016/j.chemphys.2005.12.027
10.1016/j.chemphys.2009.03.011
10.1016/j.chempr.2017.01.011
10.1016/j.chempr.2017.02.010
10.1016/j.chempr.2017.06.006
10.1016/j.chempr.2017.07.004
10.1016/j.chempr.2018.03.013
10.1016/j.chempr.2018.05.017
10.1016/j.chempr.2019.02.024
10.1016/j.chempr.2020.11.009
10.1016/j.chempr.2020.12.025
10.1016/j.chempr.2021.07.006
10.1016/j.chroma.2016.10.072
10.1016/j.clet.2021.100276
10.1016/j.colsurfa.2015.10.048
10.1016/j.colsurfa.2020.125529
10.1016/j.corsci.2017.12.020
10.1016/j.cplett.2005.09.074
10.1016/j.cplett.2005.10.084
10.1016/j.cplett.2006.06.034
10.1016/j.cplett.2009.03.082
10.1016/j.cplett.2009.03.083
10.1016/j.cplett.2009.04.085
10.1016/j.cplett.2010.12.036
10.1016/j.cplett.2016.03.020
10.1016/j.crci.2004.01.003
10.1016/j.crci.2004.07.003
10.1016/j.crci.2004.10.011
10.1016/j.crci.2004.10.034
10.1016/j.crci.2004.11.006
10.1016/j.crci.2005.03.012
10.1016/j.crci.2006.06.011
10.1016/j.crci.2006.10.010
10.1016/j.crci.2008.04.015
10.1016/j.crci.2012.04.004
10.1016/j.crci.2012.04.006
10.1016/j.crci.2012.04.007
10.1016/j.crci.2012.09.001
10.1016/j.crci.2013.03.010
10.1016/j.crci.2013.10.003
10.1016/j.crci.2014.03.016
10.1016/j.crci.2015.02.003
10.1016/j.crci.2019.03.009
10.1016/j.crci.2019.05.006
10.1016/j.dyepig.2012.11.025
10.1016/j.dyepig.2013.05.004
10.1016/j.dyepig.2013.09.041
10.1016/j.dyepig.2014.01.032
10.1016/j.dyepig.2014.06.010
10.1016/j.dyepig.2015.03.037
10.1016/j.dyepig.2015.06.035
10.1016/j.dyepig.2015.07.005
10.1016/j.dyepig.2015.09.024
10.1016/j.dyepig.2016.02.022
10.1016/j.dyepig.2016.03.005
10.1016/j.dyepig.2016.07.025
10.1016/j.dyepig.2016.08.055
10.1016/j.dyepig.2016.08.062
10.1016/j.dyepig.2016.09.011
10.1016/j.dyepig.2016.12.039
10.1016/j.dyepig.2017.07.015
10.1016/j.dyepig.2017.10.036
10.1016/j.dyepig.2018.02.040
10.1016/j.dyepig.2018.05.064
10.1016/j.dyepig.2018.08.002
10.1016/j.dyepig.2018.08.012
10.1016/j.dyepig.2018.08.015
10.1016/j.dyepig.2018.08.041
10.1016/j.dyepig.2018.08.042
10.1016/j.dyepig.2018.09.018
10.1016/j.dyepig.2018.11.039
10.1016/j.dyepig.2018.12.033
10.1016/j.dyepig.2019.107552
10.1016/j.dyepig.2019.107565
10.1016/j.dyepig.2019.107665
10.1016/j.dyepig.2019.107792
10.1016/j.dyepig.2019.107856
10.1016/j.dyepig.2019.107862
10.1016/j.dyepig.2019.108004
10.1016/j.dyepig.2019.108035
10.1016/j.dyepig.2019.108039
10.1016/j.dyepig.2019.108064
10.1016/j.dyepig.2020.108266
10.1016/j.dyepig.2020.108269
10.1016/j.dyepig.2020.108276
10.1016/j.dyepig.2020.108347
10.1016/j.dyepig.2020.108498
10.1016/j.dyepig.2020.108629
10.1016/j.dyepig.2020.108631
10.1016/j.dyepig.2020.108638
10.1016/j.dyepig.2020.108800
10.1016/j.dyepig.2020.108832
10.1016/j.dyepig.2020.108986
10.1016/j.dyepig.2020.109025
10.1016/j.dyepig.2020.109027
10.1016/j.dyepig.2021.109174
10.1016/j.dyepig.2021.109196
10.1016/j.dyepig.2021.109291
10.1016/j.dyepig.2021.109456
10.1016/j.dyepig.2021.109473
10.1016/j.dyepig.2021.109595
10.1016/j.dyepig.2021.109669
10.1016/j.dyepig.2021.109695
10.1016/j.dyepig.2021.109715
10.1016/j.dyepig.2021.109760
10.1016/j.dyepig.2021.109812
10.1016/j.dyepig.2021.109863
10.1016/j.ejmech.2009.11.048
10.1016/j.ejmech.2010.04.028
10.1016/j.ejmech.2010.05.031
10.1016/j.ejmech.2010.10.031
10.1016/j.ejmech.2011.04.005
10.1016/j.ejmech.2011.08.041
10.1016/j.ejmech.2012.11.022
10.1016/j.ejmech.2013.03.040
10.1016/j.ejmech.2013.10.031
10.1016/j.ejmech.2014.07.028
10.1016/j.ejmech.2014.09.073
10.1016/j.ejmech.2014.10.028
10.1016/j.ejmech.2016.03.003
10.1016/j.ejmech.2016.05.013
10.1016/j.ejmech.2016.09.061
10.1016/j.ejmech.2017.11.001
10.1016/j.ejmech.2018.09.034
10.1016/j.ejmech.2019.112030
10.1016/j.ejps.2010.08.013
10.1016/j.ejps.2010.11.012
10.1016/j.ejps.2021.105884
10.1016/j.elecom.2013.04.026
10.1016/j.electacta.2015.09.040
10.1016/j.electacta.2016.08.069
10.1016/j.electacta.2017.02.017
10.1016/j.electacta.2019.02.017
10.1016/j.electacta.2019.134647
10.1016/j.electacta.2021.138930
10.1016/j.enmf.2020.08.004
10.1016/j.enmf.2021.08.002
10.1016/j.eurpolymj.2014.03.023
10.1016/j.fitote.2019.02.010
10.1016/j.fpc.2021.03.002
10.1016/j.gee.2019.12.005
10.1016/j.ica.2003.05.002
10.1016/j.ica.2003.05.006
10.1016/j.ica.2003.06.003
10.1016/j.ica.2003.09.016
10.1016/j.ica.2003.09.025
10.1016/j.ica.2003.10.010
10.1016/j.ica.2003.10.013
10.1016/j.ica.2003.10.019
10.1016/j.ica.2003.10.036
10.1016/j.ica.2003.11.003
10.1016/j.ica.2003.11.007
10.1016/j.ica.2003.11.012
10.1016/j.ica.2003.11.015
10.1016/j.ica.2003.11.018
10.1016/j.ica.2003.11.035
10.1016/j.ica.2003.11.038
10.1016/j.ica.2003.11.039
10.1016/j.ica.2003.11.051
10.1016/j.ica.2003.12.003
10.1016/j.ica.2003.12.009
10.1016/j.ica.2003.12.038
10.1016/j.ica.2003.12.039
10.1016/j.ica.2004.01.003
10.1016/j.ica.2004.01.025
10.1016/j.ica.2004.01.028
10.1016/j.ica.2004.01.044
10.1016/j.ica.2004.02.006
10.1016/j.ica.2004.02.017
10.1016/j.ica.2004.02.036
10.1016/j.ica.2004.03.013
10.1016/j.ica.2004.03.019
10.1016/j.ica.2004.03.028
10.1016/j.ica.2004.03.044
10.1016/j.ica.2004.03.057
10.1016/j.ica.2004.04.002
10.1016/j.ica.2004.04.027
10.1016/j.ica.2004.05.007
10.1016/j.ica.2004.05.010
10.1016/j.ica.2004.05.017
10.1016/j.ica.2004.05.026
10.1016/j.ica.2004.05.033
10.1016/j.ica.2004.05.035
10.1016/j.ica.2004.06.001
10.1016/j.ica.2004.06.014
10.1016/j.ica.2004.07.004
10.1016/j.ica.2004.07.012
10.1016/j.ica.2004.07.013
10.1016/j.ica.2004.07.020
10.1016/j.ica.2004.07.023
10.1016/j.ica.2004.07.026
10.1016/j.ica.2004.07.029
10.1016/j.ica.2004.07.048
10.1016/j.ica.2004.08.010
10.1016/j.ica.2004.08.023
10.1016/j.ica.2004.09.001
10.1016/j.ica.2004.09.027
10.1016/j.ica.2004.09.029
10.1016/j.ica.2004.09.038
10.1016/j.ica.2004.09.042
10.1016/j.ica.2004.09.047
10.1016/j.ica.2004.09.049
10.1016/j.ica.2004.09.054
10.1016/j.ica.2004.09.055
10.1016/j.ica.2004.10.011
10.1016/j.ica.2004.10.017
10.1016/j.ica.2004.10.018
10.1016/j.ica.2004.10.025
10.1016/j.ica.2004.10.032
10.1016/j.ica.2004.10.033
10.1016/j.ica.2004.10.034
10.1016/j.ica.2004.10.037
10.1016/j.ica.2004.10.040
10.1016/j.ica.2004.11.003
10.1016/j.ica.2004.11.013
10.1016/j.ica.2004.11.018
10.1016/j.ica.2004.11.023
10.1016/j.ica.2004.11.036
10.1016/j.ica.2004.11.038
10.1016/j.ica.2004.11.041
10.1016/j.ica.2004.11.043
10.1016/j.ica.2004.11.048
10.1016/j.ica.2004.12.011
10.1016/j.ica.2004.12.021
10.1016/j.ica.2004.12.023
10.1016/j.ica.2004.12.032
10.1016/j.ica.2004.12.038
10.1016/j.ica.2004.12.043
10.1016/j.ica.2004.12.045
10.1016/j.ica.2004.12.048
10.1016/j.ica.2004.12.053
10.1016/j.ica.2004.12.057
10.1016/j.ica.2005.01.026
10.1016/j.ica.2005.02.003
10.1016/j.ica.2005.02.005
10.1016/j.ica.2005.02.013
10.1016/j.ica.2005.03.005
10.1016/j.ica.2005.03.015
10.1016/j.ica.2005.03.031
10.1016/j.ica.2005.03.041
10.1016/j.ica.2005.03.045
10.1016/j.ica.2005.03.051
10.1016/j.ica.2005.03.053
10.1016/j.ica.2005.04.001
10.1016/j.ica.2005.04.002
10.1016/j.ica.2005.04.003
10.1016/j.ica.2005.04.004
10.1016/j.ica.2005.04.007
10.1016/j.ica.2005.04.008
10.1016/j.ica.2005.04.022
10.1016/j.ica.2005.04.023
10.1016/j.ica.2005.04.025
10.1016/j.ica.2005.05.002
10.1016/j.ica.2005.05.004
10.1016/j.ica.2005.05.025
10.1016/j.ica.2005.05.028
10.1016/j.ica.2005.05.033
10.1016/j.ica.2005.06.002
10.1016/j.ica.2005.06.010
10.1016/j.ica.2005.06.011
10.1016/j.ica.2005.06.012
10.1016/j.ica.2005.06.015
10.1016/j.ica.2005.06.020
10.1016/j.ica.2005.06.029
10.1016/j.ica.2005.06.041
10.1016/j.ica.2005.06.060
10.1016/j.ica.2005.06.062
10.1016/j.ica.2005.06.063
10.1016/j.ica.2005.07.002
10.1016/j.ica.2005.07.005
10.1016/j.ica.2005.07.006
10.1016/j.ica.2005.07.013
10.1016/j.ica.2005.07.014
10.1016/j.ica.2005.07.024
10.1016/j.ica.2005.07.029
10.1016/j.ica.2005.07.036
10.1016/j.ica.2005.07.040
10.1016/j.ica.2005.07.048
10.1016/j.ica.2005.08.004
10.1016/j.ica.2005.08.006
10.1016/j.ica.2005.08.021
10.1016/j.ica.2005.08.023
10.1016/j.ica.2005.08.027
10.1016/j.ica.2005.08.029
10.1016/j.ica.2005.09.002
10.1016/j.ica.2005.09.004
10.1016/j.ica.2005.09.010
10.1016/j.ica.2005.09.013
10.1016/j.ica.2005.09.031
10.1016/j.ica.2005.09.035
10.1016/j.ica.2005.09.039
10.1016/j.ica.2005.09.041
10.1016/j.ica.2005.09.044
10.1016/j.ica.2005.09.059
10.1016/j.ica.2005.10.009
10.1016/j.ica.2005.10.010
10.1016/j.ica.2005.10.031
10.1016/j.ica.2005.10.033
10.1016/j.ica.2005.10.040
10.1016/j.ica.2005.10.051
10.1016/j.ica.2005.10.055
10.1016/j.ica.2005.11.002
10.1016/j.ica.2005.11.013
10.1016/j.ica.2005.11.038
10.1016/j.ica.2005.12.015
10.1016/j.ica.2005.12.019
10.1016/j.ica.2005.12.048
10.1016/j.ica.2005.12.055
10.1016/j.ica.2005.12.069
10.1016/j.ica.2005.12.076
10.1016/j.ica.2005.12.077
10.1016/j.ica.2006.01.001
10.1016/j.ica.2006.01.003
10.1016/j.ica.2006.01.004
10.1016/j.ica.2006.01.005
10.1016/j.ica.2006.01.006
10.1016/j.ica.2006.01.009
10.1016/j.ica.2006.01.010
10.1016/j.ica.2006.01.012
10.1016/j.ica.2006.01.026
10.1016/j.ica.2006.01.029
10.1016/j.ica.2006.01.031
10.1016/j.ica.2006.02.004
10.1016/j.ica.2006.02.018
10.1016/j.ica.2006.02.039
10.1016/j.ica.2006.02.043
10.1016/j.ica.2006.02.044
10.1016/j.ica.2006.03.001
10.1016/j.ica.2006.03.024
10.1016/j.ica.2006.03.038
10.1016/j.ica.2006.03.039
10.1016/j.ica.2006.03.040
10.1016/j.ica.2006.04.008
10.1016/j.ica.2006.04.014
10.1016/j.ica.2006.04.017
10.1016/j.ica.2006.04.022
10.1016/j.ica.2006.04.026
10.1016/j.ica.2006.04.035
10.1016/j.ica.2006.04.039
10.1016/j.ica.2006.04.044
10.1016/j.ica.2006.04.046
10.1016/j.ica.2006.05.037
10.1016/j.ica.2006.05.039
10.1016/j.ica.2006.05.049
10.1016/j.ica.2006.06.010
10.1016/j.ica.2006.06.025
10.1016/j.ica.2006.06.027
10.1016/j.ica.2006.06.029
10.1016/j.ica.2006.07.001
10.1016/j.ica.2006.07.002
10.1016/j.ica.2006.07.016
10.1016/j.ica.2006.07.035
10.1016/j.ica.2006.07.042
10.1016/j.ica.2006.07.071
10.1016/j.ica.2006.07.077
10.1016/j.ica.2006.07.081
10.1016/j.ica.2006.07.111
10.1016/j.ica.2006.08.006
10.1016/j.ica.2006.08.014
10.1016/j.ica.2006.08.020
10.1016/j.ica.2006.08.021
10.1016/j.ica.2006.08.022
10.1016/j.ica.2006.08.034
10.1016/j.ica.2006.08.044
10.1016/j.ica.2006.08.051
10.1016/j.ica.2006.08.054
10.1016/j.ica.2006.08.055
10.1016/j.ica.2006.09.002
10.1016/j.ica.2006.09.005
10.1016/j.ica.2006.09.009
10.1016/j.ica.2006.09.010
10.1016/j.ica.2006.09.021
10.1016/j.ica.2006.09.024
10.1016/j.ica.2006.09.027
10.1016/j.ica.2006.09.031
10.1016/j.ica.2006.09.032
10.1016/j.ica.2006.10.011
10.1016/j.ica.2006.10.014
10.1016/j.ica.2006.10.023
10.1016/j.ica.2006.10.031
10.1016/j.ica.2006.10.034
10.1016/j.ica.2006.10.036
10.1016/j.ica.2006.10.038
10.1016/j.ica.2006.10.044
10.1016/j.ica.2006.10.045
10.1016/j.ica.2006.11.013
10.1016/j.ica.2006.11.020
10.1016/j.ica.2006.12.004
10.1016/j.ica.2006.12.010
10.1016/j.ica.2006.12.012
10.1016/j.ica.2006.12.023
10.1016/j.ica.2006.12.030
10.1016/j.ica.2006.12.032
10.1016/j.ica.2006.12.038
10.1016/j.ica.2006.12.048
10.1016/j.ica.2006.12.050
10.1016/j.ica.2007.01.015
10.1016/j.ica.2007.01.022
10.1016/j.ica.2007.01.023
10.1016/j.ica.2007.02.011
10.1016/j.ica.2007.02.016
10.1016/j.ica.2007.02.019
10.1016/j.ica.2007.02.024
10.1016/j.ica.2007.02.038
10.1016/j.ica.2007.02.045
10.1016/j.ica.2007.02.050
10.1016/j.ica.2007.03.001
10.1016/j.ica.2007.03.005
10.1016/j.ica.2007.03.008
10.1016/j.ica.2007.03.014
10.1016/j.ica.2007.03.021
10.1016/j.ica.2007.03.027
10.1016/j.ica.2007.03.028
10.1016/j.ica.2007.03.033
10.1016/j.ica.2007.03.034
10.1016/j.ica.2007.03.038
10.1016/j.ica.2007.03.043
10.1016/j.ica.2007.03.048
10.1016/j.ica.2007.03.057
10.1016/j.ica.2007.03.063
10.1016/j.ica.2007.04.007
10.1016/j.ica.2007.04.012
10.1016/j.ica.2007.04.015
10.1016/j.ica.2007.04.034
10.1016/j.ica.2007.04.035
10.1016/j.ica.2007.04.040
10.1016/j.ica.2007.04.043
10.1016/j.ica.2007.04.047
10.1016/j.ica.2007.04.048
10.1016/j.ica.2007.05.004
10.1016/j.ica.2007.05.014
10.1016/j.ica.2007.05.015
10.1016/j.ica.2007.05.028
10.1016/j.ica.2007.05.034
10.1016/j.ica.2007.05.049
10.1016/j.ica.2007.05.059
10.1016/j.ica.2007.06.005
10.1016/j.ica.2007.06.013
10.1016/j.ica.2007.06.023
10.1016/j.ica.2007.06.029
10.1016/j.ica.2007.06.039
10.1016/j.ica.2007.06.041
10.1016/j.ica.2007.07.005
10.1016/j.ica.2007.07.011
10.1016/j.ica.2007.07.020
10.1016/j.ica.2007.07.025
10.1016/j.ica.2007.07.028
10.1016/j.ica.2007.07.033
10.1016/j.ica.2007.07.037
10.1016/j.ica.2007.07.041
10.1016/j.ica.2007.08.002
10.1016/j.ica.2007.08.006
10.1016/j.ica.2007.08.031
10.1016/j.ica.2007.08.034
10.1016/j.ica.2007.09.006
10.1016/j.ica.2007.09.013
10.1016/j.ica.2007.09.030
10.1016/j.ica.2007.09.034
10.1016/j.ica.2007.09.035
10.1016/j.ica.2007.09.036
10.1016/j.ica.2007.09.041
10.1016/j.ica.2007.09.042
10.1016/j.ica.2007.10.008
10.1016/j.ica.2007.10.014
10.1016/j.ica.2007.10.024
10.1016/j.ica.2007.10.028
10.1016/j.ica.2007.10.029
10.1016/j.ica.2007.10.043
10.1016/j.ica.2007.10.045
10.1016/j.ica.2007.10.051
10.1016/j.ica.2007.11.001
10.1016/j.ica.2007.11.013
10.1016/j.ica.2007.11.020
10.1016/j.ica.2007.11.036
10.1016/j.ica.2007.12.004
10.1016/j.ica.2007.12.018
10.1016/j.ica.2007.12.029
10.1016/j.ica.2007.12.030
10.1016/j.ica.2008.01.009
10.1016/j.ica.2008.01.010
10.1016/j.ica.2008.01.020
10.1016/j.ica.2008.01.029
10.1016/j.ica.2008.01.038
10.1016/j.ica.2008.01.043
10.1016/j.ica.2008.02.009
10.1016/j.ica.2008.02.021
10.1016/j.ica.2008.02.028
10.1016/j.ica.2008.02.036
10.1016/j.ica.2008.02.037
10.1016/j.ica.2008.02.040
10.1016/j.ica.2008.02.041
10.1016/j.ica.2008.02.042
10.1016/j.ica.2008.02.046
10.1016/j.ica.2008.02.065
10.1016/j.ica.2008.02.072
10.1016/j.ica.2008.02.073
10.1016/j.ica.2008.03.026
10.1016/j.ica.2008.03.027
10.1016/j.ica.2008.03.028
10.1016/j.ica.2008.03.039
10.1016/j.ica.2008.03.040
10.1016/j.ica.2008.03.041
10.1016/j.ica.2008.03.042
10.1016/j.ica.2008.03.044
10.1016/j.ica.2008.03.067
10.1016/j.ica.2008.03.071
10.1016/j.ica.2008.03.086
10.1016/j.ica.2008.03.103
10.1016/j.ica.2008.03.109
10.1016/j.ica.2008.03.111
10.1016/j.ica.2008.03.115
10.1016/j.ica.2008.04.008
10.1016/j.ica.2008.04.010
10.1016/j.ica.2008.04.032
10.1016/j.ica.2008.04.044
10.1016/j.ica.2008.04.052
10.1016/j.ica.2008.05.001
10.1016/j.ica.2008.05.009
10.1016/j.ica.2008.05.014
10.1016/j.ica.2008.05.015
10.1016/j.ica.2008.05.024
10.1016/j.ica.2008.05.029
10.1016/j.ica.2008.05.033
10.1016/j.ica.2008.06.011
10.1016/j.ica.2008.06.013
10.1016/j.ica.2008.06.017
10.1016/j.ica.2008.06.024
10.1016/j.ica.2008.07.002
10.1016/j.ica.2008.07.008
10.1016/j.ica.2008.07.010
10.1016/j.ica.2008.07.012
10.1016/j.ica.2008.07.013
10.1016/j.ica.2008.07.014
10.1016/j.ica.2008.07.015
10.1016/j.ica.2008.07.018
10.1016/j.ica.2008.07.021
10.1016/j.ica.2008.07.024
10.1016/j.ica.2008.07.030
10.1016/j.ica.2008.07.032
10.1016/j.ica.2008.08.003
10.1016/j.ica.2008.08.010
10.1016/j.ica.2008.08.016
10.1016/j.ica.2008.08.017
10.1016/j.ica.2008.08.020
10.1016/j.ica.2008.08.023
10.1016/j.ica.2008.08.025
10.1016/j.ica.2008.08.028
10.1016/j.ica.2008.08.030
10.1016/j.ica.2008.08.032
10.1016/j.ica.2008.08.033
10.1016/j.ica.2008.08.039
10.1016/j.ica.2008.09.008
10.1016/j.ica.2008.09.016
10.1016/j.ica.2008.09.018
10.1016/j.ica.2008.09.031
10.1016/j.ica.2008.09.035
10.1016/j.ica.2008.09.049
10.1016/j.ica.2008.09.052
10.1016/j.ica.2008.09.053
10.1016/j.ica.2008.10.005
10.1016/j.ica.2008.10.009
10.1016/j.ica.2008.10.010
10.1016/j.ica.2008.10.014
10.1016/j.ica.2008.10.015
10.1016/j.ica.2008.10.018
10.1016/j.ica.2008.10.025
10.1016/j.ica.2008.10.031
10.1016/j.ica.2008.10.033
10.1016/j.ica.2008.10.034
10.1016/j.ica.2008.10.038
10.1016/j.ica.2008.11.003
10.1016/j.ica.2008.11.012
10.1016/j.ica.2008.11.014
10.1016/j.ica.2008.11.019
10.1016/j.ica.2008.11.022
10.1016/j.ica.2008.11.025
10.1016/j.ica.2008.11.028
10.1016/j.ica.2008.11.031
10.1016/j.ica.2008.11.033
10.1016/j.ica.2008.12.001
10.1016/j.ica.2008.12.002
10.1016/j.ica.2008.12.008
10.1016/j.ica.2008.12.011
10.1016/j.ica.2008.12.016
10.1016/j.ica.2008.12.017
10.1016/j.ica.2008.12.018
10.1016/j.ica.2008.12.021
10.1016/j.ica.2008.12.022
10.1016/j.ica.2008.12.025
10.1016/j.ica.2009.01.003
10.1016/j.ica.2009.01.004
10.1016/j.ica.2009.01.009
10.1016/j.ica.2009.01.010
10.1016/j.ica.2009.01.019
10.1016/j.ica.2009.01.024
10.1016/j.ica.2009.01.036
10.1016/j.ica.2009.01.043
10.1016/j.ica.2009.01.044
10.1016/j.ica.2009.02.002
10.1016/j.ica.2009.02.008
10.1016/j.ica.2009.02.011
10.1016/j.ica.2009.02.013
10.1016/j.ica.2009.02.021
10.1016/j.ica.2009.02.030
10.1016/j.ica.2009.02.040
10.1016/j.ica.2009.03.002
10.1016/j.ica.2009.03.011
10.1016/j.ica.2009.03.012
10.1016/j.ica.2009.03.014
10.1016/j.ica.2009.03.017
10.1016/j.ica.2009.03.018
10.1016/j.ica.2009.03.020
10.1016/j.ica.2009.03.023
10.1016/j.ica.2009.03.025
10.1016/j.ica.2009.03.033
10.1016/j.ica.2009.03.041
10.1016/j.ica.2009.03.046
10.1016/j.ica.2009.04.003
10.1016/j.ica.2009.04.004
10.1016/j.ica.2009.04.019
10.1016/j.ica.2009.04.033
10.1016/j.ica.2009.04.036
10.1016/j.ica.2009.04.037
10.1016/j.ica.2009.05.001
10.1016/j.ica.2009.05.009
10.1016/j.ica.2009.05.012
10.1016/j.ica.2009.05.018
10.1016/j.ica.2009.05.021
10.1016/j.ica.2009.05.030
10.1016/j.ica.2009.05.035
10.1016/j.ica.2009.05.038
10.1016/j.ica.2009.05.048
10.1016/j.ica.2009.05.054
10.1016/j.ica.2009.05.055
10.1016/j.ica.2009.05.059
10.1016/j.ica.2009.06.002
10.1016/j.ica.2009.06.008
10.1016/j.ica.2009.06.009
10.1016/j.ica.2009.06.016
10.1016/j.ica.2009.06.019
10.1016/j.ica.2009.06.021
10.1016/j.ica.2009.06.023
10.1016/j.ica.2009.06.026
10.1016/j.ica.2009.06.036
10.1016/j.ica.2009.06.040
10.1016/j.ica.2009.06.048
10.1016/j.ica.2009.07.017
10.1016/j.ica.2009.07.026
10.1016/j.ica.2009.07.027
10.1016/j.ica.2009.07.030
10.1016/j.ica.2009.07.032
10.1016/j.ica.2009.08.005
10.1016/j.ica.2009.08.009
10.1016/j.ica.2009.08.011
10.1016/j.ica.2009.08.014
10.1016/j.ica.2009.08.031
10.1016/j.ica.2009.09.014
10.1016/j.ica.2009.09.022
10.1016/j.ica.2009.09.025
10.1016/j.ica.2009.09.027
10.1016/j.ica.2009.09.031
10.1016/j.ica.2009.09.032
10.1016/j.ica.2009.09.034
10.1016/j.ica.2009.09.035
10.1016/j.ica.2009.09.036
10.1016/j.ica.2009.09.037
10.1016/j.ica.2009.09.038
10.1016/j.ica.2009.09.039
10.1016/j.ica.2009.09.043
10.1016/j.ica.2009.09.046
10.1016/j.ica.2009.09.050
10.1016/j.ica.2009.10.001
10.1016/j.ica.2009.10.011
10.1016/j.ica.2009.10.014
10.1016/j.ica.2009.10.017
10.1016/j.ica.2009.10.024
10.1016/j.ica.2009.11.004
10.1016/j.ica.2009.11.016
10.1016/j.ica.2009.11.017
10.1016/j.ica.2009.11.019
10.1016/j.ica.2009.11.036
10.1016/j.ica.2009.11.038
10.1016/j.ica.2009.12.016
10.1016/j.ica.2009.12.017
10.1016/j.ica.2009.12.018
10.1016/j.ica.2009.12.022
10.1016/j.ica.2009.12.023
10.1016/j.ica.2009.12.034
10.1016/j.ica.2009.12.037
10.1016/j.ica.2009.12.044
10.1016/j.ica.2009.12.045
10.1016/j.ica.2009.12.046
10.1016/j.ica.2009.12.049
10.1016/j.ica.2009.12.051
10.1016/j.ica.2009.12.056
10.1016/j.ica.2009.12.060
10.1016/j.ica.2010.01.005
10.1016/j.ica.2010.01.006
10.1016/j.ica.2010.01.016
10.1016/j.ica.2010.01.018
10.1016/j.ica.2010.01.019
10.1016/j.ica.2010.01.025
10.1016/j.ica.2010.01.042
10.1016/j.ica.2010.01.043
10.1016/j.ica.2010.02.007
10.1016/j.ica.2010.02.012
10.1016/j.ica.2010.02.013
10.1016/j.ica.2010.03.008
10.1016/j.ica.2010.03.019
10.1016/j.ica.2010.03.025
10.1016/j.ica.2010.03.029
10.1016/j.ica.2010.03.036
10.1016/j.ica.2010.03.038
10.1016/j.ica.2010.03.040
10.1016/j.ica.2010.03.047
10.1016/j.ica.2010.03.050
10.1016/j.ica.2010.03.070
10.1016/j.ica.2010.03.072
10.1016/j.ica.2010.03.073
10.1016/j.ica.2010.03.076
10.1016/j.ica.2010.04.015
10.1016/j.ica.2010.04.021
10.1016/j.ica.2010.04.030
10.1016/j.ica.2010.04.034
10.1016/j.ica.2010.04.037
10.1016/j.ica.2010.04.042
10.1016/j.ica.2010.04.043
10.1016/j.ica.2010.05.002
10.1016/j.ica.2010.05.013
10.1016/j.ica.2010.05.021
10.1016/j.ica.2010.05.024
10.1016/j.ica.2010.05.026
10.1016/j.ica.2010.05.031
10.1016/j.ica.2010.05.038
10.1016/j.ica.2010.05.041
10.1016/j.ica.2010.05.050
10.1016/j.ica.2010.05.054
10.1016/j.ica.2010.05.055
10.1016/j.ica.2010.05.057
10.1016/j.ica.2010.06.005
10.1016/j.ica.2010.06.009
10.1016/j.ica.2010.06.021
10.1016/j.ica.2010.06.022
10.1016/j.ica.2010.06.043
10.1016/j.ica.2010.06.045
10.1016/j.ica.2010.06.051
10.1016/j.ica.2010.06.052
10.1016/j.ica.2010.06.063
10.1016/j.ica.2010.07.012
10.1016/j.ica.2010.07.027
10.1016/j.ica.2010.07.028
10.1016/j.ica.2010.07.030
10.1016/j.ica.2010.07.033
10.1016/j.ica.2010.07.041
10.1016/j.ica.2010.07.043
10.1016/j.ica.2010.07.045
10.1016/j.ica.2010.07.047
10.1016/j.ica.2010.07.053
10.1016/j.ica.2010.07.059
10.1016/j.ica.2010.07.060
10.1016/j.ica.2010.07.061
10.1016/j.ica.2010.07.070
10.1016/j.ica.2010.07.073
10.1016/j.ica.2010.07.077
10.1016/j.ica.2010.08.001
10.1016/j.ica.2010.08.004
10.1016/j.ica.2010.08.016
10.1016/j.ica.2010.08.045
10.1016/j.ica.2010.09.001
10.1016/j.ica.2010.09.004
10.1016/j.ica.2010.09.007
10.1016/j.ica.2010.09.012
10.1016/j.ica.2010.09.013
10.1016/j.ica.2010.09.017
10.1016/j.ica.2010.09.026
10.1016/j.ica.2010.09.034
10.1016/j.ica.2010.09.035
10.1016/j.ica.2010.09.036
10.1016/j.ica.2010.09.042
10.1016/j.ica.2010.09.043
10.1016/j.ica.2010.09.048
10.1016/j.ica.2010.09.049
10.1016/j.ica.2010.10.006
10.1016/j.ica.2010.10.009
10.1016/j.ica.2010.10.011
10.1016/j.ica.2010.10.015
10.1016/j.ica.2010.10.020
10.1016/j.ica.2010.10.023
10.1016/j.ica.2010.11.014
10.1016/j.ica.2010.11.015
10.1016/j.ica.2010.11.019
10.1016/j.ica.2010.11.025
10.1016/j.ica.2010.11.027
10.1016/j.ica.2010.11.043
10.1016/j.ica.2010.11.046
10.1016/j.ica.2010.12.023
10.1016/j.ica.2010.12.026
10.1016/j.ica.2010.12.034
10.1016/j.ica.2010.12.038
10.1016/j.ica.2010.12.043
10.1016/j.ica.2010.12.044
10.1016/j.ica.2010.12.047
10.1016/j.ica.2010.12.048
10.1016/j.ica.2010.12.049
10.1016/j.ica.2010.12.053
10.1016/j.ica.2010.12.055
10.1016/j.ica.2010.12.062
10.1016/j.ica.2011.01.001
10.1016/j.ica.2011.01.005
10.1016/j.ica.2011.01.009
10.1016/j.ica.2011.01.019
10.1016/j.ica.2011.01.028
10.1016/j.ica.2011.01.029
10.1016/j.ica.2011.01.036
10.1016/j.ica.2011.01.045
10.1016/j.ica.2011.01.048
10.1016/j.ica.2011.01.051
10.1016/j.ica.2011.01.052
10.1016/j.ica.2011.01.057
10.1016/j.ica.2011.01.061
10.1016/j.ica.2011.01.073
10.1016/j.ica.2011.01.089
10.1016/j.ica.2011.01.090
10.1016/j.ica.2011.02.001
10.1016/j.ica.2011.02.014
10.1016/j.ica.2011.02.016
10.1016/j.ica.2011.02.017
10.1016/j.ica.2011.02.023
10.1016/j.ica.2011.02.028
10.1016/j.ica.2011.02.053
10.1016/j.ica.2011.02.055
10.1016/j.ica.2011.02.073
10.1016/j.ica.2011.02.087
10.1016/j.ica.2011.02.092
10.1016/j.ica.2011.02.094
10.1016/j.ica.2011.03.003
10.1016/j.ica.2011.03.008
10.1016/j.ica.2011.03.009
10.1016/j.ica.2011.03.031
10.1016/j.ica.2011.03.033
10.1016/j.ica.2011.03.036
10.1016/j.ica.2011.03.037
10.1016/j.ica.2011.03.040
10.1016/j.ica.2011.03.041
10.1016/j.ica.2011.03.049
10.1016/j.ica.2011.03.053
10.1016/j.ica.2011.03.054
10.1016/j.ica.2011.03.065
10.1016/j.ica.2011.03.068
10.1016/j.ica.2011.03.072
10.1016/j.ica.2011.04.005
10.1016/j.ica.2011.04.006
10.1016/j.ica.2011.04.008
10.1016/j.ica.2011.04.023
10.1016/j.ica.2011.04.029
10.1016/j.ica.2011.04.038
10.1016/j.ica.2011.04.045
10.1016/j.ica.2011.04.049
10.1016/j.ica.2011.05.018
10.1016/j.ica.2011.05.019
10.1016/j.ica.2011.05.021
10.1016/j.ica.2011.05.026
10.1016/j.ica.2011.05.029
10.1016/j.ica.2011.05.030
10.1016/j.ica.2011.06.009
10.1016/j.ica.2011.06.013
10.1016/j.ica.2011.06.016
10.1016/j.ica.2011.06.018
10.1016/j.ica.2011.06.020
10.1016/j.ica.2011.06.026
10.1016/j.ica.2011.06.027
10.1016/j.ica.2011.06.034
10.1016/j.ica.2011.06.038
10.1016/j.ica.2011.06.040
10.1016/j.ica.2011.06.043
10.1016/j.ica.2011.06.050
10.1016/j.ica.2011.06.053
10.1016/j.ica.2011.06.054
10.1016/j.ica.2011.07.007
10.1016/j.ica.2011.07.008
10.1016/j.ica.2011.07.011
10.1016/j.ica.2011.07.012
10.1016/j.ica.2011.07.013
10.1016/j.ica.2011.07.017
10.1016/j.ica.2011.07.027
10.1016/j.ica.2011.07.029
10.1016/j.ica.2011.07.038
10.1016/j.ica.2011.07.040
10.1016/j.ica.2011.07.044
10.1016/j.ica.2011.07.049
10.1016/j.ica.2011.08.003
10.1016/j.ica.2011.08.008
10.1016/j.ica.2011.08.009
10.1016/j.ica.2011.08.020
10.1016/j.ica.2011.08.022
10.1016/j.ica.2011.08.028
10.1016/j.ica.2011.08.054
10.1016/j.ica.2011.08.060
10.1016/j.ica.2011.08.064
10.1016/j.ica.2011.08.068
10.1016/j.ica.2011.08.069
10.1016/j.ica.2011.09.001
10.1016/j.ica.2011.09.016
10.1016/j.ica.2011.09.040
10.1016/j.ica.2011.09.042
10.1016/j.ica.2011.09.049
10.1016/j.ica.2011.09.053
10.1016/j.ica.2011.10.009
10.1016/j.ica.2011.10.011
10.1016/j.ica.2011.10.028
10.1016/j.ica.2011.10.031
10.1016/j.ica.2011.10.034
10.1016/j.ica.2011.10.056
10.1016/j.ica.2011.10.070
10.1016/j.ica.2011.11.004
10.1016/j.ica.2011.11.005
10.1016/j.ica.2011.11.015
10.1016/j.ica.2011.11.016
10.1016/j.ica.2011.11.020
10.1016/j.ica.2011.11.022
10.1016/j.ica.2011.11.028
10.1016/j.ica.2011.11.029
10.1016/j.ica.2011.11.037
10.1016/j.ica.2011.11.042
10.1016/j.ica.2011.11.044
10.1016/j.ica.2011.11.054
10.1016/j.ica.2011.11.057
10.1016/j.ica.2011.11.058
10.1016/j.ica.2011.11.061
10.1016/j.ica.2011.12.006
10.1016/j.ica.2011.12.007
10.1016/j.ica.2011.12.011
10.1016/j.ica.2011.12.017
10.1016/j.ica.2011.12.018
10.1016/j.ica.2011.12.022
10.1016/j.ica.2011.12.026
10.1016/j.ica.2011.12.027
10.1016/j.ica.2011.12.030
10.1016/j.ica.2011.12.032
10.1016/j.ica.2011.12.036
10.1016/j.ica.2011.12.037
10.1016/j.ica.2011.12.040
10.1016/j.ica.2011.12.041
10.1016/j.ica.2011.12.051
10.1016/j.ica.2012.01.006
10.1016/j.ica.2012.01.011
10.1016/j.ica.2012.01.014
10.1016/j.ica.2012.01.019
10.1016/j.ica.2012.01.022
10.1016/j.ica.2012.01.027
10.1016/j.ica.2012.01.035
10.1016/j.ica.2012.01.037
10.1016/j.ica.2012.01.045
10.1016/j.ica.2012.01.047
10.1016/j.ica.2012.01.048
10.1016/j.ica.2012.01.053
10.1016/j.ica.2012.01.054
10.1016/j.ica.2012.01.056
10.1016/j.ica.2012.01.059
10.1016/j.ica.2012.02.010
10.1016/j.ica.2012.02.014
10.1016/j.ica.2012.02.018
10.1016/j.ica.2012.02.029
10.1016/j.ica.2012.02.032
10.1016/j.ica.2012.02.045
10.1016/j.ica.2012.03.004
10.1016/j.ica.2012.03.009
10.1016/j.ica.2012.03.010
10.1016/j.ica.2012.03.011
10.1016/j.ica.2012.03.015
10.1016/j.ica.2012.03.020
10.1016/j.ica.2012.03.022
10.1016/j.ica.2012.03.035
10.1016/j.ica.2012.03.050
10.1016/j.ica.2012.04.007
10.1016/j.ica.2012.04.009
10.1016/j.ica.2012.04.022
10.1016/j.ica.2012.04.024
10.1016/j.ica.2012.04.039
10.1016/j.ica.2012.04.040
10.1016/j.ica.2012.04.043
10.1016/j.ica.2012.04.044
10.1016/j.ica.2012.04.045
10.1016/j.ica.2012.05.001
10.1016/j.ica.2012.05.004
10.1016/j.ica.2012.05.005
10.1016/j.ica.2012.05.019
10.1016/j.ica.2012.05.024
10.1016/j.ica.2012.05.037
10.1016/j.ica.2012.05.039
10.1016/j.ica.2012.05.042
10.1016/j.ica.2012.06.008
10.1016/j.ica.2012.06.012
10.1016/j.ica.2012.06.034
10.1016/j.ica.2012.06.041
10.1016/j.ica.2012.06.043
10.1016/j.ica.2012.07.008
10.1016/j.ica.2012.07.010
10.1016/j.ica.2012.07.011
10.1016/j.ica.2012.07.021
10.1016/j.ica.2012.07.028
10.1016/j.ica.2012.07.031
10.1016/j.ica.2012.07.033
10.1016/j.ica.2012.08.006
10.1016/j.ica.2012.08.011
10.1016/j.ica.2012.08.012
10.1016/j.ica.2012.08.013
10.1016/j.ica.2012.08.027
10.1016/j.ica.2012.08.029
10.1016/j.ica.2012.08.030
10.1016/j.ica.2012.09.004
10.1016/j.ica.2012.09.007
10.1016/j.ica.2012.09.024
10.1016/j.ica.2012.09.025
10.1016/j.ica.2012.09.031
10.1016/j.ica.2012.09.033
10.1016/j.ica.2012.10.006
10.1016/j.ica.2012.10.013
10.1016/j.ica.2012.10.014
10.1016/j.ica.2012.10.020
10.1016/j.ica.2012.10.022
10.1016/j.ica.2012.10.023
10.1016/j.ica.2012.10.035
10.1016/j.ica.2012.11.009
10.1016/j.ica.2012.11.015
10.1016/j.ica.2012.11.018
10.1016/j.ica.2012.11.019
10.1016/j.ica.2012.11.021
10.1016/j.ica.2012.11.024
10.1016/j.ica.2012.11.030
10.1016/j.ica.2012.12.009
10.1016/j.ica.2012.12.027
10.1016/j.ica.2012.12.031
10.1016/j.ica.2012.12.032
10.1016/j.ica.2012.12.033
10.1016/j.ica.2012.12.036
10.1016/j.ica.2013.01.001
10.1016/j.ica.2013.01.002
10.1016/j.ica.2013.01.003
10.1016/j.ica.2013.01.004
10.1016/j.ica.2013.01.005
10.1016/j.ica.2013.01.007
10.1016/j.ica.2013.01.014
10.1016/j.ica.2013.01.015
10.1016/j.ica.2013.01.026
10.1016/j.ica.2013.01.034
10.1016/j.ica.2013.01.037
10.1016/j.ica.2013.02.008
10.1016/j.ica.2013.02.011
10.1016/j.ica.2013.02.014
10.1016/j.ica.2013.02.016
10.1016/j.ica.2013.02.026
10.1016/j.ica.2013.02.031
10.1016/j.ica.2013.02.032
10.1016/j.ica.2013.02.034
10.1016/j.ica.2013.02.036
10.1016/j.ica.2013.03.003
10.1016/j.ica.2013.03.005
10.1016/j.ica.2013.03.006
10.1016/j.ica.2013.03.009
10.1016/j.ica.2013.03.011
10.1016/j.ica.2013.03.012
10.1016/j.ica.2013.03.014
10.1016/j.ica.2013.03.015
10.1016/j.ica.2013.03.017
10.1016/j.ica.2013.03.022
10.1016/j.ica.2013.03.023
10.1016/j.ica.2013.03.029
10.1016/j.ica.2013.03.030
10.1016/j.ica.2013.03.031
10.1016/j.ica.2013.03.033
10.1016/j.ica.2013.03.038
10.1016/j.ica.2013.03.041
10.1016/j.ica.2013.03.042
10.1016/j.ica.2013.03.043
10.1016/j.ica.2013.03.046
10.1016/j.ica.2013.04.004
10.1016/j.ica.2013.04.007
10.1016/j.ica.2013.04.012
10.1016/j.ica.2013.04.018
10.1016/j.ica.2013.04.019
10.1016/j.ica.2013.04.027
10.1016/j.ica.2013.04.035
10.1016/j.ica.2013.04.038
10.1016/j.ica.2013.04.039
10.1016/j.ica.2013.04.050
10.1016/j.ica.2013.05.004
10.1016/j.ica.2013.05.007
10.1016/j.ica.2013.05.008
10.1016/j.ica.2013.05.009
10.1016/j.ica.2013.05.010
10.1016/j.ica.2013.05.013
10.1016/j.ica.2013.05.015
10.1016/j.ica.2013.05.016
10.1016/j.ica.2013.05.019
10.1016/j.ica.2013.05.040
10.1016/j.ica.2013.06.005
10.1016/j.ica.2013.06.013
10.1016/j.ica.2013.06.014
10.1016/j.ica.2013.06.015
10.1016/j.ica.2013.06.020
10.1016/j.ica.2013.06.024
10.1016/j.ica.2013.06.025
10.1016/j.ica.2013.06.027
10.1016/j.ica.2013.07.002
10.1016/j.ica.2013.07.013
10.1016/j.ica.2013.07.021
10.1016/j.ica.2013.07.030
10.1016/j.ica.2013.07.038
10.1016/j.ica.2013.07.044
10.1016/j.ica.2013.07.049
10.1016/j.ica.2013.07.053
10.1016/j.ica.2013.07.055
10.1016/j.ica.2013.07.056
10.1016/j.ica.2013.07.059
10.1016/j.ica.2013.08.004
10.1016/j.ica.2013.08.007
10.1016/j.ica.2013.08.011
10.1016/j.ica.2013.08.014
10.1016/j.ica.2013.08.017
10.1016/j.ica.2013.08.022
10.1016/j.ica.2013.09.011
10.1016/j.ica.2013.09.024
10.1016/j.ica.2013.09.028
10.1016/j.ica.2013.09.031
10.1016/j.ica.2013.09.032
10.1016/j.ica.2013.09.033
10.1016/j.ica.2013.09.039
10.1016/j.ica.2013.09.041
10.1016/j.ica.2013.09.043
10.1016/j.ica.2013.09.045
10.1016/j.ica.2013.09.046
10.1016/j.ica.2013.10.003
10.1016/j.ica.2013.10.006
10.1016/j.ica.2013.10.018
10.1016/j.ica.2013.10.023
10.1016/j.ica.2013.10.024
10.1016/j.ica.2013.10.033
10.1016/j.ica.2013.10.034
10.1016/j.ica.2013.11.002
10.1016/j.ica.2013.11.007
10.1016/j.ica.2013.11.014
10.1016/j.ica.2013.11.016
10.1016/j.ica.2013.11.017
10.1016/j.ica.2013.11.041
10.1016/j.ica.2013.12.003
10.1016/j.ica.2013.12.013
10.1016/j.ica.2013.12.024
10.1016/j.ica.2013.12.027
10.1016/j.ica.2013.12.032
10.1016/j.ica.2013.12.034
10.1016/j.ica.2013.12.035
10.1016/j.ica.2013.12.040
10.1016/j.ica.2014.01.010
10.1016/j.ica.2014.01.014
10.1016/j.ica.2014.01.018
10.1016/j.ica.2014.01.019
10.1016/j.ica.2014.01.020
10.1016/j.ica.2014.01.022
10.1016/j.ica.2014.01.038
10.1016/j.ica.2014.01.040
10.1016/j.ica.2014.02.005
10.1016/j.ica.2014.02.014
10.1016/j.ica.2014.02.016
10.1016/j.ica.2014.02.027
10.1016/j.ica.2014.02.029
10.1016/j.ica.2014.02.031
10.1016/j.ica.2014.02.039
10.1016/j.ica.2014.02.042
10.1016/j.ica.2014.03.010
10.1016/j.ica.2014.03.014
10.1016/j.ica.2014.03.016
10.1016/j.ica.2014.03.017
10.1016/j.ica.2014.03.019
10.1016/j.ica.2014.03.021
10.1016/j.ica.2014.03.023
10.1016/j.ica.2014.03.024
10.1016/j.ica.2014.03.030
10.1016/j.ica.2014.03.033
10.1016/j.ica.2014.03.037
10.1016/j.ica.2014.04.006
10.1016/j.ica.2014.04.009
10.1016/j.ica.2014.04.011
10.1016/j.ica.2014.04.013
10.1016/j.ica.2014.04.025
10.1016/j.ica.2014.04.026
10.1016/j.ica.2014.04.035
10.1016/j.ica.2014.04.038
10.1016/j.ica.2014.04.040
10.1016/j.ica.2014.05.013
10.1016/j.ica.2014.05.016
10.1016/j.ica.2014.05.018
10.1016/j.ica.2014.05.025
10.1016/j.ica.2014.05.028
10.1016/j.ica.2014.05.032
10.1016/j.ica.2014.05.037
10.1016/j.ica.2014.05.038
10.1016/j.ica.2014.05.040
10.1016/j.ica.2014.06.013
10.1016/j.ica.2014.06.029
10.1016/j.ica.2014.06.030
10.1016/j.ica.2014.06.034
10.1016/j.ica.2014.06.036
10.1016/j.ica.2014.07.001
10.1016/j.ica.2014.07.026
10.1016/j.ica.2014.07.027
10.1016/j.ica.2014.07.034
10.1016/j.ica.2014.07.039
10.1016/j.ica.2014.07.041
10.1016/j.ica.2014.07.051
10.1016/j.ica.2014.07.054
10.1016/j.ica.2014.07.072
10.1016/j.ica.2014.07.075
10.1016/j.ica.2014.08.009
10.1016/j.ica.2014.08.010
10.1016/j.ica.2014.08.013
10.1016/j.ica.2014.08.017
10.1016/j.ica.2014.08.018
10.1016/j.ica.2014.08.021
10.1016/j.ica.2014.08.035
10.1016/j.ica.2014.08.055
10.1016/j.ica.2014.08.058
10.1016/j.ica.2014.08.059
10.1016/j.ica.2014.09.009
10.1016/j.ica.2014.09.017
10.1016/j.ica.2014.09.024
10.1016/j.ica.2014.09.025
10.1016/j.ica.2014.09.026
10.1016/j.ica.2014.09.029
10.1016/j.ica.2014.10.001
10.1016/j.ica.2014.10.008
10.1016/j.ica.2014.10.016
10.1016/j.ica.2014.10.017
10.1016/j.ica.2014.10.018
10.1016/j.ica.2014.10.024
10.1016/j.ica.2014.10.026
10.1016/j.ica.2014.10.027
10.1016/j.ica.2014.10.029
10.1016/j.ica.2014.10.030
10.1016/j.ica.2014.11.009
10.1016/j.ica.2014.11.010
10.1016/j.ica.2014.11.013
10.1016/j.ica.2014.11.026
10.1016/j.ica.2014.11.028
10.1016/j.ica.2014.11.030
10.1016/j.ica.2014.11.035
10.1016/j.ica.2014.11.039
10.1016/j.ica.2014.12.001
10.1016/j.ica.2014.12.002
10.1016/j.ica.2014.12.007
10.1016/j.ica.2014.12.010
10.1016/j.ica.2014.12.020
10.1016/j.ica.2014.12.027
10.1016/j.ica.2014.12.033
10.1016/j.ica.2014.12.034
10.1016/j.ica.2015.01.010
10.1016/j.ica.2015.01.015
10.1016/j.ica.2015.01.018
10.1016/j.ica.2015.01.022
10.1016/j.ica.2015.01.024
10.1016/j.ica.2015.01.028
10.1016/j.ica.2015.01.035
10.1016/j.ica.2015.01.040
10.1016/j.ica.2015.02.003
10.1016/j.ica.2015.02.010
10.1016/j.ica.2015.02.017
10.1016/j.ica.2015.02.024
10.1016/j.ica.2015.03.011
10.1016/j.ica.2015.03.014
10.1016/j.ica.2015.03.019
10.1016/j.ica.2015.03.020
10.1016/j.ica.2015.03.025
10.1016/j.ica.2015.03.027
10.1016/j.ica.2015.03.028
10.1016/j.ica.2015.03.030
10.1016/j.ica.2015.03.031
10.1016/j.ica.2015.03.032
10.1016/j.ica.2015.03.035
10.1016/j.ica.2015.03.043
10.1016/j.ica.2015.04.010
10.1016/j.ica.2015.04.014
10.1016/j.ica.2015.04.019
10.1016/j.ica.2015.04.025
10.1016/j.ica.2015.04.027
10.1016/j.ica.2015.04.028
10.1016/j.ica.2015.04.030
10.1016/j.ica.2015.05.003
10.1016/j.ica.2015.05.018
10.1016/j.ica.2015.05.021
10.1016/j.ica.2015.05.026
10.1016/j.ica.2015.05.029
10.1016/j.ica.2015.06.006
10.1016/j.ica.2015.06.010
10.1016/j.ica.2015.06.016
10.1016/j.ica.2015.06.020
10.1016/j.ica.2015.07.006
10.1016/j.ica.2015.07.011
10.1016/j.ica.2015.07.016
10.1016/j.ica.2015.07.019
10.1016/j.ica.2015.07.044
10.1016/j.ica.2015.07.045
10.1016/j.ica.2015.08.001
10.1016/j.ica.2015.08.012
10.1016/j.ica.2015.08.018
10.1016/j.ica.2015.08.021
10.1016/j.ica.2015.09.014
10.1016/j.ica.2015.09.019
10.1016/j.ica.2015.09.022
10.1016/j.ica.2015.09.025
10.1016/j.ica.2015.10.004
10.1016/j.ica.2015.10.011
10.1016/j.ica.2015.10.016
10.1016/j.ica.2015.10.021
10.1016/j.ica.2015.10.022
10.1016/j.ica.2015.10.023
10.1016/j.ica.2015.10.032
10.1016/j.ica.2015.10.033
10.1016/j.ica.2015.10.034
10.1016/j.ica.2015.10.036
10.1016/j.ica.2015.10.046
10.1016/j.ica.2015.11.007
10.1016/j.ica.2015.11.011
10.1016/j.ica.2015.11.014
10.1016/j.ica.2015.11.019
10.1016/j.ica.2015.11.025
10.1016/j.ica.2015.11.027
10.1016/j.ica.2015.12.002
10.1016/j.ica.2015.12.009
10.1016/j.ica.2015.12.010
10.1016/j.ica.2015.12.022
10.1016/j.ica.2015.12.023
10.1016/j.ica.2016.01.001
10.1016/j.ica.2016.01.005
10.1016/j.ica.2016.01.007
10.1016/j.ica.2016.01.008
10.1016/j.ica.2016.01.010
10.1016/j.ica.2016.01.014
10.1016/j.ica.2016.01.024
10.1016/j.ica.2016.01.032
10.1016/j.ica.2016.01.041
10.1016/j.ica.2016.02.001
10.1016/j.ica.2016.02.003
10.1016/j.ica.2016.02.020
10.1016/j.ica.2016.02.026
10.1016/j.ica.2016.02.042
10.1016/j.ica.2016.03.009
10.1016/j.ica.2016.03.010
10.1016/j.ica.2016.03.011
10.1016/j.ica.2016.03.015
10.1016/j.ica.2016.03.016
10.1016/j.ica.2016.03.026
10.1016/j.ica.2016.03.027
10.1016/j.ica.2016.03.029
10.1016/j.ica.2016.03.032
10.1016/j.ica.2016.03.037
10.1016/j.ica.2016.03.038
10.1016/j.ica.2016.03.048
10.1016/j.ica.2016.04.016
10.1016/j.ica.2016.04.018
10.1016/j.ica.2016.04.038
10.1016/j.ica.2016.05.002
10.1016/j.ica.2016.05.004
10.1016/j.ica.2016.05.009
10.1016/j.ica.2016.05.016
10.1016/j.ica.2016.05.041
10.1016/j.ica.2016.05.042
10.1016/j.ica.2016.05.051
10.1016/j.ica.2016.05.052
10.1016/j.ica.2016.06.009
10.1016/j.ica.2016.06.015
10.1016/j.ica.2016.06.031
10.1016/j.ica.2016.06.042
10.1016/j.ica.2016.06.044
10.1016/j.ica.2016.07.001
10.1016/j.ica.2016.07.005
10.1016/j.ica.2016.07.008
10.1016/j.ica.2016.07.019
10.1016/j.ica.2016.07.023
10.1016/j.ica.2016.07.027
10.1016/j.ica.2016.07.045
10.1016/j.ica.2016.07.049
10.1016/j.ica.2016.08.001
10.1016/j.ica.2016.08.004
10.1016/j.ica.2016.08.005
10.1016/j.ica.2016.08.018
10.1016/j.ica.2016.08.029
10.1016/j.ica.2016.08.033
10.1016/j.ica.2016.08.040
10.1016/j.ica.2016.08.046
10.1016/j.ica.2016.09.003
10.1016/j.ica.2016.09.009
10.1016/j.ica.2016.09.014
10.1016/j.ica.2016.09.016
10.1016/j.ica.2016.09.021
10.1016/j.ica.2016.09.029
10.1016/j.ica.2016.09.033
10.1016/j.ica.2016.09.037
10.1016/j.ica.2016.09.040
10.1016/j.ica.2016.09.043
10.1016/j.ica.2016.09.044
10.1016/j.ica.2016.10.003
10.1016/j.ica.2016.10.007
10.1016/j.ica.2016.10.009
10.1016/j.ica.2016.10.010
10.1016/j.ica.2016.10.012
10.1016/j.ica.2016.10.019
10.1016/j.ica.2016.10.021
10.1016/j.ica.2016.10.026
10.1016/j.ica.2016.10.034
10.1016/j.ica.2016.10.043
10.1016/j.ica.2016.11.001
10.1016/j.ica.2016.11.013
10.1016/j.ica.2016.12.005
10.1016/j.ica.2016.12.015
10.1016/j.ica.2016.12.020
10.1016/j.ica.2016.12.030
10.1016/j.ica.2017.01.003
10.1016/j.ica.2017.01.004
10.1016/j.ica.2017.01.009
10.1016/j.ica.2017.01.022
10.1016/j.ica.2017.01.032
10.1016/j.ica.2017.02.005
10.1016/j.ica.2017.02.012
10.1016/j.ica.2017.02.013
10.1016/j.ica.2017.02.015
10.1016/j.ica.2017.02.021
10.1016/j.ica.2017.02.023
10.1016/j.ica.2017.02.033
10.1016/j.ica.2017.03.010
10.1016/j.ica.2017.03.031
10.1016/j.ica.2017.03.034
10.1016/j.ica.2017.03.039
10.1016/j.ica.2017.04.037
10.1016/j.ica.2017.04.056
10.1016/j.ica.2017.04.061
10.1016/j.ica.2017.04.063
10.1016/j.ica.2017.05.008
10.1016/j.ica.2017.05.011
10.1016/j.ica.2017.05.027
10.1016/j.ica.2017.05.039
10.1016/j.ica.2017.05.053
10.1016/j.ica.2017.05.066
10.1016/j.ica.2017.05.079
10.1016/j.ica.2017.06.018
10.1016/j.ica.2017.06.022
10.1016/j.ica.2017.06.025
10.1016/j.ica.2017.06.048
10.1016/j.ica.2017.06.067
10.1016/j.ica.2017.07.002
10.1016/j.ica.2017.07.004
10.1016/j.ica.2017.07.005
10.1016/j.ica.2017.07.009
10.1016/j.ica.2017.07.025
10.1016/j.ica.2017.07.041
10.1016/j.ica.2017.07.062
10.1016/j.ica.2017.07.070
10.1016/j.ica.2017.08.019
10.1016/j.ica.2017.08.024
10.1016/j.ica.2017.08.030
10.1016/j.ica.2017.08.032
10.1016/j.ica.2017.08.049
10.1016/j.ica.2017.08.053
10.1016/j.ica.2017.08.054
10.1016/j.ica.2017.08.055
10.1016/j.ica.2017.08.062
10.1016/j.ica.2017.08.063
10.1016/j.ica.2017.09.004
10.1016/j.ica.2017.09.012
10.1016/j.ica.2017.09.019
10.1016/j.ica.2017.09.026
10.1016/j.ica.2017.09.028
10.1016/j.ica.2017.09.029
10.1016/j.ica.2017.09.038
10.1016/j.ica.2017.09.039
10.1016/j.ica.2017.09.047
10.1016/j.ica.2017.09.059
10.1016/j.ica.2017.09.062
10.1016/j.ica.2017.09.064
10.1016/j.ica.2017.10.001
10.1016/j.ica.2017.10.012
10.1016/j.ica.2017.10.015
10.1016/j.ica.2017.10.023
10.1016/j.ica.2017.10.024
10.1016/j.ica.2017.10.029
10.1016/j.ica.2017.10.034
10.1016/j.ica.2017.11.008
10.1016/j.ica.2017.11.011
10.1016/j.ica.2017.11.032
10.1016/j.ica.2017.11.035
10.1016/j.ica.2017.11.043
10.1016/j.ica.2017.11.046
10.1016/j.ica.2017.11.048
10.1016/j.ica.2017.11.050
10.1016/j.ica.2017.11.053
10.1016/j.ica.2017.11.057
10.1016/j.ica.2017.11.062
10.1016/j.ica.2017.12.006
10.1016/j.ica.2017.12.007
10.1016/j.ica.2017.12.018
10.1016/j.ica.2017.12.030
10.1016/j.ica.2017.12.036
10.1016/j.ica.2017.12.037
10.1016/j.ica.2018.01.015
10.1016/j.ica.2018.01.018
10.1016/j.ica.2018.01.024
10.1016/j.ica.2018.01.025
10.1016/j.ica.2018.01.028
10.1016/j.ica.2018.02.002
10.1016/j.ica.2018.02.010
10.1016/j.ica.2018.02.011
10.1016/j.ica.2018.02.026
10.1016/j.ica.2018.03.002
10.1016/j.ica.2018.03.014
10.1016/j.ica.2018.03.019
10.1016/j.ica.2018.03.041
10.1016/j.ica.2018.03.044
10.1016/j.ica.2018.04.005
10.1016/j.ica.2018.04.014
10.1016/j.ica.2018.04.026
10.1016/j.ica.2018.04.039
10.1016/j.ica.2018.04.040
10.1016/j.ica.2018.04.045
10.1016/j.ica.2018.04.046
10.1016/j.ica.2018.04.049
10.1016/j.ica.2018.04.058
10.1016/j.ica.2018.05.002
10.1016/j.ica.2018.05.011
10.1016/j.ica.2018.05.024
10.1016/j.ica.2018.05.028
10.1016/j.ica.2018.05.029
10.1016/j.ica.2018.05.030
10.1016/j.ica.2018.06.011
10.1016/j.ica.2018.06.027
10.1016/j.ica.2018.06.037
10.1016/j.ica.2018.06.038
10.1016/j.ica.2018.06.042
10.1016/j.ica.2018.06.054
10.1016/j.ica.2018.07.006
10.1016/j.ica.2018.07.014
10.1016/j.ica.2018.07.016
10.1016/j.ica.2018.07.024
10.1016/j.ica.2018.07.029
10.1016/j.ica.2018.07.030
10.1016/j.ica.2018.08.018
10.1016/j.ica.2018.08.019
10.1016/j.ica.2018.08.020
10.1016/j.ica.2018.08.023
10.1016/j.ica.2018.08.044
10.1016/j.ica.2018.08.050
10.1016/j.ica.2018.09.001
10.1016/j.ica.2018.09.022
10.1016/j.ica.2018.09.023
10.1016/j.ica.2018.09.025
10.1016/j.ica.2018.09.029
10.1016/j.ica.2018.09.031
10.1016/j.ica.2018.09.035
10.1016/j.ica.2018.09.039
10.1016/j.ica.2018.09.041
10.1016/j.ica.2018.09.053
10.1016/j.ica.2018.09.060
10.1016/j.ica.2018.09.066
10.1016/j.ica.2018.09.072
10.1016/j.ica.2018.09.080
10.1016/j.ica.2018.09.083
10.1016/j.ica.2018.10.002
10.1016/j.ica.2018.10.029
10.1016/j.ica.2018.10.034
10.1016/j.ica.2018.10.039
10.1016/j.ica.2018.10.041
10.1016/j.ica.2018.10.042
10.1016/j.ica.2018.10.049
10.1016/j.ica.2018.10.052
10.1016/j.ica.2018.11.001
10.1016/j.ica.2018.11.012
10.1016/j.ica.2018.11.024
10.1016/j.ica.2018.11.034
10.1016/j.ica.2018.12.005
10.1016/j.ica.2018.12.011
10.1016/j.ica.2018.12.013
10.1016/j.ica.2018.12.017
10.1016/j.ica.2018.12.027
10.1016/j.ica.2018.12.039
10.1016/j.ica.2018.12.053
10.1016/j.ica.2018.12.055
10.1016/j.ica.2019.01.004
10.1016/j.ica.2019.01.009
10.1016/j.ica.2019.01.031
10.1016/j.ica.2019.01.036
10.1016/j.ica.2019.02.010
10.1016/j.ica.2019.02.012
10.1016/j.ica.2019.02.019
10.1016/j.ica.2019.02.037
10.1016/j.ica.2019.03.001
10.1016/j.ica.2019.03.034
10.1016/j.ica.2019.04.014
10.1016/j.ica.2019.04.020
10.1016/j.ica.2019.04.026
10.1016/j.ica.2019.04.027
10.1016/j.ica.2019.04.046
10.1016/j.ica.2019.04.047
10.1016/j.ica.2019.04.049
10.1016/j.ica.2019.04.055
10.1016/j.ica.2019.05.002
10.1016/j.ica.2019.05.012
10.1016/j.ica.2019.05.013
10.1016/j.ica.2019.05.015
10.1016/j.ica.2019.05.024
10.1016/j.ica.2019.05.026
10.1016/j.ica.2019.05.033
10.1016/j.ica.2019.05.035
10.1016/j.ica.2019.05.036
10.1016/j.ica.2019.05.037
10.1016/j.ica.2019.05.038
10.1016/j.ica.2019.05.039
10.1016/j.ica.2019.118978
10.1016/j.ica.2019.118990
10.1016/j.ica.2019.118997
10.1016/j.ica.2019.118998
10.1016/j.ica.2019.119012
10.1016/j.ica.2019.119024
10.1016/j.ica.2019.119062
10.1016/j.ica.2019.119080
10.1016/j.ica.2019.119082
10.1016/j.ica.2019.119083
10.1016/j.ica.2019.119087
10.1016/j.ica.2019.119088
10.1016/j.ica.2019.119094
10.1016/j.ica.2019.119096
10.1016/j.ica.2019.119122
10.1016/j.ica.2019.119134
10.1016/j.ica.2019.119136
10.1016/j.ica.2019.119167
10.1016/j.ica.2019.119172
10.1016/j.ica.2019.119177
10.1016/j.ica.2019.119183
10.1016/j.ica.2019.119184
10.1016/j.ica.2019.119189
10.1016/j.ica.2019.119218
10.1016/j.ica.2019.119243
10.1016/j.ica.2019.119281
10.1016/j.ica.2019.119291
10.1016/j.ica.2019.119292
10.1016/j.ica.2019.119293
10.1016/j.ica.2019.119296
10.1016/j.ica.2019.119304
10.1016/j.ica.2019.119310
10.1016/j.ica.2019.119334
10.1016/j.ica.2019.119344
10.1016/j.ica.2019.119351
10.1016/j.ica.2019.119352
10.1016/j.ica.2019.119356
10.1016/j.ica.2019.119370
10.1016/j.ica.2019.119376
10.1016/j.ica.2019.119387
10.1016/j.ica.2019.119403
10.1016/j.ica.2019.119406
10.1016/j.ica.2019.119410
10.1016/j.ica.2020.119414
10.1016/j.ica.2020.119426
10.1016/j.ica.2020.119427
10.1016/j.ica.2020.119433
10.1016/j.ica.2020.119455
10.1016/j.ica.2020.119459
10.1016/j.ica.2020.119500
10.1016/j.ica.2020.119527
10.1016/j.ica.2020.119534
10.1016/j.ica.2020.119540
10.1016/j.ica.2020.119549
10.1016/j.ica.2020.119556
10.1016/j.ica.2020.119561
10.1016/j.ica.2020.119568
10.1016/j.ica.2020.119570
10.1016/j.ica.2020.119591
10.1016/j.ica.2020.119593
10.1016/j.ica.2020.119598
10.1016/j.ica.2020.119600
10.1016/j.ica.2020.119608
10.1016/j.ica.2020.119629
10.1016/j.ica.2020.119631
10.1016/j.ica.2020.119636
10.1016/j.ica.2020.119648
10.1016/j.ica.2020.119656
10.1016/j.ica.2020.119657
10.1016/j.ica.2020.119659
10.1016/j.ica.2020.119663
10.1016/j.ica.2020.119665
10.1016/j.ica.2020.119666
10.1016/j.ica.2020.119677
10.1016/j.ica.2020.119687
10.1016/j.ica.2020.119692
10.1016/j.ica.2020.119694
10.1016/j.ica.2020.119699
10.1016/j.ica.2020.119702
10.1016/j.ica.2020.119706
10.1016/j.ica.2020.119716
10.1016/j.ica.2020.119728
10.1016/j.ica.2020.119735
10.1016/j.ica.2020.119739
10.1016/j.ica.2020.119740
10.1016/j.ica.2020.119751
10.1016/j.ica.2020.119762
10.1016/j.ica.2020.119763
10.1016/j.ica.2020.119784
10.1016/j.ica.2020.119787
10.1016/j.ica.2020.119791
10.1016/j.ica.2020.119800
10.1016/j.ica.2020.119802
10.1016/j.ica.2020.119834
10.1016/j.ica.2020.119837
10.1016/j.ica.2020.119840
10.1016/j.ica.2020.119843
10.1016/j.ica.2020.119852
10.1016/j.ica.2020.119867
10.1016/j.ica.2020.119873
10.1016/j.ica.2020.119877
10.1016/j.ica.2020.119879
10.1016/j.ica.2020.119886
10.1016/j.ica.2020.119891
10.1016/j.ica.2020.119893
10.1016/j.ica.2020.119899
10.1016/j.ica.2020.119900
10.1016/j.ica.2020.119918
10.1016/j.ica.2020.119931
10.1016/j.ica.2020.119937
10.1016/j.ica.2020.119940
10.1016/j.ica.2020.119941
10.1016/j.ica.2020.119944
10.1016/j.ica.2020.119951
10.1016/j.ica.2020.119960
10.1016/j.ica.2020.119982
10.1016/j.ica.2020.119986
10.1016/j.ica.2020.119987
10.1016/j.ica.2020.119994
10.1016/j.ica.2020.120010
10.1016/j.ica.2020.120011
10.1016/j.ica.2020.120019
10.1016/j.ica.2020.120024
10.1016/j.ica.2020.120030
10.1016/j.ica.2020.120032
10.1016/j.ica.2020.120035
10.1016/j.ica.2020.120042
10.1016/j.ica.2020.120045
10.1016/j.ica.2020.120048
10.1016/j.ica.2020.120054
10.1016/j.ica.2020.120068
10.1016/j.ica.2020.120095
10.1016/j.ica.2020.120101
10.1016/j.ica.2020.120108
10.1016/j.ica.2020.120111
10.1016/j.ica.2020.120119
10.1016/j.ica.2020.120132
10.1016/j.ica.2020.120146
10.1016/j.ica.2020.120169
10.1016/j.ica.2020.120193
10.1016/j.ica.2020.120216
10.1016/j.ica.2020.120242
10.1016/j.ica.2021.120247
10.1016/j.ica.2021.120248
10.1016/j.ica.2021.120269
10.1016/j.ica.2021.120270
10.1016/j.ica.2021.120272
10.1016/j.ica.2021.120278
10.1016/j.ica.2021.120284
10.1016/j.ica.2021.120299
10.1016/j.ica.2021.120315
10.1016/j.ica.2021.120319
10.1016/j.ica.2021.120335
10.1016/j.ica.2021.120346
10.1016/j.ica.2021.120358
10.1016/j.ica.2021.120363
10.1016/j.ica.2021.120379
10.1016/j.ica.2021.120380
10.1016/j.ica.2021.120383
10.1016/j.ica.2021.120416
10.1016/j.ica.2021.120441
10.1016/j.ica.2021.120452
10.1016/j.ica.2021.120457
10.1016/j.ica.2021.120461
10.1016/j.ica.2021.120467
10.1016/j.ica.2021.120468
10.1016/j.ica.2021.120473
10.1016/j.ica.2021.120490
10.1016/j.ica.2021.120494
10.1016/j.ica.2021.120499
10.1016/j.ica.2021.120553
10.1016/j.ica.2021.120556
10.1016/j.ica.2021.120561
10.1016/j.ica.2021.120562
10.1016/j.ica.2021.120566
10.1016/j.ica.2021.120583
10.1016/j.ica.2021.120592
10.1016/j.ica.2021.120594
10.1016/j.ica.2021.120595
10.1016/j.ica.2021.120596
10.1016/j.ica.2021.120598
10.1016/j.ica.2021.120606
10.1016/j.ica.2021.120608
10.1016/j.ica.2021.120628
10.1016/j.ica.2021.120635
10.1016/j.ijbiomac.2018.08.089
10.1016/j.ijhydene.2016.05.170
10.1016/j.ijhydene.2019.09.117
10.1016/j.ijleo.2019.04.051
10.1016/j.inoche.2003.06.002
10.1016/j.inoche.2003.08.002
10.1016/j.inoche.2003.08.005
10.1016/j.inoche.2003.08.006
10.1016/j.inoche.2003.08.007
10.1016/j.inoche.2003.08.010
10.1016/j.inoche.2003.08.014
10.1016/j.inoche.2003.08.015
10.1016/j.inoche.2003.08.017
10.1016/j.inoche.2003.08.024
10.1016/j.inoche.2003.08.026
10.1016/j.inoche.2003.08.029
10.1016/j.inoche.2003.09.001
10.1016/j.inoche.2003.09.004
10.1016/j.inoche.2003.09.008
10.1016/j.inoche.2003.09.011
10.1016/j.inoche.2003.09.018
10.1016/j.inoche.2003.09.022
10.1016/j.inoche.2003.10.002
10.1016/j.inoche.2003.10.018
10.1016/j.inoche.2003.10.024
10.1016/j.inoche.2003.10.028
10.1016/j.inoche.2003.10.033
10.1016/j.inoche.2003.10.034
10.1016/j.inoche.2003.11.004
10.1016/j.inoche.2003.11.010
10.1016/j.inoche.2003.11.011
10.1016/j.inoche.2003.11.017
10.1016/j.inoche.2003.11.018
10.1016/j.inoche.2003.11.022
10.1016/j.inoche.2003.11.032
10.1016/j.inoche.2003.12.002
10.1016/j.inoche.2003.12.011
10.1016/j.inoche.2003.12.012
10.1016/j.inoche.2003.12.018
10.1016/j.inoche.2003.12.019
10.1016/j.inoche.2003.12.023
10.1016/j.inoche.2004.01.002
10.1016/j.inoche.2004.01.006
10.1016/j.inoche.2004.01.011
10.1016/j.inoche.2004.03.002
10.1016/j.inoche.2004.03.003
10.1016/j.inoche.2004.03.007
10.1016/j.inoche.2004.03.011
10.1016/j.inoche.2004.03.017
10.1016/j.inoche.2004.03.031
10.1016/j.inoche.2004.04.002
10.1016/j.inoche.2004.04.005
10.1016/j.inoche.2004.04.008
10.1016/j.inoche.2004.04.018
10.1016/j.inoche.2004.04.019
10.1016/j.inoche.2004.04.024
10.1016/j.inoche.2004.04.025
10.1016/j.inoche.2004.05.005
10.1016/j.inoche.2004.05.006
10.1016/j.inoche.2004.05.008
10.1016/j.inoche.2004.05.017
10.1016/j.inoche.2004.05.021
10.1016/j.inoche.2004.06.001
10.1016/j.inoche.2004.06.005
10.1016/j.inoche.2004.06.018
10.1016/j.inoche.2004.07.002
10.1016/j.inoche.2004.07.005
10.1016/j.inoche.2004.07.012
10.1016/j.inoche.2004.07.016
10.1016/j.inoche.2004.07.020
10.1016/j.inoche.2004.08.003
10.1016/j.inoche.2004.08.005
10.1016/j.inoche.2004.08.008
10.1016/j.inoche.2004.08.016
10.1016/j.inoche.2004.08.018
10.1016/j.inoche.2004.08.019
10.1016/j.inoche.2004.09.001
10.1016/j.inoche.2004.09.003
10.1016/j.inoche.2004.09.010
10.1016/j.inoche.2004.09.013
10.1016/j.inoche.2004.09.023
10.1016/j.inoche.2004.10.011
10.1016/j.inoche.2004.10.014
10.1016/j.inoche.2004.10.017
10.1016/j.inoche.2004.10.018
10.1016/j.inoche.2004.10.023
10.1016/j.inoche.2004.11.002
10.1016/j.inoche.2004.11.005
10.1016/j.inoche.2004.11.008
10.1016/j.inoche.2004.11.023
10.1016/j.inoche.2004.11.030
10.1016/j.inoche.2004.12.001
10.1016/j.inoche.2004.12.004
10.1016/j.inoche.2004.12.008
10.1016/j.inoche.2004.12.012
10.1016/j.inoche.2004.12.023
10.1016/j.inoche.2005.01.003
10.1016/j.inoche.2005.01.004
10.1016/j.inoche.2005.01.005
10.1016/j.inoche.2005.01.006
10.1016/j.inoche.2005.01.010
10.1016/j.inoche.2005.01.016
10.1016/j.inoche.2005.01.017
10.1016/j.inoche.2005.01.020
10.1016/j.inoche.2005.01.025
10.1016/j.inoche.2005.01.030
10.1016/j.inoche.2005.02.010
10.1016/j.inoche.2005.02.012
10.1016/j.inoche.2005.03.001
10.1016/j.inoche.2005.03.005
10.1016/j.inoche.2005.03.009
10.1016/j.inoche.2005.03.014
10.1016/j.inoche.2005.03.015
10.1016/j.inoche.2005.03.017
10.1016/j.inoche.2005.03.019
10.1016/j.inoche.2005.04.005
10.1016/j.inoche.2005.04.006
10.1016/j.inoche.2005.04.010
10.1016/j.inoche.2005.04.019
10.1016/j.inoche.2005.05.001
10.1016/j.inoche.2005.05.003
10.1016/j.inoche.2005.05.004
10.1016/j.inoche.2005.05.007
10.1016/j.inoche.2005.05.008
10.1016/j.inoche.2005.05.009
10.1016/j.inoche.2005.05.012
10.1016/j.inoche.2005.06.001
10.1016/j.inoche.2005.06.016
10.1016/j.inoche.2005.06.017
10.1016/j.inoche.2005.06.020
10.1016/j.inoche.2005.07.002
10.1016/j.inoche.2005.07.009
10.1016/j.inoche.2005.07.015
10.1016/j.inoche.2005.07.020
10.1016/j.inoche.2005.07.026
10.1016/j.inoche.2005.08.012
10.1016/j.inoche.2005.08.013
10.1016/j.inoche.2005.08.014
10.1016/j.inoche.2005.09.007
10.1016/j.inoche.2005.09.008
10.1016/j.inoche.2005.09.015
10.1016/j.inoche.2005.09.019
10.1016/j.inoche.2005.09.021
10.1016/j.inoche.2005.09.026
10.1016/j.inoche.2005.09.033
10.1016/j.inoche.2005.10.005
10.1016/j.inoche.2005.10.007
10.1016/j.inoche.2005.10.012
10.1016/j.inoche.2005.10.018
10.1016/j.inoche.2005.10.022
10.1016/j.inoche.2005.10.024
10.1016/j.inoche.2005.10.030
10.1016/j.inoche.2005.10.031
10.1016/j.inoche.2005.10.032
10.1016/j.inoche.2005.11.001
10.1016/j.inoche.2005.11.002
10.1016/j.inoche.2005.11.004
10.1016/j.inoche.2005.11.015
10.1016/j.inoche.2005.11.018
10.1016/j.inoche.2005.11.020
10.1016/j.inoche.2005.12.001
10.1016/j.inoche.2005.12.010
10.1016/j.inoche.2005.12.012
10.1016/j.inoche.2005.12.013
10.1016/j.inoche.2006.01.002
10.1016/j.inoche.2006.01.004
10.1016/j.inoche.2006.01.008
10.1016/j.inoche.2006.01.016
10.1016/j.inoche.2006.01.017
10.1016/j.inoche.2006.01.020
10.1016/j.inoche.2006.01.022
10.1016/j.inoche.2006.01.025
10.1016/j.inoche.2006.02.001
10.1016/j.inoche.2006.02.004
10.1016/j.inoche.2006.02.006
10.1016/j.inoche.2006.02.007
10.1016/j.inoche.2006.02.019
10.1016/j.inoche.2006.02.021
10.1016/j.inoche.2006.02.024
10.1016/j.inoche.2006.02.029
10.1016/j.inoche.2006.03.002
10.1016/j.inoche.2006.03.007
10.1016/j.inoche.2006.03.010
10.1016/j.inoche.2006.03.014
10.1016/j.inoche.2006.03.019
10.1016/j.inoche.2006.03.021
10.1016/j.inoche.2006.03.027
10.1016/j.inoche.2006.03.028
10.1016/j.inoche.2006.04.004
10.1016/j.inoche.2006.04.009
10.1016/j.inoche.2006.04.017
10.1016/j.inoche.2006.04.019
10.1016/j.inoche.2006.04.021
10.1016/j.inoche.2006.04.033
10.1016/j.inoche.2006.05.004
10.1016/j.inoche.2006.05.013
10.1016/j.inoche.2006.05.014
10.1016/j.inoche.2006.05.015
10.1016/j.inoche.2006.05.020
10.1016/j.inoche.2006.05.022
10.1016/j.inoche.2006.05.023
10.1016/j.inoche.2006.05.027
10.1016/j.inoche.2006.05.029
10.1016/j.inoche.2006.05.031
10.1016/j.inoche.2006.05.033
10.1016/j.inoche.2006.05.035
10.1016/j.inoche.2006.06.009
10.1016/j.inoche.2006.06.010
10.1016/j.inoche.2006.06.015
10.1016/j.inoche.2006.06.025
10.1016/j.inoche.2006.07.004
10.1016/j.inoche.2006.07.005
10.1016/j.inoche.2006.07.008
10.1016/j.inoche.2006.07.009
10.1016/j.inoche.2006.07.017
10.1016/j.inoche.2006.07.021
10.1016/j.inoche.2006.07.022
10.1016/j.inoche.2006.07.028
10.1016/j.inoche.2006.07.033
10.1016/j.inoche.2006.07.036
10.1016/j.inoche.2006.07.040
10.1016/j.inoche.2006.07.041
10.1016/j.inoche.2006.07.042
10.1016/j.inoche.2006.08.002
10.1016/j.inoche.2006.08.003
10.1016/j.inoche.2006.08.004
10.1016/j.inoche.2006.08.011
10.1016/j.inoche.2006.08.015
10.1016/j.inoche.2006.08.016
10.1016/j.inoche.2006.08.021
10.1016/j.inoche.2006.08.023
10.1016/j.inoche.2006.08.024
10.1016/j.inoche.2006.09.001
10.1016/j.inoche.2006.09.002
10.1016/j.inoche.2006.09.003
10.1016/j.inoche.2006.09.009
10.1016/j.inoche.2006.09.010
10.1016/j.inoche.2006.09.011
10.1016/j.inoche.2006.10.001
10.1016/j.inoche.2006.10.002
10.1016/j.inoche.2006.10.008
10.1016/j.inoche.2006.10.014
10.1016/j.inoche.2006.10.015
10.1016/j.inoche.2006.10.017
10.1016/j.inoche.2006.10.030
10.1016/j.inoche.2006.10.031
10.1016/j.inoche.2006.10.034
10.1016/j.inoche.2006.11.001
10.1016/j.inoche.2006.11.003
10.1016/j.inoche.2006.11.005
10.1016/j.inoche.2006.11.008
10.1016/j.inoche.2006.11.011
10.1016/j.inoche.2006.11.015
10.1016/j.inoche.2006.11.017
10.1016/j.inoche.2006.11.021
10.1016/j.inoche.2006.12.003
10.1016/j.inoche.2006.12.017
10.1016/j.inoche.2006.12.018
10.1016/j.inoche.2006.12.020
10.1016/j.inoche.2006.12.022
10.1016/j.inoche.2007.01.001
10.1016/j.inoche.2007.01.002
10.1016/j.inoche.2007.01.004
10.1016/j.inoche.2007.01.009
10.1016/j.inoche.2007.01.013
10.1016/j.inoche.2007.01.027
10.1016/j.inoche.2007.01.028
10.1016/j.inoche.2007.02.003
10.1016/j.inoche.2007.02.011
10.1016/j.inoche.2007.02.013
10.1016/j.inoche.2007.02.021
10.1016/j.inoche.2007.02.022
10.1016/j.inoche.2007.02.024
10.1016/j.inoche.2007.02.025
10.1016/j.inoche.2007.03.001
10.1016/j.inoche.2007.03.004
10.1016/j.inoche.2007.03.008
10.1016/j.inoche.2007.03.009
10.1016/j.inoche.2007.03.011
10.1016/j.inoche.2007.03.015
10.1016/j.inoche.2007.03.019
10.1016/j.inoche.2007.03.021
10.1016/j.inoche.2007.03.023
10.1016/j.inoche.2007.03.024
10.1016/j.inoche.2007.03.026
10.1016/j.inoche.2007.03.031
10.1016/j.inoche.2007.04.004
10.1016/j.inoche.2007.04.011
10.1016/j.inoche.2007.04.013
10.1016/j.inoche.2007.04.014
10.1016/j.inoche.2007.04.017
10.1016/j.inoche.2007.04.018
10.1016/j.inoche.2007.04.020
10.1016/j.inoche.2007.04.023
10.1016/j.inoche.2007.04.024
10.1016/j.inoche.2007.04.027
10.1016/j.inoche.2007.04.032
10.1016/j.inoche.2007.05.003
10.1016/j.inoche.2007.05.007
10.1016/j.inoche.2007.05.009
10.1016/j.inoche.2007.05.015
10.1016/j.inoche.2007.05.020
10.1016/j.inoche.2007.05.023
10.1016/j.inoche.2007.05.025
10.1016/j.inoche.2007.05.028
10.1016/j.inoche.2007.06.005
10.1016/j.inoche.2007.06.007
10.1016/j.inoche.2007.06.008
10.1016/j.inoche.2007.06.014
10.1016/j.inoche.2007.06.016
10.1016/j.inoche.2007.06.021
10.1016/j.inoche.2007.07.001
10.1016/j.inoche.2007.07.002
10.1016/j.inoche.2007.07.004
10.1016/j.inoche.2007.07.007
10.1016/j.inoche.2007.07.008
10.1016/j.inoche.2007.07.011
10.1016/j.inoche.2007.07.015
10.1016/j.inoche.2007.07.016
10.1016/j.inoche.2007.07.020
10.1016/j.inoche.2007.07.021
10.1016/j.inoche.2007.07.024
10.1016/j.inoche.2007.07.029
10.1016/j.inoche.2007.08.003
10.1016/j.inoche.2007.08.006
10.1016/j.inoche.2007.08.008
10.1016/j.inoche.2007.08.009
10.1016/j.inoche.2007.08.010
10.1016/j.inoche.2007.08.016
10.1016/j.inoche.2007.08.017
10.1016/j.inoche.2007.08.027
10.1016/j.inoche.2007.08.029
10.1016/j.inoche.2007.09.008
10.1016/j.inoche.2007.09.025
10.1016/j.inoche.2007.09.026
10.1016/j.inoche.2007.10.004
10.1016/j.inoche.2007.10.007
10.1016/j.inoche.2007.10.009
10.1016/j.inoche.2007.10.022
10.1016/j.inoche.2007.10.024
10.1016/j.inoche.2007.10.026
10.1016/j.inoche.2007.11.004
10.1016/j.inoche.2007.11.005
10.1016/j.inoche.2007.11.006
10.1016/j.inoche.2007.11.008
10.1016/j.inoche.2007.11.010
10.1016/j.inoche.2007.11.011
10.1016/j.inoche.2007.11.016
10.1016/j.inoche.2007.11.017
10.1016/j.inoche.2007.11.020
10.1016/j.inoche.2007.11.021
10.1016/j.inoche.2007.11.023
10.1016/j.inoche.2007.12.001
10.1016/j.inoche.2007.12.003
10.1016/j.inoche.2007.12.008
10.1016/j.inoche.2007.12.009
10.1016/j.inoche.2007.12.011
10.1016/j.inoche.2007.12.016
10.1016/j.inoche.2007.12.019
10.1016/j.inoche.2007.12.028
10.1016/j.inoche.2007.12.030
10.1016/j.inoche.2007.12.031
10.1016/j.inoche.2007.12.036
10.1016/j.inoche.2007.12.038
10.1016/j.inoche.2008.01.002
10.1016/j.inoche.2008.01.005
10.1016/j.inoche.2008.01.009
10.1016/j.inoche.2008.01.016
10.1016/j.inoche.2008.01.018
10.1016/j.inoche.2008.01.020
10.1016/j.inoche.2008.02.003
10.1016/j.inoche.2008.02.004
10.1016/j.inoche.2008.02.005
10.1016/j.inoche.2008.02.013
10.1016/j.inoche.2008.02.015
10.1016/j.inoche.2008.02.018
10.1016/j.inoche.2008.02.024
10.1016/j.inoche.2008.02.029
10.1016/j.inoche.2008.02.031
10.1016/j.inoche.2008.02.033
10.1016/j.inoche.2008.03.002
10.1016/j.inoche.2008.03.004
10.1016/j.inoche.2008.03.012
10.1016/j.inoche.2008.03.018
10.1016/j.inoche.2008.03.025
10.1016/j.inoche.2008.03.026
10.1016/j.inoche.2008.04.001
10.1016/j.inoche.2008.04.002
10.1016/j.inoche.2008.04.004
10.1016/j.inoche.2008.04.006
10.1016/j.inoche.2008.04.008
10.1016/j.inoche.2008.04.009
10.1016/j.inoche.2008.04.010
10.1016/j.inoche.2008.04.013
10.1016/j.inoche.2008.04.015
10.1016/j.inoche.2008.04.016
10.1016/j.inoche.2008.04.020
10.1016/j.inoche.2008.04.023
10.1016/j.inoche.2008.04.024
10.1016/j.inoche.2008.04.038
10.1016/j.inoche.2008.04.041
10.1016/j.inoche.2008.04.042
10.1016/j.inoche.2008.05.001
10.1016/j.inoche.2008.05.002
10.1016/j.inoche.2008.05.005
10.1016/j.inoche.2008.05.010
10.1016/j.inoche.2008.05.015
10.1016/j.inoche.2008.05.016
10.1016/j.inoche.2008.05.021
10.1016/j.inoche.2008.05.030
10.1016/j.inoche.2008.05.031
10.1016/j.inoche.2008.05.037
10.1016/j.inoche.2008.06.001
10.1016/j.inoche.2008.06.003
10.1016/j.inoche.2008.06.004
10.1016/j.inoche.2008.06.009
10.1016/j.inoche.2008.06.013
10.1016/j.inoche.2008.06.014
10.1016/j.inoche.2008.06.019
10.1016/j.inoche.2008.06.020
10.1016/j.inoche.2008.06.021
10.1016/j.inoche.2008.06.022
10.1016/j.inoche.2008.06.023
10.1016/j.inoche.2008.06.024
10.1016/j.inoche.2008.06.026
10.1016/j.inoche.2008.06.027
10.1016/j.inoche.2008.07.001
10.1016/j.inoche.2008.07.005
10.1016/j.inoche.2008.07.012
10.1016/j.inoche.2008.07.014
10.1016/j.inoche.2008.07.015
10.1016/j.inoche.2008.07.019
10.1016/j.inoche.2008.07.020
10.1016/j.inoche.2008.07.021
10.1016/j.inoche.2008.07.023
10.1016/j.inoche.2008.07.024
10.1016/j.inoche.2008.07.026
10.1016/j.inoche.2008.08.001
10.1016/j.inoche.2008.08.002
10.1016/j.inoche.2008.09.002
10.1016/j.inoche.2008.09.005
10.1016/j.inoche.2008.09.012
10.1016/j.inoche.2008.09.013
10.1016/j.inoche.2008.09.017
10.1016/j.inoche.2008.09.018
10.1016/j.inoche.2008.10.005
10.1016/j.inoche.2008.10.012
10.1016/j.inoche.2008.10.018
10.1016/j.inoche.2008.10.021
10.1016/j.inoche.2008.10.027
10.1016/j.inoche.2008.11.001
10.1016/j.inoche.2008.11.006
10.1016/j.inoche.2008.11.008
10.1016/j.inoche.2008.11.010
10.1016/j.inoche.2008.11.013
10.1016/j.inoche.2008.11.014
10.1016/j.inoche.2008.11.015
10.1016/j.inoche.2008.11.016
10.1016/j.inoche.2008.11.017
10.1016/j.inoche.2008.11.018
10.1016/j.inoche.2008.11.022
10.1016/j.inoche.2008.11.025
10.1016/j.inoche.2008.11.030
10.1016/j.inoche.2008.12.005
10.1016/j.inoche.2008.12.007
10.1016/j.inoche.2008.12.011
10.1016/j.inoche.2008.12.012
10.1016/j.inoche.2008.12.013
10.1016/j.inoche.2008.12.017
10.1016/j.inoche.2008.12.018
10.1016/j.inoche.2008.12.019
10.1016/j.inoche.2008.12.024
10.1016/j.inoche.2009.01.003
10.1016/j.inoche.2009.01.006
10.1016/j.inoche.2009.01.008
10.1016/j.inoche.2009.01.009
10.1016/j.inoche.2009.01.010
10.1016/j.inoche.2009.01.011
10.1016/j.inoche.2009.02.002
10.1016/j.inoche.2009.02.004
10.1016/j.inoche.2009.02.005
10.1016/j.inoche.2009.02.006
10.1016/j.inoche.2009.02.014
10.1016/j.inoche.2009.02.020
10.1016/j.inoche.2009.02.023
10.1016/j.inoche.2009.02.025
10.1016/j.inoche.2009.02.027
10.1016/j.inoche.2009.02.028
10.1016/j.inoche.2009.03.002
10.1016/j.inoche.2009.03.003
10.1016/j.inoche.2009.03.004
10.1016/j.inoche.2009.03.007
10.1016/j.inoche.2009.03.009
10.1016/j.inoche.2009.03.010
10.1016/j.inoche.2009.03.014
10.1016/j.inoche.2009.03.019
10.1016/j.inoche.2009.03.020
10.1016/j.inoche.2009.04.002
10.1016/j.inoche.2009.04.010
10.1016/j.inoche.2009.04.011
10.1016/j.inoche.2009.04.012
10.1016/j.inoche.2009.04.014
10.1016/j.inoche.2009.04.015
10.1016/j.inoche.2009.04.017
10.1016/j.inoche.2009.04.020
10.1016/j.inoche.2009.04.021
10.1016/j.inoche.2009.04.023
10.1016/j.inoche.2009.04.028
10.1016/j.inoche.2009.04.030
10.1016/j.inoche.2009.05.004
10.1016/j.inoche.2009.05.009
10.1016/j.inoche.2009.05.015
10.1016/j.inoche.2009.05.032
10.1016/j.inoche.2009.06.005
10.1016/j.inoche.2009.06.006
10.1016/j.inoche.2009.06.007
10.1016/j.inoche.2009.06.011
10.1016/j.inoche.2009.06.015
10.1016/j.inoche.2009.06.016
10.1016/j.inoche.2009.06.021
10.1016/j.inoche.2009.06.026
10.1016/j.inoche.2009.06.029
10.1016/j.inoche.2009.06.036
10.1016/j.inoche.2009.06.038
10.1016/j.inoche.2009.06.039
10.1016/j.inoche.2009.06.040
10.1016/j.inoche.2009.07.005
10.1016/j.inoche.2009.07.007
10.1016/j.inoche.2009.07.009
10.1016/j.inoche.2009.07.012
10.1016/j.inoche.2009.07.013
10.1016/j.inoche.2009.07.020
10.1016/j.inoche.2009.07.023
10.1016/j.inoche.2009.07.024
10.1016/j.inoche.2009.07.025
10.1016/j.inoche.2009.07.027
10.1016/j.inoche.2009.07.028
10.1016/j.inoche.2009.08.002
10.1016/j.inoche.2009.08.003
10.1016/j.inoche.2009.08.007
10.1016/j.inoche.2009.08.008
10.1016/j.inoche.2009.08.009
10.1016/j.inoche.2009.08.011
10.1016/j.inoche.2009.08.012
10.1016/j.inoche.2009.08.014
10.1016/j.inoche.2009.08.028
10.1016/j.inoche.2009.08.030
10.1016/j.inoche.2009.08.032
10.1016/j.inoche.2009.09.001
10.1016/j.inoche.2009.09.002
10.1016/j.inoche.2009.09.003
10.1016/j.inoche.2009.09.007
10.1016/j.inoche.2009.09.008
10.1016/j.inoche.2009.09.011
10.1016/j.inoche.2009.09.012
10.1016/j.inoche.2009.09.014
10.1016/j.inoche.2009.09.018
10.1016/j.inoche.2009.09.019
10.1016/j.inoche.2009.09.025
10.1016/j.inoche.2009.09.026
10.1016/j.inoche.2009.09.027
10.1016/j.inoche.2009.09.029
10.1016/j.inoche.2009.09.032
10.1016/j.inoche.2009.10.001
10.1016/j.inoche.2009.10.004
10.1016/j.inoche.2009.10.005
10.1016/j.inoche.2009.10.006
10.1016/j.inoche.2009.10.007
10.1016/j.inoche.2009.10.011
10.1016/j.inoche.2009.10.022
10.1016/j.inoche.2009.10.024
10.1016/j.inoche.2009.10.025
10.1016/j.inoche.2009.10.028
10.1016/j.inoche.2009.10.029
10.1016/j.inoche.2009.10.033
10.1016/j.inoche.2009.10.037
10.1016/j.inoche.2009.11.003
10.1016/j.inoche.2009.11.006
10.1016/j.inoche.2009.11.008
10.1016/j.inoche.2009.11.013
10.1016/j.inoche.2009.11.021
10.1016/j.inoche.2009.11.023
10.1016/j.inoche.2009.11.024
10.1016/j.inoche.2009.11.026
10.1016/j.inoche.2009.11.027
10.1016/j.inoche.2009.12.002
10.1016/j.inoche.2009.12.003
10.1016/j.inoche.2009.12.005
10.1016/j.inoche.2009.12.008
10.1016/j.inoche.2009.12.009
10.1016/j.inoche.2009.12.010
10.1016/j.inoche.2009.12.011
10.1016/j.inoche.2009.12.015
10.1016/j.inoche.2009.12.017
10.1016/j.inoche.2009.12.030
10.1016/j.inoche.2009.12.036
10.1016/j.inoche.2010.01.001
10.1016/j.inoche.2010.01.003
10.1016/j.inoche.2010.01.006
10.1016/j.inoche.2010.01.007
10.1016/j.inoche.2010.01.013
10.1016/j.inoche.2010.01.014
10.1016/j.inoche.2010.01.016
10.1016/j.inoche.2010.01.018
10.1016/j.inoche.2010.01.021
10.1016/j.inoche.2010.01.024
10.1016/j.inoche.2010.01.025
10.1016/j.inoche.2010.02.003
10.1016/j.inoche.2010.02.004
10.1016/j.inoche.2010.02.005
10.1016/j.inoche.2010.02.007
10.1016/j.inoche.2010.02.012
10.1016/j.inoche.2010.03.002
10.1016/j.inoche.2010.03.005
10.1016/j.inoche.2010.03.007
10.1016/j.inoche.2010.03.008
10.1016/j.inoche.2010.03.009
10.1016/j.inoche.2010.03.010
10.1016/j.inoche.2010.03.013
10.1016/j.inoche.2010.03.018
10.1016/j.inoche.2010.03.022
10.1016/j.inoche.2010.03.024
10.1016/j.inoche.2010.03.026
10.1016/j.inoche.2010.03.027
10.1016/j.inoche.2010.03.030
10.1016/j.inoche.2010.03.031
10.1016/j.inoche.2010.03.032
10.1016/j.inoche.2010.03.033
10.1016/j.inoche.2010.03.034
10.1016/j.inoche.2010.03.037
10.1016/j.inoche.2010.03.038
10.1016/j.inoche.2010.03.039
10.1016/j.inoche.2010.03.048
10.1016/j.inoche.2010.03.051
10.1016/j.inoche.2010.04.002
10.1016/j.inoche.2010.04.004
10.1016/j.inoche.2010.04.005
10.1016/j.inoche.2010.04.009
10.1016/j.inoche.2010.04.011
10.1016/j.inoche.2010.04.015
10.1016/j.inoche.2010.04.017
10.1016/j.inoche.2010.04.021
10.1016/j.inoche.2010.04.024
10.1016/j.inoche.2010.04.026
10.1016/j.inoche.2010.04.027
10.1016/j.inoche.2010.04.028
10.1016/j.inoche.2010.04.029
10.1016/j.inoche.2010.04.031
10.1016/j.inoche.2010.04.032
10.1016/j.inoche.2010.05.003
10.1016/j.inoche.2010.05.006
10.1016/j.inoche.2010.05.007
10.1016/j.inoche.2010.05.011
10.1016/j.inoche.2010.05.012
10.1016/j.inoche.2010.05.013
10.1016/j.inoche.2010.05.015
10.1016/j.inoche.2010.05.017
10.1016/j.inoche.2010.05.018
10.1016/j.inoche.2010.06.004
10.1016/j.inoche.2010.06.006
10.1016/j.inoche.2010.06.011
10.1016/j.inoche.2010.06.016
10.1016/j.inoche.2010.06.023
10.1016/j.inoche.2010.06.028
10.1016/j.inoche.2010.06.033
10.1016/j.inoche.2010.06.036
10.1016/j.inoche.2010.06.037
10.1016/j.inoche.2010.06.042
10.1016/j.inoche.2010.06.043
10.1016/j.inoche.2010.06.046
10.1016/j.inoche.2010.06.049
10.1016/j.inoche.2010.06.050
10.1016/j.inoche.2010.06.052
10.1016/j.inoche.2010.07.002
10.1016/j.inoche.2010.07.004
10.1016/j.inoche.2010.07.008
10.1016/j.inoche.2010.07.010
10.1016/j.inoche.2010.07.015
10.1016/j.inoche.2010.07.021
10.1016/j.inoche.2010.07.022
10.1016/j.inoche.2010.07.024
10.1016/j.inoche.2010.07.029
10.1016/j.inoche.2010.07.030
10.1016/j.inoche.2010.07.031
10.1016/j.inoche.2010.07.033
10.1016/j.inoche.2010.07.034
10.1016/j.inoche.2010.07.037
10.1016/j.inoche.2010.07.040
10.1016/j.inoche.2010.07.045
10.1016/j.inoche.2010.08.003
10.1016/j.inoche.2010.08.004
10.1016/j.inoche.2010.08.008
10.1016/j.inoche.2010.08.010
10.1016/j.inoche.2010.08.011
10.1016/j.inoche.2010.08.016
10.1016/j.inoche.2010.08.020
10.1016/j.inoche.2010.08.021
10.1016/j.inoche.2010.08.024
10.1016/j.inoche.2010.08.025
10.1016/j.inoche.2010.08.026
10.1016/j.inoche.2010.09.008
10.1016/j.inoche.2010.09.009
10.1016/j.inoche.2010.09.011
10.1016/j.inoche.2010.09.012
10.1016/j.inoche.2010.09.016
10.1016/j.inoche.2010.09.019
10.1016/j.inoche.2010.09.020
10.1016/j.inoche.2010.09.023
10.1016/j.inoche.2010.09.024
10.1016/j.inoche.2010.09.029
10.1016/j.inoche.2010.09.032
10.1016/j.inoche.2010.09.033
10.1016/j.inoche.2010.09.043
10.1016/j.inoche.2010.10.005
10.1016/j.inoche.2010.10.006
10.1016/j.inoche.2010.10.007
10.1016/j.inoche.2010.10.012
10.1016/j.inoche.2010.10.015
10.1016/j.inoche.2010.10.021
10.1016/j.inoche.2010.10.025
10.1016/j.inoche.2010.10.026
10.1016/j.inoche.2010.10.029
10.1016/j.inoche.2010.10.030
10.1016/j.inoche.2010.11.003
10.1016/j.inoche.2010.11.009
10.1016/j.inoche.2010.11.010
10.1016/j.inoche.2010.11.011
10.1016/j.inoche.2010.11.015
10.1016/j.inoche.2010.11.016
10.1016/j.inoche.2010.11.020
10.1016/j.inoche.2010.11.023
10.1016/j.inoche.2010.11.027
10.1016/j.inoche.2010.11.030
10.1016/j.inoche.2010.11.031
10.1016/j.inoche.2010.11.032
10.1016/j.inoche.2010.12.001
10.1016/j.inoche.2010.12.004
10.1016/j.inoche.2010.12.006
10.1016/j.inoche.2010.12.007
10.1016/j.inoche.2010.12.012
10.1016/j.inoche.2010.12.013
10.1016/j.inoche.2010.12.014
10.1016/j.inoche.2010.12.021
10.1016/j.inoche.2010.12.024
10.1016/j.inoche.2010.12.026
10.1016/j.inoche.2010.12.028
10.1016/j.inoche.2011.01.007
10.1016/j.inoche.2011.01.009
10.1016/j.inoche.2011.01.011
10.1016/j.inoche.2011.01.012
10.1016/j.inoche.2011.01.020
10.1016/j.inoche.2011.01.022
10.1016/j.inoche.2011.01.025
10.1016/j.inoche.2011.01.027
10.1016/j.inoche.2011.01.029
10.1016/j.inoche.2011.01.036
10.1016/j.inoche.2011.01.037
10.1016/j.inoche.2011.02.010
10.1016/j.inoche.2011.02.017
10.1016/j.inoche.2011.02.018
10.1016/j.inoche.2011.02.021
10.1016/j.inoche.2011.02.025
10.1016/j.inoche.2011.03.004
10.1016/j.inoche.2011.03.005
10.1016/j.inoche.2011.03.009
10.1016/j.inoche.2011.03.013
10.1016/j.inoche.2011.03.014
10.1016/j.inoche.2011.03.015
10.1016/j.inoche.2011.03.020
10.1016/j.inoche.2011.03.021
10.1016/j.inoche.2011.03.022
10.1016/j.inoche.2011.03.025
10.1016/j.inoche.2011.03.029
10.1016/j.inoche.2011.03.032
10.1016/j.inoche.2011.03.033
10.1016/j.inoche.2011.03.036
10.1016/j.inoche.2011.03.038
10.1016/j.inoche.2011.03.039
10.1016/j.inoche.2011.03.040
10.1016/j.inoche.2011.03.047
10.1016/j.inoche.2011.03.050
10.1016/j.inoche.2011.03.051
10.1016/j.inoche.2011.03.052
10.1016/j.inoche.2011.03.053
10.1016/j.inoche.2011.03.054
10.1016/j.inoche.2011.03.055
10.1016/j.inoche.2011.03.065
10.1016/j.inoche.2011.03.066
10.1016/j.inoche.2011.03.071
10.1016/j.inoche.2011.03.072
10.1016/j.inoche.2011.04.003
10.1016/j.inoche.2011.04.005
10.1016/j.inoche.2011.04.006
10.1016/j.inoche.2011.04.009
10.1016/j.inoche.2011.04.012
10.1016/j.inoche.2011.04.014
10.1016/j.inoche.2011.04.016
10.1016/j.inoche.2011.04.017
10.1016/j.inoche.2011.04.018
10.1016/j.inoche.2011.04.019
10.1016/j.inoche.2011.04.023
10.1016/j.inoche.2011.04.024
10.1016/j.inoche.2011.04.025
10.1016/j.inoche.2011.04.030
10.1016/j.inoche.2011.04.032
10.1016/j.inoche.2011.04.036
10.1016/j.inoche.2011.04.038
10.1016/j.inoche.2011.05.005
10.1016/j.inoche.2011.05.008
10.1016/j.inoche.2011.05.016
10.1016/j.inoche.2011.05.017
10.1016/j.inoche.2011.05.022
10.1016/j.inoche.2011.05.028
10.1016/j.inoche.2011.05.031
10.1016/j.inoche.2011.05.033
10.1016/j.inoche.2011.05.034
10.1016/j.inoche.2011.05.039
10.1016/j.inoche.2011.05.042
10.1016/j.inoche.2011.05.050
10.1016/j.inoche.2011.05.051
10.1016/j.inoche.2011.05.052
10.1016/j.inoche.2011.06.008
10.1016/j.inoche.2011.06.009
10.1016/j.inoche.2011.06.017
10.1016/j.inoche.2011.06.018
10.1016/j.inoche.2011.06.031
10.1016/j.inoche.2011.07.003
10.1016/j.inoche.2011.07.005
10.1016/j.inoche.2011.07.006
10.1016/j.inoche.2011.07.008
10.1016/j.inoche.2011.07.009
10.1016/j.inoche.2011.07.013
10.1016/j.inoche.2011.07.020
10.1016/j.inoche.2011.08.009
10.1016/j.inoche.2011.08.011
10.1016/j.inoche.2011.08.012
10.1016/j.inoche.2011.08.014
10.1016/j.inoche.2011.08.015
10.1016/j.inoche.2011.08.016
10.1016/j.inoche.2011.08.018
10.1016/j.inoche.2011.08.023
10.1016/j.inoche.2011.08.024
10.1016/j.inoche.2011.08.027
10.1016/j.inoche.2011.09.002
10.1016/j.inoche.2011.09.004
10.1016/j.inoche.2011.09.007
10.1016/j.inoche.2011.09.008
10.1016/j.inoche.2011.09.009
10.1016/j.inoche.2011.09.010
10.1016/j.inoche.2011.09.011
10.1016/j.inoche.2011.09.012
10.1016/j.inoche.2011.09.013
10.1016/j.inoche.2011.09.016
10.1016/j.inoche.2011.09.019
10.1016/j.inoche.2011.09.024
10.1016/j.inoche.2011.09.026
10.1016/j.inoche.2011.09.028
10.1016/j.inoche.2011.09.029
10.1016/j.inoche.2011.09.030
10.1016/j.inoche.2011.09.032
10.1016/j.inoche.2011.09.045
10.1016/j.inoche.2011.10.006
10.1016/j.inoche.2011.10.008
10.1016/j.inoche.2011.10.010
10.1016/j.inoche.2011.10.013
10.1016/j.inoche.2011.10.014
10.1016/j.inoche.2011.10.016
10.1016/j.inoche.2011.10.017
10.1016/j.inoche.2011.10.019
10.1016/j.inoche.2011.10.024
10.1016/j.inoche.2011.10.025
10.1016/j.inoche.2011.10.035
10.1016/j.inoche.2011.10.036
10.1016/j.inoche.2011.10.038
10.1016/j.inoche.2011.10.039
10.1016/j.inoche.2011.10.043
10.1016/j.inoche.2011.11.002
10.1016/j.inoche.2011.11.004
10.1016/j.inoche.2011.11.008
10.1016/j.inoche.2011.11.010
10.1016/j.inoche.2011.11.011
10.1016/j.inoche.2011.11.015
10.1016/j.inoche.2011.11.016
10.1016/j.inoche.2011.11.018
10.1016/j.inoche.2011.11.019
10.1016/j.inoche.2011.11.022
10.1016/j.inoche.2011.11.023
10.1016/j.inoche.2011.11.024
10.1016/j.inoche.2011.11.026
10.1016/j.inoche.2011.11.028
10.1016/j.inoche.2011.11.030
10.1016/j.inoche.2011.11.032
10.1016/j.inoche.2011.11.034
10.1016/j.inoche.2011.11.040
10.1016/j.inoche.2011.12.002
10.1016/j.inoche.2011.12.004
10.1016/j.inoche.2011.12.006
10.1016/j.inoche.2011.12.008
10.1016/j.inoche.2011.12.010
10.1016/j.inoche.2011.12.012
10.1016/j.inoche.2011.12.013
10.1016/j.inoche.2011.12.015
10.1016/j.inoche.2011.12.016
10.1016/j.inoche.2011.12.017
10.1016/j.inoche.2011.12.021
10.1016/j.inoche.2011.12.024
10.1016/j.inoche.2011.12.025
10.1016/j.inoche.2011.12.026
10.1016/j.inoche.2011.12.035
10.1016/j.inoche.2011.12.036
10.1016/j.inoche.2011.12.041
10.1016/j.inoche.2011.12.042
10.1016/j.inoche.2012.01.007
10.1016/j.inoche.2012.01.009
10.1016/j.inoche.2012.01.019
10.1016/j.inoche.2012.01.020
10.1016/j.inoche.2012.01.021
10.1016/j.inoche.2012.01.022
10.1016/j.inoche.2012.01.029
10.1016/j.inoche.2012.01.032
10.1016/j.inoche.2012.01.036
10.1016/j.inoche.2012.02.002
10.1016/j.inoche.2012.02.004
10.1016/j.inoche.2012.02.007
10.1016/j.inoche.2012.02.011
10.1016/j.inoche.2012.02.014
10.1016/j.inoche.2012.02.015
10.1016/j.inoche.2012.02.027
10.1016/j.inoche.2012.02.029
10.1016/j.inoche.2012.02.031
10.1016/j.inoche.2012.02.032
10.1016/j.inoche.2012.02.033
10.1016/j.inoche.2012.02.034
10.1016/j.inoche.2012.02.036
10.1016/j.inoche.2012.02.040
10.1016/j.inoche.2012.03.005
10.1016/j.inoche.2012.03.008
10.1016/j.inoche.2012.03.009
10.1016/j.inoche.2012.03.011
10.1016/j.inoche.2012.03.018
10.1016/j.inoche.2012.03.021
10.1016/j.inoche.2012.03.022
10.1016/j.inoche.2012.03.023
10.1016/j.inoche.2012.03.024
10.1016/j.inoche.2012.03.027
10.1016/j.inoche.2012.03.031
10.1016/j.inoche.2012.03.032
10.1016/j.inoche.2012.03.033
10.1016/j.inoche.2012.03.034
10.1016/j.inoche.2012.03.035
10.1016/j.inoche.2012.03.038
10.1016/j.inoche.2012.03.039
10.1016/j.inoche.2012.04.009
10.1016/j.inoche.2012.04.012
10.1016/j.inoche.2012.04.013
10.1016/j.inoche.2012.04.014
10.1016/j.inoche.2012.04.015
10.1016/j.inoche.2012.04.016
10.1016/j.inoche.2012.04.017
10.1016/j.inoche.2012.04.018
10.1016/j.inoche.2012.04.023
10.1016/j.inoche.2012.04.026
10.1016/j.inoche.2012.04.027
10.1016/j.inoche.2012.04.030
10.1016/j.inoche.2012.04.031
10.1016/j.inoche.2012.04.032
10.1016/j.inoche.2012.04.036
10.1016/j.inoche.2012.04.037
10.1016/j.inoche.2012.04.038
10.1016/j.inoche.2012.05.003
10.1016/j.inoche.2012.05.004
10.1016/j.inoche.2012.05.008
10.1016/j.inoche.2012.05.009
10.1016/j.inoche.2012.05.010
10.1016/j.inoche.2012.05.011
10.1016/j.inoche.2012.05.014
10.1016/j.inoche.2012.05.016
10.1016/j.inoche.2012.05.020
10.1016/j.inoche.2012.05.023
10.1016/j.inoche.2012.05.024
10.1016/j.inoche.2012.05.029
10.1016/j.inoche.2012.05.031
10.1016/j.inoche.2012.05.033
10.1016/j.inoche.2012.05.038
10.1016/j.inoche.2012.05.040
10.1016/j.inoche.2012.05.042
10.1016/j.inoche.2012.05.053
10.1016/j.inoche.2012.06.004
10.1016/j.inoche.2012.06.005
10.1016/j.inoche.2012.06.008
10.1016/j.inoche.2012.06.012
10.1016/j.inoche.2012.06.014
10.1016/j.inoche.2012.06.016
10.1016/j.inoche.2012.06.018
10.1016/j.inoche.2012.06.024
10.1016/j.inoche.2012.06.025
10.1016/j.inoche.2012.07.005
10.1016/j.inoche.2012.07.006
10.1016/j.inoche.2012.07.007
10.1016/j.inoche.2012.07.008
10.1016/j.inoche.2012.07.009
10.1016/j.inoche.2012.07.010
10.1016/j.inoche.2012.07.013
10.1016/j.inoche.2012.07.014
10.1016/j.inoche.2012.07.017
10.1016/j.inoche.2012.07.026
10.1016/j.inoche.2012.07.027
10.1016/j.inoche.2012.07.029
10.1016/j.inoche.2012.07.030
10.1016/j.inoche.2012.07.032
10.1016/j.inoche.2012.07.039
10.1016/j.inoche.2012.07.043
10.1016/j.inoche.2012.07.044
10.1016/j.inoche.2012.07.047
10.1016/j.inoche.2012.08.002
10.1016/j.inoche.2012.08.013
10.1016/j.inoche.2012.08.018
10.1016/j.inoche.2012.08.020
10.1016/j.inoche.2012.08.021
10.1016/j.inoche.2012.08.023
10.1016/j.inoche.2012.09.003
10.1016/j.inoche.2012.09.004
10.1016/j.inoche.2012.09.006
10.1016/j.inoche.2012.09.009
10.1016/j.inoche.2012.09.012
10.1016/j.inoche.2012.09.019
10.1016/j.inoche.2012.09.020
10.1016/j.inoche.2012.09.021
10.1016/j.inoche.2012.09.022
10.1016/j.inoche.2012.09.023
10.1016/j.inoche.2012.09.024
10.1016/j.inoche.2012.09.026
10.1016/j.inoche.2012.10.007
10.1016/j.inoche.2012.10.009
10.1016/j.inoche.2012.10.010
10.1016/j.inoche.2012.10.011
10.1016/j.inoche.2012.10.024
10.1016/j.inoche.2012.10.025
10.1016/j.inoche.2012.10.026
10.1016/j.inoche.2012.10.028
10.1016/j.inoche.2012.10.029
10.1016/j.inoche.2012.10.031
10.1016/j.inoche.2012.10.040
10.1016/j.inoche.2012.10.041
10.1016/j.inoche.2012.11.001
10.1016/j.inoche.2012.11.002
10.1016/j.inoche.2012.11.006
10.1016/j.inoche.2012.11.008
10.1016/j.inoche.2012.11.009
10.1016/j.inoche.2012.11.011
10.1016/j.inoche.2012.11.012
10.1016/j.inoche.2012.11.016
10.1016/j.inoche.2012.11.019
10.1016/j.inoche.2012.11.025
10.1016/j.inoche.2012.11.031
10.1016/j.inoche.2012.11.035
10.1016/j.inoche.2012.11.038
10.1016/j.inoche.2012.12.005
10.1016/j.inoche.2012.12.008
10.1016/j.inoche.2012.12.015
10.1016/j.inoche.2012.12.017
10.1016/j.inoche.2012.12.019
10.1016/j.inoche.2012.12.020
10.1016/j.inoche.2012.12.022
10.1016/j.inoche.2012.12.027
10.1016/j.inoche.2012.12.033
10.1016/j.inoche.2012.12.034
10.1016/j.inoche.2012.12.037
10.1016/j.inoche.2013.01.003
10.1016/j.inoche.2013.01.006
10.1016/j.inoche.2013.01.007
10.1016/j.inoche.2013.01.023
10.1016/j.inoche.2013.01.030
10.1016/j.inoche.2013.02.001
10.1016/j.inoche.2013.02.002
10.1016/j.inoche.2013.02.005
10.1016/j.inoche.2013.02.006
10.1016/j.inoche.2013.02.008
10.1016/j.inoche.2013.02.009
10.1016/j.inoche.2013.02.011
10.1016/j.inoche.2013.02.013
10.1016/j.inoche.2013.02.014
10.1016/j.inoche.2013.02.016
10.1016/j.inoche.2013.02.017
10.1016/j.inoche.2013.02.021
10.1016/j.inoche.2013.02.022
10.1016/j.inoche.2013.03.007
10.1016/j.inoche.2013.03.009
10.1016/j.inoche.2013.03.010
10.1016/j.inoche.2013.03.016
10.1016/j.inoche.2013.03.021
10.1016/j.inoche.2013.03.033
10.1016/j.inoche.2013.03.034
10.1016/j.inoche.2013.03.035
10.1016/j.inoche.2013.04.004
10.1016/j.inoche.2013.04.005
10.1016/j.inoche.2013.04.006
10.1016/j.inoche.2013.04.008
10.1016/j.inoche.2013.04.011
10.1016/j.inoche.2013.04.019
10.1016/j.inoche.2013.04.027
10.1016/j.inoche.2013.04.037
10.1016/j.inoche.2013.04.039
10.1016/j.inoche.2013.05.002
10.1016/j.inoche.2013.05.004
10.1016/j.inoche.2013.05.006
10.1016/j.inoche.2013.05.007
10.1016/j.inoche.2013.05.009
10.1016/j.inoche.2013.05.015
10.1016/j.inoche.2013.05.017
10.1016/j.inoche.2013.05.018
10.1016/j.inoche.2013.05.019
10.1016/j.inoche.2013.05.025
10.1016/j.inoche.2013.05.027
10.1016/j.inoche.2013.05.028
10.1016/j.inoche.2013.05.029
10.1016/j.inoche.2013.05.032
10.1016/j.inoche.2013.06.002
10.1016/j.inoche.2013.06.003
10.1016/j.inoche.2013.06.006
10.1016/j.inoche.2013.06.010
10.1016/j.inoche.2013.06.022
10.1016/j.inoche.2013.06.023
10.1016/j.inoche.2013.06.026
10.1016/j.inoche.2013.06.029
10.1016/j.inoche.2013.06.030
10.1016/j.inoche.2013.06.033
10.1016/j.inoche.2013.06.035
10.1016/j.inoche.2013.06.038
10.1016/j.inoche.2013.06.039
10.1016/j.inoche.2013.06.043
10.1016/j.inoche.2013.06.046
10.1016/j.inoche.2013.07.001
10.1016/j.inoche.2013.07.003
10.1016/j.inoche.2013.07.006
10.1016/j.inoche.2013.07.007
10.1016/j.inoche.2013.07.008
10.1016/j.inoche.2013.07.013
10.1016/j.inoche.2013.07.014
10.1016/j.inoche.2013.07.017
10.1016/j.inoche.2013.07.020
10.1016/j.inoche.2013.08.002
10.1016/j.inoche.2013.08.003
10.1016/j.inoche.2013.08.005
10.1016/j.inoche.2013.08.009
10.1016/j.inoche.2013.08.012
10.1016/j.inoche.2013.08.013
10.1016/j.inoche.2013.08.017
10.1016/j.inoche.2013.08.020
10.1016/j.inoche.2013.08.021
10.1016/j.inoche.2013.08.022
10.1016/j.inoche.2013.08.028
10.1016/j.inoche.2013.08.029
10.1016/j.inoche.2013.08.031
10.1016/j.inoche.2013.08.032
10.1016/j.inoche.2013.08.035
10.1016/j.inoche.2013.08.039
10.1016/j.inoche.2013.08.040
10.1016/j.inoche.2013.08.041
10.1016/j.inoche.2013.09.001
10.1016/j.inoche.2013.09.006
10.1016/j.inoche.2013.09.008
10.1016/j.inoche.2013.09.014
10.1016/j.inoche.2013.09.016
10.1016/j.inoche.2013.09.017
10.1016/j.inoche.2013.09.018
10.1016/j.inoche.2013.09.021
10.1016/j.inoche.2013.09.024
10.1016/j.inoche.2013.09.025
10.1016/j.inoche.2013.09.030
10.1016/j.inoche.2013.09.032
10.1016/j.inoche.2013.09.033
10.1016/j.inoche.2013.09.040
10.1016/j.inoche.2013.09.044
10.1016/j.inoche.2013.09.047
10.1016/j.inoche.2013.09.048
10.1016/j.inoche.2013.09.058
10.1016/j.inoche.2013.09.062
10.1016/j.inoche.2013.09.064
10.1016/j.inoche.2013.09.065
10.1016/j.inoche.2013.09.069
10.1016/j.inoche.2013.09.072
10.1016/j.inoche.2013.09.076
10.1016/j.inoche.2013.10.002
10.1016/j.inoche.2013.10.011
10.1016/j.inoche.2013.10.017
10.1016/j.inoche.2013.10.018
10.1016/j.inoche.2013.10.020
10.1016/j.inoche.2013.10.023
10.1016/j.inoche.2013.10.025
10.1016/j.inoche.2013.10.026
10.1016/j.inoche.2013.10.030
10.1016/j.inoche.2013.10.031
10.1016/j.inoche.2013.10.034
10.1016/j.inoche.2013.10.036
10.1016/j.inoche.2013.10.038
10.1016/j.inoche.2013.10.039
10.1016/j.inoche.2013.10.050
10.1016/j.inoche.2013.11.004
10.1016/j.inoche.2013.11.008
10.1016/j.inoche.2013.11.009
10.1016/j.inoche.2013.11.011
10.1016/j.inoche.2013.11.012
10.1016/j.inoche.2013.11.016
10.1016/j.inoche.2013.11.029
10.1016/j.inoche.2013.11.031
10.1016/j.inoche.2013.11.032
10.1016/j.inoche.2013.11.033
10.1016/j.inoche.2013.11.038
10.1016/j.inoche.2013.11.039
10.1016/j.inoche.2013.11.041
10.1016/j.inoche.2013.11.043
10.1016/j.inoche.2013.11.044
10.1016/j.inoche.2013.12.001
10.1016/j.inoche.2013.12.006
10.1016/j.inoche.2013.12.009
10.1016/j.inoche.2013.12.010
10.1016/j.inoche.2013.12.013
10.1016/j.inoche.2013.12.017
10.1016/j.inoche.2013.12.018
10.1016/j.inoche.2013.12.019
10.1016/j.inoche.2013.12.021
10.1016/j.inoche.2013.12.022
10.1016/j.inoche.2013.12.025
10.1016/j.inoche.2013.12.029
10.1016/j.inoche.2013.12.033
10.1016/j.inoche.2014.01.002
10.1016/j.inoche.2014.01.003
10.1016/j.inoche.2014.01.012
10.1016/j.inoche.2014.01.014
10.1016/j.inoche.2014.01.016
10.1016/j.inoche.2014.01.017
10.1016/j.inoche.2014.01.021
10.1016/j.inoche.2014.02.002
10.1016/j.inoche.2014.02.007
10.1016/j.inoche.2014.02.009
10.1016/j.inoche.2014.02.013
10.1016/j.inoche.2014.02.015
10.1016/j.inoche.2014.02.021
10.1016/j.inoche.2014.02.026
10.1016/j.inoche.2014.02.027
10.1016/j.inoche.2014.02.033
10.1016/j.inoche.2014.02.037
10.1016/j.inoche.2014.02.042
10.1016/j.inoche.2014.02.043
10.1016/j.inoche.2014.02.051
10.1016/j.inoche.2014.03.005
10.1016/j.inoche.2014.03.011
10.1016/j.inoche.2014.03.012
10.1016/j.inoche.2014.03.015
10.1016/j.inoche.2014.03.018
10.1016/j.inoche.2014.03.021
10.1016/j.inoche.2014.03.026
10.1016/j.inoche.2014.03.030
10.1016/j.inoche.2014.03.034
10.1016/j.inoche.2014.03.035
10.1016/j.inoche.2014.03.041
10.1016/j.inoche.2014.03.044
10.1016/j.inoche.2014.03.045
10.1016/j.inoche.2014.04.007
10.1016/j.inoche.2014.04.009
10.1016/j.inoche.2014.04.011
10.1016/j.inoche.2014.04.012
10.1016/j.inoche.2014.04.016
10.1016/j.inoche.2014.04.021
10.1016/j.inoche.2014.04.022
10.1016/j.inoche.2014.04.025
10.1016/j.inoche.2014.04.029
10.1016/j.inoche.2014.04.033
10.1016/j.inoche.2014.04.034
10.1016/j.inoche.2014.04.035
10.1016/j.inoche.2014.04.036
10.1016/j.inoche.2014.05.006
10.1016/j.inoche.2014.05.011
10.1016/j.inoche.2014.05.013
10.1016/j.inoche.2014.05.019
10.1016/j.inoche.2014.05.020
10.1016/j.inoche.2014.05.024
10.1016/j.inoche.2014.05.025
10.1016/j.inoche.2014.05.026
10.1016/j.inoche.2014.05.027
10.1016/j.inoche.2014.05.028
10.1016/j.inoche.2014.05.034
10.1016/j.inoche.2014.05.039
10.1016/j.inoche.2014.06.004
10.1016/j.inoche.2014.06.005
10.1016/j.inoche.2014.06.010
10.1016/j.inoche.2014.06.015
10.1016/j.inoche.2014.06.016
10.1016/j.inoche.2014.06.021
10.1016/j.inoche.2014.06.022
10.1016/j.inoche.2014.06.023
10.1016/j.inoche.2014.06.024
10.1016/j.inoche.2014.06.026
10.1016/j.inoche.2014.06.028
10.1016/j.inoche.2014.07.001
10.1016/j.inoche.2014.07.008
10.1016/j.inoche.2014.07.010
10.1016/j.inoche.2014.07.014
10.1016/j.inoche.2014.07.015
10.1016/j.inoche.2014.07.016
10.1016/j.inoche.2014.07.023
10.1016/j.inoche.2014.07.025
10.1016/j.inoche.2014.07.030
10.1016/j.inoche.2014.07.031
10.1016/j.inoche.2014.07.035
10.1016/j.inoche.2014.07.039
10.1016/j.inoche.2014.08.005
10.1016/j.inoche.2014.08.007
10.1016/j.inoche.2014.08.008
10.1016/j.inoche.2014.08.011
10.1016/j.inoche.2014.08.012
10.1016/j.inoche.2014.08.013
10.1016/j.inoche.2014.08.014
10.1016/j.inoche.2014.08.015
10.1016/j.inoche.2014.08.017
10.1016/j.inoche.2014.08.022
10.1016/j.inoche.2014.08.027
10.1016/j.inoche.2014.08.032
10.1016/j.inoche.2014.08.034
10.1016/j.inoche.2014.09.004
10.1016/j.inoche.2014.09.009
10.1016/j.inoche.2014.09.010
10.1016/j.inoche.2014.09.011
10.1016/j.inoche.2014.09.012
10.1016/j.inoche.2014.09.025
10.1016/j.inoche.2014.09.028
10.1016/j.inoche.2014.09.029
10.1016/j.inoche.2014.09.031
10.1016/j.inoche.2014.09.032
10.1016/j.inoche.2014.09.034
10.1016/j.inoche.2014.09.035
10.1016/j.inoche.2014.09.036
10.1016/j.inoche.2014.10.005
10.1016/j.inoche.2014.10.019
10.1016/j.inoche.2014.10.022
10.1016/j.inoche.2014.10.023
10.1016/j.inoche.2014.10.025
10.1016/j.inoche.2014.10.032
10.1016/j.inoche.2014.10.036
10.1016/j.inoche.2014.10.037
10.1016/j.inoche.2014.11.002
10.1016/j.inoche.2014.11.008
10.1016/j.inoche.2014.12.001
10.1016/j.inoche.2014.12.002
10.1016/j.inoche.2014.12.003
10.1016/j.inoche.2014.12.004
10.1016/j.inoche.2014.12.006
10.1016/j.inoche.2014.12.007
10.1016/j.inoche.2014.12.009
10.1016/j.inoche.2014.12.010
10.1016/j.inoche.2015.01.002
10.1016/j.inoche.2015.01.004
10.1016/j.inoche.2015.01.006
10.1016/j.inoche.2015.01.015
10.1016/j.inoche.2015.01.016
10.1016/j.inoche.2015.01.020
10.1016/j.inoche.2015.01.021
10.1016/j.inoche.2015.01.031
10.1016/j.inoche.2015.01.032
10.1016/j.inoche.2015.01.033
10.1016/j.inoche.2015.01.034
10.1016/j.inoche.2015.02.005
10.1016/j.inoche.2015.02.010
10.1016/j.inoche.2015.02.011
10.1016/j.inoche.2015.02.015
10.1016/j.inoche.2015.02.017
10.1016/j.inoche.2015.02.021
10.1016/j.inoche.2015.02.022
10.1016/j.inoche.2015.02.025
10.1016/j.inoche.2015.03.001
10.1016/j.inoche.2015.03.002
10.1016/j.inoche.2015.03.004
10.1016/j.inoche.2015.03.005
10.1016/j.inoche.2015.03.007
10.1016/j.inoche.2015.03.013
10.1016/j.inoche.2015.03.015
10.1016/j.inoche.2015.03.017
10.1016/j.inoche.2015.03.018
10.1016/j.inoche.2015.03.019
10.1016/j.inoche.2015.03.022
10.1016/j.inoche.2015.03.023
10.1016/j.inoche.2015.03.024
10.1016/j.inoche.2015.03.028
10.1016/j.inoche.2015.03.031
10.1016/j.inoche.2015.03.033
10.1016/j.inoche.2015.03.034
10.1016/j.inoche.2015.03.045
10.1016/j.inoche.2015.03.046
10.1016/j.inoche.2015.03.047
10.1016/j.inoche.2015.03.050
10.1016/j.inoche.2015.03.051
10.1016/j.inoche.2015.03.054
10.1016/j.inoche.2015.03.055
10.1016/j.inoche.2015.04.002
10.1016/j.inoche.2015.04.003
10.1016/j.inoche.2015.04.007
10.1016/j.inoche.2015.04.008
10.1016/j.inoche.2015.04.011
10.1016/j.inoche.2015.04.012
10.1016/j.inoche.2015.04.014
10.1016/j.inoche.2015.04.017
10.1016/j.inoche.2015.04.019
10.1016/j.inoche.2015.04.023
10.1016/j.inoche.2015.05.001
10.1016/j.inoche.2015.05.003
10.1016/j.inoche.2015.05.009
10.1016/j.inoche.2015.05.012
10.1016/j.inoche.2015.05.013
10.1016/j.inoche.2015.05.016
10.1016/j.inoche.2015.05.017
10.1016/j.inoche.2015.05.020
10.1016/j.inoche.2015.06.003
10.1016/j.inoche.2015.06.004
10.1016/j.inoche.2015.06.008
10.1016/j.inoche.2015.06.011
10.1016/j.inoche.2015.06.012
10.1016/j.inoche.2015.06.013
10.1016/j.inoche.2015.06.014
10.1016/j.inoche.2015.06.015
10.1016/j.inoche.2015.06.018
10.1016/j.inoche.2015.06.023
10.1016/j.inoche.2015.06.024
10.1016/j.inoche.2015.06.027
10.1016/j.inoche.2015.06.030
10.1016/j.inoche.2015.06.032
10.1016/j.inoche.2015.06.034
10.1016/j.inoche.2015.07.010
10.1016/j.inoche.2015.07.014
10.1016/j.inoche.2015.07.018
10.1016/j.inoche.2015.07.020
10.1016/j.inoche.2015.07.022
10.1016/j.inoche.2015.07.024
10.1016/j.inoche.2015.07.029
10.1016/j.inoche.2015.08.001
10.1016/j.inoche.2015.08.003
10.1016/j.inoche.2015.08.009
10.1016/j.inoche.2015.08.010
10.1016/j.inoche.2015.08.011
10.1016/j.inoche.2015.08.012
10.1016/j.inoche.2015.08.014
10.1016/j.inoche.2015.08.016
10.1016/j.inoche.2015.08.021
10.1016/j.inoche.2015.08.022
10.1016/j.inoche.2015.08.026
10.1016/j.inoche.2015.09.002
10.1016/j.inoche.2015.09.003
10.1016/j.inoche.2015.09.005
10.1016/j.inoche.2015.09.006
10.1016/j.inoche.2015.09.008
10.1016/j.inoche.2015.09.009
10.1016/j.inoche.2015.09.011
10.1016/j.inoche.2015.09.014
10.1016/j.inoche.2015.09.018
10.1016/j.inoche.2015.09.019
10.1016/j.inoche.2015.10.003
10.1016/j.inoche.2015.10.004
10.1016/j.inoche.2015.10.005
10.1016/j.inoche.2015.10.016
10.1016/j.inoche.2015.10.024
10.1016/j.inoche.2015.10.026
10.1016/j.inoche.2015.10.035
10.1016/j.inoche.2015.10.036
10.1016/j.inoche.2015.11.001
10.1016/j.inoche.2015.11.004
10.1016/j.inoche.2015.11.005
10.1016/j.inoche.2015.11.014
10.1016/j.inoche.2015.12.008
10.1016/j.inoche.2015.12.009
10.1016/j.inoche.2015.12.018
10.1016/j.inoche.2015.12.019
10.1016/j.inoche.2015.12.020
10.1016/j.inoche.2015.12.022
10.1016/j.inoche.2016.01.002
10.1016/j.inoche.2016.01.003
10.1016/j.inoche.2016.01.005
10.1016/j.inoche.2016.01.014
10.1016/j.inoche.2016.01.015
10.1016/j.inoche.2016.01.019
10.1016/j.inoche.2016.01.020
10.1016/j.inoche.2016.01.021
10.1016/j.inoche.2016.02.003
10.1016/j.inoche.2016.02.007
10.1016/j.inoche.2016.02.011
10.1016/j.inoche.2016.02.013
10.1016/j.inoche.2016.03.004
10.1016/j.inoche.2016.03.005
10.1016/j.inoche.2016.03.009
10.1016/j.inoche.2016.03.010
10.1016/j.inoche.2016.03.016
10.1016/j.inoche.2016.03.023
10.1016/j.inoche.2016.03.024
10.1016/j.inoche.2016.04.005
10.1016/j.inoche.2016.04.006
10.1016/j.inoche.2016.04.007
10.1016/j.inoche.2016.04.010
10.1016/j.inoche.2016.04.013
10.1016/j.inoche.2016.04.016
10.1016/j.inoche.2016.04.023
10.1016/j.inoche.2016.04.028
10.1016/j.inoche.2016.04.029
10.1016/j.inoche.2016.04.034
10.1016/j.inoche.2016.05.004
10.1016/j.inoche.2016.05.005
10.1016/j.inoche.2016.05.008
10.1016/j.inoche.2016.05.010
10.1016/j.inoche.2016.05.017
10.1016/j.inoche.2016.05.021
10.1016/j.inoche.2016.05.022
10.1016/j.inoche.2016.05.025
10.1016/j.inoche.2016.05.027
10.1016/j.inoche.2016.05.028
10.1016/j.inoche.2016.05.029
10.1016/j.inoche.2016.06.003
10.1016/j.inoche.2016.06.007
10.1016/j.inoche.2016.06.015
10.1016/j.inoche.2016.06.016
10.1016/j.inoche.2016.06.017
10.1016/j.inoche.2016.06.018
10.1016/j.inoche.2016.06.019
10.1016/j.inoche.2016.06.022
10.1016/j.inoche.2016.06.024
10.1016/j.inoche.2016.06.028
10.1016/j.inoche.2016.06.029
10.1016/j.inoche.2016.06.030
10.1016/j.inoche.2016.06.031
10.1016/j.inoche.2016.06.032
10.1016/j.inoche.2016.06.033
10.1016/j.inoche.2016.07.006
10.1016/j.inoche.2016.07.011
10.1016/j.inoche.2016.07.012
10.1016/j.inoche.2016.08.007
10.1016/j.inoche.2016.08.009
10.1016/j.inoche.2016.08.013
10.1016/j.inoche.2016.08.019
10.1016/j.inoche.2016.08.020
10.1016/j.inoche.2016.08.021
10.1016/j.inoche.2016.08.025
10.1016/j.inoche.2016.09.005
10.1016/j.inoche.2016.09.007
10.1016/j.inoche.2016.10.003
10.1016/j.inoche.2016.10.004
10.1016/j.inoche.2016.10.005
10.1016/j.inoche.2016.10.007
10.1016/j.inoche.2016.10.010
10.1016/j.inoche.2016.10.011
10.1016/j.inoche.2016.10.013
10.1016/j.inoche.2016.10.015
10.1016/j.inoche.2016.10.021
10.1016/j.inoche.2016.10.027
10.1016/j.inoche.2016.10.028
10.1016/j.inoche.2016.11.004
10.1016/j.inoche.2016.11.008
10.1016/j.inoche.2016.11.009
10.1016/j.inoche.2016.11.011
10.1016/j.inoche.2016.11.016
10.1016/j.inoche.2016.12.002
10.1016/j.inoche.2016.12.007
10.1016/j.inoche.2017.01.003
10.1016/j.inoche.2017.01.010
10.1016/j.inoche.2017.01.015
10.1016/j.inoche.2017.01.022
10.1016/j.inoche.2017.01.027
10.1016/j.inoche.2017.01.028
10.1016/j.inoche.2017.01.030
10.1016/j.inoche.2017.01.036
10.1016/j.inoche.2017.02.003
10.1016/j.inoche.2017.02.007
10.1016/j.inoche.2017.02.009
10.1016/j.inoche.2017.02.012
10.1016/j.inoche.2017.02.016
10.1016/j.inoche.2017.03.001
10.1016/j.inoche.2017.03.010
10.1016/j.inoche.2017.03.017
10.1016/j.inoche.2017.03.019
10.1016/j.inoche.2017.03.020
10.1016/j.inoche.2017.03.022
10.1016/j.inoche.2017.03.030
10.1016/j.inoche.2017.04.003
10.1016/j.inoche.2017.04.004
10.1016/j.inoche.2017.04.005
10.1016/j.inoche.2017.04.007
10.1016/j.inoche.2017.04.010
10.1016/j.inoche.2017.04.017
10.1016/j.inoche.2017.04.026
10.1016/j.inoche.2017.04.027
10.1016/j.inoche.2017.05.002
10.1016/j.inoche.2017.05.003
10.1016/j.inoche.2017.05.004
10.1016/j.inoche.2017.05.011
10.1016/j.inoche.2017.05.017
10.1016/j.inoche.2017.05.022
10.1016/j.inoche.2017.05.024
10.1016/j.inoche.2017.05.025
10.1016/j.inoche.2017.05.028
10.1016/j.inoche.2017.05.029
10.1016/j.inoche.2017.05.030
10.1016/j.inoche.2017.06.007
10.1016/j.inoche.2017.06.013
10.1016/j.inoche.2017.06.018
10.1016/j.inoche.2017.06.019
10.1016/j.inoche.2017.06.020
10.1016/j.inoche.2017.06.021
10.1016/j.inoche.2017.06.022
10.1016/j.inoche.2017.06.023
10.1016/j.inoche.2017.06.028
10.1016/j.inoche.2017.06.029
10.1016/j.inoche.2017.07.001
10.1016/j.inoche.2017.07.007
10.1016/j.inoche.2017.07.017
10.1016/j.inoche.2017.07.023
10.1016/j.inoche.2017.08.003
10.1016/j.inoche.2017.08.006
10.1016/j.inoche.2017.08.011
10.1016/j.inoche.2017.08.012
10.1016/j.inoche.2017.08.015
10.1016/j.inoche.2017.08.020
10.1016/j.inoche.2017.08.026
10.1016/j.inoche.2017.08.028
10.1016/j.inoche.2017.08.029
10.1016/j.inoche.2017.08.033
10.1016/j.inoche.2017.09.002
10.1016/j.inoche.2017.09.003
10.1016/j.inoche.2017.09.009
10.1016/j.inoche.2017.09.013
10.1016/j.inoche.2017.09.017
10.1016/j.inoche.2017.09.024
10.1016/j.inoche.2017.09.026
10.1016/j.inoche.2017.09.028
10.1016/j.inoche.2017.10.001
10.1016/j.inoche.2017.10.003
10.1016/j.inoche.2017.10.010
10.1016/j.inoche.2017.10.020
10.1016/j.inoche.2017.10.021
10.1016/j.inoche.2017.10.023
10.1016/j.inoche.2017.10.024
10.1016/j.inoche.2017.10.029
10.1016/j.inoche.2017.10.031
10.1016/j.inoche.2017.11.002
10.1016/j.inoche.2017.11.004
10.1016/j.inoche.2017.11.005
10.1016/j.inoche.2017.11.007
10.1016/j.inoche.2017.11.011
10.1016/j.inoche.2017.11.014
10.1016/j.inoche.2017.11.015
10.1016/j.inoche.2017.11.017
10.1016/j.inoche.2017.12.004
10.1016/j.inoche.2017.12.006
10.1016/j.inoche.2017.12.007
10.1016/j.inoche.2017.12.008
10.1016/j.inoche.2017.12.012
10.1016/j.inoche.2017.12.015
10.1016/j.inoche.2018.01.004
10.1016/j.inoche.2018.01.012
10.1016/j.inoche.2018.01.015
10.1016/j.inoche.2018.01.017
10.1016/j.inoche.2018.01.019
10.1016/j.inoche.2018.01.021
10.1016/j.inoche.2018.01.023
10.1016/j.inoche.2018.02.001
10.1016/j.inoche.2018.02.002
10.1016/j.inoche.2018.02.003
10.1016/j.inoche.2018.02.006
10.1016/j.inoche.2018.02.010
10.1016/j.inoche.2018.03.003
10.1016/j.inoche.2018.03.004
10.1016/j.inoche.2018.03.009
10.1016/j.inoche.2018.03.010
10.1016/j.inoche.2018.03.016
10.1016/j.inoche.2018.03.020
10.1016/j.inoche.2018.03.022
10.1016/j.inoche.2018.03.023
10.1016/j.inoche.2018.03.024
10.1016/j.inoche.2018.04.009
10.1016/j.inoche.2018.04.010
10.1016/j.inoche.2018.04.012
10.1016/j.inoche.2018.04.015
10.1016/j.inoche.2018.04.016
10.1016/j.inoche.2018.04.018
10.1016/j.inoche.2018.04.019
10.1016/j.inoche.2018.04.025
10.1016/j.inoche.2018.04.029
10.1016/j.inoche.2018.04.031
10.1016/j.inoche.2018.05.001
10.1016/j.inoche.2018.05.003
10.1016/j.inoche.2018.05.005
10.1016/j.inoche.2018.05.011
10.1016/j.inoche.2018.05.020
10.1016/j.inoche.2018.05.021
10.1016/j.inoche.2018.05.025
10.1016/j.inoche.2018.05.026
10.1016/j.inoche.2018.06.003
10.1016/j.inoche.2018.06.007
10.1016/j.inoche.2018.06.015
10.1016/j.inoche.2018.06.016
10.1016/j.inoche.2018.06.018
10.1016/j.inoche.2018.06.023
10.1016/j.inoche.2018.06.024
10.1016/j.inoche.2018.07.002
10.1016/j.inoche.2018.07.005
10.1016/j.inoche.2018.07.008
10.1016/j.inoche.2018.07.009
10.1016/j.inoche.2018.07.012
10.1016/j.inoche.2018.07.017
10.1016/j.inoche.2018.07.018
10.1016/j.inoche.2018.07.022
10.1016/j.inoche.2018.07.023
10.1016/j.inoche.2018.07.028
10.1016/j.inoche.2018.07.039
10.1016/j.inoche.2018.07.042
10.1016/j.inoche.2018.07.047
10.1016/j.inoche.2018.08.003
10.1016/j.inoche.2018.08.006
10.1016/j.inoche.2018.08.011
10.1016/j.inoche.2018.08.014
10.1016/j.inoche.2018.08.016
10.1016/j.inoche.2018.08.020
10.1016/j.inoche.2018.08.021
10.1016/j.inoche.2018.08.022
10.1016/j.inoche.2018.09.002
10.1016/j.inoche.2018.09.009
10.1016/j.inoche.2018.09.012
10.1016/j.inoche.2018.09.017
10.1016/j.inoche.2018.09.019
10.1016/j.inoche.2018.09.022
10.1016/j.inoche.2018.09.023
10.1016/j.inoche.2018.09.029
10.1016/j.inoche.2018.09.039
10.1016/j.inoche.2018.10.008
10.1016/j.inoche.2018.10.020
10.1016/j.inoche.2018.10.021
10.1016/j.inoche.2018.11.013
10.1016/j.inoche.2018.11.017
10.1016/j.inoche.2018.11.018
10.1016/j.inoche.2018.11.019
10.1016/j.inoche.2018.11.021
10.1016/j.inoche.2018.12.002
10.1016/j.inoche.2018.12.005
10.1016/j.inoche.2018.12.011
10.1016/j.inoche.2018.12.016
10.1016/j.inoche.2018.12.020
10.1016/j.inoche.2018.12.024
10.1016/j.inoche.2018.12.025
10.1016/j.inoche.2019.01.009
10.1016/j.inoche.2019.01.016
10.1016/j.inoche.2019.01.018
10.1016/j.inoche.2019.01.020
10.1016/j.inoche.2019.01.022
10.1016/j.inoche.2019.01.024
10.1016/j.inoche.2019.01.025
10.1016/j.inoche.2019.01.030
10.1016/j.inoche.2019.02.016
10.1016/j.inoche.2019.02.017
10.1016/j.inoche.2019.02.018
10.1016/j.inoche.2019.02.025
10.1016/j.inoche.2019.02.026
10.1016/j.inoche.2019.02.033
10.1016/j.inoche.2019.02.036
10.1016/j.inoche.2019.02.037
10.1016/j.inoche.2019.03.002
10.1016/j.inoche.2019.03.011
10.1016/j.inoche.2019.03.021
10.1016/j.inoche.2019.03.025
10.1016/j.inoche.2019.03.036
10.1016/j.inoche.2019.04.003
10.1016/j.inoche.2019.04.005
10.1016/j.inoche.2019.04.010
10.1016/j.inoche.2019.04.015
10.1016/j.inoche.2019.04.020
10.1016/j.inoche.2019.04.027
10.1016/j.inoche.2019.04.029
10.1016/j.inoche.2019.04.030
10.1016/j.inoche.2019.04.042
10.1016/j.inoche.2019.05.002
10.1016/j.inoche.2019.05.034
10.1016/j.inoche.2019.05.035
10.1016/j.inoche.2019.06.001
10.1016/j.inoche.2019.06.002
10.1016/j.inoche.2019.06.003
10.1016/j.inoche.2019.06.011
10.1016/j.inoche.2019.107463
10.1016/j.inoche.2019.107465
10.1016/j.inoche.2019.107473
10.1016/j.inoche.2019.107479
10.1016/j.inoche.2019.107484
10.1016/j.inoche.2019.107488
10.1016/j.inoche.2019.107489
10.1016/j.inoche.2019.107490
10.1016/j.inoche.2019.107491
10.1016/j.inoche.2019.107492
10.1016/j.inoche.2019.107493
10.1016/j.inoche.2019.107499
10.1016/j.inoche.2019.107511
10.1016/j.inoche.2019.107536
10.1016/j.inoche.2019.107538
10.1016/j.inoche.2019.107542
10.1016/j.inoche.2019.107543
10.1016/j.inoche.2019.107555
10.1016/j.inoche.2019.107563
10.1016/j.inoche.2019.107575
10.1016/j.inoche.2019.107576
10.1016/j.inoche.2019.107584
10.1016/j.inoche.2019.107585
10.1016/j.inoche.2019.107592
10.1016/j.inoche.2019.107610
10.1016/j.inoche.2019.107613
10.1016/j.inoche.2019.107623
10.1016/j.inoche.2019.107624
10.1016/j.inoche.2019.107626
10.1016/j.inoche.2019.107628
10.1016/j.inoche.2019.107636
10.1016/j.inoche.2019.107644
10.1016/j.inoche.2019.107668
10.1016/j.inoche.2019.107713
10.1016/j.inoche.2019.107715
10.1016/j.inoche.2019.107721
10.1016/j.inoche.2019.107730
10.1016/j.inoche.2019.107733
10.1016/j.inoche.2019.107734
10.1016/j.inoche.2019.107744
10.1016/j.inoche.2019.107751
10.1016/j.inoche.2019.107760
10.1016/j.inoche.2020.107805
10.1016/j.inoche.2020.107813
10.1016/j.inoche.2020.107827
10.1016/j.inoche.2020.107843
10.1016/j.inoche.2020.107847
10.1016/j.inoche.2020.107887
10.1016/j.inoche.2020.107897
10.1016/j.inoche.2020.107908
10.1016/j.inoche.2020.107912
10.1016/j.inoche.2020.107916
10.1016/j.inoche.2020.107939
10.1016/j.inoche.2020.107950
10.1016/j.inoche.2020.107982
10.1016/j.inoche.2020.108002
10.1016/j.inoche.2020.108011
10.1016/j.inoche.2020.108030
10.1016/j.inoche.2020.108037
10.1016/j.inoche.2020.108041
10.1016/j.inoche.2020.108045
10.1016/j.inoche.2020.108046
10.1016/j.inoche.2020.108049
10.1016/j.inoche.2020.108056
10.1016/j.inoche.2020.108057
10.1016/j.inoche.2020.108062
10.1016/j.inoche.2020.108075
10.1016/j.inoche.2020.108076
10.1016/j.inoche.2020.108093
10.1016/j.inoche.2020.108121
10.1016/j.inoche.2020.108123
10.1016/j.inoche.2020.108138
10.1016/j.inoche.2020.108166
10.1016/j.inoche.2020.108170
10.1016/j.inoche.2020.108171
10.1016/j.inoche.2020.108185
10.1016/j.inoche.2020.108201
10.1016/j.inoche.2020.108202
10.1016/j.inoche.2020.108225
10.1016/j.inoche.2020.108233
10.1016/j.inoche.2020.108235
10.1016/j.inoche.2020.108259
10.1016/j.inoche.2020.108261
10.1016/j.inoche.2020.108272
10.1016/j.inoche.2020.108285
10.1016/j.inoche.2020.108338
10.1016/j.inoche.2020.108339
10.1016/j.inoche.2020.108381
10.1016/j.inoche.2020.108403
10.1016/j.inoche.2020.108410
10.1016/j.inoche.2020.108427
10.1016/j.inoche.2020.108440
10.1016/j.inoche.2021.108449
10.1016/j.inoche.2021.108458
10.1016/j.inoche.2021.108469
10.1016/j.inoche.2021.108473
10.1016/j.inoche.2021.108502
10.1016/j.inoche.2021.108517
10.1016/j.inoche.2021.108531
10.1016/j.inoche.2021.108569
10.1016/j.inoche.2021.108570
10.1016/j.inoche.2021.108580
10.1016/j.inoche.2021.108584
10.1016/j.inoche.2021.108604
10.1016/j.inoche.2021.108613
10.1016/j.inoche.2021.108621
10.1016/j.inoche.2021.108654
10.1016/j.inoche.2021.108660
10.1016/j.inoche.2021.108673
10.1016/j.inoche.2021.108682
10.1016/j.inoche.2021.108705
10.1016/j.inoche.2021.108720
10.1016/j.inoche.2021.108758
10.1016/j.inoche.2021.108783
10.1016/j.inoche.2021.108798
10.1016/j.inoche.2021.108819
10.1016/j.inoche.2021.108840
10.1016/j.inoche.2021.108844
10.1016/j.inoche.2021.108864
10.1016/j.inoche.2021.108887
10.1016/j.inoche.2021.108952
10.1016/j.isci.2018.04.004
10.1016/j.isci.2021.102560
10.1016/j.jaap.2012.08.012
10.1016/j.jaap.2019.104666
10.1016/j.jallcom.2003.11.123
10.1016/j.jallcom.2004.03.093
10.1016/j.jallcom.2004.11.087
10.1016/j.jallcom.2006.08.330
10.1016/j.jallcom.2007.04.198
10.1016/j.jallcom.2007.04.199
10.1016/j.jallcom.2007.04.200
10.1016/j.jallcom.2007.04.229
10.1016/j.jallcom.2007.04.230
10.1016/j.jallcom.2013.08.079
10.1016/j.jallcom.2017.01.260
10.1016/j.jallcom.2017.10.183
10.1016/j.jallcom.2018.12.157
10.1016/j.jallcom.2019.06.219
10.1016/j.jallcom.2020.155314
10.1016/j.jallcom.2020.157383
10.1016/j.jallcom.2021.160115
10.1016/j.jcat.2015.05.002
10.1016/j.jcat.2016.06.005
10.1016/j.jcat.2017.11.022
10.1016/j.jcat.2018.11.031
10.1016/j.jcat.2020.03.034
10.1016/j.jcis.2013.09.025
10.1016/j.jcis.2015.01.012
10.1016/j.jcis.2017.10.099
10.1016/j.jcis.2019.03.018
10.1016/j.jcis.2019.05.056
10.1016/j.jcou.2016.01.002
10.1016/j.jcou.2019.09.019
10.1016/j.jcrysgro.2003.12.023
10.1016/j.jcrysgro.2011.01.073
10.1016/j.jcrysgro.2011.08.005
10.1016/j.jcrysgro.2014.01.012
10.1016/j.jcrysgro.2015.05.032
10.1016/j.jct.2012.06.032
10.1016/j.jct.2015.09.009
10.1016/j.jece.2019.102998
10.1016/j.jelechem.2018.05.017
10.1016/j.jelechem.2021.115017
10.1016/j.jfluchem.2003.09.007
10.1016/j.jfluchem.2004.01.018
10.1016/j.jfluchem.2004.05.007
10.1016/j.jfluchem.2008.09.007
10.1016/j.jfluchem.2008.10.001
10.1016/j.jfluchem.2010.06.003
10.1016/j.jfluchem.2011.09.013
10.1016/j.jfluchem.2013.02.016
10.1016/j.jfluchem.2013.06.009
10.1016/j.jfluchem.2015.01.017
10.1016/j.jfluchem.2016.07.003
10.1016/j.jfluchem.2019.109354
10.1016/j.jhazmat.2004.10.004
10.1016/j.jhazmat.2005.08.014
10.1016/j.jhazmat.2006.07.066
10.1016/j.jhazmat.2017.02.037
10.1016/j.jhazmat.2018.10.067
10.1016/j.jhazmat.2020.124501
10.1016/j.jhazmat.2021.127132
10.1016/j.jics.2021.100125
10.1016/j.jiec.2020.12.036
10.1016/j.jinorgbio.2003.12.017
10.1016/j.jinorgbio.2004.04.012
10.1016/j.jinorgbio.2004.05.012
10.1016/j.jinorgbio.2004.09.022
10.1016/j.jinorgbio.2005.03.012
10.1016/j.jinorgbio.2005.04.016
10.1016/j.jinorgbio.2005.05.006
10.1016/j.jinorgbio.2005.07.006
10.1016/j.jinorgbio.2005.09.014
10.1016/j.jinorgbio.2005.10.009
10.1016/j.jinorgbio.2006.02.012
10.1016/j.jinorgbio.2006.03.003
10.1016/j.jinorgbio.2006.06.003
10.1016/j.jinorgbio.2006.09.018
10.1016/j.jinorgbio.2006.10.001
10.1016/j.jinorgbio.2007.09.001
10.1016/j.jinorgbio.2007.10.003
10.1016/j.jinorgbio.2007.11.007
10.1016/j.jinorgbio.2007.12.010
10.1016/j.jinorgbio.2008.05.011
10.1016/j.jinorgbio.2008.06.015
10.1016/j.jinorgbio.2008.07.008
10.1016/j.jinorgbio.2008.10.015
10.1016/j.jinorgbio.2008.12.013
10.1016/j.jinorgbio.2008.12.014
10.1016/j.jinorgbio.2009.12.006
10.1016/j.jinorgbio.2009.12.008
10.1016/j.jinorgbio.2010.01.004
10.1016/j.jinorgbio.2010.02.001
10.1016/j.jinorgbio.2010.06.010
10.1016/j.jinorgbio.2010.09.013
10.1016/j.jinorgbio.2010.11.006
10.1016/j.jinorgbio.2011.02.001
10.1016/j.jinorgbio.2011.05.009
10.1016/j.jinorgbio.2011.07.021
10.1016/j.jinorgbio.2012.08.011
10.1016/j.jinorgbio.2012.12.013
10.1016/j.jinorgbio.2013.02.002
10.1016/j.jinorgbio.2014.05.005
10.1016/j.jinorgbio.2014.09.005
10.1016/j.jinorgbio.2014.12.017
10.1016/j.jinorgbio.2015.02.013
10.1016/j.jinorgbio.2015.03.009
10.1016/j.jinorgbio.2015.04.014
10.1016/j.jinorgbio.2015.09.004
10.1016/j.jinorgbio.2015.11.010
10.1016/j.jinorgbio.2015.11.026
10.1016/j.jinorgbio.2015.12.026
10.1016/j.jinorgbio.2016.02.017
10.1016/j.jinorgbio.2016.07.010
10.1016/j.jinorgbio.2016.07.017
10.1016/j.jinorgbio.2016.12.001
10.1016/j.jinorgbio.2017.07.024
10.1016/j.jinorgbio.2017.07.028
10.1016/j.jinorgbio.2017.11.007
10.1016/j.jinorgbio.2018.02.001
10.1016/j.jinorgbio.2018.04.005
10.1016/j.jinorgbio.2018.04.022
10.1016/j.jinorgbio.2018.05.018
10.1016/j.jinorgbio.2018.06.006
10.1016/j.jinorgbio.2018.07.011
10.1016/j.jinorgbio.2018.08.008
10.1016/j.jinorgbio.2018.10.013
10.1016/j.jinorgbio.2019.01.020
10.1016/j.jinorgbio.2019.02.009
10.1016/j.jinorgbio.2019.03.017
10.1016/j.jinorgbio.2019.04.004
10.1016/j.jinorgbio.2019.110801
10.1016/j.jinorgbio.2019.110820
10.1016/j.jinorgbio.2019.110872
10.1016/j.jinorgbio.2019.110879
10.1016/j.jinorgbio.2019.110950
10.1016/j.jinorgbio.2019.110990
10.1016/j.jinorgbio.2020.110995
10.1016/j.jinorgbio.2020.111022
10.1016/j.jinorgbio.2020.111046
10.1016/j.jinorgbio.2020.111051
10.1016/j.jinorgbio.2020.111053
10.1016/j.jinorgbio.2020.111076
10.1016/j.jinorgbio.2020.111089
10.1016/j.jinorgbio.2020.111098
10.1016/j.jinorgbio.2020.111167
10.1016/j.jinorgbio.2020.111170
10.1016/j.jinorgbio.2020.111213
10.1016/j.jinorgbio.2020.111247
10.1016/j.jinorgbio.2020.111351
10.1016/j.jinorgbio.2021.111469
10.1016/j.jinorgbio.2021.111505
10.1016/j.jinorgbio.2021.111525
10.1016/j.jlumin.2008.03.026
10.1016/j.jlumin.2010.06.019
10.1016/j.jlumin.2011.09.056
10.1016/j.jlumin.2013.06.001
10.1016/j.jlumin.2015.05.007
10.1016/j.jlumin.2016.08.006
10.1016/j.jlumin.2016.08.032
10.1016/j.jlumin.2016.09.057
10.1016/j.jlumin.2017.04.044
10.1016/j.jlumin.2017.08.006
10.1016/j.jlumin.2018.01.048
10.1016/j.jlumin.2018.03.025
10.1016/j.jlumin.2018.03.041
10.1016/j.jlumin.2018.04.060
10.1016/j.jlumin.2018.09.021
10.1016/j.jlumin.2018.09.056
10.1016/j.jlumin.2019.01.018
10.1016/j.jlumin.2019.01.064
10.1016/j.jlumin.2019.02.020
10.1016/j.jlumin.2019.05.017
10.1016/j.jlumin.2020.117100
10.1016/j.jlumin.2020.117437
10.1016/j.jlumin.2020.117715
10.1016/j.jlumin.2021.118338
10.1016/j.jlumin.2021.118480
10.1016/j.jmmm.2016.06.002
10.1016/j.jmmm.2018.09.058
10.1016/j.jmmm.2020.166881
10.1016/j.jorganchem.2003.08.013
10.1016/j.jorganchem.2003.09.036
10.1016/j.jorganchem.2003.10.009
10.1016/j.jorganchem.2003.11.007
10.1016/j.jorganchem.2003.11.040
10.1016/j.jorganchem.2004.01.016
10.1016/j.jorganchem.2004.02.022
10.1016/j.jorganchem.2004.06.052
10.1016/j.jorganchem.2004.08.028
10.1016/j.jorganchem.2004.09.052
10.1016/j.jorganchem.2004.12.028
10.1016/j.jorganchem.2005.02.003
10.1016/j.jorganchem.2005.03.040
10.1016/j.jorganchem.2005.03.046
10.1016/j.jorganchem.2005.04.001
10.1016/j.jorganchem.2005.04.041
10.1016/j.jorganchem.2005.06.007
10.1016/j.jorganchem.2005.06.030
10.1016/j.jorganchem.2005.06.044
10.1016/j.jorganchem.2005.07.093
10.1016/j.jorganchem.2005.07.109
10.1016/j.jorganchem.2005.09.017
10.1016/j.jorganchem.2005.10.050
10.1016/j.jorganchem.2005.10.057
10.1016/j.jorganchem.2005.11.030
10.1016/j.jorganchem.2005.11.046
10.1016/j.jorganchem.2005.11.062
10.1016/j.jorganchem.2005.12.048
10.1016/j.jorganchem.2006.01.053
10.1016/j.jorganchem.2006.05.067
10.1016/j.jorganchem.2006.06.023
10.1016/j.jorganchem.2006.07.048
10.1016/j.jorganchem.2006.09.054
10.1016/j.jorganchem.2006.10.048
10.1016/j.jorganchem.2006.10.061
10.1016/j.jorganchem.2006.12.005
10.1016/j.jorganchem.2006.12.010
10.1016/j.jorganchem.2007.01.038
10.1016/j.jorganchem.2007.02.028
10.1016/j.jorganchem.2007.03.006
10.1016/j.jorganchem.2007.04.002
10.1016/j.jorganchem.2007.05.018
10.1016/j.jorganchem.2007.05.049
10.1016/j.jorganchem.2007.06.061
10.1016/j.jorganchem.2007.07.001
10.1016/j.jorganchem.2007.07.004
10.1016/j.jorganchem.2007.07.043
10.1016/j.jorganchem.2007.08.019
10.1016/j.jorganchem.2007.08.044
10.1016/j.jorganchem.2007.10.057
10.1016/j.jorganchem.2007.11.040
10.1016/j.jorganchem.2008.01.009
10.1016/j.jorganchem.2008.02.023
10.1016/j.jorganchem.2008.04.036
10.1016/j.jorganchem.2008.05.005
10.1016/j.jorganchem.2008.05.017
10.1016/j.jorganchem.2008.05.031
10.1016/j.jorganchem.2008.06.010
10.1016/j.jorganchem.2008.07.017
10.1016/j.jorganchem.2008.07.034
10.1016/j.jorganchem.2008.08.034
10.1016/j.jorganchem.2008.09.026
10.1016/j.jorganchem.2008.11.002
10.1016/j.jorganchem.2009.02.017
10.1016/j.jorganchem.2009.03.008
10.1016/j.jorganchem.2009.03.012
10.1016/j.jorganchem.2009.03.031
10.1016/j.jorganchem.2009.03.045
10.1016/j.jorganchem.2009.06.036
10.1016/j.jorganchem.2009.07.005
10.1016/j.jorganchem.2009.07.016
10.1016/j.jorganchem.2009.09.001
10.1016/j.jorganchem.2009.09.009
10.1016/j.jorganchem.2009.09.013
10.1016/j.jorganchem.2009.12.015
10.1016/j.jorganchem.2009.12.020
10.1016/j.jorganchem.2010.02.026
10.1016/j.jorganchem.2010.04.024
10.1016/j.jorganchem.2010.04.029
10.1016/j.jorganchem.2010.05.002
10.1016/j.jorganchem.2010.06.004
10.1016/j.jorganchem.2010.10.040
10.1016/j.jorganchem.2010.10.062
10.1016/j.jorganchem.2010.11.029
10.1016/j.jorganchem.2010.12.006
10.1016/j.jorganchem.2010.12.009
10.1016/j.jorganchem.2011.02.003
10.1016/j.jorganchem.2011.06.036
10.1016/j.jorganchem.2011.09.018
10.1016/j.jorganchem.2011.10.013
10.1016/j.jorganchem.2011.11.037
10.1016/j.jorganchem.2011.12.017
10.1016/j.jorganchem.2012.02.024
10.1016/j.jorganchem.2012.03.009
10.1016/j.jorganchem.2012.03.026
10.1016/j.jorganchem.2012.03.027
10.1016/j.jorganchem.2012.08.008
10.1016/j.jorganchem.2012.09.007
10.1016/j.jorganchem.2012.09.011
10.1016/j.jorganchem.2012.09.015
10.1016/j.jorganchem.2012.10.006
10.1016/j.jorganchem.2012.10.031
10.1016/j.jorganchem.2012.10.035
10.1016/j.jorganchem.2013.04.040
10.1016/j.jorganchem.2013.07.055
10.1016/j.jorganchem.2013.09.029
10.1016/j.jorganchem.2013.10.039
10.1016/j.jorganchem.2013.12.034
10.1016/j.jorganchem.2014.03.025
10.1016/j.jorganchem.2014.05.011
10.1016/j.jorganchem.2014.09.019
10.1016/j.jorganchem.2014.11.009
10.1016/j.jorganchem.2014.11.015
10.1016/j.jorganchem.2014.12.022
10.1016/j.jorganchem.2015.01.007
10.1016/j.jorganchem.2015.01.025
10.1016/j.jorganchem.2015.04.036
10.1016/j.jorganchem.2015.05.003
10.1016/j.jorganchem.2015.05.007
10.1016/j.jorganchem.2015.06.023
10.1016/j.jorganchem.2015.07.030
10.1016/j.jorganchem.2015.09.030
10.1016/j.jorganchem.2015.12.007
10.1016/j.jorganchem.2015.12.041
10.1016/j.jorganchem.2016.01.013
10.1016/j.jorganchem.2016.02.005
10.1016/j.jorganchem.2016.02.041
10.1016/j.jorganchem.2016.08.007
10.1016/j.jorganchem.2016.11.014
10.1016/j.jorganchem.2016.12.022
10.1016/j.jorganchem.2017.03.016
10.1016/j.jorganchem.2017.03.021
10.1016/j.jorganchem.2017.03.022
10.1016/j.jorganchem.2017.03.040
10.1016/j.jorganchem.2017.05.015
10.1016/j.jorganchem.2017.05.021
10.1016/j.jorganchem.2017.06.013
10.1016/j.jorganchem.2017.09.008
10.1016/j.jorganchem.2018.04.012
10.1016/j.jorganchem.2018.05.025
10.1016/j.jorganchem.2018.07.012
10.1016/j.jorganchem.2018.07.028
10.1016/j.jorganchem.2018.11.003
10.1016/j.jorganchem.2018.12.004
10.1016/j.jorganchem.2018.12.021
10.1016/j.jorganchem.2019.05.007
10.1016/j.jorganchem.2019.07.006
10.1016/j.jorganchem.2019.07.010
10.1016/j.jorganchem.2019.121065
10.1016/j.jorganchem.2020.121233
10.1016/j.jorganchem.2020.121499
10.1016/j.jorganchem.2020.121500
10.1016/j.jorganchem.2020.121654
10.1016/j.jorganchem.2021.121923
10.1016/j.jorganchem.2021.122033
10.1016/j.joule.2017.09.001
10.1016/j.joule.2020.05.018
10.1016/j.jpba.2020.113444
10.1016/j.jpcs.2003.08.013
10.1016/j.jpcs.2003.11.012
10.1016/j.jpcs.2006.01.110
10.1016/j.jpcs.2006.11.001
10.1016/j.jpcs.2011.12.012
10.1016/j.jpcs.2013.07.002
10.1016/j.jpcs.2020.109843
10.1016/j.jpcs.2021.110368
10.1016/j.jphotobiol.2013.12.014
10.1016/j.jphotobiol.2014.04.005
10.1016/j.jphotobiol.2016.02.028
10.1016/j.jphotobiol.2017.06.035
10.1016/j.jphotobiol.2018.02.013
10.1016/j.jphotochem.2008.10.023
10.1016/j.jphotochem.2010.09.021
10.1016/j.jphotochem.2012.04.022
10.1016/j.jphotochem.2014.04.014
10.1016/j.jphotochem.2015.12.001
10.1016/j.jphotochem.2017.08.002
10.1016/j.jphotochem.2017.10.041
10.1016/j.jphotochem.2018.06.032
10.1016/j.jphotochem.2018.07.033
10.1016/j.jphotochem.2020.112830
10.1016/j.jphotochem.2020.112961
10.1016/j.jpowsour.2019.226892
10.1016/j.jpowsour.2020.228556
10.1016/j.jre.2018.03.019
10.1016/j.jre.2019.04.005
10.1016/j.jre.2019.09.001
10.1016/j.jre.2020.07.011
10.1016/j.jre.2020.08.014
10.1016/j.jscs.2018.01.002
10.1016/j.jscs.2018.01.003
10.1016/j.jssc.2003.07.004
10.1016/j.jssc.2003.09.011
10.1016/j.jssc.2003.09.030
10.1016/j.jssc.2003.09.034
10.1016/j.jssc.2003.10.009
10.1016/j.jssc.2003.10.033
10.1016/j.jssc.2003.11.008
10.1016/j.jssc.2003.11.009
10.1016/j.jssc.2003.11.010
10.1016/j.jssc.2003.11.026
10.1016/j.jssc.2004.01.017
10.1016/j.jssc.2004.02.008
10.1016/j.jssc.2004.02.030
10.1016/j.jssc.2004.03.005
10.1016/j.jssc.2004.03.037
10.1016/j.jssc.2004.04.005
10.1016/j.jssc.2004.04.058
10.1016/j.jssc.2004.05.001
10.1016/j.jssc.2004.05.005
10.1016/j.jssc.2004.05.013
10.1016/j.jssc.2004.05.021
10.1016/j.jssc.2004.05.022
10.1016/j.jssc.2004.05.042
10.1016/j.jssc.2004.05.060
10.1016/j.jssc.2004.06.023
10.1016/j.jssc.2004.06.053
10.1016/j.jssc.2004.07.035
10.1016/j.jssc.2004.07.038
10.1016/j.jssc.2004.08.007
10.1016/j.jssc.2004.08.034
10.1016/j.jssc.2004.08.042
10.1016/j.jssc.2004.09.007
10.1016/j.jssc.2004.10.008
10.1016/j.jssc.2004.10.027
10.1016/j.jssc.2004.10.030
10.1016/j.jssc.2004.10.042
10.1016/j.jssc.2004.10.047
10.1016/j.jssc.2004.12.004
10.1016/j.jssc.2004.12.042
10.1016/j.jssc.2005.01.017
10.1016/j.jssc.2005.02.004
10.1016/j.jssc.2005.02.013
10.1016/j.jssc.2005.02.025
10.1016/j.jssc.2005.04.037
10.1016/j.jssc.2005.04.039
10.1016/j.jssc.2005.05.020
10.1016/j.jssc.2005.05.028
10.1016/j.jssc.2005.05.035
10.1016/j.jssc.2005.06.031
10.1016/j.jssc.2005.06.032
10.1016/j.jssc.2005.07.023
10.1016/j.jssc.2005.07.030
10.1016/j.jssc.2005.07.035
10.1016/j.jssc.2005.08.013
10.1016/j.jssc.2005.08.014
10.1016/j.jssc.2005.08.018
10.1016/j.jssc.2005.08.024
10.1016/j.jssc.2005.09.001
10.1016/j.jssc.2005.09.025
10.1016/j.jssc.2005.09.028
10.1016/j.jssc.2005.09.029
10.1016/j.jssc.2005.09.033
10.1016/j.jssc.2005.09.044
10.1016/j.jssc.2005.10.008
10.1016/j.jssc.2005.10.015
10.1016/j.jssc.2005.10.033
10.1016/j.jssc.2005.10.037
10.1016/j.jssc.2005.11.003
10.1016/j.jssc.2005.11.015
10.1016/j.jssc.2005.11.016
10.1016/j.jssc.2005.11.035
10.1016/j.jssc.2005.12.012
10.1016/j.jssc.2006.01.022
10.1016/j.jssc.2006.01.062
10.1016/j.jssc.2006.03.002
10.1016/j.jssc.2006.03.017
10.1016/j.jssc.2006.03.024
10.1016/j.jssc.2006.03.031
10.1016/j.jssc.2006.04.031
10.1016/j.jssc.2006.04.054
10.1016/j.jssc.2006.05.030
10.1016/j.jssc.2006.05.035
10.1016/j.jssc.2006.05.046
10.1016/j.jssc.2006.06.014
10.1016/j.jssc.2006.07.029
10.1016/j.jssc.2006.07.040
10.1016/j.jssc.2006.08.001
10.1016/j.jssc.2006.08.005
10.1016/j.jssc.2006.08.039
10.1016/j.jssc.2006.09.007
10.1016/j.jssc.2006.09.009
10.1016/j.jssc.2006.09.022
10.1016/j.jssc.2006.10.028
10.1016/j.jssc.2006.10.029
10.1016/j.jssc.2006.12.021
10.1016/j.jssc.2006.12.025
10.1016/j.jssc.2006.12.037
10.1016/j.jssc.2007.01.036
10.1016/j.jssc.2007.03.015
10.1016/j.jssc.2007.03.019
10.1016/j.jssc.2007.04.010
10.1016/j.jssc.2007.05.006
10.1016/j.jssc.2007.05.033
10.1016/j.jssc.2007.06.010
10.1016/j.jssc.2007.06.020
10.1016/j.jssc.2007.06.022
10.1016/j.jssc.2007.06.036
10.1016/j.jssc.2007.08.026
10.1016/j.jssc.2007.09.006
10.1016/j.jssc.2007.11.004
10.1016/j.jssc.2007.11.026
10.1016/j.jssc.2007.12.006
10.1016/j.jssc.2007.12.008
10.1016/j.jssc.2007.12.009
10.1016/j.jssc.2007.12.013
10.1016/j.jssc.2007.12.027
10.1016/j.jssc.2007.12.029
10.1016/j.jssc.2007.12.039
10.1016/j.jssc.2008.01.002
10.1016/j.jssc.2008.01.036
10.1016/j.jssc.2008.01.043
10.1016/j.jssc.2008.02.018
10.1016/j.jssc.2008.02.019
10.1016/j.jssc.2008.02.021
10.1016/j.jssc.2008.03.002
10.1016/j.jssc.2008.03.036
10.1016/j.jssc.2008.04.002
10.1016/j.jssc.2008.04.010
10.1016/j.jssc.2008.04.045
10.1016/j.jssc.2008.05.007
10.1016/j.jssc.2008.05.011
10.1016/j.jssc.2008.05.039
10.1016/j.jssc.2008.05.045
10.1016/j.jssc.2008.06.031
10.1016/j.jssc.2008.06.043
10.1016/j.jssc.2008.06.059
10.1016/j.jssc.2008.07.027
10.1016/j.jssc.2008.08.006
10.1016/j.jssc.2008.08.013
10.1016/j.jssc.2008.08.027
10.1016/j.jssc.2008.09.011
10.1016/j.jssc.2008.09.018
10.1016/j.jssc.2008.09.019
10.1016/j.jssc.2008.09.020
10.1016/j.jssc.2008.09.021
10.1016/j.jssc.2008.09.023
10.1016/j.jssc.2008.11.012
10.1016/j.jssc.2008.11.016
10.1016/j.jssc.2008.11.019
10.1016/j.jssc.2008.11.031
10.1016/j.jssc.2008.11.033
10.1016/j.jssc.2008.12.022
10.1016/j.jssc.2008.12.025
10.1016/j.jssc.2008.12.028
10.1016/j.jssc.2009.01.021
10.1016/j.jssc.2009.02.026
10.1016/j.jssc.2009.03.010
10.1016/j.jssc.2009.03.012
10.1016/j.jssc.2009.04.024
10.1016/j.jssc.2009.04.025
10.1016/j.jssc.2009.04.028
10.1016/j.jssc.2009.04.034
10.1016/j.jssc.2009.05.007
10.1016/j.jssc.2009.05.038
10.1016/j.jssc.2009.06.004
10.1016/j.jssc.2009.06.015
10.1016/j.jssc.2009.06.031
10.1016/j.jssc.2009.06.040
10.1016/j.jssc.2009.06.041
10.1016/j.jssc.2009.06.042
10.1016/j.jssc.2009.07.018
10.1016/j.jssc.2009.07.019
10.1016/j.jssc.2009.07.022
10.1016/j.jssc.2009.07.051
10.1016/j.jssc.2009.07.059
10.1016/j.jssc.2009.07.062
10.1016/j.jssc.2009.08.018
10.1016/j.jssc.2009.08.021
10.1016/j.jssc.2009.08.024
10.1016/j.jssc.2009.08.025
10.1016/j.jssc.2009.08.029
10.1016/j.jssc.2009.09.001
10.1016/j.jssc.2009.09.004
10.1016/j.jssc.2009.09.005
10.1016/j.jssc.2009.09.027
10.1016/j.jssc.2009.10.016
10.1016/j.jssc.2009.10.026
10.1016/j.jssc.2009.11.003
10.1016/j.jssc.2009.11.004
10.1016/j.jssc.2009.11.015
10.1016/j.jssc.2009.12.027
10.1016/j.jssc.2010.01.027
10.1016/j.jssc.2010.03.006
10.1016/j.jssc.2010.03.008
10.1016/j.jssc.2010.03.016
10.1016/j.jssc.2010.03.034
10.1016/j.jssc.2010.04.029
10.1016/j.jssc.2010.04.033
10.1016/j.jssc.2010.04.037
10.1016/j.jssc.2010.05.008
10.1016/j.jssc.2010.06.010
10.1016/j.jssc.2010.06.015
10.1016/j.jssc.2010.06.021
10.1016/j.jssc.2010.07.004
10.1016/j.jssc.2010.07.005
10.1016/j.jssc.2010.07.036
10.1016/j.jssc.2010.07.043
10.1016/j.jssc.2010.08.016
10.1016/j.jssc.2010.09.034
10.1016/j.jssc.2010.10.006
10.1016/j.jssc.2010.10.011
10.1016/j.jssc.2010.11.011
10.1016/j.jssc.2010.11.012
10.1016/j.jssc.2010.11.016
10.1016/j.jssc.2010.12.022
10.1016/j.jssc.2011.01.030
10.1016/j.jssc.2011.01.034
10.1016/j.jssc.2011.02.019
10.1016/j.jssc.2011.02.023
10.1016/j.jssc.2011.02.026
10.1016/j.jssc.2011.03.030
10.1016/j.jssc.2011.03.031
10.1016/j.jssc.2011.03.042
10.1016/j.jssc.2011.03.046
10.1016/j.jssc.2011.03.047
10.1016/j.jssc.2011.03.050
10.1016/j.jssc.2011.04.002
10.1016/j.jssc.2011.04.029
10.1016/j.jssc.2011.05.002
10.1016/j.jssc.2011.05.004
10.1016/j.jssc.2011.05.010
10.1016/j.jssc.2011.05.016
10.1016/j.jssc.2011.05.017
10.1016/j.jssc.2011.05.018
10.1016/j.jssc.2011.05.031
10.1016/j.jssc.2011.06.011
10.1016/j.jssc.2011.06.023
10.1016/j.jssc.2011.06.039
10.1016/j.jssc.2011.07.018
10.1016/j.jssc.2011.07.033
10.1016/j.jssc.2011.09.006
10.1016/j.jssc.2011.09.030
10.1016/j.jssc.2011.10.003
10.1016/j.jssc.2011.10.005
10.1016/j.jssc.2011.10.051
10.1016/j.jssc.2011.11.012
10.1016/j.jssc.2011.11.017
10.1016/j.jssc.2011.11.032
10.1016/j.jssc.2011.11.043
10.1016/j.jssc.2011.12.007
10.1016/j.jssc.2011.12.034
10.1016/j.jssc.2011.12.044
10.1016/j.jssc.2012.01.033
10.1016/j.jssc.2012.01.038
10.1016/j.jssc.2012.01.044
10.1016/j.jssc.2012.01.046
10.1016/j.jssc.2012.02.007
10.1016/j.jssc.2012.02.049
10.1016/j.jssc.2012.03.002
10.1016/j.jssc.2012.03.009
10.1016/j.jssc.2012.03.044
10.1016/j.jssc.2012.04.003
10.1016/j.jssc.2012.04.017
10.1016/j.jssc.2012.04.025
10.1016/j.jssc.2012.04.031
10.1016/j.jssc.2012.06.005
10.1016/j.jssc.2012.06.008
10.1016/j.jssc.2012.06.011
10.1016/j.jssc.2012.06.012
10.1016/j.jssc.2012.06.016
10.1016/j.jssc.2012.06.018
10.1016/j.jssc.2012.07.002
10.1016/j.jssc.2012.07.018
10.1016/j.jssc.2012.07.050
10.1016/j.jssc.2012.08.026
10.1016/j.jssc.2012.08.028
10.1016/j.jssc.2012.08.031
10.1016/j.jssc.2012.08.036
10.1016/j.jssc.2012.08.041
10.1016/j.jssc.2012.08.044
10.1016/j.jssc.2012.08.052
10.1016/j.jssc.2012.08.053
10.1016/j.jssc.2012.08.055
10.1016/j.jssc.2012.09.008
10.1016/j.jssc.2012.09.016
10.1016/j.jssc.2012.09.017
10.1016/j.jssc.2012.10.003
10.1016/j.jssc.2012.10.015
10.1016/j.jssc.2012.10.027
10.1016/j.jssc.2012.10.028
10.1016/j.jssc.2012.11.007
10.1016/j.jssc.2012.11.026
10.1016/j.jssc.2012.12.032
10.1016/j.jssc.2012.12.033
10.1016/j.jssc.2013.01.004
10.1016/j.jssc.2013.01.014
10.1016/j.jssc.2013.01.029
10.1016/j.jssc.2013.01.047
10.1016/j.jssc.2013.02.009
10.1016/j.jssc.2013.02.015
10.1016/j.jssc.2013.02.020
10.1016/j.jssc.2013.02.033
10.1016/j.jssc.2013.02.038
10.1016/j.jssc.2013.03.030
10.1016/j.jssc.2013.03.033
10.1016/j.jssc.2013.03.035
10.1016/j.jssc.2013.03.041
10.1016/j.jssc.2013.03.042
10.1016/j.jssc.2013.03.053
10.1016/j.jssc.2013.03.055
10.1016/j.jssc.2013.04.017
10.1016/j.jssc.2013.04.021
10.1016/j.jssc.2013.04.025
10.1016/j.jssc.2013.05.003
10.1016/j.jssc.2013.05.027
10.1016/j.jssc.2013.05.028
10.1016/j.jssc.2013.05.029
10.1016/j.jssc.2013.05.034
10.1016/j.jssc.2013.06.008
10.1016/j.jssc.2013.06.018
10.1016/j.jssc.2013.06.019
10.1016/j.jssc.2013.06.021
10.1016/j.jssc.2013.07.013
10.1016/j.jssc.2013.07.031
10.1016/j.jssc.2013.07.034
10.1016/j.jssc.2013.08.026
10.1016/j.jssc.2013.08.029
10.1016/j.jssc.2013.09.004
10.1016/j.jssc.2013.09.022
10.1016/j.jssc.2013.10.003
10.1016/j.jssc.2013.10.004
10.1016/j.jssc.2013.10.005
10.1016/j.jssc.2013.10.022
10.1016/j.jssc.2013.10.031
10.1016/j.jssc.2013.10.045
10.1016/j.jssc.2013.11.008
10.1016/j.jssc.2013.11.010
10.1016/j.jssc.2013.11.011
10.1016/j.jssc.2013.11.027
10.1016/j.jssc.2013.11.028
10.1016/j.jssc.2013.11.036
10.1016/j.jssc.2013.12.001
10.1016/j.jssc.2013.12.005
10.1016/j.jssc.2013.12.029
10.1016/j.jssc.2013.12.030
10.1016/j.jssc.2014.01.003
10.1016/j.jssc.2014.01.020
10.1016/j.jssc.2014.01.026
10.1016/j.jssc.2014.01.028
10.1016/j.jssc.2014.02.007
10.1016/j.jssc.2014.02.028
10.1016/j.jssc.2014.02.035
10.1016/j.jssc.2014.03.021
10.1016/j.jssc.2014.03.022
10.1016/j.jssc.2014.03.023
10.1016/j.jssc.2014.03.025
10.1016/j.jssc.2014.03.026
10.1016/j.jssc.2014.03.033
10.1016/j.jssc.2014.04.012
10.1016/j.jssc.2014.04.014
10.1016/j.jssc.2014.04.016
10.1016/j.jssc.2014.04.017
10.1016/j.jssc.2014.04.026
10.1016/j.jssc.2014.05.011
10.1016/j.jssc.2014.05.019
10.1016/j.jssc.2014.05.022
10.1016/j.jssc.2014.05.026
10.1016/j.jssc.2014.06.001
10.1016/j.jssc.2014.06.003
10.1016/j.jssc.2014.06.006
10.1016/j.jssc.2014.06.018
10.1016/j.jssc.2014.06.024
10.1016/j.jssc.2014.06.038
10.1016/j.jssc.2014.07.001
10.1016/j.jssc.2014.07.003
10.1016/j.jssc.2014.07.004
10.1016/j.jssc.2014.07.005
10.1016/j.jssc.2014.07.007
10.1016/j.jssc.2014.07.018
10.1016/j.jssc.2014.07.020
10.1016/j.jssc.2014.07.025
10.1016/j.jssc.2014.07.029
10.1016/j.jssc.2014.08.007
10.1016/j.jssc.2014.08.009
10.1016/j.jssc.2014.08.032
10.1016/j.jssc.2014.08.037
10.1016/j.jssc.2014.09.006
10.1016/j.jssc.2014.09.015
10.1016/j.jssc.2014.09.020
10.1016/j.jssc.2014.10.002
10.1016/j.jssc.2014.10.023
10.1016/j.jssc.2014.11.006
10.1016/j.jssc.2014.11.014
10.1016/j.jssc.2014.11.015
10.1016/j.jssc.2014.11.022
10.1016/j.jssc.2014.11.027
10.1016/j.jssc.2014.12.012
10.1016/j.jssc.2014.12.021
10.1016/j.jssc.2014.12.026
10.1016/j.jssc.2014.12.028
10.1016/j.jssc.2015.01.014
10.1016/j.jssc.2015.01.015
10.1016/j.jssc.2015.01.029
10.1016/j.jssc.2015.01.032
10.1016/j.jssc.2015.01.033
10.1016/j.jssc.2015.01.036
10.1016/j.jssc.2015.02.002
10.1016/j.jssc.2015.02.004
10.1016/j.jssc.2015.02.005
10.1016/j.jssc.2015.02.024
10.1016/j.jssc.2015.02.025
10.1016/j.jssc.2015.02.028
10.1016/j.jssc.2015.03.007
10.1016/j.jssc.2015.03.008
10.1016/j.jssc.2015.03.012
10.1016/j.jssc.2015.03.020
10.1016/j.jssc.2015.03.035
10.1016/j.jssc.2015.03.036
10.1016/j.jssc.2015.04.001
10.1016/j.jssc.2015.04.009
10.1016/j.jssc.2015.04.021
10.1016/j.jssc.2015.04.026
10.1016/j.jssc.2015.05.008
10.1016/j.jssc.2015.05.012
10.1016/j.jssc.2015.05.018
10.1016/j.jssc.2015.05.025
10.1016/j.jssc.2015.06.039
10.1016/j.jssc.2015.07.001
10.1016/j.jssc.2015.07.008
10.1016/j.jssc.2015.07.017
10.1016/j.jssc.2015.07.042
10.1016/j.jssc.2015.08.003
10.1016/j.jssc.2015.08.006
10.1016/j.jssc.2015.08.021
10.1016/j.jssc.2015.08.022
10.1016/j.jssc.2015.08.030
10.1016/j.jssc.2015.08.036
10.1016/j.jssc.2015.08.049
10.1016/j.jssc.2015.09.014
10.1016/j.jssc.2015.09.016
10.1016/j.jssc.2015.09.027
10.1016/j.jssc.2015.09.036
10.1016/j.jssc.2015.10.022
10.1016/j.jssc.2015.10.033
10.1016/j.jssc.2015.10.043
10.1016/j.jssc.2015.11.002
10.1016/j.jssc.2015.11.009
10.1016/j.jssc.2015.11.010
10.1016/j.jssc.2015.11.015
10.1016/j.jssc.2015.11.020
10.1016/j.jssc.2015.11.025
10.1016/j.jssc.2015.11.027
10.1016/j.jssc.2015.11.031
10.1016/j.jssc.2015.11.034
10.1016/j.jssc.2015.12.005
10.1016/j.jssc.2015.12.006
10.1016/j.jssc.2015.12.009
10.1016/j.jssc.2015.12.020
10.1016/j.jssc.2015.12.029
10.1016/j.jssc.2015.12.033
10.1016/j.jssc.2016.01.001
10.1016/j.jssc.2016.02.026
10.1016/j.jssc.2016.02.038
10.1016/j.jssc.2016.02.041
10.1016/j.jssc.2016.02.044
10.1016/j.jssc.2016.03.022
10.1016/j.jssc.2016.03.027
10.1016/j.jssc.2016.03.028
10.1016/j.jssc.2016.03.043
10.1016/j.jssc.2016.03.049
10.1016/j.jssc.2016.04.001
10.1016/j.jssc.2016.04.002
10.1016/j.jssc.2016.04.021
10.1016/j.jssc.2016.04.024
10.1016/j.jssc.2016.05.005
10.1016/j.jssc.2016.05.006
10.1016/j.jssc.2016.05.009
10.1016/j.jssc.2016.05.023
10.1016/j.jssc.2016.05.034
10.1016/j.jssc.2016.06.001
10.1016/j.jssc.2016.06.017
10.1016/j.jssc.2016.07.015
10.1016/j.jssc.2016.07.016
10.1016/j.jssc.2016.07.017
10.1016/j.jssc.2016.07.026
10.1016/j.jssc.2016.07.031
10.1016/j.jssc.2016.08.001
10.1016/j.jssc.2016.08.011
10.1016/j.jssc.2016.08.012
10.1016/j.jssc.2016.08.021
10.1016/j.jssc.2016.08.025
10.1016/j.jssc.2016.09.008
10.1016/j.jssc.2016.09.009
10.1016/j.jssc.2016.09.011
10.1016/j.jssc.2016.09.018
10.1016/j.jssc.2016.09.021
10.1016/j.jssc.2016.09.025
10.1016/j.jssc.2016.09.033
10.1016/j.jssc.2016.10.006
10.1016/j.jssc.2016.10.007
10.1016/j.jssc.2016.10.008
10.1016/j.jssc.2016.10.009
10.1016/j.jssc.2016.10.015
10.1016/j.jssc.2016.10.021
10.1016/j.jssc.2016.10.023
10.1016/j.jssc.2016.10.024
10.1016/j.jssc.2016.10.026
10.1016/j.jssc.2016.10.028
10.1016/j.jssc.2016.10.030
10.1016/j.jssc.2016.11.002
10.1016/j.jssc.2016.11.006
10.1016/j.jssc.2016.11.030
10.1016/j.jssc.2016.12.003
10.1016/j.jssc.2016.12.013
10.1016/j.jssc.2016.12.024
10.1016/j.jssc.2017.01.020
10.1016/j.jssc.2017.01.022
10.1016/j.jssc.2017.01.027
10.1016/j.jssc.2017.02.007
10.1016/j.jssc.2017.02.010
10.1016/j.jssc.2017.02.015
10.1016/j.jssc.2017.02.018
10.1016/j.jssc.2017.02.019
10.1016/j.jssc.2017.02.028
10.1016/j.jssc.2017.03.010
10.1016/j.jssc.2017.03.011
10.1016/j.jssc.2017.03.012
10.1016/j.jssc.2017.04.005
10.1016/j.jssc.2017.04.014
10.1016/j.jssc.2017.04.022
10.1016/j.jssc.2017.04.033
10.1016/j.jssc.2017.04.038
10.1016/j.jssc.2017.04.039
10.1016/j.jssc.2017.05.010
10.1016/j.jssc.2017.05.011
10.1016/j.jssc.2017.05.017
10.1016/j.jssc.2017.05.018
10.1016/j.jssc.2017.05.026
10.1016/j.jssc.2017.05.027
10.1016/j.jssc.2017.05.041
10.1016/j.jssc.2017.06.001
10.1016/j.jssc.2017.06.015
10.1016/j.jssc.2017.06.020
10.1016/j.jssc.2017.06.027
10.1016/j.jssc.2017.07.002
10.1016/j.jssc.2017.07.019
10.1016/j.jssc.2017.07.020
10.1016/j.jssc.2017.07.031
10.1016/j.jssc.2017.07.039
10.1016/j.jssc.2017.08.001
10.1016/j.jssc.2017.08.002
10.1016/j.jssc.2017.08.003
10.1016/j.jssc.2017.08.017
10.1016/j.jssc.2017.08.024
10.1016/j.jssc.2017.08.034
10.1016/j.jssc.2017.09.001
10.1016/j.jssc.2017.09.003
10.1016/j.jssc.2017.09.005
10.1016/j.jssc.2017.09.008
10.1016/j.jssc.2017.09.020
10.1016/j.jssc.2017.09.022
10.1016/j.jssc.2017.09.023
10.1016/j.jssc.2017.10.002
10.1016/j.jssc.2017.10.004
10.1016/j.jssc.2017.10.013
10.1016/j.jssc.2017.10.016
10.1016/j.jssc.2017.10.027
10.1016/j.jssc.2017.10.035
10.1016/j.jssc.2017.11.007
10.1016/j.jssc.2017.11.023
10.1016/j.jssc.2017.11.032
10.1016/j.jssc.2017.11.035
10.1016/j.jssc.2017.11.039
10.1016/j.jssc.2017.12.005
10.1016/j.jssc.2017.12.007
10.1016/j.jssc.2017.12.010
10.1016/j.jssc.2017.12.011
10.1016/j.jssc.2017.12.012
10.1016/j.jssc.2017.12.016
10.1016/j.jssc.2017.12.017
10.1016/j.jssc.2017.12.024
10.1016/j.jssc.2017.12.025
10.1016/j.jssc.2017.12.028
10.1016/j.jssc.2017.12.029
10.1016/j.jssc.2017.12.033
10.1016/j.jssc.2018.01.006
10.1016/j.jssc.2018.01.017
10.1016/j.jssc.2018.01.018
10.1016/j.jssc.2018.01.022
10.1016/j.jssc.2018.01.024
10.1016/j.jssc.2018.02.005
10.1016/j.jssc.2018.02.007
10.1016/j.jssc.2018.02.008
10.1016/j.jssc.2018.02.011
10.1016/j.jssc.2018.02.017
10.1016/j.jssc.2018.03.007
10.1016/j.jssc.2018.03.013
10.1016/j.jssc.2018.03.015
10.1016/j.jssc.2018.03.031
10.1016/j.jssc.2018.03.035
10.1016/j.jssc.2018.03.039
10.1016/j.jssc.2018.04.016
10.1016/j.jssc.2018.04.019
10.1016/j.jssc.2018.04.034
10.1016/j.jssc.2018.04.036
10.1016/j.jssc.2018.05.010
10.1016/j.jssc.2018.05.022
10.1016/j.jssc.2018.05.023
10.1016/j.jssc.2018.05.026
10.1016/j.jssc.2018.05.029
10.1016/j.jssc.2018.05.031
10.1016/j.jssc.2018.06.008
10.1016/j.jssc.2018.06.019
10.1016/j.jssc.2018.06.020
10.1016/j.jssc.2018.06.026
10.1016/j.jssc.2018.06.034
10.1016/j.jssc.2018.07.008
10.1016/j.jssc.2018.07.012
10.1016/j.jssc.2018.07.021
10.1016/j.jssc.2018.07.024
10.1016/j.jssc.2018.07.033
10.1016/j.jssc.2018.08.005
10.1016/j.jssc.2018.08.015
10.1016/j.jssc.2018.08.017
10.1016/j.jssc.2018.08.021
10.1016/j.jssc.2018.08.028
10.1016/j.jssc.2018.08.030
10.1016/j.jssc.2018.08.031
10.1016/j.jssc.2018.08.032
10.1016/j.jssc.2018.08.034
10.1016/j.jssc.2018.08.035
10.1016/j.jssc.2018.09.002
10.1016/j.jssc.2018.09.004
10.1016/j.jssc.2018.09.007
10.1016/j.jssc.2018.09.014
10.1016/j.jssc.2018.09.017
10.1016/j.jssc.2018.09.019
10.1016/j.jssc.2018.09.029
10.1016/j.jssc.2018.09.032
10.1016/j.jssc.2018.09.036
10.1016/j.jssc.2018.09.040
10.1016/j.jssc.2018.09.044
10.1016/j.jssc.2018.10.004
10.1016/j.jssc.2018.10.017
10.1016/j.jssc.2018.10.038
10.1016/j.jssc.2018.10.041
10.1016/j.jssc.2018.10.047
10.1016/j.jssc.2018.11.001
10.1016/j.jssc.2018.11.006
10.1016/j.jssc.2018.11.020
10.1016/j.jssc.2018.11.027
10.1016/j.jssc.2018.11.031
10.1016/j.jssc.2018.11.033
10.1016/j.jssc.2018.11.039
10.1016/j.jssc.2018.12.002
10.1016/j.jssc.2018.12.008
10.1016/j.jssc.2018.12.009
10.1016/j.jssc.2018.12.025
10.1016/j.jssc.2018.12.026
10.1016/j.jssc.2018.12.027
10.1016/j.jssc.2018.12.033
10.1016/j.jssc.2018.12.039
10.1016/j.jssc.2018.12.047
10.1016/j.jssc.2018.12.049
10.1016/j.jssc.2019.01.001
10.1016/j.jssc.2019.01.003
10.1016/j.jssc.2019.01.007
10.1016/j.jssc.2019.01.008
10.1016/j.jssc.2019.01.009
10.1016/j.jssc.2019.01.013
10.1016/j.jssc.2019.01.017
10.1016/j.jssc.2019.01.027
10.1016/j.jssc.2019.02.004
10.1016/j.jssc.2019.02.024
10.1016/j.jssc.2019.02.041
10.1016/j.jssc.2019.02.043
10.1016/j.jssc.2019.03.007
10.1016/j.jssc.2019.03.014
10.1016/j.jssc.2019.03.019
10.1016/j.jssc.2019.03.020
10.1016/j.jssc.2019.03.021
10.1016/j.jssc.2019.03.038
10.1016/j.jssc.2019.03.047
10.1016/j.jssc.2019.03.052
10.1016/j.jssc.2019.04.013
10.1016/j.jssc.2019.04.016
10.1016/j.jssc.2019.04.019
10.1016/j.jssc.2019.04.021
10.1016/j.jssc.2019.04.031
10.1016/j.jssc.2019.04.042
10.1016/j.jssc.2019.05.014
10.1016/j.jssc.2019.05.025
10.1016/j.jssc.2019.05.036
10.1016/j.jssc.2019.05.038
10.1016/j.jssc.2019.05.039
10.1016/j.jssc.2019.05.044
10.1016/j.jssc.2019.05.048
10.1016/j.jssc.2019.05.049
10.1016/j.jssc.2019.05.052
10.1016/j.jssc.2019.06.001
10.1016/j.jssc.2019.06.011
10.1016/j.jssc.2019.06.012
10.1016/j.jssc.2019.06.022
10.1016/j.jssc.2019.06.030
10.1016/j.jssc.2019.07.003
10.1016/j.jssc.2019.07.008
10.1016/j.jssc.2019.07.012
10.1016/j.jssc.2019.07.015
10.1016/j.jssc.2019.07.016
10.1016/j.jssc.2019.07.020
10.1016/j.jssc.2019.07.025
10.1016/j.jssc.2019.07.029
10.1016/j.jssc.2019.07.033
10.1016/j.jssc.2019.07.034
10.1016/j.jssc.2019.07.040
10.1016/j.jssc.2019.07.043
10.1016/j.jssc.2019.07.044
10.1016/j.jssc.2019.07.046
10.1016/j.jssc.2019.07.052
10.1016/j.jssc.2019.120896
10.1016/j.jssc.2019.120897
10.1016/j.jssc.2019.120900
10.1016/j.jssc.2019.120901
10.1016/j.jssc.2019.120902
10.1016/j.jssc.2019.120905
10.1016/j.jssc.2019.120908
10.1016/j.jssc.2019.120909
10.1016/j.jssc.2019.120913
10.1016/j.jssc.2019.120916
10.1016/j.jssc.2019.120917
10.1016/j.jssc.2019.120926
10.1016/j.jssc.2019.120927
10.1016/j.jssc.2019.120929
10.1016/j.jssc.2019.120931
10.1016/j.jssc.2019.120932
10.1016/j.jssc.2019.120933
10.1016/j.jssc.2019.120948
10.1016/j.jssc.2019.120952
10.1016/j.jssc.2019.120967
10.1016/j.jssc.2019.120987
10.1016/j.jssc.2019.120993
10.1016/j.jssc.2019.121020
10.1016/j.jssc.2019.121026
10.1016/j.jssc.2019.121031
10.1016/j.jssc.2019.121052
10.1016/j.jssc.2019.121053
10.1016/j.jssc.2019.121067
10.1016/j.jssc.2019.121070
10.1016/j.jssc.2019.121083
10.1016/j.jssc.2019.121085
10.1016/j.jssc.2019.121086
10.1016/j.jssc.2019.121093
10.1016/j.jssc.2019.121132
10.1016/j.jssc.2019.121133
10.1016/j.jssc.2019.121141
10.1016/j.jssc.2019.121151
10.1016/j.jssc.2019.121153
10.1016/j.jssc.2019.121160
10.1016/j.jssc.2019.121170
10.1016/j.jssc.2020.121173
10.1016/j.jssc.2020.121204
10.1016/j.jssc.2020.121216
10.1016/j.jssc.2020.121218
10.1016/j.jssc.2020.121236
10.1016/j.jssc.2020.121248
10.1016/j.jssc.2020.121258
10.1016/j.jssc.2020.121265
10.1016/j.jssc.2020.121293
10.1016/j.jssc.2020.121302
10.1016/j.jssc.2020.121312
10.1016/j.jssc.2020.121314
10.1016/j.jssc.2020.121318
10.1016/j.jssc.2020.121320
10.1016/j.jssc.2020.121322
10.1016/j.jssc.2020.121325
10.1016/j.jssc.2020.121326
10.1016/j.jssc.2020.121334
10.1016/j.jssc.2020.121336
10.1016/j.jssc.2020.121342
10.1016/j.jssc.2020.121343
10.1016/j.jssc.2020.121358
10.1016/j.jssc.2020.121374
10.1016/j.jssc.2020.121375
10.1016/j.jssc.2020.121376
10.1016/j.jssc.2020.121381
10.1016/j.jssc.2020.121384
10.1016/j.jssc.2020.121404
10.1016/j.jssc.2020.121424
10.1016/j.jssc.2020.121435
10.1016/j.jssc.2020.121443
10.1016/j.jssc.2020.121445
10.1016/j.jssc.2020.121447
10.1016/j.jssc.2020.121460
10.1016/j.jssc.2020.121481
10.1016/j.jssc.2020.121519
10.1016/j.jssc.2020.121524
10.1016/j.jssc.2020.121526
10.1016/j.jssc.2020.121544
10.1016/j.jssc.2020.121549
10.1016/j.jssc.2020.121573
10.1016/j.jssc.2020.121582
10.1016/j.jssc.2020.121587
10.1016/j.jssc.2020.121604
10.1016/j.jssc.2020.121620
10.1016/j.jssc.2020.121637
10.1016/j.jssc.2020.121653
10.1016/j.jssc.2020.121654
10.1016/j.jssc.2020.121670
10.1016/j.jssc.2020.121673
10.1016/j.jssc.2020.121681
10.1016/j.jssc.2020.121691
10.1016/j.jssc.2020.121694
10.1016/j.jssc.2020.121700
10.1016/j.jssc.2020.121701
10.1016/j.jssc.2020.121702
10.1016/j.jssc.2020.121706
10.1016/j.jssc.2020.121708
10.1016/j.jssc.2020.121709
10.1016/j.jssc.2020.121717
10.1016/j.jssc.2020.121726
10.1016/j.jssc.2020.121740
10.1016/j.jssc.2020.121742
10.1016/j.jssc.2020.121755
10.1016/j.jssc.2020.121771
10.1016/j.jssc.2020.121773
10.1016/j.jssc.2020.121782
10.1016/j.jssc.2020.121789
10.1016/j.jssc.2020.121799
10.1016/j.jssc.2020.121804
10.1016/j.jssc.2020.121818
10.1016/j.jssc.2020.121839
10.1016/j.jssc.2020.121842
10.1016/j.jssc.2020.121849
10.1016/j.jssc.2020.121854
10.1016/j.jssc.2020.121860
10.1016/j.jssc.2020.121871
10.1016/j.jssc.2020.121874
10.1016/j.jssc.2020.121875
10.1016/j.jssc.2020.121887
10.1016/j.jssc.2020.121888
10.1016/j.jssc.2020.121890
10.1016/j.jssc.2020.121924
10.1016/j.jssc.2020.121929
10.1016/j.jssc.2020.121932
10.1016/j.jssc.2020.121952
10.1016/j.jssc.2021.121970
10.1016/j.jssc.2021.121979
10.1016/j.jssc.2021.121984
10.1016/j.jssc.2021.121985
10.1016/j.jssc.2021.121990
10.1016/j.jssc.2021.121991
10.1016/j.jssc.2021.122011
10.1016/j.jssc.2021.122032
10.1016/j.jssc.2021.122048
10.1016/j.jssc.2021.122054
10.1016/j.jssc.2021.122067
10.1016/j.jssc.2021.122086
10.1016/j.jssc.2021.122094
10.1016/j.jssc.2021.122105
10.1016/j.jssc.2021.122110
10.1016/j.jssc.2021.122117
10.1016/j.jssc.2021.122120
10.1016/j.jssc.2021.122123
10.1016/j.jssc.2021.122128
10.1016/j.jssc.2021.122133
10.1016/j.jssc.2021.122135
10.1016/j.jssc.2021.122148
10.1016/j.jssc.2021.122157
10.1016/j.jssc.2021.122170
10.1016/j.jssc.2021.122174
10.1016/j.jssc.2021.122191
10.1016/j.jssc.2021.122212
10.1016/j.jssc.2021.122217
10.1016/j.jssc.2021.122223
10.1016/j.jssc.2021.122233
10.1016/j.jssc.2021.122251
10.1016/j.jssc.2021.122256
10.1016/j.jssc.2021.122258
10.1016/j.jssc.2021.122267
10.1016/j.jssc.2021.122298
10.1016/j.jssc.2021.122337
10.1016/j.jssc.2021.122347
10.1016/j.jssc.2021.122351
10.1016/j.jssc.2021.122368
10.1016/j.jssc.2021.122374
10.1016/j.jssc.2021.122376
10.1016/j.jssc.2021.122379
10.1016/j.jssc.2021.122380
10.1016/j.jssc.2021.122390
10.1016/j.jssc.2021.122405
10.1016/j.jssc.2021.122410
10.1016/j.jssc.2021.122423
10.1016/j.jssc.2021.122437
10.1016/j.jssc.2021.122439
10.1016/j.jssc.2021.122458
10.1016/j.jssc.2021.122463
10.1016/j.jssc.2021.122475
10.1016/j.jssc.2021.122483
10.1016/j.jssc.2021.122484
10.1016/j.jssc.2021.122506
10.1016/j.jssc.2021.122508
10.1016/j.jssc.2021.122535
10.1016/j.jssc.2021.122538
10.1016/j.jssc.2021.122540
10.1016/j.jssc.2021.122541
10.1016/j.jssc.2021.122563
10.1016/j.jssc.2021.122564
10.1016/j.jssc.2021.122575
10.1016/j.jssc.2021.122589
10.1016/j.jssc.2021.122592
10.1016/j.jssc.2021.122597
10.1016/j.jssc.2021.122604
10.1016/j.jssc.2021.122608
10.1016/j.jssc.2021.122609
10.1016/j.jssc.2021.122616
10.1016/j.jssc.2021.122617
10.1016/j.jssc.2021.122632
10.1016/j.jssc.2021.122636
10.1016/j.jtice.2020.09.004
10.1016/j.matchemphys.2008.08.089
10.1016/j.matchemphys.2014.05.037
10.1016/j.matchemphys.2015.05.079
10.1016/j.matdes.2016.06.029
10.1016/j.materresbull.2006.01.018
10.1016/j.materresbull.2006.01.022
10.1016/j.materresbull.2006.02.009
10.1016/j.materresbull.2006.10.027
10.1016/j.materresbull.2010.04.020
10.1016/j.materresbull.2019.110683
10.1016/j.materresbull.2021.111388
10.1016/j.matlet.2004.12.029
10.1016/j.matlet.2005.01.059
10.1016/j.matlet.2005.06.068
10.1016/j.matlet.2005.12.034
10.1016/j.matlet.2005.12.125
10.1016/j.matlet.2006.01.020
10.1016/j.matlet.2010.01.017
10.1016/j.matlet.2013.11.032
10.1016/j.matlet.2014.03.011
10.1016/j.matlet.2016.01.080
10.1016/j.matlet.2016.05.057
10.1016/j.matlet.2017.02.134
10.1016/j.matt.2019.02.002
10.1016/j.matt.2019.07.003
10.1016/j.matt.2019.11.002
10.1016/j.mcat.2017.07.006
10.1016/j.mcat.2017.09.027
10.1016/j.mcat.2018.03.011
10.1016/j.mcat.2018.08.011
10.1016/j.mcat.2019.110480
10.1016/j.mcat.2020.111177
10.1016/j.mcat.2020.111190
10.1016/j.mcat.2021.111450
10.1016/j.mencom.2007.03.007
10.1016/j.mencom.2008.03.014
10.1016/j.mencom.2008.05.007
10.1016/j.mencom.2009.01.003
10.1016/j.mencom.2011.03.009
10.1016/j.mencom.2012.06.019
10.1016/j.mencom.2012.11.010
10.1016/j.mencom.2012.11.015
10.1016/j.mencom.2013.07.018
10.1016/j.mencom.2014.06.009
10.1016/j.mencom.2014.09.014
10.1016/j.mencom.2015.03.026
10.1016/j.mencom.2016.01.022
10.1016/j.mencom.2016.03.031
10.1016/j.mencom.2016.05.010
10.1016/j.mencom.2016.07.025
10.1016/j.mencom.2016.09.017
10.1016/j.mencom.2017.03.014
10.1016/j.mencom.2017.05.014
10.1016/j.mencom.2019.11.012
10.1016/j.mencom.2020.09.012
10.1016/j.mencom.2020.11.011
10.1016/j.mencom.2020.11.013
10.1016/j.microc.2020.105349
10.1016/j.microc.2020.105385
10.1016/j.microc.2020.105880
10.1016/j.micromeso.2003.10.019
10.1016/j.micromeso.2003.11.015
10.1016/j.micromeso.2003.12.029
10.1016/j.micromeso.2004.02.020
10.1016/j.micromeso.2004.03.008
10.1016/j.micromeso.2004.04.016
10.1016/j.micromeso.2004.06.020
10.1016/j.micromeso.2004.07.022
10.1016/j.micromeso.2004.10.030
10.1016/j.micromeso.2005.11.046
10.1016/j.micromeso.2005.11.048
10.1016/j.micromeso.2005.11.049
10.1016/j.micromeso.2006.08.015
10.1016/j.micromeso.2006.12.041
10.1016/j.micromeso.2007.05.018
10.1016/j.micromeso.2007.08.024
10.1016/j.micromeso.2008.02.029
10.1016/j.micromeso.2008.07.044
10.1016/j.micromeso.2008.10.037
10.1016/j.micromeso.2009.05.025
10.1016/j.micromeso.2009.06.009
10.1016/j.micromeso.2009.11.002
10.1016/j.micromeso.2010.03.010
10.1016/j.micromeso.2010.03.026
10.1016/j.micromeso.2010.10.011
10.1016/j.micromeso.2010.12.016
10.1016/j.micromeso.2011.09.017
10.1016/j.micromeso.2011.10.001
10.1016/j.micromeso.2011.10.036
10.1016/j.micromeso.2011.11.033
10.1016/j.micromeso.2011.11.043
10.1016/j.micromeso.2011.11.058
10.1016/j.micromeso.2011.12.003
10.1016/j.micromeso.2011.12.035
10.1016/j.micromeso.2012.02.042
10.1016/j.micromeso.2012.04.018
10.1016/j.micromeso.2013.01.020
10.1016/j.micromeso.2013.03.052
10.1016/j.micromeso.2013.07.022
10.1016/j.micromeso.2013.09.006
10.1016/j.micromeso.2013.09.035
10.1016/j.micromeso.2013.10.029
10.1016/j.micromeso.2013.12.019
10.1016/j.micromeso.2013.12.024
10.1016/j.micromeso.2014.01.012
10.1016/j.micromeso.2014.04.047
10.1016/j.micromeso.2014.08.010
10.1016/j.micromeso.2015.02.005
10.1016/j.micromeso.2015.02.055
10.1016/j.micromeso.2015.03.021
10.1016/j.micromeso.2015.04.035
10.1016/j.micromeso.2015.04.036
10.1016/j.micromeso.2015.05.030
10.1016/j.micromeso.2015.07.001
10.1016/j.micromeso.2015.07.038
10.1016/j.micromeso.2015.08.009
10.1016/j.micromeso.2016.05.026
10.1016/j.micromeso.2016.06.013
10.1016/j.micromeso.2016.11.027
10.1016/j.micromeso.2017.04.054
10.1016/j.micromeso.2018.02.050
10.1016/j.micromeso.2018.03.020
10.1016/j.micromeso.2018.05.046
10.1016/j.micromeso.2018.06.013
10.1016/j.micromeso.2019.02.026
10.1016/j.micromeso.2019.03.014
10.1016/j.micromeso.2019.109685
10.1016/j.micromeso.2020.110306
10.1016/j.micromeso.2020.110548
10.1016/j.micromeso.2020.110568
10.1016/j.micromeso.2020.110626
10.1016/j.micromeso.2020.110813
10.1016/j.micromeso.2021.111350
10.1016/j.molcata.2004.09.068
10.1016/j.molcata.2012.05.018
10.1016/j.molcata.2015.03.019
10.1016/j.molcata.2015.12.008
10.1016/j.molcata.2016.11.036
10.1016/j.molstruc.2003.07.003
10.1016/j.molstruc.2003.08.001