ic4007229 | Found: C, 28.75; H, 3.14; N, 14.01; Cu, 21.59%.[PPh 4 ] 2 Cu(PyDHA-2H)·4H 2 O(3). Cu(ClO 4 ) 2 ·6H 2 O (0.242 g, 1 mmol) was dissolved in 10 mL of water and added to an aqueous solution (15 mL) of H 2 PyDHA (0,197 g, 1 mmol). To the obtained suspension was added gradually 4 mL of a 1 M aqueous solution of sodium hydroxide, followed by 10 mL of a 0.2 M solution of tetraphenylphosphonium bromide in methanol. After 24 h, a dark green ﬁne crystalline precipitate was ﬁltered oﬀ, washed with water, and air-dried. Yield: 81%. Calcd for CuC 55 H 51 N 3 O 8 P 2 (1007.52): C, 65.57; H, 5.10; N, 4.17; Cu, 6.31%. Found: C, 65.22; H, 5.31; N 4.33; Cu 6.58%. | [] | [] | ["[PPh 4 ] 2 Cu(PyDHA-2H)·4H 2 O", "CuC 55 H 51 N 3 O 8 P 2"] | ["Cu(ClO 4 ) 2 ·6H 2 O--0.242 g, 1 mmol"] | ["sodium hydroxide--4 mL of a 1 M aqueous solution", "tetraphenylphosphonium bromide--10 mL of a 0.2 M solution in methanol"] | ["H 2 PyDHA--0.197 g, 1 mmol"] | [] | ["24 h"] | ["water--10 mL", "methanol--10 mL"]
ic990911d | Thermogravimetric analysis performed under a flow of air gas on a 3.99 mg sample showed a sharp weight loss of 2.24 mg (56.14%) at 210.8 °C, indicating the formation of Cd(Zn)CO 3 (calcd 56.46%).Further heating of the sample resulted in the formation of CdO and ZnO at 610 °C, as indicated by the total weight loss of 2.76 mg (69.2%, calcd 69.29%).[Cd 0.21 Zn 0.79 (CH 2 (COO) 2 )(SC(NH 2 ) 2 ) 2 ] n (V). To an aqueous solution of cadmium (II) sulfate hexahydrate (0.035 g, 0.11 mmol) and zinc(II) sulfate hexahydrate (0.239 g, 0.89 mmol) were added malonic acid (0.104 g, 1.00 mmol) and thiourea (0.152 g, 2.00 mmol). Colorless large needlelike crystals were isolated to give 0.161 g (93% based on Cd) of product in about 6 days under the same crystallizing conditions of I. Anal. Calcd for C 5 H 10 N 4 O 4 S 2 Zn 0.79 Cd 0.21 (V): C, 18.21; H, 3.03; N, 16.99. Found: C, 18.26; H, 3.07; N, 16.97. FT-IR (KBr, 3500400 cm -1 ): 3419 (s, sh), 3405 (s), 3318 (s), 3192 (vs, br), 2924 (w, sh), 1664 (m), 1632 (vs), 1590 (s), 1539 (m), 1504 (m), 1439 (m, sh), 1397 (s), 1348 (m, sh), 1313 (m), 1251 (w), 1130 (m), 987 (m), 954 (w), 845 (w), 711 (s), 654 (m), 585 (m), 473 (m), 427 (w). | [] | [] | ["[Cd 0.21 Zn 0.79 (CH 2 (COO) 2 )(SC(NH 2 ) 2 ) 2 ] n", "C 5 H 10 N 4 O 4 S 2 Zn 0.79 Cd 0.21"] | ["cadmium (II) sulfate hexahydrate--0.035 g, 0.11 mmol", "zinc(II) sulfate hexahydrate--0.239 g, 0.89 mmol"] | [] | ["malonic acid--0.104 g, 1.00 mmol", "thiourea--0.152 g, 2.00 mmol"] | [] | ["6 days"] | ["aqueous solution--not specified"]
00958972.2020.1853108 | 2.2.2. Synthesis of catena-[(m 4 -naphthalene-2,6-dicarboxylato)-tetraaqua-lithium 4,4 0 -bipyridine] (II) LiNO 3 (1.0 mmol, 0.07 g) was dissolved in 10 mL distilled water. Then, 1.0 N NaOH (2–3 drops) was added to the above solution to make it alkaline. 2,6-NDCA (1.0 mmol, 0.21 g) and 4,4 0 -bipy (1.0 mmol, 0.15 g) were dissolved in a mixture of methanol-acetonitrile (1:1, 10 mL) solvent. The resulting solution was stirred for 12 h at room temperature and allowed to slowly evaporate to give colorless crystals within 1–2 weeks (yield ¼ 310 mg approx., 72–77% yield). Anal. Calcd for C 16 H 15 Li 1 N 2 O 4 (%): C, 62.75; H, 4.95; N, 9.16; Found: C, 62.65; H, 4.81; N, 9.70. IR (cm –1 ) selected bonds: t ¼ 3442 (b) (O-H), 3087 (m) (Ar-H), 1699 (s) (COO) asy , 1465 (s) (COO) sy , 1543 (C ¼ N) (s), 1352 (s) (C ¼ C), 1283 (s) (C-O), 719 (w) and 529 (w) (M-O). | [] | ["1–2 weeks"] | ["catena-[(m 4 -naphthalene-2,6-dicarboxylato)-tetraaqua-lithium 4,4 0 -bipyridine]", "C 16 H 15 Li 1 N 2 O 4"] | ["LiNO 3--1.0 mmol, 0.07 g"] | [] | ["2,6-NDCA--1.0 mmol, 0.21 g", "4,4 0 -bipy--1.0 mmol, 0.15 g"] | ["room temperature"] | ["12 h"] | ["distilled water--10 mL", "methanol-acetonitrile--1:1, 10 mL"]
s10876-018-1418-y | Into a 23 mL Parr acid digestion bomb were added H 3 TPA (0.1 mmol, 60 mg) and Co(NO 3 ) 2 6H 2 O (0.32 g, 1.06 mmol), then DMA (4 mL) and distilled water (2 mL) were added into the breaker with tempestuously stirring for 1 h at room temperature. After the addition of 1 drop of HCl (1 M, aq), the bomb was transferred into an oven and kept at 140 C for 72 h. Light yellow cubi c crystals of 2 were collected after cooling the reaction system to room temperature, washed with water and air-dried. Yield: 41.6% based on the H 3 TPA linker. Elemental analysis Calcd (%) for 2 (C 86 H 72 Co 2 N 4 O 16 ): H, 4.73; C, 67.28; N, 3.65; Found: H, 4.29; C, 67.02; N, 3.36.Structural Determination via X-Ray Diffraction The graphite monochromatized Mo radiation (0.71073 A ˚ ) equipped Oxford Xcalibur E diffractometer with was used Fig. 1 The chemical drawings for the organic ligands 4,4 0 ,4 00 -nitrilotribenzoic acid (H 3 NTB), tris((4-carboxyl)phenylduryl)amine (H 3 TPA) and 4,4 0 -bipyridine (bpy) used in this work F. An et al. | [] | [] | ["NaN"] | ["Co(NO 3 ) 2 ?6H 2 O--0.32 g, 1.06 mmol"] | [] | ["H 3 TPA--60 mg, 0.1 mmol"] | ["140 \nC"] | ["72 h"] | ["DMA--4 mL", "distilled water--2 mL"]
c6dt02233b | Synthesis of [Ag I 6 L 2 6 (PMo 12 O 40 ) 2 ] (3). A mixture of AgNO 3 (0.086 g, 0.506 mmol), H 3 PMo 12 O 40 (0.089 g, 0.049 mmol) and L 2 (0.016 g, 0.057 mmol) was dissolved in 10 mL of distilled water at room temperature. The suspension was stirred for 1 h in air, and the pH of the solution was then adjusted from 1.73 to 1.92 with 1.0 mol L −1 aqueous ammonia. The suspension was sealed in a Teflon-lined autoclave (25 mL) and kept at 170 °C for 4 days. After cooling to room temperature (final pH = 2.5), saﬀron yellow block crystals of 3 (yield 32% based on Mo) were formed. Anal. Calcd for 3 C 120 H 84 N 12 Ag 6 P 2 Mo 24 O 80 (5985.71): C 24.06, H 1.40, N 2.81. | [] | [] | ["[Ag I 6 L 2 6 (PMo 12 O 40 ) 2 ] (3)"] | ["AgNO 3--0.086 g, 0.506 mmol"] | ["aqueous ammonia--1.0 mol L −1"] | ["H 3 PMo 12 O 40--0.089 g, 0.049 mmol", "L 2--0.016 g, 0.057 mmol"] | ["170 °C"] | ["4 days"] | ["distilled water--10 mL"]
b803410a | [{Zn(m-BPEBU) 2 (H 2 O) 2 }$SO 4 $2H 2 O$2THF} n (3). Coordination polymer 3 was synthesized by layering a solution of ligand BPEBU (50 mg, 0.17 mmol) in 5 ml methanol and 10 ml THF over an aqueous solution of ZnSO 4 .7H 2 O (24.3 mg, 0.085 mmol).After a period of four days needle shaped single crystals of 3 were obtained (yield ¼ 55 mg, 66%). Anal. data calc. for C 30 H 44 N 12 O 12.5 SZn (formula calculated considering ½ THF in the lattice): C, 41.30; H, 5.05; N, 19.30, found: C, 40.91, H, 5.10, N, 18.58. FT-IR (KBr, cm 1 ): 3284 (b, O–H, N–H stretch), 3085 (b, aromatic C–H stretch), 2983, 2875 (aliphatic C–H stretch), 1681 (s, urea C]O stretch), 1598 (s, urea N–H bend), 1558, 1488, 1411, 1326, 1267, 1240, 1191, 1114, 1080, 1058, 898, 808, 705, 621, 422. | [] | [] | ["{Zn(m-BPEBU) 2 (H 2 O) 2 }$SO 4 $2H 2 O$2THF} n", "C 30 H 44 N 12 O 12.5 SZn"] | ["ZnSO 4 .7H 2 O--24.3 mg, 0.085 mmol"] | [] | ["BPEBU--50 mg, 0.17 mmol"] | [] | ["four days"] | ["methanol--5 ml", "THF--10 ml"]
j.ica.2009.06.009 | 2.3.3.2. Method B. A mixture of 0.46 g (1.30 mmol) HC(S-tim Me ) 3 and 0.240 g (1.30 mmol) KPF 6 in 20 mL of 1:1 toluene:THF solution was heated at reﬂux for 12 h. After cooling to room temperature, the colorless precipitate was washed with two 10 mL portions of THF followed by two 10 mL portions of diethyl ether. The product was recrystallized from CH 3 CN, as described above to give 0.390 g (85%) HC(N-imt Me ) 3 as colorless needles.Alternatively, a catalytic amount of KPF 6 can be used. In one case, 0.213 g (0.604 mmol) HC(S-tim Me ) 3 and 0.0111 g (0.0604 mmol) KPF 6 in 20 mL of 1:1 toluene:THF solution was heated at reﬂux for 16 h to give 0.168 g (79%) HC(N-imt Me ) 3 after puriﬁcation as above.2.3.3.3. Method C. A mixture of 0.337 g (0.956 mmol) HC(S-tim Me ) 3 and 0.00370 g (0.0191 mmol) AgBF 4 in 15 mL each toluene and THF were heated at reﬂux 12 h, then solvent was removed from the insoluble portion of the product mixture by cannula ﬁltration.The solid was washed with two 10 mL portions of acetonitrile (to remove any residual AgBF 4 ) followed by two 10 mL portions of diethyl ether, and was dried under vacuum to give 0.256 g (76%) of HC(N-imt Me ) 3 as a colorless solid. | [] | [] | ["HC(N-imt Me ) 3"] | ["AgBF 4--0.00370 g (0.0191 mmol)"] | ["KPF 6--0.240 g (1.30 mmol)"] | ["HC(S-tim Me ) 3--0.46 g (1.30 mmol)"] | ["reflux"] | ["12 h", "16 h"] | ["1:1 toluene:THF solution--20 mL", "acetonitrile--10 mL", "diethyl ether--10 mL"]
acs.inorgchem.9b01954 | Synthesis of {[Tb(L)(H 2 O) 2 ]·5H 2 O} n (1-Tb). The synthetic procedure of 1-Tb was the same as that of 1-Eu except that Tb(NO 3 ) 3 ·6H 2 O (0.1 mmol) was used instead of Eu(NO 3 ) 3 ·6H 2 O.Colorless block crystals were isolated in 55% yield. Anal. Calcd for C 19 H 23 N 2 O 15 Tb: C, 33.64; H, 3.42; N, 4.13. Found: C, 33.69; H, 3.39; N, 4.16. FT-IR (KBr, cm −1 ; Figure S5): 3404 (s), 3097 (w), 2929 (w), 2369 (w), 1623 (s), 1559 (w), 1470 (w), 1443 (w), 1376 (m), 1260 (w), 1163 (w), 1118 (m), 1075 (m), 934 (w), 914 (w), 895 (w), 855 (w), 787 (w), 754 (w), 707 (w), 624 (w), 590 (w), 544 (m). | [] | [] | ["{[Tb(L)(H 2 O) 2 ]\b5H 2 O} n", "C 19 H 23 N 2 O 15 Tb"] | ["Tb(NO 3 ) 3 \b6H 2 O--0.1 mmol"] | [] | [] | [] | [] | []
c9dt01195a | Synthetic procedures Synthesis of {K[CrCu 2 (bpy) 2 (C 2 O 4 ) 4 ]·H 2 O} n (1). An aqueous solution (3 mL) of K 3 [Cr(C 2 O 4 ) 3 ]·3H 2 O (0.049 g; 0.1 mmol) was layered with a mixture of methanol solutions (8 mL) of CuCl 2 ·2H 2 O (0.017 g; 0.1 mmol) and 2,2’-bipyridine (0.016 g; 0.1 mmol) in a test tube. The blue-green rod-like single crystals of 1 were formed after 7 days, washed with a small amount of water and dried in air. The yield was 58%. Anal. Calcd for C 28 H 18 CrCu 2 KN 4 O 17 ( 1 ; Mr = 900.64): C, 37.34; H, 2.01; N, 6.22: Found: C, 37.36; H, 2.04; N, 6.25%. IR data (KBr, cm –1 ): 3452 (s), 1709 (vs), 1680 (vs), 1648 (vs), 1615 (sh), 1499 (w), 1477 (w), 1450 (m), 1385 (m), 1356 (w), 1315 (w), 1254 (w), 1160 (w), 1109 (w), 1059 (w), 1036 (w), 1023 (w), 979 (w), 891 (w), 806 (m), 781 (m), 768 (w), 730 (w), 666 (w), 650 (w), 545 (m), 495 (w), 480 (w), 416 (m). Synthesis of {(NH 4 )[CrCu 2 (bpy) 2 (C 2 O 4 ) 4 ]·H 2 O} n (2). An aqueous solution (3 mL) of (NH 4 ) 3 [Cr(C 2 O 4 ) 3 ]·3H 2 O (0.043 g; 0.1 mmol) was layered with a mixture of methanol solutions (8 mL) of CuCl 2 ·2H 2 O (0.018 g; 0.1 mmol) and 2,2’-bipyridine (0.016 g; 0.1 mmol) in a test tube. The blue-green rod-like single crystals of 2 formed after 7 days, washed with a small amount of water and dried in air. The yield was 52%. Anal. Calcd for C 28 H 22 CrCu 2 N 5 O 17 ( 2 ; Mr = 879.58): C, 38.23; H, 2.52; N, 7.96: Found: C, 38.26; H, 2.54; N, 7.98%. IR data (KBr, cm –1 ): 3437 (s), 1706 (vs), 1675 (vs), 1648 (sh), 1617 (s), 1574 (w), 1501 (w), 1478 (w), 1450 (m), 1383 (m), 1358 (w), 1318 (w), 1252 (w), 1161 (w), 1107 (w), 1060 (w), 1036 (w), 1023 (w), 977 (w), 893 (w), 809 (m), 797 (sh), 768 (w), 731 (w), 667 (w), 650 (w), 548 (m), 495 (w), 468 (w), 419 (m). Synthesis of [(Cr 2 O 7 )Cu 2 (C 2 O 4 )(phen) 2 ] n (3). An aqueous solution (4 mL) containing K 3 [Cr(C 2 O 4 ) 3 ]·3H 2 O (0.026 g; 0.05 mmol) and K 2 Cr 2 O 7 (0.016 g; 0.05 mmol) was layered with a methanol solution (8 mL) of CuCl 2 ·2H 2 O (0.018 g; 0.1 mmol) and 1,10-phenanthroline (0.021 g; 0.1 mmol) in a test tube. Yellow prismatic single crystals of 3 formed after few days, were washed with a small amount of water and dried in air. The yield was 21 %. Anal. Calcd for C 13 H 8 CrCuN 2 O 5.5 ( 3 ; Mr = 395.75): C, 39.45; H, 2.04; N, 7.08: Found: C, 39.47; H, 2.10; N, 7.05%. IR data (KBr, cm–1): 3440 (w), 1642 (vs), 1518 (w), 1492 (w), 1427 (m), 1385 (m), 1348 (m), 1308 (w), 1222 (w), 1151 (w), 1111 (w), 1050 (w), 1032 (w), 944 (s), 921 (s), 878 (w), 845 (w), 804 (m), 770 (w), 720 (m), 477 (w), 433 (w). Single-crystal X-ray structural study X-ray data for single crystals of compounds 1 – 3 were collected by ω-scans on an Oxford Diffraction Xcalibur Nova R diffractometer with mirror-monochromated Cu-Kα radiation (λ = 1.54179 Å, microfocus tube, CCD detector), for 1 and 2 at 293(2) K, while that of 3 at 108(2) K. The crystal data and details of data collections and refinements for the structures reported are summarized in Table 2. Data reduction, including the multi-scan absorption correction, was performed by the CrysAlisPRO software package. | [] | [] | ["{K[CrCu 2 (bpy) 2 (C 2 O 4 ) 4 ]·H 2 O} n", "{(NH 4 )[CrCu 2 (bpy) 2 (C 2 O 4 ) 4 ]·H 2 O} n", "[(Cr 2 O 7 )Cu 2 (C 2 O 4 )(phen) 2 ] n"] | ["K 3 [Cr(C 2 O 4 ) 3 ]·3H 2 O--0.049 g; 0.1 mmol", "CuCl 2 ·2H 2 O--0.017 g; 0.1 mmol", "K 2 Cr 2 O 7--0.016 g; 0.05 mmol"] | [] | ["2,2’-bipyridine--0.016 g; 0.1 mmol", "1,10-phenanthroline--0.021 g; 0.1 mmol"] | ["room temperature", "room temperature", "room temperature"] | ["7 days", "7 days", "few days"] | ["methanol--8 mL"]
cplu.201300121 | 3-{4-[(2-Ethylhexyl)oxy]phenyl}propanoic acid (Ia): Compound 2 (2.5 g, 0.86 mmol) was dissolved in methanol (15 mL) and NaOH (0.05 g, 1.3 mmol) in water was added to the mixture. The rest of the procedure was the same as that described for IIIa. Yield=2.3 g, 97%; 1 H NMR (400 MHz, CDCl 3 ): d =7.13 (d, 2H; Ar-H), 7.83 (d, 2H; Ar-H), 3.83 (d, 2H; Ar-OCH 2 ), 2.91 (t, 2H; Ar-CH 2 CH 2 ), 2.65 (t, 2H; -CH 2 CH 2 -COOH), 1.70–0.93 ppm (m, 15 H; aliphatic H); 13 C NMR (100 MHz, CDCl 3 ): d =179.1, 158.0, 132.0, 129.2, 115.4, 114.5, 70.1, 51.8, 39.5, 36.2, 30.59, 29.9, 29.2, 23.9, 23.2, 14.2, 11.20 ppm; FTIR (KBr): n ˜ = 2950, 2860, 1710, 1570, 1530, 1440, 1380, 1290, 1240, 993, 864, 785, 706, 613 cm 1 HRMS: m/z calcd for 278.38; found: 301.17 [M + + Na + ], 315.19 [M + + K + ]. | [] | [] | ["3-{4-[(2-Ethylhexyl)oxy]phenyl}propanoic acid (Ia)"] | [] | [] | ["Compound 2--2.5 g, 0.86 mmol"] | [] | [] | ["methanol--15 mL", "water--NaOH 0.05 g, 1.3 mmol"]
cg300093h | Synthesis of [Ca (2,6-PDC)] n ,6.A typical synthesis involves 1 mmol of 2,6-PDC (0.167 g) and 1 mmol of CaCl 2 (0.111 g) dissolved in DMF/H 2 O solution (3.65 g/1.9 g) [molar ratio 1:1:50:50]. The resultant mixture was stirred for 2 h to achieve homogeneity and heated for 5 days at 180 °C. The product was obtained as blockshaped crystals and washed with ethanol (yield 84%; 0.172 g). | [] | [] | ["[Ca(2,6-PDC)] n"] | ["CaCl 2--1 mmol, 0.111 g"] | [] | ["2,6-PDC--1 mmol, 0.167 g"] | ["180 \nC"] | ["5 days"] | ["DMF/H 2 O solution--3.65 g/1.9 g"]
00958972.2011.601460 | 3.2.2. Synthesis of 2. The synthetic method is similar to that of 1 except that cobalt(II) chloride hexahydrate (0.1 mmol, 0.028 g) replaced nickel(II) chloride hexahydrate. Red crystals were obtained after cooling to room temperature in 24% yield. Anal. Calcd for C 36 H 43 Co 2 Mo 8 N 24 O 30 : C, 19.84; H, 1.98; N, 15.43; Mo, 35.25; and Co, 5.41%. Found: C, 19.62; H, 1.88; N, 15.22; Mo, 35.08; and Co, 5.21%. IR (cm 1 ): 3221, 1649, 1527, 1424, 1349, 1108, 903, and 755.3.2.3. Synthesis of 3. The synthetic method is similar to 1 except that zinc sulfate heptahydrate replaced nickel(II) chloride hexahydrate. Colorless crystals were obtained after cooling to room temperature in 22% yield. Anal. Calcd for C 42 H 48 Mo 10 N 28 O 34 Zn 2 : C, 19.56; H, 1.79; N, 15.21; Mo, 37.20; and Zn, 5.07%.Found: C, 19.49; H,1.68; N, 15.04; Mo, 37.01; and Zn, 4.85%. IR (cm 1 ): 3351, 1599, 1504, 1429, 1363, 1062, 962, 876, and 807. | [] | [] | ["2"] | ["cobalt(II) chloride hexahydrate--0.1 mmol, 0.028 g"] | [] | [] | [] | [] | []
ic3026733 | U(C 2 O 4 ) 2 (H 2 O) 6 was synthesized using UO 2 (NO 3 ) 2 ·6H 2 O, Na 2 S 2 O 7 , H 2 C 2 O 4 ·2H 2 O, and HCl. A 2 mmol portion of UO 2 (NO 3 ) 2 ·6H 2 O was dissolved in dilute HCl (2 mL conc HCl and 18 mL of water) and warmed to 80 °C. A 4 mmol sample of Na 2 S 2 O 7 and 1 mL of conc HCl were added to the solution while stirring. The mixture was kept at 80 ° C until the UO 2 (NO 3 ) 2 ·6H 2 O dissolved and was ﬁnally ﬁltered to give a clear green solution. To this, a solution of H 2 C 2 O 4 ·2H 2 O (3.6 mmol in 5 mL of water) was slowly added with stirring, causing a precipitate to form. The mixture was stirred for another 30 min, and the solid precipitate was ﬁltered, washed with water and acetone, and dried at room temperature. The identity and phase purity of the U(C 2 O 4 ) 2 (H 2 O) 6 product was conﬁrmed by powder X-ray diﬀraction (see Figure S1). | [] | ["30 min"] | ["U(C 2 O 4 ) 2 (H 2 O) 6"] | ["UO 2 (NO 3 ) 2 \n6H 2 O--2 mmol"] | ["Na 2 S 2 O 7--4 mmol"] | ["H 2 C 2 O 4 \n2H 2 O--3.6 mmol"] | ["80 \n°C"] | [] | ["HCl--2 mL conc HCl and 18 mL of water", "water--5 mL", "acetone--not specified"]
00958972.2010.541905 | 2.2. Synthesis of [Cd 2 (bptc)(bpimb)(H 2 O)] .2H 2 O (1) A mixture of Cd(CH 3 COO) 2  2H 2 O (0.055 g, 0.20 mmol), H 4 bptc (0.033 g, 0.10 mmol), bpimb (0.039 g, 0.10 mmol), and NaOH (0.16 g, 0.40 mmol) in H 2 O (14 mL) was sealed in a 25 mL Teflon-lined stainless steel container, which was heated at 150  C for 3 days and then cooled to room temperature at 10  Ch 1 . Colorless crystals of 1 were collected and washed with distilled water and dried in air. Yield: 54 mg (about 53% based on Cd). | [] | [] | ["[Cd 2 (bptc)(bpimb)(H 2 O)]\n2H 2 O"] | ["Cd(CH 3 COO) 2 \n2H 2 O--0.055 g, 0.20 mmol"] | ["NaOH--0.16 g, 0.40 mmol"] | ["H 4 bptc--0.033 g, 0.10 mmol", "bpimb--0.039 g, 0.10 mmol"] | ["150 \nC"] | ["3 days"] | ["H 2 O--14 mL"]
j.molstruc.2015.02.030 | Preparation 2[Ag n (L) n (NH 3 ) n ]n[Ag 2 (L) 2 (NH 3 ) 2 ]2n(nds) (1) A mixture of Ag 2 O (23.2 mg, 0.1 mmol), L (43.8 mg, 0.2 mmol) and H 2 nds4H 2 O (36.1 mg, 0.1 mmol) was stirred in ethanol/water mixed solvent (8 mL, v/v: 1/1), and a aqueous NH 3 solution (25%, 2 mL) was dropped into the mixture to give a clear solution under ultrasonic treatment. The resultant solution was ﬁltered and then placed in darkness to evaporate slowly at room temperature for several days to afford colorless crystals of 1 (yield 43%, based on silver). Anal. Calc. (found) for Ag 2 C 28 H 38 N 16 O 6 S 2 : C, 34.51 (34.32), H, 3.93 (3.89); N, 23.00 (23.05)%. Selected IR peaks (cm 1 ): 3458 (s), 3310 (s), 3110 (s, sh), 1674 (s), 1632 (s), 1541 (s), 1449 (s), 1405 (s, sh), 1202 (s, SO), 1189 (s, SO), 1159 (s, SO), 1019 (m, SO), 757 (m), 618 (m). | [] | ["several days"] | ["Ag 2 C 28 H 38 N 16 O 6 S 2"] | ["Ag 2 O--23.2 mg, 0.1 mmol"] | [] | ["L--43.8 mg, 0.2 mmol", "H 2 nds4H 2 O--36.1 mg, 0.1 mmol"] | [] | [] | ["ethanol/water mixed solvent--8 mL, v/v: 1/1", "aqueous NH 3 solution--25%, 2 mL"]
s1600536806030741 | Experimental Compound (I) was prepared by dissolving CeCl 3 7H 2 O (1 mmol) and glutaric acid (3 mmol) in deionized water (25 ml). Colourless crystals were obtained after several days, under ambient conditions. | [] | [] | ["Ce(GA) n "] | ["CeCl 3 7H 2 O--1 mmol"] | [] | ["glutaric acid--3 mmol"] | [] | [] | ["deionized water--25 ml"]
ic501963y | [Ba 2 (DMSO) 13 ] 2 [Ag 14 I 22 ](2). BaI 2 (0.51 g, 1.31 mmol) and AgI (1.14 g, 4.85 mmol) in 7 mL of DMSO, NH 4 I (2 mL, 4 M). Yield: 1.77 g (79% with respect to BaI 2 ). Mp: 120 °C. Anal. Found: C, 8.94; H, 2.25; Ag, 21.9 0; Ba, 7.93. Calcd for C 52 H 156 Ba 4 O 26 S 26 Ag 14 I 22 (6882.9): C, 9.06; H, 2.27; Ag, 21.94; Ba, 7.97. FT-IR (KBr, cm −1 ): 1609w, 1560w, 1431m, 1400s, 1311m, 1303w, 1261w, 1031s, 954s, 933m, 897w, 821w, 800w, 704m, 671w. | ["120 \nC "] | [] | ["[Ba 2 (DMSO) 13 ] 2 [Ag 14 I 22 ]", "C 52 H 156 Ba 4 O 26 S 26 Ag 14 I 22"] | ["BaI 2--0.51 g, 1.31 mmol", "AgI--1.14 g, 4.85 mmol"] | [] | [] | [] | [] | ["DMSO--7 mL", "NH 4 I--2 mL, 4 M"]
s1070328420080060 | IR (ATR), ν, cm –1 : 3005 w, 2293 w, 2253 m, 1654 m, 1513 m, 1492 s, 1443 m, 1374 s, 1319 m, 1285 m, 1109 s, 1038 w, 992 s, 955 m, 918 m, 812 m, 783 m, 743 m, 635 m, 516 m, 489 m, 466 m.Synthesis of [Cd(Pfbz) 2 (Biquin)] (VIII) was carried out according to a procedure similar to that for compound III using Biquin (0.043 mg, 0.166 mmol, Cd : L = 1 : 1) instead of Рy. Colorless crystals formed in 5 days and suitable for XRD were decanted from the mother liquor and washed with cold acetonitrile (Т ≈ 5°C). The yield of complex VIII was 0.106 g (79.1% based on compound I). | [] | [] | ["[Cd(Pfbz) 2 (Biquin)]", "NaN"] | ["Cd--0.043 mg, 0.166 mmol"] | [] | ["Pfbz--NaN", "Biquin--0.043 mg, 0.166 mmol"] | [] | ["5 days"] | []
ic0107734 | Synthesis of Complex 2. The colorless needles of [Ag(L)(NO 3 )] n (2) were obtained when a methanol solution (5 mL) of AgNO 3 (170 mg, 1 mmol) and CHCl 3 solution (5 mL) of L (464 mg, 2 mmol) were stirred at 50 °C for ca. 1 h. Single crystals suitable for X-ray analysis were obtained by recrystallization from DMF (yield 36%). | [] | [] | ["[Ag(L)(NO 3 )] n", "Complex 2"] | ["AgNO 3--170 mg, 1 mmol"] | [] | ["L--464 mg, 2 mmol"] | ["50 \b0C"] | ["ca. 1 h"] | ["methanol--5 mL", "CHCl 3--5 mL", "DMF--yield 36%"]
ic0262987 | [Mn(L 1 )(N 3 ) 2 ] n (1). A mixture of pyridine-2-carbaldehyde (0.055 g, 0.5 mmol) and aniline (0.046 g, 0.5 mmol) in 10 mL of methanol was refluxed for2htoobtain a yellow solution of the Schiff base, and then a methanolic solution (10 mL) containing manganese(II) perchlorate hexahydrate (0.181 g, 0.5 mmol) and sodium azide (0.065 g, 1 mmol) was added with continuous stirring. Slow evaporation of the resulting orange solution at room temperature yielded orange crystals of 1 within 1 week. Yield: 34.8%. Anal. | ["room temperature"] | ["1 week"] | ["[Mn(L 1 )(N 3 ) 2 ] n", "NaN"] | ["manganese(II) perchlorate hexahydrate--0.181 g, 0.5 mmol"] | ["sodium azide--0.065 g, 1 mmol"] | ["pyridine-2-carbaldehyde--0.055 g, 0.5 mmol", "aniline--0.046 g, 0.5 mmol"] | ["reflux"] | ["2h"] | ["methanol--10 mL"]
c3dt53001a | Synthesis of coordination compounds [Na(1) 2 ]PF 6 (3). 1-{2-[2-(2-Oxo-pyrrolid-1-yl)-ethoxy]-ethyl}pyrrolid-2-one (0.286 g, 1.19 mmol) was added to NaPF 6 (0.1 g, 0.595 mmol) dissolved in acetonitrile (2 mL). The resulting mixture was sonicated for 1 minute. Colourless crystals formed upon evaporation of the solvent at room temperature (yield = 0.276 g, 0.425 mmol, 71%). Analysis calc. for C 24 H 40 N 4 O 6 NaPF 6 : C 44.45, H 6.22, N 8.64%, found: C 44.38, H 6.26, N 8.57%; IR (ν/cm −1 ): 1661 (CvO), 1120 (C–O, ether). | ["room temperature"] | [] | ["[Na(1) 2 ]PF 6", "C 24 H 40 N 4 O 6 NaPF 6"] | ["NaPF 6--0.1 g, 0.595 mmol"] | [] | ["1-{2-[2-(2-Oxo-pyrrolid-1-yl)-ethoxy]-ethyl}pyrrolid-2-one--0.286 g, 1.19 mmol"] | [] | ["1 minute"] | ["acetonitrile--2 mL"]
ic401558f | V II (NCS) 2 (THF) 4 ,7.[V(NCMe) 6 ](BF 4 ) 2 (300 mg, 0.637 mmol) was dissolved in 5 mL of acetone. KSCN (124 mg, 1.27 mmol) was also dissolved in 5 mL of acetone and added quickly to the dark orange [V(NCMe) 6 ](BF 4 ) 2 solution. An immediate white precipitate formed (KBF 4 ), and the solution turned dark brown. After stirring overnight, the brown mixture was ﬁltered through Celite to remove the precipitate. | [] | [] | ["V II (NCS) 2 (THF) 4 "] | ["V(NCMe) 6 ](BF 4 ) 2--300 mg, 0.637 mmol"] | ["KSCN--124 mg, 1.27 mmol"] | [] | [] | ["overnight"] | ["acetone--5 mL"]
j.poly.2012.07.043 | 2.6. Synthesis of [Ni 3 F 2 (SO 4 )(3-pyrtet) 2 (H 2 O) 4 ](5) A mixture of nickel sulfate heptahydrate (192 mg, 0.684 mmol), 3-pyridyltetrazole (50 mg, 0.342 mmol), 300 l L HF (8.7 mmol) and H 2 O (10.00 g, 556 mmol) in the mole ratio 2.00:1.00:25.4:1626 was stirred brieﬂy before heating to 180 °C for 48 h. Purple block crystals of 5, suitable for X-ray diffraction, were isolated in 30% yield. IR (KBr pellet, cm 1 ): 3402(b), 1577(s) 1482(s), 1423(m), 1257(m), 1084(m), 811(s), 720(m), 597(m). Anal. Calc. for C 12 H 16 Ni 3 F 2 N 10 O 8 S: C, 21.3; H, 2.37; N, 20.8. Found: C, 21.1; H, 2.45; N, 20.6%. | [] | [] | ["[Ni 3 F 2 (SO 4 )(3-pyrtet) 2 (H 2 O) 4 ]", "C 12 H 16 Ni 3 F 2 N 10 O 8 S"] | ["nickel sulfate heptahydrate--192 mg, 0.684 mmol"] | [] | ["3-pyridyltetrazole--50 mg, 0.342 mmol"] | ["180 °C"] | ["48 h"] | ["HF--300 l L, 8.7 mmol", "H 2 O--10.00 g, 556 mmol"]
s11243-016-0040-9 | Synthesis of compl ex 1 A mixture of CoCl 2 6H 2 O (23.8 mg, 0.1 mmol), btbb (47.4 mg, 0.1 mmol), H 2 ndc (21.6 mg, 0.1 mmol), NaOH (8 mg, 0.2 mmol), and distilled water (10 ml) was stirred for 30 min. The mixture was transferred to a 25-mL Teﬂonlined container and kept under autogenous pressure at 140 °C for 3 days. After cooling to room temperature at a rate of 10 °C/h, purple block single crystals of complex 1, {Co(btbb) 0.5 (ndc)(H 2 O)} n , were obtained with a yield of 62.4 % (based on Co). Anal. Calcd. (%) for C 24 H 18 CoN 3 O 5 S (Fw = 591.40): C 55.5; H 3.5; N 8.1. Found (%): C 55.4; H 3.4; N 8.1. IR (KBr, cm -1 ): 3421 m, 1605 s, 1560 s, 1418 s, 1357 s, 1292 m, 1193 m, 929 w, 797 m, 743 s, 489 w. | [] | [] | ["{Co(btbb) 0.5 (ndc)(H 2 O)} n", "C 24 H 18 CoN 3 O 5 S"] | ["CoCl 2 ?6H 2 O--23.8 mg, 0.1 mmol"] | ["NaOH--8 mg, 0.2 mmol"] | ["btbb--47.4 mg, 0.1 mmol", "H 2 ndc--21.6 mg, 0.1 mmol"] | ["140 °C"] | ["3 days"] | ["distilled water--10 ml"]
om500568q | Chloro(di-tert-butylphosphinous acid)gold(I) (2c). To a solution of di-tert-butylphosphine oxide ( 1c; 38 0.14 g, 0.86 mmol, 1.0 equiv) in dry dichloromethane (25 mL) was added chloro(dimethyl sulﬁde)gold(I) (0.255 g, 0.86 mmol, 1.0 equiv). The mixture was stirred at reﬂux for 2 h in the absence of light under an argon atmosphere. The crude product was concentrated under vacuum. The resulting solid was dissolved in dichloromethane (3 mL), and pentane (30 mL) was added to precipitate the nonreactive ClAuSMe 2 . After removal of the solvent, the expected complex 2c was obtained as a white solid which could be crystallized in a cyclohexane/CH 2 Cl 2 mixture (20/1). 2c was isolated after ﬁltration (0.106 g, 31%): 1 H NMR (400 MHz, CDCl 3 ) δ 1.31 (s, 9H), 1.35 (s, 9H); 13 C NMR (101 MHz, CDCl 3 ) δ 37.9 (d, J = 35.5 Hz), 27.5 (d, J = 7.1 Hz); 31 P NMR (162 MHz, CDCl 3 ) δ 133.1; IR (neat, cm −1 ) 3133, 2954, 2868, 1472, 1393, 1370; lowresolution MS (ESI 30 V, CH 2 Cl 2 ) m/z 395.1 (36), 393.1 (100). | [] | [] | ["Chloro(di-tert-butylphosphinous acid)gold(I) (2c)"] | ["chloro(dimethyl sulﬁde)gold(I)--0.255 g, 0.86 mmol"] | [] | ["di-tert-butylphosphine oxide--0.14 g, 0.86 mmol"] | ["reflux"] | ["2 h"] | ["dichloromethane--25 mL"]
b919381m | calcd (%) for C 16 H 13.84 Cu 2 N 4 O 10.92 S: C 32.24, H 2.34, N 9.40.Found: C 32.06, H 2.21, N 9.45. IR (KBr, cm 1 ) for 1: 3460 (m), 1596 (s), 1459 (w), 1428 (m), 1360 (m), 1316 (m), 1257 (m), 1106 (w), 1063 (w), 994 (w), 818 (s), 712 (m), 689 (w). | [] | [] | ["C 16 H 13.84 Cu 2 N 4 O 10.92 S"] | [] | [] | [] | [] | [] | []
s11243-010-9448-9 | Elemental anal. found for 2: C, 15.9; H, 3.6; N, 3.5; S, 8.9.Calc: C, 16.2; H, 3.4; N, 3.8; S, 8.7. IR, (KBr,cm -1 ) t: 3412.67 (s), 1620.26 (s), 1441.15 (w), 1407.16 (m), 1320.52 (w), 1251.88 (w), 1224.77 (w), 1123.60 (s), 1072.48 (s), 986.79 (s), 944.64 (w), 741.29(m), 561.11(m). | [] | [] | [] | [] | [] | [] | [] | [] | []
j.synthmet.2011.08.023 | IR data (KBr pellet, cm −1 ): 3367(br), 1650(s), 1615(s), 1572(s), 1472(s), 1439(s), 1397(s), 1277(s), 1190(m), 1148(w), 1072(w), 1015(m), 923(m), 858(w), 812(w), 759(s), 735(s), 703(m), 658(m), 529(w), 457(w), 431(m), 419(m).2.2.2.Synthesis of complex II II was synthesized from the reaction mixture of pyridine-2,6dicarboxylic acid and lanthanum nitrate in molar ratio 5:2 in 10 mL water.The synthetic conditions are similar to those of complex I.After cooling the reaction system to room temperature at a rate of 5 ◦ C/h, green block crystals were isolated.Calc.for C 21 H 17 N 3 O 16 Pr 2 (%): C, 16.96; H, 2.00; N, 4.95.Found: C, 16.97; H, 1.95; N, 5.01.IR data (KBr pellet, cm −1 ): 3436(br), 1655(s), 1622(s), 1567(s), 1444(s), 1391(s), 1277(m), 1177 (w), 1076 (w), 1017(w), 925 (w), 828 (w), 761(m), 730(s), 695(m), 659(m), 595 (w), 524(w), 470(w), 433(m). | [] | [] | ["II"] | ["lanthanum nitrate--molar ratio 5:2"] | [] | ["pyridine-2,6dicarboxylic acid--10 mL water"] | [] | [] | []
cg2013683 | Recrystallization from methanol afforded pure L b/S . Yield 85%. Mp 125−127 °C. Anal. Calcd for L b/S (C 26 H 22 O 6 S): C, 67.52; H, 4.79.Found: C, 67.42; H, 4.61. FTIR (KBr, cm −1 ): 3040, 3000, 2970, 1750, 1595, 1500, 1450, 1300, 1250, 1200, 1090, 1040, 810, 750 cm −1 .1 H NMR (400 MHz, CDCl 3 , δ ppm) 1.15 (t, −COO-CH 2 −, 2H, J = 7.17 Hz), 4.18 (q, 4H), 4.45 (s, 4H), 7.08−7.11 (ddd, 2H), 7.25−7.28 (dd, 2H), 7.32 −7.38 (ddd, 2H), 7.60−7.62 (d, 2H), 7.72−7.75 (d, 2H), 8.72 (d, 2H, J = 8.12 Hz) . | [] | [] | ["L b/S"] | [] | [] | [] | [] | [] | ["methanol--NaN"]
b615410g | 8 Synthesis of 2 and 3. A solution of Fe(ClO 4 ) 2 ·6H 2 O (0.1 mmol) was dissolved in 3 mL of ethanol and a 0.2 mmol of pyim in 2 mL of ethanol was added to it, resulting in the formation of an orange solution. The addition of 0.1 mmol of bpen or bpe in 2 mL of ethanol turned the colour of this solution to redorange. The solution was ﬁltered and allowed to stand overnight at room temperature, to give orange (for 2)orred(for3) crystals that were collected by ﬁltration, washed with ethanol and dried in vacuum. The crystals used in the X-ray structure determination were selected from this sample. Anal. Calcd for C 32 H 38 N 8 Cl 2 O 10 Fe (2): C, 46.79; H, 4.66; N, 13.64. Found: C, 46.93; H, 4.38; N, 13.32. | [] | [] | ["Fe(ClO 4 ) 2 ·6H 2 O-pyim-bpen/bpe"] | ["Fe(ClO 4 ) 2 ·6H 2 O--0.1 mmol"] | [] | ["pyim--0.2 mmol", "bpen--0.1 mmol", "bpe--0.1 mmol"] | ["room temperature"] | ["overnight"] | ["ethanol--3 mL", "ethanol--2 mL"]
j.molstruc.2007.03.012 | 2.2. Synthesis of {Cu(bpy)Cd(ip) 2 (l-H 2 O)(H 2 O) 2 } n (1) Firstly, we synthesize [Cu(bpy)] 2+ fragments: stirring the aqueous mixture (10 ml) of Cu(NO 3 ) 2 Æ3H 2 O (96 mg, 0.4 mmol) and bpy (60 mg, 0.4 mmol) in a molar ratio of 1:1 for 30 min; and then add CdCl 2 Æ2.5H 2 O (91 mg, 0.4 mmol) and H 2 ip (68 mg, 0.4 mmol); ﬁnally, adjust the pH value to 7, and seal and heat at 180 C for 6 days under autogenous pressure. After cooling to room temperature, green crystals (60% yield based on Cd) were co llected by ﬁltration and washed with distilled water, and dried in air at room temperature. Elemental analysis (%) calcd for 1: Anal. found (%): C, 43.74; N, 3.90; H, 3.21. Calcd: C, 43.71; H, 3.20; N, 3.92. IR (KBr pellet): m = 661(m), 727(m), 751(m), 1077(w), 1158(m), 1378(s), 1445(s),1474(s),1553(s) 1617(s), 3073(w), 3402 cm 1 . The phase purit y of the bulk material was independently conﬁrmed by powder X-ray diﬀraction (PXRD). In addition, we also obtained compound 1 by using other Cu(II) salts such as CuCl 2 , Cu(Ac) 2 , CuSO 4 , and CuClO 4 . | [] | [] | ["{Cu(bpy)Cd(ip) 2 (l-H 2 O)(H 2 O) 2 } n", "1"] | ["Cu(NO 3 ) 2 Æ3H 2 O--96 mg, 0.4 mmol", "CdCl 2 Æ2.5H 2 O--91 mg, 0.4 mmol"] | [] | ["bpy--60 mg, 0.4 mmol", "H 2 ip--68 mg, 0.4 mmol"] | ["180 \nC"] | ["6 days"] | ["distilled water--NA"]
b713275a | Synthesis of K 2 H 7 [{La(PW 11 O 39 ) 2 }{Cu 2 (bpy) 2 (l-ox)}]·∼18H 2 O (1). The cationic complex [Cu 2 (bpy) 2 (l-ox)] 2+ (A) and the anion [La(PW 11 O 39 ) 2 ] 11− (B) were prepared in situ.3d,e,12 For A,a10mL ethanol solution of 2,2  -bipyridine (41 mg, 0.27 mmol) and 10 mL aqueous solution of oxalic acid dihydrate (17 mg, 0.14 mmol) were added to a 20 mL aqueous solution of CuCl 2 ·2H 2 O (46.5 mg, 0.27 mmol). For B,H 3 PW 12 O 40 ·xH 2 O (400 mg, 0.14 mmol) and LaCl 3 ·7H 2 O (16.8 mg, 0.069 mmol) were dissolved in hot water (20 mL), and potassium acetate (400 mg, 4.08 mmol) in hot water (1 mL) was added dropwise under stirring. Solution A was added dropwise to solution B, and a blue precipitate appeared. The mixture was stirred for 30 min, and then ﬁltered; the ﬁltrate was allowed to stand at room temperature for crystallization. Blue block crystals of compound 1 were obtained after 6 days. Yield: 51% (based on W). Anal. Calcd for C 22 H 59 N 4 Cu 2 K 2 LaP 2 W 22 O 100 : C, 4.11; H, 0.92; N, 0.87; W, 62.90; K, 1.22; La, 2.17 (%). Found: C, 4.03; H, 0.93; N, 0.90; W, 62.83; K, 1.16; La, 2.12 (%). | [] | [] | ["K 2 H 7 [{La(PW 11 O 39 ) 2 }{Cu 2 (bpy) 2 (l-ox)}]·∼18H 2 O"] | ["CuCl 2 ·2H 2 O--46.5 mg, 0.27 mmol", "LaCl 3 ·7H 2 O--16.8 mg, 0.069 mmol"] | ["potassium acetate--400 mg, 4.08 mmol"] | ["2,2  -bipyridine--41 mg, 0.27 mmol", "oxalic acid dihydrate--17 mg, 0.14 mmol", "H 3 PW 12 O 40 ·xH 2 O--400 mg, 0.14 mmol"] | ["room temperature"] | ["6 days"] | ["ethanol solution--10 mL", "aqueous solution--20 mL", "hot water--20 mL", "hot water--1 mL"]
j.poly.2003.09.009 | 2.2.4. [Mn(O 2 CCF 3 ) 2 { (py)CHNOH } 2 ](4) To a pale yellow slurry of Mn(hfac) 2  3H 2 O (0.47 g, 1.0 mmol) in CH 2 Cl 2 (20 ml) was added dropwise a colourless solution of (py)CHNOH (0.12 g, 1.0 mmol) in the same solvent (10 ml). The reaction mixture colour changed slightly from pale yellow to darker yellow. This was stirred for about 10 min, a small quantity of undissolved material removed by ﬁltration and the ﬁltrate layered with n-hexane (60 ml). Slow mixing yielded yellow crystals (some of them were of X-ray quality), which were collected by ﬁltration, washed with Et 2 O and dried in air. The yield was typically 40%. Anal. Calc. | [] | [] | ["[Mn(O 2 CCF 3 ) 2 { (py)CHNOH } 2 ]", "NaN"] | ["Mn(hfac) 2  3H 2 O--0.47 g, 1.0 mmol"] | [] | ["(py)CHNOH--0.12 g, 1.0 mmol"] | [] | [] | ["CH 2 Cl 2--20 ml"]
ejic.201900722 | BDF-H 2 * H 2 O: Single crystals of solvated BDF-H 2 were obtained by slow evaporation from a saturated DCM (with a few drops of EtOH) solution.CCDC: 1938105 1: BDF-H 2 (50 mg, 0.15 mmol) and AgCF 3 SO 3 (38 mg, 0.15 mmol) are suspended in DCM/EtOH and stirred for 4 hrs resulted in white precipitate.The white precipitate dissolves after the addition of few drops of DMSO.Colourless crystal were obtained by the slow evaporation of the solvents. | [] | [] | ["BDF-H 2 ", "NaN"] | ["AgCF 3 SO 3 --38 mg, 0.15 mmol"] | [] | ["BDF-H 2 --50 mg, 0.15 mmol"] | [] | ["4 hrs"] | ["DCM/EtOH--NaN", "DMSO--NaN"]
ejic.200500351 | [Mn(N 3 ) 2 (quinaz) 2 ] n (2): An aqueous solution (10.0 mL) of manganese nitrate tetrahydrate (0.25 g, 1.0 mmol) was mixed with a methanolic solution (10 mL) of quinazoline (0.26 g, 2.0 mmol) and the mixture was stirred for about 5 min. A solution of sodium azide (0.32 g, 5 mmol) in water (5 mL) was then added dropwise with vigorous stirring. The resulting clear solution was allowed to stand at room temperature for several weeks. Brown-yellowish crystals suitable for X-ray measurements were collected and dried in air. | [] | [] | ["[Mn(N 3 ) 2 (quinaz) 2 ] ", "NaN"] | ["manganese nitrate tetrahydrate--0.25 g, 1.0 mmol"] | ["sodium azide--0.32 g, 5 mmol"] | ["quinazoline--0.26 g, 2.0 mmol"] | [] | ["several weeks"] | ["water--5 mL", "methanol--10 mL"]
b311278k | Synthesis of {[Zn(4,4’-bipy)(OAc) 2 ]} n 2 Aqueous solutions containing 4,4’-bipy (1.38 mmol) and Zn(OAc) 2 ?2H 2 O (1.38 mmol) were placed in the digestion bomb to a volume of 20 ml. After 10 min stirring, the bomb was heated to 150 uC over a period of 2 h, allowed to remain at that temperature for a period of 10 h, and then cooled to RT at a rate of 0.1 uC min 21 . Colourless prismatic crystals deposited after standing for several days. An identical product results upon leaving aqueous methanolic solutions containing equimolar 4,4’-bipy and Zn(OAc) 2 ?2H 2 O to stand over several days. Yield 39%. Found: C, 49.5; H, 4.4; N, 8.2%.ZnC 14 H 14 N 2 O 4 requires: C 49.51; H, 4.15; N, 8.25%. IR (KBr): 3042(w) 1602(s br), 1586(sh), 1487(w), 1422(s br), 1332(w sh), 1218(m), 1067(m), 1044(m), 1005(m), 931(w), 818(s), 731(w), 673(m), 624(s), 469(w) cm 21 .Crystallographic measurements on 1 and 2 Crystal data and experimental details are summarised in Table 3. Single crystal analyses were performed at 153 K with a Bruker SMART APEX CCD diffractometer using graphite mono-chromated Mo-Ka radiation (l ~ 0.71073 A ˚ ). A full sphere of data was obtained for each using the omega scan method. Data were collected, processed, and corrected for Lorentz and polarization effects using SMART and SAINTNT software.16 Absorption corrections were applied using SADABS.16 The structures were solved using direct methods and reﬁned with the SHELXTL program package.16 CCDC reference numbers are 219748 (1) and 219749 (2). See http:// www.rsc.org/suppdata/ce/b3/b311278k/ for crystallographic data in CIF or other electronic format.Acknowledgements Funds from Enterprise Ireland and the Australian Research Council supported this research. The Dean of Researcher’s Academic Development Fund (TCD) is also acknowledged. | [] | [] | ["{[Zn(4,4’-bipy)(OAc) 2 ]} n", "ZnC 14 H 14 N 2 O 4"] | ["Zn(OAc) 2 ?2H 2 O--1.38 mmol"] | [] | ["4,4’-bipy--1.38 mmol"] | ["150 uC"] | ["10 h"] | ["aqueous solution--20 ml"]
c8ce01041b | Preparation of [CdĲcis-13cdc)Ĳ4-bpmp)] n (1) CdĲNO 3 ) 2 ·4H 2 O (115 mg, 0.37 mmol), cis-1,3cyclohexanedicarboxylic acid (63 mg, 0.37 mmol) and 4-bpmp (99 mg, 0.37 mmol) and 0.75 mL of a 1.0 M NaOH solution were placed into 10 mL distilled H 2 O in a Teflon-lined acid digestion bomb. The bomb was sealed and heated in an oven at 120 ° C for 2 d, and then cooled slowly to 25 °C. Brownish crystals of 1 (95 mg, 46% yield based on Cd) were isolated after washing with distilled water and acetone, and drying in air. Anal. calc. for C 24 H 32 CdN 4 O 4 1: C, 52.13; H, 5.83; N, 10.13% Found: C, 52.12; H, 5.65; N, 10.13%. IR (cm −1 ): 2929 (w), 2857 (w), 2803 (w), 2766 (w), 1617 (w), 1566 (m), 1545 (s), 1496 (w), 1458 (w), 1426 (s), 1396 (m), 1345 (m), 1328 (m), 1289 (m), 1226 (m), 1188 (w), 1153 (m), 1128 (m), 1096 (w), 1065 (w), 1018 (m), 1018 (m), 1008 (m), 934 (w), 901 (w), 851 (m), 835 (m), 797 (s), 785 (m), 736 (m), 660 (m). | [] | [] | ["[CdĲcis-13cdc)Ĳ4-bpmp)] n", "C 24 H 32 CdN 4 O 4 1"] | ["CdĲNO 3 ) 2 ·4H 2 O--115 mg, 0.37 mmol"] | [] | ["cis-1,3cyclohexanedicarboxylic acid--63 mg, 0.37 mmol", "4-bpmp--99 mg, 0.37 mmol"] | ["120 \nC"] | ["2 d"] | ["distilled H 2 O--10 mL"]
cg301502u | Synthesis of {[Zn 3 (Hbpt)(bpt)(H 2 O) 2 ][(4,4′-H 2 bmib) 0.5 ]·H 2 O} n (6).A mixture of H 4 bpt (0.10 mmol, 0.033 g), 4,4′-bmib (0.18 mmol, 0.060 g), zinc(II) acetate dihydrate (0.20 mmol, 0.044 g), NaOH (0.20 mmol, 0.008 g), and 10 mL of H 2 O was placed in a Teﬂon-lined stainless steel vessel, heated to 170 °C for 3 days, followed by slow cooling (a descent rate of 10 °C/h) to room temperature, giving colorless block crystals. Yield of 34% (based on Zn). Anal. (%) calcd. | [] | [] | ["{[Zn 3 (Hbpt)(bpt)(H 2 O) 2 ][(4,4′-H 2 bmib) 0.5 ]\b7H 2 O} n", "NaN"] | ["zinc(II) acetate dihydrate--0.20 mmol, 0.044 g"] | ["NaOH--0.20 mmol, 0.008 g"] | ["H 4 bpt--0.10 mmol, 0.033 g", "4,4′-bmib--0.18 mmol, 0.060 g"] | ["170 \b0C"] | ["3 days"] | ["H 2 O--10 mL"]
c9ce01186b | Yield: 53% based on Zn. Anal. calcd. for C 36 H 26 Zn 2 N 4 O 11 :C, 52.64; H, 3.19; N, 6.82; Zn, 15.93%. Found: C, 52.57; H, 3.24; N, 6.87; Zn, 15.74%. IR (KBr pellet, cm −1 ): 3419 (s), 3228 (m), 1556 (s), 1465 (w), 1402 (s), 1242 (s), 763 (w), 735 (w).Synthesis of {[Zn 2 Ĳdppa)Ĳphen) 2 ĲH 2 O)]·3H 2 O} n (2) An identical procedure to 1 was followed to prepare 2, except that 2,2′-bpy (0.1 mmol, 0.0156 g) was changed to phen (0.1 mmol, 0.0180 g). After cooling to room temperature at a rate of 5 °Ch −1 , colorless crystals were obtained, yield: 48% based on Zn. Anal. calcd. for C 40 H 30 N 4 O 13 Zn 2 : C, 53.06; H, 3.34; N, 6.19; Zn, 14.45%; found: C, 53.10; H, 3.40; N, 6.22; Zn, 14.36%. IR (KBr pellet, cm −1 ) for 2: 3419 (m), 2360 (w), 1564 (s), 1413 (s), 1261 (m), 1222 (s), 1148 (w), 1073 (w), 960 (w), 859 (m), 806 (m), 724 (w), 630 (w). | [] | [] | ["{[Zn 2 Ĳdppa)Ĳphen) 2 ĲH 2 O)]·3H 2 O} n", "C 40 H 30 N 4 O 13 Zn 2"] | [] | ["2,2′-bpy--0.1 mmol, 0.0156 g"] | ["dppa--0.1 mmol, 0.0156 g", "phen--0.1 mmol, 0.0180 g"] | ["room temperature"] | [] | []
znb-2015-0120 | 3.1 Manganese biphenyl-4,4′-dicarboxylate Manganese(II) chloride (0.075 mmol, 10 mg), dipyridylacetylene (0.075 mmol, 14 mg) and biphenyl-4,4′dicarboxylic acid (0.075 mmol, 18 mg) were suspended in a mixture of dimethylformamide (8 mL), water (1 mL) and ethanol (1 mL) in a glass autoclave. The closed vessel was then heated at 110 °C over a period of 3 days. Then, the mixture was allowed to cool to rt in a rate of 5 °C h –1 , whereupon long needles formed which were filtered off and subjected to single crystal X-ray diffraction. Yield: 14mg (58%); dec. < 379 °C. | [] | [] | [] | ["Manganese(II) chloride--0.075 mmol, 10 mg"] | [] | ["dipyridylacetylene--0.075 mmol, 14 mg", "biphenyl-4,4′dicarboxylic acid--0.075 mmol, 18 mg"] | ["110 \nC"] | ["3 days"] | ["dimethylformamide--8 mL", "water--1 mL", "ethanol--1 mL"]
j.poly.2012.11.023 | 2.1.2. Synthesis of Cu(LH 2 )0.9H 2 O(1-b).Cu(NO 3 ) 2 6H 2 O (38.8 mg, 0.162 mmol), H 4 L (50.2 mg, 0.162 mmol) and 25.3 mg (0.162 mmol) of 4,4 0 -bipyridine (added to adjust the pH c.a. 3) were dissolved in water (5 cm 3 ). The reaction mixture was heated in a closed Teﬂon vessel at 358 K for 2 days and at 373 K for next two days. The resulting mixture was cooled down to room temperature and allowed to evaporate slowly, blue-green crystals were obtained after few weaks. Yield 29.3 mg (45.9%. based on H 4 L). Elemental Anal. Calc.: C, 27.91; H, 4.08; N, 7.23. Found: C, 27.87; H, 3.89; N, 7.08%.2.2. X-ray crystallography Crystallographic measurements were performed on a Kuma KM4CCD (1) or Xcalibur PX (2, 3, 1-a, 1-b) automated four-circle diffractometer with graphite monochromatized Mo K a radiation at 90(2) K (2, 1-b), 100(2) K (1) or 120(2) K (3 and 1-a), using an Oxford Cryosystems cooler. Data collection, cell reﬁnement, and data reduction and analysis were carried out with CRYSALISCCD and CRYSALISRED , respectively [22]. Analytical absorption correction was applied to the data for 1-a and 1-b with the use of CRYSALISRED . Structures were solved by direct methods using SHELXS -97 [23] (except for 1-a, the reﬁnement for which was started by using the coordinates for heavy atoms from isomorphous crystal 1-b) and reﬁned by a full-matrix least squares technique with SHELXL -97 [23] with Scheme 1. | [] | [] | ["Cu(LH 2 ) ?0.9H 2 O"] | ["Cu(NO 3 ) 2 ?6H 2 O--38.8 mg, 0.162 mmol"] | [] | ["H 4 L--50.2 mg, 0.162 mmol", "4,4 0 -bipyridine--25.3 mg, 0.162 mmol"] | ["358 K", "373 K"] | ["2 days", "next two days"] | ["water--5 cm 3"]
j.ica.2016.08.040 | 3.3. [Cu(6-Mepic) 2 (H 2 O)]H 2 O(4) A suspension of Cu(CH 3 COOH) 2 H 2 O (100 mg, 0.5 mmol) and 6HMepic (65 mg, 0.5 mmol) in H 2 O (20 mL), was stirred for 5 min. at 25 °C. Then, the mixture was sealed in a 23 mL Teﬂon-lined steel autoclave and heated at 160 °C for 3 d and then cooled down to 30 °C at a rate of 4 °C/h. The resulting blue solution was allowed to crystallize at 25 °C. After ca. 15 days, blue crystals suitable for single crystal X-ray diffraction were formed, ﬁltered off and washed with ethanol and diethyl ether and dried on air (48% yield).Anal. Calcd (found) for C 14 H 16 CuN 2 O 6 : C, 45.18 (45.34); H, 4.30 (4.23); N, 7.53 (7.42). IR selected data (KBr, cm 1 ): 3401(m), 1649(s), 1602(s), 1468(s), 1365(m), 1260(m).3.4. [Cu(6-Mepic) 2 ] n (5), [Cu(6-HMepic)(6-Mepic)I] (6) and [Cu(6Mepic)(6-HMepic)Cl] (7) To a mixture of CuI (50 mg, 0.3 mmol) and 6-HMepic (36 mg, 0.3 mmol) in 20 mL CH 3 CN, a solution of KI (44 mg, 0.3 mmol) in 10 mL CH 3 CN was added. The initial yellow solution turned to orange within few minutes. Then 3 mL of HCl 1 M were added and stirred at 25 °C for 3 h. Finally, the solution was ﬁltered off and stored at 4 °C. After 4 days, red [Cu(6-HMepic)(6-Mepic)I], NH 3 C O O M N H 3 C O M OH N H 3 C O O M NH 3 C O O M NH 3 C O OH M 1 2 6 Scheme 1. Schematic representation of most common mono- and bidentate coordination modes of the 6-methylpicolinate (6-Mepic) ligand. | ["25 °C", "4 °C"] | ["15 days", "4 days"] | ["[Cu(6-Mepic) 2 (H 2 O)] n ", "[Cu(6-Mepic) 2 ] n ", "[Cu(6-HMepic)(6-Mepic)I]", "[Cu(6Mepic)(6-HMepic)Cl]"] | ["Cu(CH 3 COOH) 2 \nH 2 O--100 mg, 0.5 mmol", "CuI--50 mg, 0.3 mmol"] | ["KI--44 mg, 0.3 mmol", "HCl 1 M--3 mL"] | ["6HMepic--65 mg, 0.5 mmol", "6-HMepic--36 mg, 0.3 mmol", "6-Mepic--N/A"] | ["25 °C", "160 °C", "25 °C"] | ["5 min.", "3 d", "3 h"] | ["H 2 O--20 mL", "CH 3 CN--20 mL"]
cg500898c | Synthesis of 2,6-Di(3-pyridylmethylidene)cyclohexanone L 1 .A mixture of 3-pyridinecarbaldehyde (1.071 g, 0.01 mol) and cyclohexanone (0.0981 g, 0.005 mol) in 20 mL of water was stirred and cooled to 5 °C, 1 mL of 20% sodium hydroxide solution was added, and vigorous stirring was continued for 5 h at 25 °C. The solution was neutralized with diluted hydrochloric acid, and the yellow colored solid was collected by ﬁltration. Recrystallization from ethanol gave 2.10 g (72.0%) yellow crystals. mp = 139 °C. IR (cm −1 ): 1670 (CC) 1610 (CO), 1 H NMR (CDCl 3 , δ, ppm): 1.83 (2H, m, 4 −CH 2 ), 2.92 (4H, m, 3- and 5-CH 2 ), 7.33 (2H, dd, 5′-Py), 7.74 (4H, m, 4′-H Py and −CH), 8.55 (2H, d, and 6′-H Py), 8.70 (2H, s, 2′-H Py).Synthesis of 2,6-Di(3-py ridylmethylidene)cyclopentanone L 2 . L 2 was prepared using a similar procedure as described for L 1 except that cyclopentanone (0.0981 g, 0.005 mol) was used instead of cyclohexanone. mp = 216 °C.IR (cm −1 ): 1670 (CC) 1610 (CO), 1 H NMR (CDCl 3 , δ, ppm): 3.16 (4H, s, -CH 2 ), 7.33 (2H, dd,), 7.57 (2H, s, CH), 7.87 (4H, d), 8.59 (2H, d,), 8.85 (2H, s br). | [] | [] | ["2,6-Di(3-pyridylmethylidene)cyclohexanone L 1", "2,6-Di(3-pyridylmethylidene)cyclopentanone L 2"] | [] | [] | ["3-pyridinecarbaldehyde--1.071 g, 0.01 mol", "cyclohexanone--0.0981 g, 0.005 mol", "cyclopentanone--0.0981 g, 0.005 mol"] | ["25 \nC"] | ["5 h"] | ["water--20 mL"]
j.ica.2009.07.032 | 1 HNMR (400 MHz, DMSO-d 6 , ppm): 7.9 (d, 2H, J = 8 Hz), 7.4 (m, 3H). Elemental Anal. Calc. for C 48 H 54 O 18 Pb 3 : C, 37.39; H, 3.51. Found: C, 37.46; H, 3.52%. | [] | [] | ["C 48 H 54 O 18 Pb 3"] | [] | [] | [] | [] | [] | []
00958972.2011.582581 | 2.2. Syntheses of 1 and 2 2.2.1. [Cd(L) 2 (CH 3 OH) 2 ] 1 (1). Xanthene-9-carboxylic acid (0.05 mmol) and Cd(ClO 4 ) 2 6H 2 O (0.05 mmol) were placed in methanol/H 2 O media (10 mL, v/v ¼ 1:1) in the presence of ammonia (pH ¼ 12.0, 0.25 mL). The reaction mixture was stirred subsequently for ca 10 min at room temperature, the product was collected by filtration, and the resultant colorless filtrate was allowed to slowly evaporate under ambient conditions for 2 weeks to give colorless crystals of 1. Yield: ca 40% based on HL. Anal. | [] | ["2 weeks"] | ["[Cd(L) 2 (CH 3 OH) 2 ] 1"] | ["Cd(ClO 4 ) 2 6H 2 O--0.05 mmol"] | ["ammonia--0.25 mL"] | ["Xanthene-9-carboxylic acid--0.05 mmol"] | ["room temperature"] | ["ca 10 min"] | ["methanol/H 2 O--10 mL, v/v ¼ 1:1"]
cg500149s | Synthesis of [Cu(cpp)(4-bpmh)] n ·nH 2 O· nMeO H (2). An aqueous solution (12 mL) of Na 2 cpp (0.2 mmol, 46 mg) was mixed with a methanolic solution (12 mL) of 4-bpmh and stirred for 1 h to mix well. Cu(NO 3 ) 2 ·2.5H 2 O (0.2 mmol, 48.2 mg) was dissolved in 15 mL of water in a separate beaker. Two milliliters of the above mixed ligand solution was slowly and carefully layered above 2 mL of metal solution in a narrow glass tube using 2 mL of buﬀer (1:1 H 2 O and MeOH) solution. Green-colored block-shaped single crystals were obtained from the junction of the layers after two weeks. The crystals were separated and washed with MeOH and air-dried (yield: 70%). | [] | [] | ["[Cu(cpp)(4-bpmh)] n ·nH 2 O· nMeO H"] | ["Cu(NO 3 ) 2 ·2.5H 2 O--0.2 mmol, 48.2 mg"] | [] | ["Na 2 cpp--0.2 mmol, 46 mg", "4-bpmh--not specified"] | [] | ["two weeks"] | ["water--15 mL", "methanol--12 mL", "buffer (1:1 H 2 O and MeOH) solution--2 mL"]
j.poly.2013.01.021 | 2.2. Synthesis of the complexes 2.2.1. Tetrakis( j 3 -2,6-di(5-triﬂuoromethylpyrazol-3yl)pyridyl)tetracopper(II) (1) A solution of H 2 L (1.00 g, 2.88 mmol) in acetonitrile (c.a. 20 mL) was added to a solution of Cu(II) pivalate (0.76 g, 2.88 mmol) in acetonitrile (c.a. 30 mL) in 100-mL Schlenk ﬂask. The reaction mixture was concentrated to c.a. 20 mL and was left, undisturbed, for 4 h at room temperature, over which period the product crystallized. The obtained wine-red crystals suitable for X-ray study were ﬁltered, washed with cold acetonitrile (3  15 mL) and dried on air. | [] | [] | ["Tetrakis( j 3 -2,6-di(5-triﬂuoromethylpyrazol-3yl)pyridyl)tetracopper(II)"] | ["Cu(II) pivalate--0.76 g, 2.88 mmol"] | [] | ["H 2 L--1.00 g, 2.88 mmol"] | ["room temperature"] | ["4 h"] | ["acetonitrile--c.a. 20 mL"]
j.jssc.2012.09.008 | Yellow crystals of 2 were obtained (22.2% yield based on Cd(NO 3 ) 2  4H 2 O). The chemical formula of 2 was determined by elemental analysis and thermogravimetric analysis combined with single-crystal X-ray diffraction data. Elemental analysis (%) calcd. for C 31 H 29 CdN 5 O 5 : C, 56.07; H, 4.40; N, 10.55 found: C, 56.01; H, 4.47; and N, 10.56. | [] | [] | ["C 31 H 29 CdN 5 O 5"] | ["Cd(NO 3 ) 2 \n4H 2 O--NaN"] | [] | [] | [] | [] | []
ejic.201300107 | The solid was filtered off, and the filtrate was washed with water (15 mL) and brine (15 mL) and then dried with sodium sulfate. The product was obtained as a white solid (1.16 g, 95%) after the solvent was removed.1 H NMR (400 MHz, CDCl 3 ): δ = 8.05 (d, J = 7.6 Hz, 2 H), 7.79 (t, J = 8.0 Hz, 1 H), 4.44 (t, J = 5.6 Hz, 4 H), 3.65 (t, J = 5.6 Hz, 4 H), 2.00 (quint., J = 6.0 Hz, 4 H) ppm.13 C NMR (100 MHz, CDCl 3 ): δ = 154.4, 151.0, 137.0, 123.4, 65.5, 42.8, 21.6 ppm. MS (ESI): m/z = 268.08 [M + Na] + .C 13 H 15 N 3 O 2 · 1/15CH 2 Cl 2 (250.71): calcd. C 62.54, H 6.08, N 16.75; found C 62.42, H 6.15, N 16.79.N 2 ,N 6 -Bis[(R)-1-chloro-3-phenylpropan-2-yl]pyridine-2,6-dicarboxamide (10R): Prepared from 4 and (R)-2-amino-3-phenylpropan-1ol by following a procedure similar to that used for 6. White solid (80%). | [] | [] | ["C 13 H 15 N 3 O 2 · 1/15CH 2 Cl 2"] | [] | [] | [] | [] | [] | []
j.ica.2010.05.002 | 4.2. Synthesis of trans-4-cotininecarboxylic acid, HL, 1 A solution of 0.02 g of 1 in a 2–1 mixture of H 2 O and C 2 H 5 OH was sealed in a Teﬂon reactor, heated at 413 K for three days, and then cooled to room temperature at 3 °C per hour. Subsequently, colourless crystals were obtained in 96% yield based on HL. Element analysis (%) for 1 Anal. Calc. for C 11 H 12 N 2 O 3 : C 59.99, H 5.49, N 12.72; Found: C 59.96, H 5.51, N 12.76%. | [] | [] | ["trans-4-cotininecarboxylic acid, HL", "C 11 H 12 N 2 O 3"] | [] | [] | [] | ["413 K"] | ["three days"] | ["H 2 O--2-1 mixture", "C 2 H 5 OH--2-1 mixture"]
ejic.201100944 | C 28 H 52 N 4 O 76 Pr 4 SiW 12 (4458.62): calcd. C 7.54, H 1.18, N 1.26, Si 0.63, Pr 12.64, W 49.48; found C 7.42, H 1.29, N 1.20, Si 0.69, Pr 12.57, W 49.41. IR (KBr; Figure S1a, Table S1): ν ˜ = 1607 (s), 1570 (s), 1450 (s), 1382 (s), 1283 (s), 1201 (m), 1150 (w), 1081 (m), 1014 (s), 968 (s), 917 (s), 883 (w), 802 (s), 761 (s), 699 (m), 663 (m), 590 (w), 536 (m) cm –1 . | [] | [] | ["C 28 H 52 N 4 O 76 Pr 4 SiW 12"] | [] | [] | [] | [] | [] | []
s10904-012-9685-9 | 2.3 Synthesis of [Ag 4 (dga) 2 ] n (1) Aqueous solution (*10 ml) containing AgNO 3 (167 mg, 1 mmol) and digycolic acid (0.067 g, 0.5 mmol) was reacted under ultrasonic irradiation (160 W, 40 kHz) at ambient temperature. An aqueous NH 3 solution (25 %) was added drop wise into the mixture to get a clear solution.The resultant colorless solution was allowed to evaporate slowly in darkness at ambient temperature for 7 days to give colorless crystals of 1 (yield, 52 %). Elemental analysis calc. for C 8 H 8 Ag 4 O 10 (695.62): C 13.81 and H 1.16 %; found: C 13.84 and H 1.14 %. IR : 3829, 3647, 1870, 1783, 1699, 1630, 1601, 1563, 1425, 1539, 1389, 1356, 1186, 1121, 1059, 886, 838 cm -1 . | [] | [] | ["[Ag 4 (dga) 2 ] n", "C 8 H 8 Ag 4 O 10"] | ["AgNO 3--167 mg, 1 mmol"] | [] | ["digycolic acid--0.067 g, 0.5 mmol"] | [] | ["7 days"] | ["Aqueous NH 3 solution (25 %)--drop wise"]
c3ce26781d | (0.0188 g, 0.10 mmol), and Htrz (0.0069 g, 0.10 mmol) were dissolved in a mixed solvent of absolute ethanol (3.50 mL) and deionized water (3.50 mL) giving colourless block crystals after the hydrothermal reaction (yield 76% based on Cd). Anal.Calcd for C 17 H 31 Cd 3 N 9 O 14 : C, 22.13; H, 3.39; N, 13.66%.Found: C, 22.01; H, 3.54; N, 13.43%. IR (KBr, cm 21 ): 3237(s), 1613(w), 1573(m), 1524(m), 1502(s), 1386(s), 1281(m), 1203(w), 1182(w), 1152(m), 1061(m), 1018(w), 989(m), 941(w), 877(m), 862(w), 834(m), 735(m), 644(s). | [] | [] | ["Cd(trz)(Htrz)(H 2 O) 2 "] | [] | [] | ["trz--0.0188 g, 0.10 mmol", "Htrz--0.0069 g, 0.10 mmol"] | [] | [] | ["absolute ethanol--3.50 mL", "deionized water--3.50 mL"]
j.ica.2016.09.021 | 2.3.2. [BiCl 3 (2-NH 3 -Pha -1H )] 1 Anhydrous THF (35 mL) was added to BiCl 3 (490 mg, 1.55 mmol) and 2-NH 2 -Pha (269 mg, 1.76 mmol) in a dry round bottomed ﬂask under Argon. The reaction was stirred at room temperature for three days. A yellow precipitate was ﬁltered and dried, 360 mg (49%). Elemental analysis; (C 7 H 7 BiCl 2 N 2 O 2 .0.1C 4 H 8 O) Calc.(Found): C 18.72 (18.84), H 1.87 (1.72), N 5.90 (5.92), Cl 22.40 (22.46)%; 1 H NMR (400 MHz, CD 3 OD), d H : 7.70 (d, 3 J = 8 Hz, 1H, Aromatic H), 7.60 (t, 3 J = 8 Hz, 1H, Aromatic H), 7.38 (m, 2H, Aromatic H); 13 C NMR (100 MHz, CD 3 OD, 25 °C), d C : 165.6, 134.6, 132.9, 128.4, 127.0, 123.6, 123.3; IR (KBr disc) m max /cm 1 : 1614 (s, C@O); MS (ESI+) m/z: 430.9 BiCl 2 (2-NH 3 -pha -1H ) and 619 BiCl 3 (2-NH 3 -pha -1H ) 2 . | [] | [] | ["[BiCl 3 (2-NH 3 -Pha -1H )] 1", "C 7 H 7 BiCl 2 N 2 O 2 .0.1C 4 H 8 O"] | ["BiCl 3--490 mg, 1.55 mmol"] | [] | ["2-NH 2 -Pha--269 mg, 1.76 mmol"] | ["room temperature"] | ["three days"] | ["THF--35 mL"]
chem.200600992 | ACHTUNGTRENNUNG[CoCu(L 2 ) 2 ACHTUNGTRENNUNG(H 2 O) 2 ](2b’) and [CoCu(L 3 ) 2 ACHTUNGTRENNUNG(H 2 O) 2 ]·4 H 2 O(3b’): Wellformed deep green octahedral prisms of 2b’ and 3b’ suitable for X-ray diffraction were obtained by slow diffusion in an H-shaped tube of aqueous solutions containing stoichiometric amounts of the corresponding sodium salt of the copper(II)–L x (x= 2 and 3) precursor (0.25 mmol) in one arm, and CoACHTUNGTRENNUNG(NO 3 ) 2 ·6H 2 O (0.073 g, 0.25 mmol) in the other. They were isolated by filtration on paper and air-dried. | [] | [] | ["[CoCu(L 2 ) 2 (H 2 O) 2 ]", "[CoCu(L 3 ) 2 (H 2 O) 2 ]·4 H 2 O"] | ["CoACHTUNGTRENNUNG(NO 3 ) 2 ·6H 2 O--0.073 g, 0.25 mmol", "sodium salt of the copper(II)–L 2 precursor--0.25 mmol", "sodium salt of the copper(II)–L 3 precursor--0.25 mmol"] | [] | [] | [] | [] | ["aqueous solutions--stoichiometric amounts"]
j.ica.2011.03.003 | 2.3. Synthesis 2.3.1. Ligand L The ligand L is synthesized in 90% yield as a yellow solid by Knoevenagel condensation of 4-(dimethylamino)benzaldehyde with malononitrile in dry ethanol. To a solution containing 0.15 g (1 mmol) of 4-(dimethylamino)benzaldehyde and 0.1 g (1.5 mmol) of malononitrile in 10 ml dry ethanol, two drops of piperidine are added. After 30 min of stirring at room temperature, a deep yellow solid formed that is collected by ﬁltration, washed with ethanol and ﬁnally dried under vacuum. Yield 92%. M.pt. 150 °C. | [] | [] | [] | [] | [] | [] | [] | [] | []
jhet.2940 | TG-DTA (5°C/min): 170°C (dec.). IR (KBr, cm 1 ): ν = 3210 (w), 2169 (w), 2124 (w), 1623 (w), 1402 (w), 1363 (w), 1288 (m), 1013 (vs), 931(s), 920 (s),855 (s), 734 (s); 1 H NMR (300 MHz, d 6 -DMSO, 25°C, ppm) δ:12.1; 13 C NMR (75 MHz, d 6 -DMSO, 25°C, ppm) δ:136.2; EA (found, calc. for C 2 H 2 N 8 O 2 , MW = 170.09): C (14.14, 14.12), H (1.39, 1.19), N (66.15, 65.88) %. | [] | [] | ["C 2 H 2 N 8 O 2"] | [] | [] | [] | [] | [] | []
cg901182c | Yellowish microcrystalline solid was obtained. Yield: 26 mg, 60%.Anal. (%) calcd. for C 26 H 20 I 2 HgN 6 : C, 35.86; H, 2.31; N, 9.65.Found: C, 35.76; H, 2.34; N, 9.57. IR (KBr pellet, cm -1 ): 3441(br), 3052(w), 1605(s), 1580.08(vs), 1545(m), 1492(vs), 1439(w), 1341(s), 1315(s), 1282(w), 1223(m), 1105(w), 1006(s), 834(m), 821(m), 739(w), 702(w), 632(m), 542(m). | [] | [] | ["C 26 H 20 I 2 HgN 6"] | [] | [] | [] | [] | [] | []
ejic.200500349 | tBu 3 SiAsH 2 (1): A solution of [(dme)LiAsH 2 ] (80.0 mmol) in 100 mL of 1,2-dimethoxyethane was cooled to –50 °C. Then, Lithium Tri(tert-butyl)silylarsanides FULL PAPER F 3 CSO 3 SitBu 3 (13.9 g, 40.0 mmol) dissolved in 25 mL of DME was added dropwise. After complete addition the reaction solution was heated to reflux for 5 h. Thereafter all volatile materials were removed in vacuo at room temp. and the residue redissolved in 100 mL of n-pentane. This solution was decanted from the precipitate. After removal of the solvent 8.84 g of tri(tert-butyl)silylarsane (1; 32.0 mmol, 80%) remained as a slightly yellow solid which was very sensitive towards moisture and air. M.p. 207 °C.1 H NMR: δ = 1.10 (SitBu 3 ), 1.15 (AsH 2 ) ppm.13 C{ 1 H} NMR: δ = 23.4 (SiC), 30.6 (SiCMe 3 ) ppm. | [] | [] | ["tBu 3 SiAsH 2 (1)"] | [] | [] | [] | ["reflux"] | ["5 h"] | ["1,2-dimethoxyethane--100 mL", "DME--25 mL", "n-pentane--100 mL"]
cg300800h | Found: C, 52.76%; H, 2.84%; N, 4.68%. IR (KBr pellet, cm −1 ): 3352, 3069, 2914, 1612, 1554, 1494, 1421, 1242, 1018, 986, 848, 779, 725. | [] | [] | [] | [] | [] | [] | [] | [] | []
zaac.200700327 | J.-W. Ye, D. Li, K.-Q. Ye, Y. Liu, Y.-F. Zhao, P. Zhang 1530(s), 1499(m), 1454(w), 1346(s), 1304(w), 1245(m), 1197(w), 1102(w), 1011(m), 982(m), 887(m), 770(m), 735(s), 614(w).Preparation of [Co(NIPH)(Bim) 2 ] n (2) A mixture of Co(CH 3 COO) 2 · 4H 2 O (0.125 g, 0.5 mmol), H 2 NIPH (0.106 g, 0.5 mmol)), Bim (0.120 g, 1 mmol), and H 2 O (10 mL) was stirred for 30 min and heated at 140 °C for 72 hours in a Teflonlined stainless steel autoclave (25 mL) under autogenous pressure.After cooling to room temperature, block-shaped crystals were obtained. The yield was 50 % based on Co. Element analysis calcd for C 22 H 15 N 5 O 6 Co: C 52.40; H 3.0; N 13.89 %; found: C 52.26; H 2.89; N 14.08 %. IR (KBr, cm ⫺1 ) data: 3083(w), 1614(vs), 1564(m), 1528(s), 1433(m), 1354(vs), 1275(w), 1255(w), 1186(w), 1104(w), 975(w), 930(w), 781(m), 732(s), 620(m). | [] | [] | ["[Co(NIPH)(Bim) 2 ] n"] | ["Co(CH 3 COO) 2 · 4H 2 O--0.125 g, 0.5 mmol"] | [] | ["H 2 NIPH--0.106 g, 0.5 mmol", "Bim--0.120 g, 1 mmol"] | ["140 °C"] | ["72 hours"] | ["H 2 O--10 mL"]
j.ica.2010.12.053 | 2.3. Preparation of {[Cd 3 (diphenate) 4 (H 2 3-bpmp)(H3-bpmp)(H 2 O) 2 ](ClO 4 )7H 2 O} n (2) Cd(ClO 4 ) 2 6H 2 O (75 mg, 0.18 mmol), 3-bpmp (99 mg, 0.37 mmol) and diphenic acid (44 mg, 0.18 mmol) were placed into 5 mL distilled H 2 O in a 15 mL screw-cap vial. The vial was sealed and heated in an oil bath at 80 °C for 72 h, whereupon it was cooled slowly to 25 °C. Colorless plates of 2 (84 mg, 67% yield based on Cd) were isolated after washing with distilled water and acetone, and drying in air. Anal. Calc. for C 88 H 93 Cd 3 ClN 8 O 29 2: C, 50.35; H, 4.46; N, 5.34. Found: C, 50.97; H, 4.16; N, 5.62%. IR (cm 1 ): 3407 (w, br), 2925 (w), 1577 (m), 1536 (s), 1470 (w), 1437 (m), 1397 (m), 1373 (s), 1299 (w), 1212 (w), 1192 (w), 1149 (w), 1084 (s), 1000 (w), 956 (w), 935 (w), 900 (w), 855 (m), 813 (m), 778 (m), 752 (s), 705 (s), 683 (m), 674 (m). | [] | [] | ["{[Cd3(diphenate)4(H23-bpmp)(H3-bpmp)(H2O)2](ClO4)7H2O}n", "C88H93Cd3ClN8O292"] | ["Cd(ClO4)26H2O--75 mg, 0.18 mmol"] | [] | ["3-bpmp--99 mg, 0.37 mmol", "diphenic acid--44 mg, 0.18 mmol"] | ["80 °C"] | ["72 h"] | ["distilled H2O--5 mL"]
acs.inorgchem.5b00722 | Synthesis of Tetraethyl 2,2′,2″,2‴-(4,4′,4″,4‴-(2,2′,6,6′-tetramethylbiphenyl-3,3′,5,5′-tetrayl)tetrakis(1H-1,2,3-triazole4,1-diyl))tetraacetate. To a two-necked round-bottom ﬂask charged with 3,3′,5,5′-tetraethynyl-2,2′,6,6′-tetramethylbiphenyl (1.0 g, 3.2 mmol), ethyl azidoacetate (3.37 g, 26.1 mol), CuSO 4 ·5H 2 O (0.16 g, 0.64 mol), and sodium ascorbate (0.19 g, 0.96 mol) was added, under a nitrogen gas atmosphere, a 1:1 degassed mixture of tert-butyl alcohol and water (20 mL). The contents were stirred under nitrogen overnight. Subsequently, tert-butyl alcohol was removed in vacuo, and the reaction mixture was extracted with ethyl acetate three times. The combined organic extract was dried over anhydrous Na 2 SO 4 , and the solvent was removed in vacuo to obtain the crude product. The latter was puriﬁed by silica gel column chromatography to obtain the tetraester compound. Yield 2.28 g (85%); mp 146−148 °C; IR (solid) cm −1 3461, 3147, 2986, 1747, 1455, 1376; 1 H NMR (CDCl 3 , 500 MHz) δ 1.31 (t, J = 6.85, 12H), 2.08 (s, 12H), 4.29 (q, J = 6.85, 8H), 5.24 (s, 8H), 7.86 (s, 4H), 8.04 (s, 2H); 13 C NMR (CDCl 3 , 125 MHz) δ 14.1, 17.9, 51.0, 62.5, 123.7, 128.4, 129.6, 134.2, 142.2, 147.7, 166.3; ESI-MS + m/z [M + H] + calcd for C 40 H 47 N 12 O 8 823.3640, found 823.3647. | [] | [] | ["Tetraethyl 2,2′,2″,2‴-(4,4′,4″,4‴-(2,2′,6,6′-tetramethylbiphenyl-3,3′,5,5′-tetrayl)tetrakis(1H-1,2,3-triazole4,1-diyl))tetraacetate"] | [] | ["CuSO 4 ·5H 2 O--0.16 g, 0.64 mol", "sodium ascorbate--0.19 g, 0.96 mol"] | [] | [] | ["overnight"] | ["tert-butyl alcohol--20 mL", "water--20 mL", "ethyl acetate--three times"]
ic026270v | Mp: 326-328 °C.IR (KBr) ν˜ max : 3079 (w), 2960 (m), 2928 (m), 2865 (w), 1615 (m), 1572 (m), 1489 (w), 1459 (w), 1399 (m), 1369 (s), 1271 (w), 1164 (w), 1078 (w), 848 (w), 744 (m), 687 (w), 667 (w), 552(w), 474 (w) cm -1 .MS (FAB + ): m/z (%): 1590 (3), 1530.5 (12), 1190.7 (11), 1133.0 (17), 795.0 (18), 399.1 (100).NMR Data in C 6 D 6 .1 H NMR (400 MHz, C 6 D 6 ,20°C, TMS): δ ) 0.79 (t, 6H, Hδ), 1.33 (m, 4H, Hγ), 1.82 (m, 8H, HR,Hβ), 7.00 (dt, 1H, H5), 8.44 (dd, 2H, H4, H6), 9.48 (t, 1H, H2) ppm.13 C NMR (100 MHz, C 6 D 6 ,20°C, TMS): δ ) 13.9 (Cδ), 26.4 (CR, 1 J Sn-C ) 608 Hz), 27.0 (Cγ, 3 J Sn-C ) 96 Hz), 27.5 (Cβ, 2 J Sn-C ) 34 Hz), 129.1 (C5), 131.5 (C1, C3), 133.3 (C2), 135.8 (C4, C6) 176.3 (C7, C8) ppm.119 Sn NMR (149 MHz, C 6 D 6 ,20°C, SnMe 4 ) δ )-161 (s, h 1/2 ) 33 Hz) ppm.NMR Data in CDCl 3 . | [] | [] | [] | [] | [] | [] | [] | [] | []
d0ra00329h | Synthesis of [Cd 2 ((1S,2S)-Hcpba) 2 (phen) 2 ] n (3-L). The same procedure as that of 3-D was executed except that (1S,2S)H 3 cpba was used. Colorless block crystals (56%, based on Cd(OAc) 2 $2H 2 O) were gathered. Elemental analysis (%) calcd for 3-L C 50 H 40 Cd 2 N 4 O 16 (1177.66): C 51.00; N 4.76; H 3.42; found: C 51.43; N 4.74; H 3.31. IR (KBr, cm 1 ): 3388 (w), 3070 (w), 2985 (w), 2905 (w), 1725 (s), 1621 (s), 1547 (s), 1400 (s), 1279 (m), 1162 (s), 1105 (m), 1040 (m), 843 (s), 783 (s), 728 (s). | [] | [] | ["[Cd 2 ((1S,2S)-Hcpba) 2 (phen) 2 ] n", "C 50 H 40 Cd 2 N 4 O 16"] | ["Cd(OAc) 2 $2H 2 O--not specified"] | [] | ["(1S,2S)H 3 cpba--not specified", "phen--not specified"] | [] | [] | []
j.ica.2007.11.036 | 2.1.2. Synthesis of {[Cu(C 5 H 4 O 6 )(bipy)]  5H 2 O} n (2) A mixture of tartaric acid (0.132 g, 0.89 mmol), bipy(0.188 g, 0.52 mmol), NaOH (0.080 g, 2 mmol), CuCl 2  2H 2 O (0.112 g, 0.065 mmol), CH 3 OH (6 mL) and distilled water (12 mL) was stirred for 5 min in air, then transferred and sealed in a 25 mL Teﬂon-lined autoclave, which was heated at 140 °C for 72 h. The autoclave was cooled over a period of 10 h at a rate of 5 °Ch 1 , to yield a very ﬁne blue crystalline prod uct 2 in 38% yield. Anal.Calc. for C 14 H 10 CuN 2 O 11 (2): C, 38.58; H, 4.10; N, 6.00. Found: C, 38.88; H, 4.01; N, 5.86%. IR (KBr, cm 1 ) for 2: 3418(vs), 1616(vs), 1597(m), 1395(vs), 1297(m), 1222(m), 1078(vs), 1025(vs), 814(m), 611(m), 516(m). | [] | ["10 h"] | ["{[Cu(C 5 H 4 O 6 )(bipy)] ? 5H 2 O} n", "C 14 H 10 CuN 2 O 11"] | ["CuCl 2 ? 2H 2 O--0.112 g, 0.065 mmol"] | [] | ["tartaric acid--0.132 g, 0.89 mmol", "bipy--0.188 g, 0.52 mmol"] | ["140 °C"] | ["72 h"] | ["CH 3 OH--6 mL", "distilled water--12 mL"]
j.molstruc.2006.05.039 | Elemental analysis (%): calcd. for C 16 H 12 N 2 O 8 Zn 2 : C 39.13, H 2.46, N 5.70; found: C 38.90, H 2.41, N 5.61. IR (KBr,cm ¡1 ) for complex 1: 3097 (w), 1664 (s), 1642 (s), 1556 (m), 1458 (m), 1425 (s), 1402 (s), 1235 (w), 1150 (w), 1065 (m), 1035 (m), 873 (m), 780 (s), 700 (s), 670 (m), 575 (w), 461 (w).2.3. Synthesis of 2 Complex 2 was obtained with the similar condition of 1, and pure product was also collected by manual separation (yield ca 68% based on Zn). Elemental analysis (%): calcd. | [] | [] | ["C 16 H 12 N 2 O 8 Zn 2"] | [] | [] | [] | [] | [] | []
j.ica.2009.06.040 | 2. Experimental 2.1. Synthesis A mixture of Cu 2 (OH) 2 (CO 3 ) (0.5 mmol), chelidamic acid (0.3 mmol), and water (10 ml) was loaded into a 25-ml Teﬂonlined autoclave, and heated at 413 K for 4 days, after which it was cooled to room temperature at a rate of 2.5 °C/h. Green prismatic crystals of the title complex that are stable in air were obtained by ﬁltration of the result solution (yield 133 mg, 56% based on Cu). Elemental Anal. Calc. for (1): C, 23.58; H, 3.12; N, 3.93. Found: C, 23.60; H, 3.20; N, 3.99. | [] | [] | ["Cu(chelidamic acid)2", "Cu 2 (OH) 2 (CO 3 )"] | ["Cu 2 (OH) 2 (CO 3 )--0.5 mmol"] | [] | ["chelidamic acid--0.3 mmol"] | ["413 K"] | ["4 days"] | ["water--10 ml"]
c4ra02291b | Synthesis of {[Cd 3 (bbtz) 2 (sip) 2 (H 2 O) 8 ]]$4H 2 O} n (3) A solution of NaH 2 sip (0.2 mmol) in 5 mL H 2 O was adjusted to pH 6 with dilute NaOH solution. Then, bbtz (0.2 mmol) in 3 mL MeOH and Cd(NO 3 ) 2 ]$4H 2 O (0.2 mmol) in 5 mL H 2 O were added. The mixture was transferred to a 30 mL Teon-lined stainless autoclave which was sealed and heated to 130  C for 3 days, and then cooled to room temperature to give colorless crystals of 3 in 54% yield based on Cd( II) (0.055 g). Anal. calc. for C 40 H 54 Cd 3 N 12 O 26 S 2 (3): C, 31.60; H, 3.58; N, 11.06; found: C, Table 1 Crystallographic data for 1, 2 and 3 12 3 Formula C 64 H 86 Cd 3 N 24 O 30 S 2 C 52 H 62 Cd 3 N 18 O 24 S 2 C 40 H 54 Cd 3 N 12 O 26 S 2 Fw 2072.89 1724.52 1520.27 T (K) 223(2) 223(2) 223(2) Crystal system Triclinic Triclinic Triclinic Space group P  1 P  1 P  1 a ( ˚ A) 10.187(3) 10.3437(4) 10.0501(16) b ( ˚ A) 13.377(4) 13.3030(6) 17.049(3) c ( ˚ A) 17.241(5) 13.8717(5) 18.433(3) a (  ) 101.129(8) 61.453(4) 104.149(4) b (  ) 100.063(7) 83.117(3) 93.545(3) g (  ) 93.506(5) 88.190(3) 90.484(4) V ( ˚ A 3 ) 2258.7(10) 1663.91(13) 3055.8(9) F(000) 1054 868 1524 Z 11 2 r calcd (g cm 3 ) 1.524 1.721 1.652 m (mm 1 ) 0.834 1.104 1.190 Reections collected 19 974 11 702 27 900 Unique reections 9035 [R int ¼ 0.0490] 6827 [R int ¼ 0.0248] 12 823 [R int ¼ 0.0331] Parameter 523 478 834 Goodness of t 1.094 1.033 1.066 R 1 [I >2s(I)] 0.0782 0.0401 0.0548 wR 2 (all data) 0.2190 0.0940 0.1597 This journal is © The Royal Society of Chemistry 2014 RSC Adv.,2014,4, 24594–24600 ¦ 24595 Paper RSC Advances Published on 23 April 2014. Downloaded by University of North Carolina at Chapel Hill on 27/10/2014 14:43:13. View Article Online | [] | [] | ["{[Cd 3 (bbtz) 2 (sip) 2 (H 2 O) 8 ]]$4H 2 O} n", "C 40 H 54 Cd 3 N 12 O 26 S 2"] | ["Cd(NO 3 ) 2 ]$4H 2 O--0.2 mmol"] | ["dilute NaOH solution--pH 6"] | ["NaH 2 sip--0.2 mmol", "bbtz--0.2 mmol"] | ["130 \nC"] | ["3 days"] | ["H 2 O--5 mL", "MeOH--3 mL"]
b705851a | The reaction of Co(NO 3 ) 2 ?6H 2 O with L2 and Na-terephthalate in EtOH/H 2 O afforded golden yellow-colored crystals with different morphologies (rod and thin plate) in a single pot. X-Ray analyses revealed that the composition of the plate and rod-shaped crystals are [{(H 2 O) 4 Co(m-L2) 2 }?terephthalate?3H 2 O] n 3 and [{(H 2 O) 4 Co(m-L2) 2 }?terephthalate?10H 2 O] n 4 respectively. | [] | [] | ["[{(H 2 O) 4 Co(m-L2) 2 }?terephthalate?3H 2 O] n", "[{(H 2 O) 4 Co(m-L2) 2 }?terephthalate?10H 2 O] n"] | ["Co(NO 3 ) 2 ?6H 2 O--not specified"] | [] | ["L2--not specified", "Na-terephthalate--not specified"] | [] | [] | ["EtOH/H 2 O--not specified"]
j.poly.2017.11.001 | 2.2. Preparation of compounds 1 and 2 [ErNa(valdien)Cl((PhO) 2 PO 2 )] n (1). To a solution of H 2 valdien (0.15 mmol, 55 mg), Et 3 N (0.30 mmol, 41.8 l L) in MeOH (3 mL) was added a MeOH solution (2 mL) of ErCl 3 6H 2 O (0.15 mmol, 57 mg). The solution was stirred for 3 min, and then a MeOH solution (2 mL) of Na(PhO) 2 PO 2 (0.15 mmol, 40.5 mg) was added to the mixture. The resulting clear yellow solution was stirred brieﬂy and ﬁltered. The yellow block crystals suitable for X-ray diffraction studies were obtained by slow diffusion of isopropyl ether vapor into the yellow solution after 3 days. Yield: ca. 45%. Elemental analysis (%) calculated for C 32 H 33 ClErN 3 NaO 8 P: C, 45.52; H, 3.94; N, 4.98. Found: C, 45.48; H, 3.99; N, 4.96. IR (KBr, cm 1 ): 3439 (m), 3203 (w), 2918 (w), 1628 (vs), 1602 (w), 1489 (w), 1471 (s), 1455 (s), 1440 (w), 1252 (vs), 1220 (s), 1099 (s), 1079 (m), 923 (m), 910 (s), 901 (m), 899 (m), 750 (m), 742 (s), 626 (w), 534 (m). | [] | ["3 days"] | ["C 32 H 33 ClErN 3 NaO 8 P"] | ["ErCl 3 \n6H 2 O--0.15 mmol, 57 mg", "Na(PhO) 2 PO 2--0.15 mmol, 40.5 mg"] | ["Et 3 N--0.30 mmol, 41.8 l L"] | ["H 2 valdien--0.15 mmol, 55 mg"] | [] | [] | ["MeOH--3 mL"]
ejic.200600546 | 1 H NMR (CDCl 3 ): δ = 10.56 (s, H, N–H), 9.21 (s, H, N– H), 7.81–7.27 (m, 6 H, 2 C 6 H 3 ), 1.25 [s, 2 J(Sn, 1 H)=91Hz,2CH 3 , R–Sn], 0.94 [d, 2 J(Sn,H) = 77 Hz, 4 CH 3 ,R–Sn] ppm.13 C NMR (CDCl 3 ): δ = 164.2, 162.7 (CO), 158.4, 157.2, 131.1, 113.3, 111.1 and 103.3 (C arom ), 5.3 [ 1 J( 119 Sn, 13 C) = 717 Hz, CH 3 ,R–Sn] and 6.9 [ 1 J( 119 Sn, 13 C) = 845 Hz, CH 3 ,R–Sn] ppm.119 Sn NMR (CDCl 3 ): δ = –222.6, –221.0 ppm.Synthesis of {(C 4 H 9 ) 4 Sn 2 [(4-FC 6 H 4 C(O)NHO) 2 ][4-FC 6 H 4 (O)C=NO]} n (4): Dibutyltin dichloride (0.304 g, 1.0 mmol) in methanol (10 mL) was added dropwise to an aqueous methanol solution (30 mL) of 4-fluorobenzohydroxamic acid (0.310 g, 2.0 mmol) and KOH (0.112 g, 2.0 mmol). The solution was stirred under N 2 at room temperature overnight. Water (30 mL) was added to form a white precipitate, which was separated by filtration. The white solid was then recrystallized from methanol/benzene. Colorless blockshaped crystals of 4 were slowly formed at room temperature. | [] | [] | ["{(C 4 H 9 ) 4 Sn 2 [(4-FC 6 H 4 C(O)NHO) 2 ][4-FC 6 H 4 (O)C=NO]} n"] | ["Dibutyltin dichloride--0.304 g, 1.0 mmol"] | [] | ["4-fluorobenzohydroxamic acid--0.310 g, 2.0 mmol", "KOH--0.112 g, 2.0 mmol"] | ["room temperature"] | ["overnight"] | ["methanol--10 mL", "aqueous methanol solution--30 mL", "water--30 mL", "methanol/benzene--recrystallized"]
cg900552b | Synthesis of [{Cu(dipic)(OH 2 )}(μ-pyz) 0.5 ] 3 H 2 O, 4. A solution of pyrazine (0.040 g, 5  10 -4 mol) in MeOH (8 cm 3 ) was carefully layered on top of a solution of 1 (0.282 g, 10 -3 mol) in water (12 cm 3 ). Blue needles of 4 were formed after 7 days. Anal. Found (calculated for C 18 H 18 Cu 2 N 4 O 12 ): C 35.30 (35.45); H 2.95 (2.95); N 9.00 (9.20). IR cm -1 3391 s, 3082 w, 1625 s, 1595-1427 s, 1368 s, 809 w, 741 w. Using a metal:bipyridyl ligand molar ratio of 1:1 (pyrazine, 0.040 g, 5  10 -4 mol in 6 cm 3 MeOH; 1, 0.141 g, 5  10 -4 mol in 14 cm 3 of water) under the same reaction conditions gave the same product. Compound 4 was also obtained by layering a solution of pyrazine (0.040 g, 5  10 -4 mol) in MeOH (8 cm 3 ) on top of chloroform (12 cm 3 ) covering solid 1 (0.141 g, 5  10 -4 mol) (metal: bipyridyl ligand molar ratio 1:1). Blue needles with the same unit cell parameters as those of 4 were formed after 7 days. The room temperature (298 K) single crystal structure of this material has been reported. | [] | [] | ["{Cu(dipic)(OH 2 )}(μ-pyz) 0.5 ] 3 H 2 O", "C 18 H 18 Cu 2 N 4 O 12"] | [] | [] | ["pyrazine--0.040 g, 5 × 10 -4 mol"] | [] | ["7 days"] | ["MeOH--8 cm 3", "water--12 cm 3", "chloroform--12 cm 3"]
ic201124c | Synthesis of [Mn 2 Mn(OH) 2 (mip) 2 ] n (MnMn). Amixtureof 5-methylisophthalic acid (1.0 mmol), NH 3 3 H 2 O (4.0 mmol), and MnSO 4 3 H 2 O (1.0 mmol) in 20 mL of H 2 O was stirred for 10 min at room temperature. The mixture was then transferred into a 40 mL, Teflonlined stainless-steel vessel. The mixture was heated at 200 °Cfor5days under autogenous pressure.After the reaction mixture was slowly cooledto room temperature, fawn-colored prism crystals of MnMn were filtered off, washed with distilled water, and dried in air. Yield: ∼40% . Anal. Calcd for C 18 H 14 O 10 Mn 3 :C,38.95;H,2.54,M n 29.69. Found: C, 38.89; H, 2.51, M n 29.58 IR (KBr pellet, cm 1 ): 3451 s, 2925 m, 2858 w, 1609 m, 1566 s, 1439 w, 1416 w, 1386 s, 1363 m, 1306 w, 1245 w, 1119 w, 1049 w, 1018 w, 945 w, 885 m, 768 m, 738 w, 715 m, 608 w, 565 w, 498 w, 448 w. | [] | [] | ["[Mn 2 Mn(OH) 2 (mip) 2 ] n", "C 18 H 14 O 10 Mn 3"] | ["MnSO 4 3 H 2 O--1.0 mmol"] | [] | ["5-methylisophthalic acid--1.0 mmol", "NH 3 3 H 2 O--4.0 mmol"] | ["200 \nC"] | ["5 days"] | ["H 2 O--20 mL"]
j.ica.2014.10.008 | 6 3H, H 4 +H 15 /H 15 ).13 C NMR (DMSO-d 6 , 100 MHz): δ = 145.19 (C 2 ), 120.46 (C 3 ), 138.06 (C 4 ), 114.84 (C 5 ), 151.33 (C 6 ), 162.93 (C 7 ), 148.63 (C8), 126.13 (C 9 ), 140.06 (C 10 ), 126.06 (C 11 ), 148.56 (C 12 ), 162.37 (C 13 ), 150.32 (C 14 ), 115.22 (C 15 ), 148.18 (C 16 ). 2.4. Synthesis of metalloligands 2.4.1. Et 4 N[Co(L 23 )] (1). Ligand H 2 L 23 (1.0g, 3.10 mmol), Co(OAc) 2 .4H 2 O (0.39g, 1.56 mmol) and K 2 CO 3 (10.78 g, 77.9 mmol) were taken in CH 2 Cl 2 (50 mL) and the mixture was refluxed for 4 h. To the resulting deep red coloured solution, solid Et 4 NCl.xH 2 O (1.02g, 6.2 mmol) was added and stirred in open air for 2 h at room temperature. Exposure to air resulted in a deep green coloured solution. Removal of the solvent was followed by the addition of CH 3 CN and filtration. On concentration and addition of diethyl ether a dark green precipitate resulted that was filtered and isolated. Recrystallization from CH 3 CN-Et 2 O (vapour diffusion) afforded a highly crystalline product which was also suitable for the diffraction studies. Yield: 0.86g (76%). Anal. Calcd. for C 42 H 42 N 11 O 4 Co.2H 2 O: C, 58.67%; H, 5.39%; N, 17.92%. Found: C, 58.25%; H, 5.58%; N, 17.93%. FTIR (KBr, selected peaks): 1610, 1463, 1423 cm -1 . Conductivity (CH 3 CN, ~1mM, 298K): Λ M = 120 Ω -1 cm 2 mol -1 . Absorption spectrum (λ max , nm, CH 3 CN (ε, M -1 cm -1 ): 640 (120), 470 (sh, 1700), 425 (sh, 2575), 391 (sh, 5380). ES-MS (CH 3 OH, m/z): Obs. 730.96; Calc. 731.96 for [{Co(L 23 ) 2 }+K + +H + ]. 1 H NMR (DMSO-d 6 , 400MHz): δ = 7.55–7.71 (m, 6H, H 2 /H 2 +H 17 /H 17 +H 19 /H 19 ), 6.73– 6.77 (m, 2H; H 3 /H 3 ), 6.92−7.02 (m, 6H, H 4 /H 4 +H 5 /H 5 +H 18 /H 18 ), 7.98–8.05 (m, 4H, H 9 /H 9 +H 11 /H 11 ), 7.32–7.34 (m, 2H, H 10 /H 10 ), 7.86 (s, 2H, H 15 /H 15 ), 3.2 (q, 8H, -CH 2 -, Et 4 N + ), 1.17 (t, 12H, -CH 3 , Et 4 N + ). 13 C NMR (DMSO-d 6 , 100MHz): δ = 139.50 (C 2+15 ), | [] | [] | ["Et 4 N[Co(L 23 )]", "C 42 H 42 N 11 O 4 Co.2H 2 O"] | ["Co(OAc) 2 .4H 2 O--0.39g, 1.56 mmol"] | ["Et 4 NCl.xH 2 O--1.02g, 6.2 mmol"] | ["H 2 L 23--1.0g, 3.10 mmol"] | ["refluxed", "room temperature"] | ["4 h", "2 h"] | ["CH 2 Cl 2--50 mL", "CH 3 CN--vapour diffusion", "diethyl ether--not specified"]
b618258e | Preparation of [La 2 (L 1 ) 2 (H 2 O) 2 (ClO 4 ) 4 ](ClO 4 ) 2 . La(ClO 4 ) 3 .6H 2 O (29 mg, 0.053 mmol) was added to a solution of L 1 (32 mg, 0.054 mmol) in CH 3 NO 2 (2 cm 3 ) and the colourless solution was stirred for 2 h. Diisopropyl ether diffusion into the solution gave colourless crystals of [La 2 (L 1 ) 2 (H 2 O) 2 (ClO 4 ) 4 ](ClO 4 ) 2 . Yield: 48 mg, 84%. ES MS: m/z 341.6 {La 3 (L 1 ) 3 (ClO 4 ) 2 } 7+ , 414.1 {La 2 (L 1 ) 2 (ClO 4 ) 2 } 4+ , 517.1 {La 3 (L 1 ) 3 (ClO 4 ) 4 } 5+ , 585.7 {La 2 (L 1 ) 2 (ClO 4 ) 3 } 3+ , 671.6 {La 3 (L 1 ) 3 (ClO 4 ) 5 } 4+ , 782.5 {La 2 (L 1 ) 3 (ClO 4 ) 3 } 3+ (weak), 928.1 {La 2 (L 1 ) 2 (ClO 4 ) 4 } 2+ , 1223.2 {La 2 (L 1 ) 3 (ClO 4 ) 4 } 2+ , 1270.8 {La 4 (L 1 ) 4 (ClO 4 ) 9 } 3+ , 1442.1 {La 3 ( 1 ) 3 (ClO 4 ) 7 } 2+ , 1614.5 {La 5 (L 1 ) 5 (ClO 4 ) 12 } 3+ , 1955.1 {La 2 (L 1 ) 2 (ClO 4 ) 5 } + , 2470.5 {La 5 (L 1 ) 5 (ClO 4 ) 13 } 2+ , 2984.0 {La 3 (L 1 ) 3 (ClO 4 ) 8 } + .1 H NMR (500 MHz, CD 3 NO 2 ): d (ppm) 8.26–8.35 (4H, m, pyridyl H 3 ,H 4 ), 7.98 (2H, br s, pyrazolyl H 4 ), 7.85 (2H, br d, pyridyl H 5 ), 7.36 (2H, br s, pyrazolyl H 5 ), 7.00 (4H, s, phenyl), 6.15 (2H, br d, CH 2 ), 5.62 (2H, br d, CH 2 ), 3.88 (2H, br s, CH 2 CH 3 ), 3.57 (2H, br s, CH 2 CH 3 ), 3.24 (2H, br s, CH 2 CH 3 ), 3.11 (2H, br s, CH 2 CH 3 ), 1.43 (6H, t, CH 3 ), 0.89 (6H, br s, CH 3 ). IR (KBr disk): m (cm −1 ) 3138 (w), 3009 (w), 2982 (w), 2938 (w), 2879 (w), 1611 (m), 1591 (s), 1521 (w), 1489 (m), 1460 (m), 1439 (s), 1387 (w), 1354 (m), 1318 (w), 1269 (w), 1243 (w), 1200 (w), 1121 (s), 1102 (s), 1070 (s), 1033 (s), 1009 (m), 976 (w), 947 (w), 924 (w), 830 (w), 797 (w), 786 (w), 763 (m), 743 (w), 698 (w), 678 (m), 646 (w), 620 (s). Found 38.37, H 4.00, N 10.42%; C 68 H 76 N 16 O 28 La 2 Cl 6 (H 2 O) 4 (2128.01) requires C 38.38, H 3.98, N 10.53%.Preparation of {[La(L 1 )(H 2 O) 2 (ClO 4 )](ClO 4 ) 2 } ∞ . La(ClO 4 ) 3 (0.7 cm 3 of 0.21 M stock solution in MeCN, 0.15 mmol) was added to a solution of L 1 (58 mg, 0.098 mmol) in MeCN (3 cm 3 ) and the colourless solution was stirred for 4 h. Diisopropyl ether diffusion into the solution gave colourless crystals of {[La(L 1 )(H 2 O) 2 (ClO 4 )](ClO 4 ) 2 } ∞ . Yield: 80 mg, 76%. ES MS: m/z 585.8 {La 2 (L 1 ) 2 (ClO 4 ) 3 } 3+ , 671.6 {La 3 (L 1 ) 3 (ClO 4 ) 5 } 4+ , 782.6 {La 2 (L 1 ) 3 (ClO 4 ) 3 } 3+ , 928.2 {La 2 (L 1 ) 2 (ClO 4 ) 4 } 2+ , 1442.1 {La 3 (L 1 ) 3 (ClO 4 ) 7 } 2+ , 1955.2 {La 2 (L 1 ) 2 (ClO 4 ) 5 } + , 2470 {La 5 (L 1 ) 5 (ClO 4 ) 13 } 2+ , 2984 {La 3 (L 1 ) 3 (ClO 4 ) 8 } + .1 H NMR (500 MHz, CD 3 NO 2 ): d (ppm) 8.27–8.34 (4H, m, pyridyl H 3 ,H 4 ), 7.99 (2H, br s, pyrazolyl H 4 ), 7.84 (2H, br d, pyridyl H 5 ), 7.36 (2H, br s, pyrazolyl H 5 ), 6.98 (4H, s, phenyl), 6.15 (2H, br d, CH 2 ), 5.64 (2H, br d, CH 2 ), 3.88 (2H, br s, CH 2 CH 3 ), 3.57 (2H, br s, CH 2 CH 3 ), 3.24 (2H, br s, CH 2 CH 3 ), 3.11 (2H, br s, CH 2 CH 3 ), 1.43 (6H, t, CH 3 ), 0.89 (6H, br s, CH 3 ). IR (KBr disk): m (cm −1 ) 3143 (w), 3143 (w), 3123 (w), 2980 (w), 2941 (w), 1590 (s), 1517 (w), 1487 (m), 1436 (m), 1389 (w), 1355 (w), 1325 (w), 1271 (w), 1241 (w), 1200 (w), 1099 (s), 1035 (s), 1007 (s), 975 (w), 948 (w), 928 (m), 832 (w), 790 (m), 767 (m), 753 (w), 700 (w), 677 (w), 622 (s). Found 38.45, H 3.93, N 10.30%; C 34 H 42 Cl 3 LaN 8 O 16 (1064.01) requires C 38.38, H 3.98, N 10.53%.Preparation of [Yb 2 (L 2 ) 2 (l-CH 3 CO 2 )(H 2 O) 2 ](ClO 4 ) 5 . Yb(ClO 4 ) 3 (0.13 cm 3 of 40 wt% solution in water, 0.16 mmol) was added to a solution of L 2 (95 mg, 0.16 mmol) in MeCN (5 cm 3 ) and the colourless solution was stirred for 4 h.Diethyl ether diffusion into the solution gave colourless 1018 ¦ Dalton Trans., 2007, 1006–1022 This journal is © The Royal Society of Chemistry 2007 Published on 01 February 2007. Downloaded by University of California - Santa Cruz on 26/10/2014 22:00:38. View Article Online crystals of [Yb 2 (L 2 ) 2 (l-CH 3 CO 2 )(H 2 O) 2 ](ClO 4 ) 5 . Yield: 135 mg, 78%. ES MS: m/z 421.6 {Yb 2 (L 2 ) 2 (CH 3 CO 2 )(ClO 4 )} 4+ , 431.6 {YbL 2 (ClO 4 )} 2+ , 595.1 {Yb 2 (L 2 ) 2 (CH 3 CO 2 )(ClO 4 ) 2 } 3+ , 922.2 {Yb 2 (L 2 ) 2 (CH 3 CO 2 ) 2 (ClO 4 ) 2 } 2+ , 942.2 {Yb 2 (L 2 ) 2 (CH 3 CO 2 )(ClO 4 ) 2 } 2+ , 962.1 {YbL 2 (ClO 4 ) 2 } + , 1983.3 {Yb 2 (L 2 ) 2 (CH 3 CO 2 )(ClO 4 ) 4 } + . IR (KBr disk): m (cm −1 ) 3127 (w), 2985 (w), 2938 (w), 2878 (w), 1591 (s), 1566 (m), 1489 (m), 1459 (m), 1440 (m), 1414 (w), 1360 (m), 1333 (w), 1315 (w), 1273 (w), 1245 (w), 1107 (s), 1015 (w), 976 (w), 956 (w), 928 (w), 829 (w), 780 (w), 760 (m), 720 (w), 685 (m), 624 (m). Found 38.76, H 4.05, N 10.30%; C 68 H 76 Cl 5 N 16 O 24 Yb 2 (C 2 H 3 O 2 )·(H 2 O) 4 requires C 39.00, H 4.07, N 10.40%.Preparation of [Yb 2 (L 2 ) 2 (l-HCO 2 )(H 2 O) 2 ](ClO 4 ) 5 . Yb(ClO 4 ) 3 (0.07 cm 3 of 40 wt% solution in water, 0.088 mmol) was added to a solution of L 2 (52 mg, 0.088 mmol) in CH 3 NO 2 (3 cm 3 ) and the colourless solution was stirred for 4 h. Diispropyl ether diffusion into the solution gave colourless crystals of [Yb 2 (L 2 ) 2 (l-HCO 2 )(H 2 O) 2 ](ClO 4 ) 5 .Yield:70mg,70%.ESMS: m/z 935.2 {Yb 2 (L 2 ) 2 (HCO 2 )(ClO 4 ) 3 } 2+ , 962.1 {YbL 2 (ClO 4 ) 2 } + , 1971.3 {Yb 2 (L 2 ) 2 (HCO 2 )(ClO 4 ) 4 } + . IR (KBr disk): m (cm −1 ) 2983 (w), 1593 (s), 1618 (s), 1488 (m), 1460 (m), 1439 (s), 1389 (w), 1362 (w), 1332 (w), 1318 (w), 1274 (w), 1238 (w), 1314 (w), 1200 (w), 1092 (s), 1013 (w), 976 (w), 947 (w), 929 (w), 829 (m), 764 (m), 726 (w), 680 (w), 626 (s). Found 36.05, H 4.15, N 10.06%; C 68 H 76 Cl 5 N 16 O 24 Yb 2 (HCO 2 )(H 2 O) 12 requires C 36.25, H 4.45, N 9.80%.Preparation of [La(L 2 )(ClO 4 ) 2 (H 2 O) 2 ](ClO 4 ). La(ClO 4 ) 3 (0.60 cm 3 of 0.224 M solution in CH 3 NO 2 , 0.13 mmol) was added to a solution of L 2 (78 mg, 0.13 mmol) in CH 3 NO 2 (5 cm 3 ) and the colourless solution was stirred for 2 h. The solvent was removed in vacuo and the crude product puriﬁed by diisopropyl ether diffusion into a CH 3 NO 2 solution of the crude product.Yield: 82 mg, 58%. ESMS: m/z 927.1 {La(L 2 )(ClO 4 ) 2 } + , 1955.2 {La 2 (L 2 ) 2 (ClO 4 ) 5 } + (very weak). IR (KBr disk): m (cm −1 ) 2980 (w), 2942 (w), 1590 (s), 1530 (w), 1490 (m), 1443 (m), 1386 (w), 1361 (w), 1344 (w), 1317 (w), 1295 (w), 1268 (w), 1236 (w), 1198 (w), 1145 (s), 1120 (s), 1087 (s), 1004 (w), 974 (w), 941 (w), 830 (w), 787 (w), 766 (w), 724 (w), 700 (w), 676 (w), 636 (m), 626 (s).Found 36.47, H 4.04, N 9.88; C 34 H 38 N 8 O 14 Cl 3 La·(H 2 O) 5 (1118.05) requires C 36.52, H 4.33, N 10.02%.Preparation of [Yb 2 (L 3 ) 2 (l-HCO 2 )(ClO 4 )(H 2 O)](ClO 4 ) 4 .Yb(ClO 4 ) 3 (1.35 cm 3 of 0.10 M solution in acetonitrile, 0.135 mmol) was added to a solution of L 3 (80 mg, 0.135 mmol) in acetonitrile (5 cm 3 ) and the colourless solution was stirred for 2 h. The solvent was removed in vacuo and the product obtained by diisopropyl ether diffusion into a CH 3 NO 2 solution of the crude product. Yield: 86 mg, 60%. ES MS: m/z 935.2 {Yb 2 (L 3 ) 2 (HCO 2 )(ClO 4 ) 3 } 2+ (very weak), 962.1 {YbL 3 (ClO 4 ) 2 } + and {Yb 2 (L 3 ) 2 (ClO 4 ) 4 } 2+ , 1969.3 {Yb 2 (L 3 ) 2 (HCO 2 )(ClO 4 ) 4 } + (very weak), 2025.2 {Yb 2 (L 3 ) 2 (ClO 4 ) 5 } + and {Yb 4 (L 3 ) 4 (ClO 4 ) 5 } 2+ .IR (KBr disk): m (cm −1 ) 3144 (w), 2981 (w), 2939 (w), 1615 (m, sh), 1595 (s), 1488 (m), 1441 (m), 1389 (w), 1357 (m), 1333 (w), 1318 (w), 1275 (w), 1238 (w), 1201 (w), 1095 (s), 1026 (w), 1017 (w), 977 (w), 948 (w), 927 (w), 831 (w), 788 (w), 763 (m), 730 (w), 698 (w), 682 (w), 655 (w), 625 (m). Found 36.89, H 3.69, N 9.93%; C 68 H 76 Cl 5 N 16 O 24 Yb 2 (HCO 2 )(H 2 O) 8 (2213.91) requires C 37.43, H 4.23, N 10.12%.Preparation of [La 2 (L 3 ) 2 (l-HCO 2 )(ClO 4 ) 2 (H 2 O) 2 ](ClO 4 ) 3 .La(ClO 4 ) 3 (0.90 cm 3 of 0.213 M solution in CH 3 NO 2 , 0.19 mmol) was added to a solution of L 3 (113 mg, 0.19 mmol) in CH 3 NO 2 (5 cm 3 ) and the colourless solution was stirred for 2 h. The solvent was removed in vacuo and single crystals of [La 2 (L 3 ) 2 (lHCO 2 )(ClO 4 ) 2 (H 2 O) 2 ](ClO 4 ) 3 were obtained by diisopropyl ether diffusion into a CH 3 NO 2 solution of the crude product. Yield 115 mg (59%). ES MS: m/z 901.2 {La 2 (L 3 ) 2 (HCO 2 )(ClO 4 ) 3 } 2+ , 920.2 {La 2 (L 3 ) 2 (HCO 2 )(H 2 O) 2 (ClO 4 ) 3 } 2+ , 1901.3 {La 2 (L 3 ) 2 (HCO 2 )(ClO 4 ) 4 } + . IR (KBr disk): m (cm −1 ) 3141 (w), 2978 (w), 2939 (w), 1610 (m, sh), 1588 (s), 1488 (m), 1440 (m), 1382 (w), 1358 (m), 1317 (w), 1269 (w), 1234 (w), 1199 (w), 1097 (s), 1007 (w), 976 (w), 947 (w), 929 (w), 831 (w), 767 (m), 733 (w), 699 (w), 676 (w), 624 (m). Found 40.35, H 4.04, N 10.52%; C 68 H 76 Cl 5 N 16 O 24 La 2 (HCO 2 )(H 2 O) 3 (2055.56) requires C 40.32, H 4.07, N 10.90%.X-Ray crystallography For most of the compounds a suitable crystal was coated with hydrocarbon oil and attached to the tip of a glass ﬁbre and transferred to a Bruker APEX-2 CCD diffractometer (graphite monochromated Mo-Ka radiation, k = 0.71073 A ˚ ) under a stream of cold N 2 . After collection and integration the data were corrected for Lorentz and polarisation effects and for absorption by semi-empirical methods (SADABS) 23 based on symmetry-equivalent and repeated reﬂections. The two exceptions to this were {[La(L 1 )(ClO 4 )(H 2 O) 2 ](ClO 4 ) 2 ·MeCN·H 2 O} ∞ and [Nd 4 (L 1 ) 4 (H 2 O) 11 (MeCN)](ClO 4 ) 12 , for which data were collected at the EPSRC National Crystallography Service, University of Southampton, on a Nonius Kappa-CCD diffractometer using Mo-Ka radiation (0.71073 A ˚ ) from a Bruker-Nonius FR 591 rotating anode X-ray generator. These data were integrated and absorption corrected using SORTAV 24 before solution and reﬁnement as usual.The structures were solved by direct methods or heavy atom Patterson methods and reﬁned by full matrix least squares methods on F 2 . Hydrogen atoms were placed geometrically and reﬁned with a riding model and with U iso constrained to be 1.2 (1.5 for methyl groups) times U eq of the carrier atom. Structures were solved and reﬁned using the SHELX suite of programs.25 Signiﬁcant bond distances and angles for the structures of the metal complexes are in Tables 1–8. The crystal, data collection and reﬁnement data are summarised in Table 9.CCDC reference numbers 630959–630969.For crystallographic data in CIF or other electronic format see DOI: 10.1039/b618258e The combination of high structural complexity, high solvation of the crystals leading to rapid decomposition, and disorder of anions in the structures, meant that this set of structural determinations was challenging. Speciﬁc special features or problems associated with the structure determinations are as follows.L 1 . Diffraction was weak and only data with 2h ≤ 50 ◦ were used in the reﬁnement.[Nd 2 (L 1 ) 3 ](ClO 4 ) 6 . The crystals were merohedrally twinned.Two of the perchlorates are disordered over special positions and needed to be heavily restrained. The largest residual electron density peaks are all close to the disordered perchlorate anions.This journal is © The Royal Society of Chemistry 2007 Dalton Trans., 2007, 1006–1022 ¦ 1019 Published on 01 February 2007. Downloaded by University of California - Santa Cruz on 26/10/2014 22:00:38. View Article Online Table 9 Crystallographic data for the new crystal structures Compound L 1 [Nd 2 (L 1 ) 3 ](ClO 4 ) 6 [La 2 (L 1 ) 3 ](ClO 4 ) 6 [Nd 4 (L 1 ) 4 (H 2 O) 11 (MeCN)](ClO 4 ) 12 ·2.5H 2 O·4CH 3 CN [La 2 (L 1 ) 2 (H 2 O) 2 (ClO 4 ) 4 ](ClO 4 ) 2 ·2.5CH 3 NO 2 ·H 2 O {[La(L 1 )(ClO 4 )(H 2 O) 2 ](ClO 4 ) 2 ·MeCN·H 2 O} ∞ Formula C 34 H 38 N 8 O 2 C 102 H 114 Cl 6 N 24 Nd 2 O 30 C 102 H 114 Cl 6 La 2 N 24 O 30 C 146 H 196 C l12 N 37 Nd 4 O 69.5 C 70.5 H 89.5 Cl 6 La 2 N 18.5 O 36 C 36 H 47 Cl 3 LaN 9 O 17 Formula weight 590.72 2657.35 2646.69 4583.76 2262.63 1123.09 T/K 100(2) 150(2) 150(2) 120(2) 150(2) 120(2) Crystal system Triclinic, P-1 Hexagonal, P6(3)/m Hexagonal, P6(3)/m Triclinic, P-1 Monoclinic, P2/n Triclinic, P-1 a/A ˚ 5.3464(6) 13.6489(7) 13.8557(4) 21.7720(2) 25.4319(14) 12.822(5) b/A ˚ 11.5521(13) 13.6489(7) 13.8557(4) 22.2268(3) 16.2490(8) 13.698(5) c/A ˚ 13.1243(14) 40.211(4) 40.129(3) 24.6165(3) 28.1488(14) 13.940(6) a/ ◦ 71.846(8) 90 90 69.8650(10) 90 87.044(15) b/ ◦ 81.774(8) 90 90 83.7540(10) 98.599(3) 74.85(2) c / ◦ 81.590(8) 120 120 70.5190(10) 90 83.25(2) V/A ˚ 3 757.84(15) 6487.4(8) 6671.8(5) 10543.9(2) 11501.5(10) 2346.3(15) Z 122242 D calc /Mg m −3 1.294 1.360 1.317 1.447 1.307 1.590 l/mm −1 0.084 0.991 0.826 1.209 0.948 1.160 Crystal size/mm 0.23 × 0.11 × 0.02 0.18 × 0.18 × 0.04 0.18 × 0.18 × 0.14 0.44 × 0.38 × 0.01 0.21 × 0.13 × 0.11 0.16 × 0.11 × 0.01 Reﬂections collected 12699 187247 76518 190146 218051 21600 Independent reﬂections 2668 [R(int) = 0.0582] 5063 [R(int) = 0.0589] 4661 [R(int) = 0.1334] 37016 [R(int) = 0.0493] 20238 [R(int) = 0.0645] 6271 [R(int) = 0.1306] Data/restraints/parameters 2668/0/201 5063/10/261 4661/46/239 37016/401/2225 20238/176/1124 6271/2/579 Goodness-of-ﬁt on F 2 1.012 1.090 1.119 1.077 1.057 1.376 Final R indices a R1 = 0.0421 R1 = 0.0744 R1 = 0.1191 R1 = 0.0848 R1 = 0.0632 R1 = 0.1560 wR2 = 0.1116 wR2 = 0.2298 wR2 = 0.3344 wR2 = 0.2673 wR2 = 0.2002 wR2 = 0.3951 Table 9 (Contd.) Compound [Yb 2 (L 2 ) 2 (l-OAc)](ClO 4 ) 5 · 3CH 3 CN·H 2 O·Et 2 O [Yb 2 (L 2 ) 2 (l-HCO 2 )](ClO 4 ) 5 · 2.5CH 3 NO 2 ·H 2 O [La(L 2 )(ClO 4 ) 2 (H 2 O) 2 ] (ClO 4 ) [Yb 2 (L 3 ) 2 (l-HCO 2 )(ClO 4 )(H 2 O)] (ClO 4 ) 4 ·1.5CH 3 NO 2 [La 2 (L 3 ) 2 (l-HCO 2 )(ClO 4 ) 2 (H 2 O) 2 ](ClO 4 ) 3 ·5CH 3 NO 2 ·H 2 O Formula C 80 H 104 Cl 5 N 19 O 30 Yb 2 C 71.5 H 90.5 Cl 5 N 18.5 O 34 Yb 2 C 34 H 42 Cl 3 LaN 8 O 16 C 70.5 H 83.5 Cl 5 N 17.5 O 30 Yb 2 C 74 H 98 Cl 5 La 2 N 21 O 39 Formula weight 2335.15 2276.45 1064.02 2179.38 2360.80 T/K 100(2) 150(2) 100(2) 150(2) 150(2) Crystal system Triclinic, P-1 Triclinic, P-1 Triclinic, P -1 Monoclinic, P2(1)/c Monoclinic, P2(1)/c a/A ˚ 14.5305(9) 14.2898(4) 10.3119(11) 21.4427(11) 15.3123(12) b/A ˚ 14.6421(9) 14.6413(4) 14.1937(11) 15.7294(7) 18.8994(16) c/A ˚ 24.2903(15) 22.2647(6) 16.5841(15) 28.4809(14) 34.341(3) a/ ◦ 91.300(3) 93.0760(10) 85.976(4) 90 90 b/ ◦ 105.283(2) 96.0590(10) 74.542(4) 104.093(2) 97.066(5) c / ◦ 103.157(2) 103.8040(10) 73.206(3) 90 90 V/A ˚ 3 4835.5(5) 4483.4(2) 2239.7(4) 9316.9(8) 9862.7(14) Z 22244 D calc /Mg m −3 1.604 1.686 1.578 1.554 1.590 l/mm −1 2.148 2.317 1.208 2.223 1.086 Crystal size/mm 0.16 × 0.12 × 0.01 0.21 × 0.08 × 0.06 0.27 × 0.15 × 0.09 0.22 × 0.16 × 0.10 0.31 × 0.21 × 0.04 Reﬂections collected 69390 45717 53702 210751 93382 Independent reﬂections 18874 [R(int) = 0.0717] 20180 [R(int) = 0.0268] 10302 [R(int) = 0.0266] 16413 [R(int) = 0.0711] 17276 [R(int) = 0.0573] Data/restraints/parameters 18874/73/1284 20180/81/1165 10302/50/520 16413/74/1083 17276/35/1190 Goodness-of-ﬁt on F 2 0.995 1.086 1.086 1.054 1.138 Final R indices a R1 = 0.0431 R1 = 0.0383 R1 = 0.0649 R1 = 0.0681 R1 = 0.0831 wR2 = 0.1108 wR2 = 0.1030 wR2 = 0.1719 wR2 = 0.1732 wR2 = 0.2343 a The value of R1 is based on selected data with I > 2r(I); the value of wR2 is based on all data.1020 ¦ Dalton Trans., 2007, 1006–1022 This journal is © The Royal Society of Chemistry 2007 Published on 01 February 2007. Downloaded by University of California - Santa Cruz on 26/10/2014 22:00:38. View Article Online [La 2 (L 1 ) 3 ](ClO 4 ) 6 . The structure is isostructural with [Nd 2 (L 1 ) 3 ](ClO 4 ) 6 and the crystals also showed a combination of merohedral twinning and anion disorder. Two of the perchlorates are disordered over special positions and needed to be heavily restrained; a reasonable geometry could not be obtained for the perchlorate disordered over a 3-fold position. The largest residual electron density peaks are all close to the disordered perchlorates.[Nd 4 (L 1 ) 4 (H 2 O) 11 (MeCN)](ClO 4 ) 12 ·2.5H 2 O·4MeCN. Diffraction was weak (even with a rotating-anode X-ray source) and only data with 2h ≤ 50 ◦ were used in the reﬁnement. There is extensive anion disorder with 10 of the 12 perchlorates modelled in two parts. One terdentate arm of one ligand is also disordered over two orientations. Hydrogen atoms were not located on the coordinated or non-coordinated water molecules.[La 2 (L 1 ) 2 (H 2 O) 2 (ClO 4 ) 4 ](ClO 4 ) 2 ·2.5MeNO 2 ·H 2 O. Diffraction was weak and only data with 2h ≤ 50 ◦ were used in the reﬁnement. A number of the terminal ethyl groups show high atomic displacement parameters suggesting a degree of disorder, but no attempt has been made to model this and the atoms involved were reﬁned isotropically. Two coordinated perchlorates and one of the non-coordinated perchlorates are disordered and modelled over two parts. Large thermal parameters associated with the oxygen atoms of the other non-coordinated perchlorate [O(30)–O(33)] indicate unresolved disorder, but any attempts to resolve this further resulted in the reﬁnement becoming unstable.Hydrogen atoms were not located on the two coordinated or one non-coordinated water molecules. The SQUEEZE option of PLATON was used to eliminate regions of diffuse electron density associated with additional severely disordered solvent molecules which could not be modelled satisfactorily.{[La(L 1 )(ClO 4 )(H 2 O) 2 ](ClO 4 ) 2 ·MeCN·H 2 O} ∞ . Diffraction was very weak (even with a rotating-anode X-ray source) and only data with 2h ≤ 46 ◦ were used in the reﬁnement. One perchlorate anion is disordered over two sites.[Yb 2 (L 2 ) 2 (l-OAc)(H 2 O) 2 ](ClO 4 ) 5 ·3MeCN·H 2 O·Et 2 O. Two of the ﬁve perchlorate anions were disordered and modelled in two parts with 50% occupancy in each site. The largest residual electron density peak is close to two lattice solvent molecules, indicating unresolved disorder.[Yb 2 (L 2 ) 2 (l-HCO 2 )(H 2 O) 2 ](ClO 4 ) 5 ·2.5MeNO 2 ·H 2 O. One of the ﬁve perchlorate anions is disordered over two sites with 50% occupancy in each site. One of the three lattice solvent molecules was reﬁned with 50% site occupancy. The largest residual electron density peaks are close to either lattice solvent molecules or the disordered anion.[La(L 2 )(ClO 4 ) 2 (H 2 O) 2 ](ClO 4 ). The pyridine ring and amide group of one ligand arm (containing N3, N4 and O1) are disordered over two orientations. The disordered atoms were reﬁned isotropically and restraints were applied to achieve a stable reﬁnement and reasonable geometry. The SQUEEZE option of PLATON was used to eliminate regions of diffuse electron density associated with severely disordered solvent molecules which could not be modelled satisfactorily. The largest residual electron density peaks are close to the disordered ligand arm or one of the perchlorate anions, indicating some unresolved disorder. Hydrogen atoms were not included in the reﬁnement for the coordinated water molecules.[Yb 2 (L 3 ) 2 (l-HCO 2 )(ClO 4 )(H 2 O)](ClO 4 ) 4 ·1.5CH 3 NO 2 . Diffraction was weak and only data with 2h ≤ 50 ◦ were used in the reﬁnement. Three of the ﬁve perchlorate anions are disordered over two sites. Two of the amide ethyl groups are also disordered and have been modelled in two parts; these atoms have higher than usual thermal parameters. One of the two lattice solvent molecules was reﬁned with 50% site occupancy. The SQUEEZE option of PLATON was used to eliminate regions of diffuse electron density associated with severely disordered solvent molecules which could not be modelled satisfactorily. The largest residual electron density peaks are close to either Yb(2) (indicating an imperfect absorption correction) or the disordered perchlorate anions. Hydrogen atoms were not included in the reﬁnement for the coordinated water molecule.Acknowledgements We thank the New Zealand Tertiary Education Commission for a Top Achiever Doctoral scholarship to T. K. R., and EPSRC (UK) for funding of the UK National Crystallography Service.We thank the New Zealand Tertiary Education Commission for a Top Achiever Doctoral scholarship to T. K. R., and the EPSRC National Crystallography Service at the University of Southampton for the data collections on [Nd 4 (L 1 ) 4 (H 2 O) 11 (MeCN)](ClO 4 ) 12 ·2.5H 2 O·4MeCN and {[La(L 1 )(ClO 4 )(H 2 O) 2 ](ClO 4 ) 2 ·MeCN·H 2 O} ∞ .References 1(a) S. Tanase and J. Reedijk, Coord. Chem. Rev., 2006, 250, 2501; (b)J.C. G. B ¨ unzli and C. Piguet, Chem. Soc. Rev., 2005, 34, 1048; (c)J.-C.G.B ¨ unzli and C. Piguet, Chem. Rev., 2002, 102, 1897; (d) R. J. Hill, D. L.Long, N. R. Champness, P. Hubberstey and M. Schroder, Acc. Chem.Res., 2005, 38, 335; (e) C. E. Plecnik, S. M. Liu and S. G. Shore, Acc.Chem. Res., 2003, 36, 499; (f) C. Piguet and J.-C. G. B ¨ unzli, Chem. Soc.Rev., 1999, 28, 347.2(a) C. Piguet, J. Inclusion Phenom. Macrocyclic Chem., 1999, 34, 361; (b) J.-C. G. B ¨ unzli, N. Andr ´ e, M. Elhabiri, G. Muller and C. Piguet, J. Alloys Compd., 2000, 303, 66.3 Y. Bretonniere, M. Mazzanti, J. Pecaut and M. M. Olmstead, J. Am.Chem. Soc., 2002, 124, 9012.4 Y. Bretonniere, M. Mazzanti, R. Wietzke and J. Pecaut, Chem.Commun., 2000, 1543.5 O. Mamula, M. Lama, S. G. Telfer, A. Nakamura, R. Kuroda, H.Stoeckli-Evans and R. Scopelitti, Angew. Chem., Int. Ed., 2005, 44, 2527.6(a) J. Xu and K. N. Raymond, Angew. Chem., Int. Ed., 2000, 39, 2745; (b) H. Hou, Y. Wei, Y. Song, Y. Fan and Y. Zhu, Inorg. Chem., 2004, 43, 1323.7 Representative recent examples from Piguet’s group: (a) K. Zeckert, J.Hamacek, J. M. Senegas, N. Dalla-Favera, S. Floquet, G. Bernardinelli and C. Piguet, Angew. Chem., Int. Ed., 2005, 44, 7954; (b) B. Bocquet, G. Bernardinelli, N. Ouali, S. Floquet, F. Renaud, G. Hopfgartner and C. Piguet, Chem. Commun., 2002, 930; (c) S. Floquet, M. Borkovec, G.Bernardinelli, A. Pinto, L. A. Leuthold, G. Hopfgartner, D. Imbert, J. -C. G. B ¨ unzli and C. Piguet, Chem.–Eur. J., 2004, 10, 1091; (d)S.Floquet, N. Ouali, B. Bocquet, G. Bernardinelli, D. Imbert, J.-C. G.B ¨ unzli, G. Hopfgartner and C. Piguet, Chem.–Eur. J., 2003, 9, 1860.8 J. J. Lessmann and W. D. Horrocks, Inorg. Chem., 2000, 39, 3114.9 J. M. Senegas, S. Koeller, G. Bernardinelli and C. Piguet, Chem.Commun., 2005, 2235.10 (a) S. P. Argent, H. Adams, T. Riis-Johannessen, J. C. Jeffery, L. P.Harding, O. Mamula and M. D. Ward, Inorg. Chem., 2006, 45, 3905; (b) S. P. Argent, H. Adams, T. Riis-Johannessen, J. C. Jeffery, This journal is © The Royal Society of Chemistry 2007 Dalton Trans., 2007, 1006–1022 ¦ 1021 Published on 01 February 2007. Downloaded by University of California - Santa Cruz on 26/10/2014 22:00:38. View Article Online L. P. Harding and M. D. Ward, J. Am. Chem. Soc., 2006, 128, 72; (c) S. P. Argent, H. Adams, L. P. Harding and M. D. Ward, Dalton Trans., 2006, 542; (d) S. P. Argent, T. Riis-Johannessen, J. C. Jeffery, L. P. Harding and M. D. Ward, Chem. Comm un., 2005, 4647; (e)R.L.Paul,S.P.Argent,J.C.Jeffery,L.P.Harding,J.M.LynamandM.D.Ward, Dalton Trans., 2004, 3453.11 (a)M.D.Ward,Coord. Chem. Rev., 10.1016/j.ccr.2006.10.005; (b)S.Faulkner and J. L. Matthews, Fluorescent complexes for biomedical applications in Comprehensive Coordination Chemistry, ed. M. D. Ward, 2nd edn, Elsevier, Oxford, 2004, vol. 9, p. 913; (c) G. R. Motson, J. S.Fleming and S. Brooker, Adv. Inorg. Chem., 2004, 55, 361; (d) H. Suzuki, J. Photochem. Photobiol., A, 2004, 166, 155; (e) S. Tanabe, C. R. Chim., 2002, 5, 815.12 J. E. Parks, B. E. Wagner and R. H. Holm, J. Organomet. Chem., 1973, 56, 53.13 E. C. Constable, F. Heirtzler, M. Neuburger and M. Zehnder, J. Am.Chem. Soc., 1997, 119, 5606.14 A. J. Amoroso, A. M. W. Cargill Thompson, J. C. Jeffery, P. L. Jones, J. A. McCleverty and M. D. Ward, J. Chem. Soc., Chem. Commun., 1994, 2751.15 (a) T. K. Ronson, H. Adams, T. Riis-Johanessen, J. C. Jeffery and M. D. Ward, New J. Chem., 2006, 30, 26; (b) A. M. Garcia-Deibe, J. S.Metalobos, M. Fondo, M. Vazquez and M. R. Bermejo, Inorg. Chim.Acta, 2004, 357, 2561; (c) X. Sun, D. W. Johnson, K. N. Raymond and E. H. Wong, Inorg. Chem., 2001, 40, 4504; (d)Y.P.Cai,C.Y.Su, C. L. Chen, Y. M. Li, B. S. Kang, A. S. C. Chan and W. Kaim, Inorg. Chem., 2003, 42, 163; (e) W. Schuh, H. Kopacka, K. Wurst and P. Peringer, Eur. J. Inorg. Chem., 2002, 2202; (f) M. Albrecht, I. Janser, H. Houjou and R. Frohlich, Chem.–Eur. J., 2004, 10, 2839; (g)M.Albrecht, Chem.–Eur. J., 1997, 3, 1466.16 (a) B. Hasenknopf, J. M. Lehn, N. Boumediene, E. Leize and A. Van Dorsselaer, Angew. Chem., Int. Ed., 1998, 37, 3265; (b) C. S. CamposFernandez, B. L. Schottel, H. T. Chifotides, J. K. Bera, J. Bacsa, J. M.Koomen, D. H. Russell and K. R. Dunbar, J. Am. Chem. Soc., 2005, 127, 12909; (c) C. S. Campos-Fernandez, R. Clerac, J. M. Koomen, D. H. Russell and K. R. Dunbar, J. Am. Chem. Soc., 2001, 123, 773; (d) P. L. Jones, K. J. Byrom, J. C. Jeffery, J. A. McCleverty and M. D.Ward, Chem. Commun., 1997, 1361.17 (a) F. Tuna, J. Hamblin, A. Jackson, G. Clarkson, N. W. Alcock and M. J. Hannon, Dalton Trans., 2003, 2141; (b) G. Baum, E. C. Constable, D. Fenske, C. E. Housecroft and T. Kulke, Chem. Commun., 1999, 195 .18 N. Martin, J.-C. G. B ¨ unzli, V. McKee, C. Piguet and G. Hopfgartner, Inorg. Chem., 1998, 37, 577.19 (a) F. D. Rochon, P. C. Kong and R. Melanson, Inorg. Chem., 1990, 29, 1352; (b) F. A. Cotton, L. M. Daniels, C. A. Murillo and X. P.Wang, Polyhedron, 1998, 17, 2781; (c) Y. V. Mironov, Eur. J. Inorg.Chem., 1999, 997; (d) N. W. Alcock, I. Creaser, N. J. Curtis, L. Roecker, A. M. Sargeson and A. C. Willis, Aust. J. Chem., 1990, 43, 643; (e)K.M.C.Wong,N.Y.ZhuandV.W.W.Yam,Chem. Commun., 2006, 3441; (f) E. J. Ziolkowski, P. Turner and L. M. Rendina, Inorg.Chem. Commun., 2006, 9, 53; (g) R. A. Michelin, M. Mozzon and R.Bertani, Coord. Chem. Rev., 1996, 147, 299; (h) C. Borriello, R. Centore and G. Roviello, Inorg. Chem. Commun., 2005, 8, 755.20 (a) N. M. Shavaleev, S. J. A. Pope, Z. R. Bell, S. Faulkner and M. D.Ward, Dalton Trans., 2003, 808; (b) N. M. Shavaleev, L. P. Moorcraft, S. J. A. Pope, Z. R. Bell, S. Faulkner and M. D. Ward, Chem.–Eur. J., 2003, 9, 5283.21 (a) G. M. Davies, S. J. A. Pope, H. Adams, S. Faulkner and M. D.Ward, Inorg. Chem., 2005, 44, 4656; (b)J.-M.Herrera,S.J.A.Pope, H. Adams, S. Faulkner and M. D. Ward, Inorg. Chem., 2006, 45, 3895; (c) T. K. Ronson, T. Lazarides, H. Adams, S. J. A. Pope, D. Sykes, S.Faulkner, S. J. Coles, M. B. Hursthouse, R. W. Harrington, W. Clegg andM.D.Ward,Chem.–Eur. J., 2006, 12, 9299.22 F. Castelli and L. F. Forster, J. Am. Chem. Soc., 1973, 95, 7223.23 G. M. Sheldrick, SADABS version 2.10, University of G ¨ ottingen, 2003.24 R. H. Blessing, Acta Crystallogr., Sect. A, 1995, A51, 33; R. H. Blessing, J. Appl. Crystallogr., 1997, 30, 421.25 G. M. Sheldrick, SHELXS-97 and SHELXL-97, University of G ¨ ottingen, 1997.1022 ¦ Dalton Trans., 2007, 1006–1022 This journal is © The Royal Society of Chemistry 2007 Published on 01 February 2007. Downloaded by University of California - Santa Cruz on 26/10/2014 22:00:38. View Article Online | [] | [] | ["[La 2 (L 1 ) 2 (H 2 O) 2 (ClO 4 ) 4 ](ClO 4 ) 2", "[La(L 1 )(H 2 O) 2 (ClO 4 )](ClO 4 ) 2", "[Yb 2 (L 2 ) 2 (l-HCO 2 )(H 2 O) 2 ](ClO 4 ) 5", "[Yb 2 (L 2 ) 2 (l-HCO 2 )(ClO 4 )(H 2 O)](ClO 4 ) 4", "[La 2 (L 3 ) 2 (l-HCO 2 )(ClO 4 ) 2 (H 2 O) 2 ](ClO 4 ) 3"] | ["La(ClO 4 ) 3 .6H 2 O--29 mg, 0.053 mmol", "La(ClO 4 ) 3--0.7 cm 3 of 0.21 M stock solution in MeCN, 0.15 mmol", "Yb(ClO 4 ) 3--0.13 cm 3 of 40 wt% solution in water, 0.16 mmol", "Yb(ClO 4 ) 3--0.07 cm 3 of 40 wt% solution in water, 0.088 mmol", "La(ClO 4 ) 3--0.60 cm 3 of 0.224 M solution in CH 3 NO 2, 0.13 mmol"] | [] | ["L 1--32 mg, 0.054 mmol", "L 1--58 mg, 0.098 mmol", "L 2--95 mg, 0.16 mmol", "L 2--52 mg, 0.088 mmol", "L 3--80 mg, 0.135 mmol"] | [] | ["2 h", "4 h", "4 h", "4 h", "2 h"] | ["CH 3 NO 2--2 cm 3", "MeCN--3 cm 3", "MeCN--5 cm 3", "MeCN--5 cm 3", "CH 3 NO 2--5 cm 3"]
j.ica.2011.01.051 | The mixture was reﬂuxed for 1 day. The hot solution was ﬁltered, cooled and HClO 4 (60%, 10 mL) was added slowly to the ﬁltrate.The solution was stored overnight in the refrigerator until yellow crystals [Ni(L+2H)](ClO 4 ) 4 2H 2 O formed. The yellow crystals were ﬁltered, washed with methanol and ﬁnally dried in air. Yield: 10%. Anal. Calc. for C 20 H 44 N 10 O 18 Cl 4 Ni: C, 26.3; H, 4.8; N, 15.3.Found C, 26.3; H, 4.8; N, 15.2%. IR (Nujol, cm 1 ): 3319 ( m OH), 3204 ( m NH), 1575 ( m C@N), 1089, 1018 ( m Cl–O), 623 ( m Cl–O).To a suspension of [Ni(L+2H)](ClO 4 ) 4 2H 2 O (1 g, 1.14 mmol) in water was added an excess amount of triethylamine (1 mL).The mixture was stored overnight in the refrigerator until yellow crystals [Ni(L)](ClO 4 ) 2 formed. The yellow crystals were ﬁltered, washed with water and dried in air. Yield: 90%. Anal. Calc. for C 20 H 38 N 10 O 8 Cl 2 Ni: C, 35.5; H, 5.7; N, 20.7. Found C, 35.3; H, 5.6; N, 20.5%. IR (Nujol, cm 1 ): 3216, 3077 ( m NH), 1611 ( m C@N), 1078, 1035 ( m Cl–O), 623 ( m Cl–O). | [] | ["overnight"] | ["[Ni(L)](ClO 4 ) 2 2H 2 O"] | ["[Ni(L+2H)](ClO 4 ) 4 2H 2 O--1 g, 1.14 mmol"] | [] | [] | [] | [] | ["water--excess amount", "triethylamine--1 mL"]
j.solidstatesciences.2011.06.001 | 2.2. Synthesis of [Cd(SDBA)(H 2 O)] (1) A mixture of Cd(OAc) 2 $2H 2 O (0.4 mmol), H 2 SDBA (0.4 mmol), NaOH aqueous solution (0.4 mL, 2 M) and distilled water (9 mL) was stirred about 15 min in air, then transferred and sealed in a 17 mL Teﬂon-lined autoclave, which was heated at 150  C for 48 h. After slow cooling to room temperature, light yellow block crystals of compound 1 was ﬁltered off, washed with distilled water, and dried at ambient temperature (yield: 62% based on Cd). Elemental analysis (%) calcd for C 14 H 10 CdO 7 S: C, 38.68, H, 2.32, Cd, 25.86%. Found: C, 39.02, H, 2.68, Cd 25.45%. FT/IR data (cm 1 ): 3430(br), 3255(m), 3097(m), 3044(m), 2360(w), 1962(w), 1856(w), 1835(w), 1819(w), 1783(w), 1760(w), 1724(w), 1708(w), 1660(m), 1591(s), 1535(s), 1496(m), 1466(m), 1412(s), 1290(s), 1156(s), 1131(s), 1100(s), 1064(m), 1009(m), 987(w), 867(m), 781(m), 750(s), 694(m), 621(s), 580(m), 535(w), 489(m), 432(w). | [] | [] | ["[Cd(SDBA)(H 2 O)]", "C 14 H 10 CdO 7 S"] | ["Cd(OAc) 2 $2H 2 O--0.4 mmol"] | ["NaOH aqueous solution--0.4 mL, 2 M"] | ["H 2 SDBA--0.4 mmol"] | ["150 \nC"] | ["48 h"] | ["distilled water--9 mL"]
c4ce01072h | Synthesis of [Ni 2 (1,3-bdc) 2 (L1) 2 (H 2 O)] n (2) Ni(NO 3 ) 2 ·6H 2 O (0.130 g, 0.512 mmol), L1 (0.100 g, 0.512 mmol), and isophthalic acid (0.0430 g, 0.256 mmol) were placed in H 2 O (8 mL) and DMF (2 mL) in a 20 mL Teflon-lined stainlesssteel rea ctor. The heating and workup procedures followed those for 1. Blue-green crystals were obtained. Yield: 0.110 g, 50%. Anal. calcd for C 40 H 28 Ni 2 N 6 O 9 ·H 2 O: C, 55.09; H, 3.47; N, 9.64. Found: C, 54.70; H, 3.87; N, 10.08. IR (KBr pellets, cm −1 ): 3062.4 (w, br), 2356.6 (w), 1681.6 (m, sh), 1631.4 (m, br), 1583.2 (w), 1536.9 (w, br), 1500.3 (m), 1475.2 (w), 1438.6 (m), 1382.7 (s), 1299.7 (m), 1268.9 (w), 1180.2 (m), 1151.3 (m), 1072.2 (m, br), 1031.7 (w), 1010.5 (w), 979.6 (w), 914.0 (w, br), 808.0 (m), 740.5 (s), 711.6 (s), 657.6 (w), 634.4 (w), 551.5 (w, br).Synthesis of [Zn 2 (1,4-bdc) 1.5 (L1)(OH)] n (3) Zn(NO 3 ) 2 ·6H 2 O (0.457 g, 1.54 mmol), L1 (0.100 g, 0.512 mmol), and terephthalic acid (0.170 g, 1.02 mmol) were placed in H 2 O (8 mL) and DMF (2 mL) in a 20 mL Teflon-lined stainless-steel reactor. The heating and workup procedures followed those for 1. | [] | [] | ["[Ni 2 (1,3-bdc) 2 (L1) 2 (H 2 O)] n", "C 40 H 28 Ni 2 N 6 O 9 ·H 2 O"] | ["Ni(NO 3 ) 2 \n6H 2 O--0.130 g, 0.512 mmol"] | [] | ["L1--0.100 g, 0.512 mmol", "isophthalic acid--0.0430 g, 0.256 mmol"] | [] | [] | ["H 2 O--8 mL", "DMF--2 mL"]
s010827010502932x | Experimental 5-Bromosalicylaldehyde (0.1 mmol, 20.1 mg) and 2-(aminomethyl)pyridine (0.1 mmol, 10.8 mg) were dissolved in MeOH (10 ml). The mixture was stirred at room temperature for 10 min to give a yellow solution. To this solution was added an MeOH solution (5 ml) of ZnCl 2 6H 2 O (0.1 mmol, 24.4 mg), with stirring. The resulting mixture was stirred for another 10 min at room temperature. Colourless block-shaped crystals were formed after keeping the ®ltrate in air for 13 d. | [] | ["13 d"] | [] | ["ZnCl 2 \n6H 2 O--0.1 mmol, 24.4 mg"] | [] | ["2-(aminomethyl)pyridine--0.1 mmol, 10.8 mg", "5-Bromosalicylaldehyde--0.1 mmol, 20.1 mg"] | [] | [] | ["MeOH--10 ml"]
b603374a | Synthesis {[Li(H 2 O)] 2 [Cu(mal) 2 (H 2 O)]} (1). Solid copper(II) basic carbonate (221 mg, 1 mmol) is added to an aqueous solution (5 cm 3 ) of malonic acid (416 mg, 4 mmol) under continuous stirring. The suspension is heated at 40–50 uC, until a blue solution is obtained. This solution is filtered and mixed with an aqueous solution (5 cm 3 ) of lithium hydroxide (168 mg, 4 mmol). Single crystals of 1 as blue prisms were grown from the solution by slow evaporation at room temperature in a week. Yield 472 mg, 70% (Calc. for C 6 H 10 O 11 CuLi 2 (1): C, 21.45; H, 2.98. Found: C, 21.97; H, 3.10%.). | [] | [] | ["[Li(H 2 O)] 2 [Cu(mal) 2 (H 2 O)]", "C 6 H 10 O 11 CuLi 2"] | ["copper(II) basic carbonate--221 mg, 1 mmol"] | ["lithium hydroxide--168 mg, 4 mmol"] | ["malonic acid--416 mg, 4 mmol"] | ["room temperature"] | ["a week"] | ["aqueous solution--5 cm 3", "aqueous solution--5 cm 3"]
j.poly.2007.10.020 | 2.2.3. [Co 2 (PDB) 2 (bpy) 2 (H 2 O) 4 ] Æ 4H 2 O(3) A mixture of Co(OAc) 2 Æ 4H 2 O (0.075 g, 0.3 mmol), pyridine 3,5-dicarboxylate acid (0.05 g, 0.3 mmol), 2,2 0 bipyridine (0.031 g, 0.02 mmol), NaOH (0.024 g, 0.6 mmol) and H 2 O (10 ml) was heated at 150 C for 3 days in a 25 ml Teﬂon-lined stainles s steel vessel under autogenous pressure. After the reaction mixture was slowly cooled down to room temperature, pink block crystals were produced in a yield of 70%. Elem. Anal.Calc. for complex C 34 H 38 Co 2 N 6 O 16 (3) (904.56): C, 45.15; H, 4.20; N, 9.29. Found: C, 45.10; H, 4.27; N, 9.31%. IR (cm 1 , KBr): 3420 (br), 1608 (vs), 1566 (s), 1489 (w), 1478 (w), 1438 (m), 1397 (m), 1375 (s), 1282 (w), 1151 (w), 1125 (w), 932 (w), 771 (s), 736 (mm), 695 (m), 529 (m), 439 (m). | [] | [] | ["[Co 2 (PDB) 2 (bpy) 2 (H 2 O) 4 ] Æ 4H 2 O", "C 34 H 38 Co 2 N 6 O 16"] | ["Co(OAc) 2 Æ 4H 2 O--0.075 g, 0.3 mmol"] | ["NaOH--0.024 g, 0.6 mmol"] | ["pyridine 3,5-dicarboxylate acid--0.05 g, 0.3 mmol", "2,2 0 bipyridine--0.031 g, 0.02 mmol"] | ["150 \nC"] | ["3 days"] | ["H 2 O--10 ml"]
s0036023619100036 | Synthesis of the Complexes {dipyNi(OOCPh) 2 [O(H)Me] 2 } n (1). A solution of Ni(OOCPh) 2 [O(H)Me] 4 (0.1 g, 0.23 mmol) in methanol (5 mL) was accurately coated with a solution of γ,γ'-dipyridyl (0.036 g, 0.23 mmol) in methanol (5 mL) and allowed to stand at room temperature for 7days. The formed green single crystals were separated from the mother solution by decantation, washed with hexane, and dried in an argon flow. The yield was 71% (0.09 g). | [] | [] | ["{dipyNi(OOCPh) 2 [O(H)Me] 2 } n"] | ["Ni(OOCPh) 2 [O(H)Me] 4--0.1 g, 0.23 mmol"] | [] | ["γ,γ'-dipyridyl--0.036 g, 0.23 mmol"] | ["room temperature"] | ["7 days"] | ["methanol--5 mL"]
j.poly.2004.08.002 | for C 22 H 32 Ag 2 N 4 O 18 : C, 30.86; H, 3.77; N, 6.54. Found: C, 30.41; H, 3.46; N, 6.40%. IR (KBr, cm 1 ): 3432 brs, 3066 w, 1638 s, 1506 m, 1380 s, 1228 m, 1058 w, 910 w, 829 w, 715 w, 628 w.2.7. Synthesis of { [Ag 3 L 3 ](NO 3 ) 3 Æ 3H 2 O } n (3) This complex was prepared as colorless block-like crystals by the procedure described for 1 using L 3 instead of L 1 (ca. 37% yield based on L 3 ). Anal. Calc. | [] | [] | ["C 22 H 32 Ag 2 N 4 O 18"] | [] | [] | [] | [] | [] | []
jp9022629 | Syntheses. An equimolar mixture (0.85 mmol) of mellitic acid and Ln(NO 3 ) 3 · 6H 2 O and H 2 O (4.0 mL) was placed inside a 8.0 mL Teﬂon-lined stainless steel autoclave. The reaction took place at 433 K in static conditions and under autogenous pressure over a period of 72 h, after which the vessel was allowed to cool to room temperature (RT). Products were washed with water and acetone and dried in open air. The yield, based on Ln 3+ , was about 75% for all samples. The hydrothermal synthetic approach afforded high-quality single crystals suitable for X-ray crystallographic analysis, with the empirical formulas determined as [Ln 2 (MELL)(H 2 O) 6 ] (where Ln 3+ ) Eu 3+ ,Tb 3+ , and Gd 3+ ; designated as (1), (2), and (3), respectively). All materials were found to be insoluble in water and in common organic solvents. | [] | [] | ["[Ln 2 (MELL)(H 2 O) 6 ]", "Eu 3+", "Tb 3+", "Gd 3+"] | ["Ln(NO 3 ) 3 · 6H 2 O--equimolar mixture (0.85 mmol)"] | [] | ["mellitic acid--equimolar mixture (0.85 mmol)"] | ["433 K"] | ["72 h"] | ["H 2 O--4.0 mL"]
ja302380x | Synthesis of M′ MOF-7: Zn 3 (CDC) 3 [Cu(SalPytBuCy)]·(DMF) 12 (H 2 O) 6 . When Zn(NO 3 ) 2 (0.0120 g, 0.04 mmol) and H 2 CDC (0.0069 g, 0.04 mmol) were taken in place of Cd (NO 3 ) 2 ·4H 2 OandH 2 BDC respectively, keeping the reaction conditions the same as the above, M′MOF-7 could be isolated in ∼53% yield as dark-blue thin plates. Elemental analysis (%): Calcd for Zn 3 (CDC) 3 [Cu(SalPytBuCy)]· (DMF) 12 (H 2 O) 6 (C 86 H 160 N 16 O 32 CuZn 3 ): C, 47.16; H, 7.36; N, 10.23; Found: C, 47.27; H, 6.68; N, 10.40. | [] | [] | ["Zn 3 (CDC) 3 [Cu(SalPytBuCy)]·(DMF) 12 (H 2 O) 6", "C 86 H 160 N 16 O 32 CuZn 3"] | ["Zn(NO 3 ) 2--0.0120 g, 0.04 mmol"] | [] | ["H 2 CDC--0.0069 g, 0.04 mmol"] | [] | [] | []
c8ce01762j | Synthesis of 1–6. MOFs 1–6 were synthesized under the same conditions. A mixture of H 3 L (0.03 mmol, 0.0099 g), LnĲNO 3 ) 3 ·6H 2 O (0.1 mmol), DMF (1 mL) and H 2 O (2 mL) was sealed in a 25 mL Teflon-lined stainless steel container and heated at 110 °C for 3 days. After that, the vessel was cooled to room temperature with a rate of 5 °Ch −1 . The block crystals of 1–6 were obtained. | [] | [] | ["MOFs 1-6"] | ["LnĲNO 3 ) 3 ·6H 2 O--0.1 mmol"] | [] | ["H 3 L--0.03 mmol, 0.0099 g"] | ["110 \nC"] | ["3 days"] | ["DMF--1 mL", "H 2 O--2 mL"]
j.jssc.2014.11.015 | Found: C, 56.45; H, 4.32; N, 18.76. IR (KBr, cm 1 ): 3734w, 3452m, 3408s, 3236w, 3072m, 2362m, 1927w, 1723w, 1577s, 1526s, 1509s, 1431s, 1396m, 1360s, 1315w, 1276s, 1241m, 1129s, 1060s, 959m, 660m, 519m, 411w. | [] | [] | [] | [] | [] | [] | [] | [] | []
c7ce00753a | Yellow strip crystals of 7 were isolated in a 61% yield based on Ag. Anal. calcd (%) for C 7 HN 7 O 7 Ag 2 : C, 16.46; H, 0.20; N, 19.19. Found: C, 16.28; H, 0.37; N, 19.34. IR (cm −1 , KBr pellets): 3447(w), 3086(w), 2904(w), 1611(s), 1537(s), 1502(s), 1326(s), 1285(s), 1247(s), 1159(m), 1045(m), 963(m), 926(m), 871(m), 784(m), 743(w), 711(m), 616(w), 565(w), 467(w) (Fig.S2 of the ESI†).[Ag 8 ĲL 3 ) 4 ĲH 2 O)] n (8). The preparation of 8 was similar to that of 7 except that 2-(1H-tetrazol-5-yl)phenol (32.4 mg, 0.20 mmol) was used instead of 3-(1H-tetrazol-5-yl)phenol (32.4 mg, 0.20 mmol). Yellow strip crystals of 8 were isolated in a 58% yield based on Ag. Anal. calcd (%) for C 28 H 10 N 24 O 21 Ag 8 : C, 17.87; H, 0.54; N, 17.87. Found: C, 17.69; H, 0.39; N, 17.67. | [] | [] | ["C 7 HN 7 O 7 Ag 2", "[Ag 8 ĲL 3 ) 4 ĲH 2 O)] n", "C 28 H 10 N 24 O 21 Ag 8"] | ["Ag--NA"] | [] | ["2-(1H-tetrazol-5-yl)phenol--32.4 mg, 0.20 mmol", "3-(1H-tetrazol-5-yl)phenol--32.4 mg, 0.20 mmol"] | [] | [] | []
j.poly.2004.05.013 | Tb(Hiso)(H 2 iso)(phen) 2  2H 2 O(5). A mixture of H 3 iso (0.017 g, 0.1 mmol), TbCl 3  6H 2 O (0.038 g, 0.1 mmol), phen  H 2 O (0.02 g, 0.1 mmol), an aqueous solution of NaOH (0.3 ml, 0.65 mol l 1 ) and deionized water (5 ml) was sealed in a Teﬂon-lined stainless vessel (25 ml), and heated at 120 °C for 72 h. The vessel was then cooled slowly to room temperature. Colourless crystals were obtained by ﬁltr ation, and washed with water and ethanol. Yield: 0.023 g (74.5%). Anal. Calc. | [] | [] | ["Tb(Hiso)(H 2 iso)(phen) 2 \n2H 2 O", "5"] | ["TbCl 3 \n6H 2 O--0.038 g, 0.1 mmol"] | [] | ["H 3 iso--0.017 g, 0.1 mmol", "phen \nH 2 O--0.02 g, 0.1 mmol"] | ["120 °C"] | ["72 h"] | ["NaOH--0.3 ml, 0.65 mol l \n1", "deionized water--5 ml"]
ic701346x | Synthesis of tpt. 18-crown-6 (1.0 g, 3.8 mmol) and KOH (0.225 g, 4.0 mmol) were dissolved in 10 mL ethanol and stirred for 10 min. The solution was concentrated to remove solvent under reduced pressure to give an oil product. To this oil, 10 g of 4-cyanopyridine was added. The mixture was heated at 220 °C. The color changed to red within a short period of time. After stirring at this temperature for 4 h, the mixture was cooled to room temperature, and then 30 mL pyridine was added. Stirring the mixture for several minutes gave the ﬁne crystal compound that was ﬁltrated off and washed with pyridine (25 mL twice) and toluene (25 mL). The pale-red crystals were dissolved in 2 mol L -1 HCl (60 mL). After removing small amount solid by ﬁltration, adjusting the solution to slight alkaline using concentrated NH 3 aqueous gave a pale-white powder that was ﬁltrated, washed with water, and dried in air to afford 6.1 g of tpt in 61% yield. A simpliﬁed procedure for synthesis of tpt is as follows: 18-crown-6 (1.0 g, 3.8 mmol) and KOH (0.225 g, 4.0 mmol) were dissolved in 5 mL methanol with stirring for 10 min. The solution was concentrated to remove methanol in a hood. | [] | [] | ["tpt"] | [] | ["KOH--0.225 g, 4.0 mmol", "NH 3 aqueous--concentrated"] | ["18-crown-6--1.0 g, 3.8 mmol", "4-cyanopyridine--10 g"] | ["220 \nC"] | ["4 h"] | ["ethanol--10 mL", "pyridine--30 mL", "toluene--25 mL", "2 mol L -1 HCl--60 mL", "methanol--5 mL"]
acs.cgd.6b01600 | Preparation of [Ru(C 10 H 8 N 2 ) 3 ] 3 [PMo V 8 Mo VI 4 O 37 (OH) 3 Zn 4 Cl] 2 (C 14 H 8 O 4 ) 2 ·24H 2 O(Ru-ε 2 (biphen) 2 ). A mixture of (NH 4 ) 6 Mo 7 O 24 · 4H 2 O (0.618 g, 0.50 mmol), metallic Mo (0.060 g, 0.62 mmol), H 3 PO 3 (0.060 g, 0.75 mmol), Zn(CH 3 COO) 2 ·12H 2 O (0.219 g, 1 mmol), biphenyl-4,4′-dicarboxylic acid (0.242 g, 1 mmol), [Ru(bpy) 3 ]Cl 2 ·6H 2 O (0.092 g, 0.12 mmol), and H 2 O (8 mL) was stirred, and the pH was adjusted to 5 with 4 M HCl (pH f = 4.9). Black crystals were collected after ﬁltration and sonication in ethanol (0.160 g, 19% yield based on Zn). Anal. Calcd (Found) for Table 1. Crystallographic data for Co-ε(trim)(bpy) 2 , Ru-ε 2 (trim) 2 , PPh 4 -ε 2 (trim) 2 , and Ru-ε 2 (biphen) 2 Co-ε(trim)(bpy) 2 Ru-ε 2 (trim) 2 PPh 4 -ε 2 (trim) 2 Ru-ε 2 (biphen) 2 empirical formula C 79 H 59 Co 2 Mo 12 N 14 O 51.5 PZn 4 C 69 H 51 Mo 12 N 12 O 56 PRu 2 Zn 4 C 162 H 168 Mo 24 O 110 P 8 Zn 8 C 118 H 88 Cl 2 Mo 24 N 18 O 108 P 2 Ru 3 Zn 8 formula weight 3589.99 3590.08 6948.23 6747.63 crystal system monoclinic orthorhombic orthorhombic monoclinic space group P2 1 /c Pbca Pbca C2/c a/Å 14.796(5) 27.0584(5) 27.0083(6) 31.533(1) b/Å 24.275(8) 27.2448(3) 27.0121(5) 19.972(1) c /Å 31.846(10) 27.8802(5) 27.8161(6) 34.002(1) β/deg 99.600(8) 90 90 116.103(1) V/Å 3 11279(6) 20553.3(6) 20293.3(7) 19229.6(13) Ζ 4844 ρ calc /g cm −3 2.114 2.320 2.274 2.331 μ/mm −1 2.510 2.725 2.517 2.855 data/parameters 25870/1394 18048/1409 29584/1117 25103/1414 R int 0.1625 0.1092 0.0400 0.0536 GOF 0.887 0.850 1.213 1.206 R values (>2σ(I)) R 1 a 0.0716 0.0585 0.0285 0.0536 wR 2 b 0.1863 0.1475 0.0787 0.1183 a R 1 = ∑¦¦F o ¦ − ¦F c ¦¦/∑¦F o ¦. | [] | [] | ["[Ru(C 10 H 8 N 2 ) 3 ] 3 [PMo V 8 Mo VI 4 O 37 (OH) 3 Zn 4 Cl] 2 (C 14 H 8 O 4 ) 2 ·24H 2 O", "Ru-ε 2 (biphen) 2"] | ["(NH 4 ) 6 Mo 7 O 24 · 4H 2 O--0.618 g, 0.50 mmol", "metallic Mo--0.060 g, 0.62 mmol", "Zn(CH 3 COO) 2 ·12H 2 O--0.219 g, 1 mmol", "[Ru(bpy) 3 ]Cl 2 ·6H 2 O--0.092 g, 0.12 mmol"] | [] | ["H 3 PO 3--0.060 g, 0.75 mmol", "biphenyl-4,4′-dicarboxylic acid--0.242 g, 1 mmol"] | ["room temperature"] | ["2 days"] | ["H 2 O--8 mL"]
b110623f | [NiL] n (ClO 4 ) 2n . A water solution of sodium 1,3,5-benzenetricarboxylate was layered with a dimethylformamide solution of [NiL](ClO 4 ) 2 . After about two weeks, pale green crystals suitable for X-ray analysis formed from the solution.Anal. Found: C, 29.65; H, 4.97; N, 19.92%. Calc. for C 14 H 28 Cl 2 NiN 8 O 8 : C, 29.71; H, 4.99; N, 19.82%. | [] | ["two weeks"] | ["[NiL] n (ClO 4 ) 2n", "C 14 H 28 Cl 2 NiN 8 O 8"] | [] | [] | ["sodium 1,3,5-benzenetricarboxylate--NaN"] | [] | [] | ["dimethylformamide--NaN"]
b921324d | (acetone–hexane, 3/7). A brown band (R f 0.24) contained Ru{NHC(OMe)C(CN) = CCPh = C(CN) 2 }(PPh 3 )Cp 2 (46 mg, 72%), obtained as dark red crystals following recrystallisation from MeCN–Et 2 O. Anal. Found: C, 65.80; H, 4.24; N, 8.15. Calcd (C 38 H 29 N 4 OPRu): C, 66.88; H, 4.24; N, 8.12; M, 690. IR (cm -1 ): n(CN) 2203 s, 2226 m; other bands at 1733 w (br), 1714 vw, 1607 m, 1579 s, 1520 m. | [] | [] | ["C 38 H 29 N 4 OPRu"] | [] | [] | [] | [] | [] | ["acetone–hexane--3/7", "MeCN–Et 2 O--not specified"]
15533174.2011.591306 | Synthesis of the Complex Preparation of [Zn 2 (C 16 H 10 NO 2 ) 4 (phen) 2 (H 2 O) 2 ]·2H 2 O(I) 2-Phenylquinoline-4-carboxylic acid (0.0123 g, 0.05 mmol), Zn(OAc) 2 ·2H 2 O (0.0210 g, 0.10 mmol), phen (0.0198 g, 0.10 mmol), and KOH (0.0028 g, 0.05 mmol) in H 2 O solution (10 mL) were placed in a 25-mL stainless-steel reactor ﬁtted with a Teﬂon liner and heated to 100 ◦ C for 2 days, then cooled to room temperature; colorless block-like crystals of (I)were 798 | [] | [] | ["[Zn 2 (C 16 H 10 NO 2 ) 4 (phen) 2 (H 2 O) 2 ]·2H 2 O", "I"] | ["Zn(OAc) 2 \n2H 2 O--0.0210 g, 0.10 mmol"] | ["KOH--0.0028 g, 0.05 mmol"] | ["2-Phenylquinoline-4-carboxylic acid--0.0123 g, 0.05 mmol", "phen--0.0198 g, 0.10 mmol"] | ["100 ◦ C"] | ["2 days"] | ["H 2 O solution--10 mL"]
chem.200700597 | ACHTUNGTRENNUNG[CaLi 6 ACHTUNGTRENNUNG(OPh) 6 ACHTUNGTRENNUNG(OtBu) 2 ACHTUNGTRENNUNG(thf) 6 ] (13): CaI 2 (0.298 g, 1.01 mmol) was dried for 30 min under vacuum at 3008C and was dissolved in freshly dried and distilled THF (25 mL) under magnetic stirring; the resulting solution was then heated to reflux for 15 min. At room temperature, a 1m solution of LiOPh in THF (5 equiv, 5.1 mL) and a 1 m solution of LiOtBu in THF (5 equiv, 5.1 mL) was added dropwise under nitrogen. The solution was left at room temperature under magnetic stirring for two days. Afterwards the solution was evaporated to dryness yielding a brown solid, which was partially dissolved in a 1:10 THF/hexane mixture (15 mL). The mixture was left at room temperature under magnetic stirring for one night and then filtered. Colorless single crystals of 13 suitable for X-ray analysis grew in a yield of 53% with respect to CaI 2 at 258C within three days. elemental analysis calcd (%) forC 68 H 96 CaLi 6 O 14 (1219.17): C 66.99, H 7.94; found: C 60.95, H 6.46 (fast loss of solvent); 13 C NMR (CD 3 CN): d = 26.79 (m, CH 2 ), 32.03 (s, CH 3 ), 68.9 (m, CH 2 O), 116.26 (s, para), 121.31 (s, ortho), 130.35 (s, meta), 167.04 ppm (s, basal Ph). | ["room temperature"] | ["one night"] | ["[CaLi 6 (OPh) 6 (OtBu) 2 (thf) 6 ]"] | ["CaI 2--0.298 g, 1.01 mmol"] | [] | [] | ["reflux"] | ["two days"] | ["THF--25 mL", "THF--5.1 mL", "THF--5.1 mL", "THF/hexane mixture--15 mL"]
acs.inorgchem.5b01803 | Selected IR data (KBr, cm −1 ): 3305(m), 2047(m), 1600(s), 1540(w), 1417(m), 1217(w), 1064(w), 1011(w), 846(w), 797(w), 655(m), 628(m), 538(w). | [] | [] | [] | [] | [] | [] | [] | [] | []
c0ce00474j | Yield: 73%. In the second step the isolated ester (2.44 g, 5 mmol) and NaOH (0.6 g, 15 mmol) were dissolved in 20 mL of EtOH : water (4 : 1). The reaction mixture was reﬂuxed for 4 h at 80  C, after which the solvent was removed under reduced pressure, 10 mL of water was added into it and the solution was acidiﬁed (pH z 2) with dilute HCl solution. The obtained white solid product H 4 L 0 was ﬁltered and washed with water until free from acid. Yield: 62%. FT-IR (KBr, cm 1 ): 3375 (bs, n O–H ), 2987 (mb, n C–H ), 1700 (s, n C]O asymmetric), 1598 (s, n C]C ), 1456 (m, n C]C ), 1402 (m, n C]O symmetric), 1269 (bs, n C–O ), 1128 (w), 1103 (w), 1024 (s), 907 (w), 759 (s), 727 (w), 687 (m), 666 (m), 609 (w), 545 (w), 449 (w); 1 H-NMR (DMSO-d 6 ): 8.58 (2H, s), 8.26 (4H, s), 6.51 (2H, s); 13 C-NMR (DMSO-d 6 ): 166.58, 156.59, 133.47, 124.39, 121.06, 90.69. | [] | [] | ["H 4 L 0"] | [] | ["NaOH--0.6 g, 15 mmol", "HCl solution--dilute"] | ["ester--2.44 g, 5 mmol"] | ["80 \nC"] | ["4 h"] | ["EtOH : water (4 : 1)--20 mL"]
ic302725v | In a typical synthesis, 124 mg (0.25 mmol) of K 3 [Ru(ox) 3 ]·4.5H 2 O and 198 mg (0.75 mmol) of 18-crown-6 ether were dissolved in 10 mL of methanol, and 0.25 mmol of the transition metal salt (MnCl 2 ·4H 2 O, 50 mg; FeCl 2 ·4H 2 O, 49 mg; CoCl 2 ·6H 2 O, 54 mg; CuCl 2 , 34 mg; ZnCl 2 , 34 mg) dissolved in 5 mL of methanol was added dropwise, immediately a precipitates appeared, and the mixture was stirred for 30 min. The methanolic solutions were ﬁltered in vacuum, and the precipitates were washed with methanol and air-dried. Yellow precipitate of 1 yields 77%. Anal. for C 54 H 80 K 3 Mn 3 O 58 Ru 3 (1): C, 28.92%; H, 3.57%. Found: C, 28.91%; H, 3.54%. Green precipitate of 2 yields 79%. Anal. for C 54 Fe 3 H 80 K 3 O 58 Ru 3 (2): C, 28.89%; H, 3.56%. | [] | [] | ["K 3 [Ru(ox) 3 ]·4.5H 2 O", "18-crown-6 ether", "MnCl 2 ·4H 2 O", "FeCl 2 ·4H 2 O", "CoCl 2 ·6H 2 O", "CuCl 2", "ZnCl 2"] | ["K 3 [Ru(ox) 3 ]·4.5H 2 O--124 mg (0.25 mmol)", "MnCl 2 ·4H 2 O--50 mg, 0.25 mmol", "FeCl 2 ·4H 2 O--49 mg, 0.25 mmol", "CoCl 2 ·6H 2 O--54 mg, 0.25 mmol", "CuCl 2--34 mg, 0.25 mmol", "ZnCl 2--34 mg, 0.25 mmol"] | [] | ["18-crown-6 ether--198 mg (0.75 mmol)"] | [] | [] | ["methanol--10 mL", "methanol--5 mL"]
c2ce25081k | 8 Preparation of crystalline [Cu(m 2 -HMOPhIDC)(H 2 O)] n (1) A mixture of Cu(ClO 4 ) 2 ?6H 2 O (74.2 mg, 0.2 mmol), H 3 MOPhIDC (26.2 mg, 0.1 mmol), and MeOH/H 2 O (3 : 4, 7 mL), Et 3 N (0.028 mL, 0.2 mmol) was sealed in a 25 mL Teflon-lined stainless steel autoclave and heated at 150 uC for 96 h. The initial and final pH values of the reaction mixture were 8 and 6, respectively. The reaction mixture was then slowly cooled to room temperature at a rate of 10 uCh 21 . The block-shaped black crystals of 1 suitable for X-ray diffraction analysis were isolated, washed with distilled water and dried in air. Yield: 67% (based on H 3 MOPhIDC). Anal.Calcd for C 7 H 9 N 2 O 6 Cu: C, 42.26; H, 2.64; N, 8.22%. Found: C, 42.03; H, 2.37; N, 8.01%. IR (cm 21 , KBr): 3431 m, 2943 m, 2321 w, 1655 m, 1591 s, 1427 s, 1249 s, 1121 m, 1002 m, 833 s, 744 s, 645 w, 623 w, 544 m, 459 w. | [] | [] | ["[Cu(m 2 -HMOPhIDC)(H 2 O)] n", "C 7 H 9 N 2 O 6 Cu"] | ["Cu(ClO 4 ) 2 ?6H 2 O--74.2 mg, 0.2 mmol"] | ["Et 3 N--0.028 mL, 0.2 mmol"] | ["H 3 MOPhIDC--26.2 mg, 0.1 mmol"] | ["150 uC"] | ["96 h"] | ["MeOH/H 2 O--3 : 4, 7 mL"]
ejic.201300839 | [Eu 2 (cpp) 3 (H 2 O)·(H 2 O)] n (cpp-Eu): cpp-Eu was synthesized similarly to cpp-Pr but by using Eu(NO 3 ) 3 ·6H 2 O (1.00 mmol) instead of Pr(NO 3 ) 3 ·6H 2 O. Colorless sheet crystals of cpp-Eu were obtained (see Figure S15d). The crystals were also insoluble in water and common organic solvents. IR (KBr pellet): ν ˜ = 3423 (s), 2977 (w), 2926 (w), 2855 (w), 1901 (w), 1539 (vs), 1492 (m), 1420 (vs), 1327 (w), 1287 (w), 1255 (w), 1162 (w), 1095 (s), 1043 (w), 1014 (m), 971 (m), 880 (w), 831 (s), 776 (w), 744 (w), 713 (w), 657 (w), 634 (w), 544 (m), 448 (w) cm –1 .C 33 H 31 Cl 3 Eu 2 O 14 (1061.85): calcd. www.eurjic.org FULL PAPER C 37.33, H 2.94, Cl 10.02, Eu 28.62; found C 37.31, H 2.89, Cl 10.04, Eu 28.58. | [] | [] | ["[Eu 2 (cpp) 3 (H 2 O)] n"] | ["Eu(NO 3 ) 3 \n6H 2 O--1.00 mmol"] | [] | ["cpp-Eu--NaN"] | [] | [] | []
ic200328q | Preparation of 5-(Pyridin-3-ylethynyl)isophthalic Acid (H 2 L). A sample of potassium hydroxide (5.611 g, 100.0 mmol) was dissolved in 100 mL of methanol. To this was added 5-(pyridin-3-ylethynyl)isophthalic acid dimethyl ester (1.480 g, 5.017 mmol), after which the solution was stirred for 8 h at 80 °C. The volatiles were removed by evaporation under reduced pressure. The residue dissolved in 100 mL of water was acidified to pH ∼23 using 1.0 M HCl and stirred for 5 h. The pale gray precipitate was separated by filtration, washed with water, and freeze-dried. Yield = 1.28 g, 95.2%. HRMS (FAB) m/z calcd for C 15 H 10 NO 4 [M þ 1] þ 269.0610, found 269.0656; 1 H NMR spectrum (500 MHz, DMSO-d 6 , δ ppm) 13.56 (s, 2H, COOH), 8.83 (s, 1H, Py-H), 8.62 (d, 1H, Py-H), 8.46 (s, 1H, Ar-H), 8.29 (s,2H, Ar-H), 8.06 (d,1H, Py-H), 7.49 (dd, 1H, Py-H); 13 CNMRspectrum (125 MHz, DMSO-d 6 , δ ppm): 165.77 (C12), 151.90 (C1), 149.45 (C2), 138.85 (C4), 135.67 (C9), 132.10 (C11), 130.08 (C10), 123.66 (C3), 122.83 (C8), 118.84 (C5), 90.27 (C7), 87.78 (C6) (see Scheme S1 for the atom labeling of the ligand); IR spectrum (KBr, cm 1 ): 3082(s), 2552(w), 2221(w) ( CC), 1716(s) (carboxyl  CdO), 1598(w), 1567(w), 1476(m), 1435(m), 1408(m), 1340(m), 1320(m), 1254(s), 1236(s), 1168(s), 1120(m), 1053(m), 915(m), 814(m), 760(s), 690(m), 676(m), 597(m), 552(m), 510(m). | [] | [] | ["5-(Pyridin-3-ylethynyl)isophthalic Acid (H 2 L)"] | [] | ["potassium hydroxide--5.611 g, 100.0 mmol", "1.0 M HCl--pH ∼2-3"] | [] | ["80 \nC"] | ["8 h", "5 h"] | ["methanol--100 mL", "water--100 mL"]
c5nj01927c | 2.17–2.53 (m, 4H, H6, H13), 2.84–3.90 (m, 8H, H3, H10, H5, H12), 4.02 (s, 2H, CH 2 Ph), 4.19–4 .78 (m, 6H, H6a, H6b, H2, H9), 7.18–7.30 (m, 5H, H-Ar), 7.65 (s, 1H, H5a), 7.71 (s, 1H, H4b), 7. 97 (s, 1H, H5b); 13 C NMR (100 MHz, CD 3 OD): d =28.7(2 C(CH 3 ) 3 ), 32.5 (CH 2 Ph), 36.9, 37.8 (C6, C13), 47.5 (C5, C12), 51.8, 52.4 (C2, C9, C3, C10, C6a, C6b), 82.0 (2  C(CH 3 ) 3 ), 124.7 (C5a), 126.7 (C5b), 127.5 (CH-Ar), 129.6 (CH-Ar), 134.4 (C4b), 140.5 (C-Ar), 148.5 (C4a), 157.9 (2  CO), 174.5 (C7, C14); IR: 3337, 2980, 2930, 1697, 1655, 1524, 1466, 1412, 1367, 1286, 1250, 1219, 1157; MS (HR-ESI) m/z calcd for C 33 H 49 N 10 O 6 [M + H] + 681.3831, fou nd: 681.3845. | [] | [] | [] | [] | [] | [] | [] | [] | []
zaac.201000266 | The precursor complex [Cu(phen)(H 2 O) 2 (CF 3 SO 3 ) 2 ](2) was prepared from Cu(phen)Cl 2 through metathesis of the two chloride ions with two equivalents of AgCF 3 SO 3 . Compound 2 is difficult to isolate from solution, because the Cu(phen) 2+ unit evidently shows a tendency to dismutate into Cu(phen) 2 2+ and Cu 2+ upon removal of the solvent. Nevertheless, a skyblue single crystal of 2 could be isolated by slow evaporation of an ethanol solution. The crystals of 2 were indeed accompanied by a major component of emerald-green crystals of the trigonal-bipyramidal complex [Cu(phen) 2 (H 2 O)](CF 3 SO 3 ) 2 . | [] | [] | ["[Cu(phen)(H 2 O) 2 (CF 3 SO 3 ) 2 ]", "[Cu(phen) 2 (H 2 O)](CF 3 SO 3 ) 2"] | ["Cu(phen)Cl 2--NA", "AgCF 3 SO 3--NA"] | [] | ["phen--NA"] | [] | [] | ["ethanol solution--NA"]
j.jssc.2017.10.027 | 2.2. Synthesis of [Zn(μ 2 -HTCA)(Phen)] n (1) The mixture of Zn(CH 3 COO) 2 ·2H 2 O (0.022 g, 0.100 mmol), H 3 TCA (0.037 g, 0.100 mmol) and Phen (0.018 g, 0.100 mmol) in 1 mL of dimethylformamide (DMF) and 5 mL H 2 O was sealed in a 15 mL vial, then transferred to the reaction of teﬂon reactor, heated to 140 °C for 3 days, and then cooled to room temperature. The colorless block crystals obtained were washed with ethanol, and dried at room temperature (yield: 62%). Anal. calcd for C 33 H 21 N 3 O 6 Zn(%): C, 63.83; H, 3.41; N, 6.77. Found: C, 63.78; H, 3.38; N, 6.76. IR (KBr, cm −1 ): 3396.72 (m), 3072.80 (m), 2546.87 (m), 1676.28 (s), 1593.35 (s),1508.83 (s), 1431.13 (s), 1413.87 (s), 1383.40 (s), 1314.86 (s),1288.25 (s), 1173.35 (s), 1105.81 (m), 1016.61 (w), 943.53 (w),846.83 (s), 782.78 (s), 725.78 (m), 711.25 (m), 682.12 (w),664.99 (w), 644.00 (w), 549.24 (m), 514.10 (m), 445.79 (w). | [] | [] | ["[Zn(μ 2 -HTCA)(Phen)] n", "C 33 H 21 N 3 O 6 Zn"] | ["Zn(CH 3 COO) 2 \n2H 2 O--0.022 g, 0.100 mmol"] | [] | ["H 3 TCA--0.037 g, 0.100 mmol", "Phen--0.018 g, 0.100 mmol"] | ["140 °C"] | ["3 days"] | ["dimethylformamide (DMF)--1 mL", "H 2 O--5 mL"]
ic3011635 | IR (cm −1 ): 3223(m), 3172(m) ν(N−H), 3143(m), 3058(w) ν(C− H aromatic ), 1543(vw), 1497(w) ν(CC+CN), 1385(m), 1280(s), 1234(vs), 1221(vs), 1163(vs), 1145(vs), 1054(m), 1026(vs) ν(CF 3 SO 3 ), 966(m), 911(m), 863(m), 760(m). Anal. Calcd for C 7 H 6 AgF 3 N 4 O 3 S (fw = 391.08 g/mol): C, 21.50; H, 1.55; N, 14.33; S, 8.20. Found: C, 21.77; H, 1.27; N, 13.83; S, 8.41. | [] | [] | ["C 7 H 6 AgF 3 N 4 O 3 S"] | [] | [] | [] | [] | [] | []
j.scib.2019.10.001 | 2.3. Synthesis of [Zn 1.94 Cu 0.06 (PyC) 2 (BPE)] (FDM-62) Zn(NO 3 ) 2 ·6H 2 O (60.0 mg, 0.2 mmol), Cu(NO 3 ) 2 ·3H 2 O (0.6 mg, 2.5 μmol), H 2 PyC (22.4 mg, 0.2 mmol), and trans-1,2-bis(4-pyridyl)ethene (BPE, 18.4 mg, 0.1 mmol) were dissolved in a solution of 3.0 mL DEF, 3.0 mL N,N-dimethylacetamide (DMA), and 2.0 mL water in a 20-mL vial. The vial was capped tightly and placed in an oven at 85 °C for 24 h. Light blue block crystals were collected and rinsed with DMF for three times. Yield: 39% based on H 2 PyC or 38% based on Zn(II). Elemental analysis for activated FDM-62 (solvent exchanged with EtOH nine times over three days, followed by supercritical CO 2 activation): Calc. (Found, %) for [Zn 1.94 Cu 0.06 (PyC) 2 (BPE)] (C 20 H 14 N 6 O 4 Zn 1.94 Cu 0.06 ): C = 45.07 (41.84); H = 2.65 (3.54); N = 15.77 (14.84); Cu = 0.72 (0.75); Zn = 23.80 (24.27). FT-IR: (KBr, 4000-450 cm -1 ): 3424(w), 1615(vs), 1597(s), 1549(vs), 1434(s), 1375(w), 1282(vs), 1210(w), 1169(w), 1051(s), 1027(s), 1005(s), 890(w), 823(s), 796(s), 624(w), 568(w), 553(w). | [] | ["three days"] | ["[Zn 1.94 Cu 0.06 (PyC) 2 (BPE)] (FDM-62)", "C 20 H 14 N 6 O 4 Zn 1.94 Cu 0.06"] | ["Zn(NO 3 ) 2 ·6H 2 O--60.0 mg, 0.2 mmol", "Cu(NO 3 ) 2 ·3H 2 O--0.6 mg, 2.5 μmol"] | [] | ["H 2 PyC--22.4 mg, 0.2 mmol", "trans-1,2-bis(4-pyridyl)ethene (BPE)--18.4 mg, 0.1 mmol"] | ["85 °C"] | ["24 h"] | ["DEF--3.0 mL", "N,N-dimethylacetamide (DMA)--3.0 mL", "water--2.0 mL"]
c0ce00077a | ErCu(nds)(ina) 2 $H 2 O (3). Yield: 39% based on Er. Anal. calcd for C 44 H 32 Cu 2 N 4 Er 2 O 22 S 4 : C 33.91, H 2.07, N 3.59%. Found: C 35.06, H 2.21, N 3.72%. IR frequencies (KBr, cm 1 ): 3445 w, 3212 w, 1594 s, 1539 s, 1419 s, 1242 s, 1144 m, 1091 m, 1039 m, 1029 vs, 897 w, 872 w, 856 w, 824 w, 787 w, 763 w, 706 m, 658 s, 621 m, 533 w. | [] | [] | ["ErCu(nds)(ina) 2 $H 2 O", "C 44 H 32 Cu 2 N 4 Er 2 O 22 S 4"] | [] | [] | [] | [] | [] | []
00958972.2011.611504 | 2.2.2. Synthesis of 2. The synthesis is performed in a 25 mL Teflon-lined stainless steel vessel. Ammonium molybdate tetrahydrate (0.08 mmol, 0.10 g), zinc acetate dihydrate (0.23 mmol, 0.05 g), Hppt (0.34 mmol, 0.05 g), and water (14 mL) were mixed and heated to 170  C for 3 days. Colorless crystals were obtained after cooling to room temperature in 32% yield. Anal. Calcd for C 24 H 18 N 10 OZn (%): C, 54.56; H, 3.41; N, 25.56. Found (%): C, 54.36; H, 3.28; N, 25.39. IR (KBr pellet, cm 1 ): 3381, 3055, 2445, 1960, 1868, 1646, 1607, 1574, 1526, 1458, 1418, 1290, 1270, 1158, 1105, 1022, 995, 940, 880, 825, 798, 746, 706, 638, 536, 452. | [] | [] | ["2"] | ["ammonium molybdate tetrahydrate--0.08 mmol, 0.10 g", "zinc acetate dihydrate--0.23 mmol, 0.05 g"] | [] | ["Hppt--0.34 mmol, 0.05 g"] | ["170 \nC"] | ["3 days"] | ["water--14 mL"]
ejoc.200901175 | Single crystals were obtained by sublimation under reduced pressure (110 °C, over a period of 3 months) on the cold finger condenser of a sublimator setup.N-Salicylidene (1,10)-Phenanthrolin-5-amine (Hsalphen): (1,10)Phenanthrolin-5-amine (0.5026 g, 2.6 mmol, 1 equiv.) was dissolved in hot methanol (15 mL). Salicylaldehyde (3 mL, 28.5 mmol, 11 equiv.) was added to give a pale-yellow solution. The mixture was heated at reflux for 16 h and then allowed to cool to room temperature. The unreacted (1,10)-phenanthrolin-5-amine was filtered, and the solvent was removed under vacuum. The residual yellow oil was triturated with hexane (20 mL) and sonicated for 30 min. The supernatant containing an excess amount of salicylaldehyde was pipetted out without disturbing the oil. After repeating 6⫻, a pure yellow precipitate (0.6638 g, 2.21 mmol, 86 %) was isolated from the oil, filtered and dried under vacuum. | [] | [] | ["N-Salicylidene (1,10)-Phenanthrolin-5-amine (Hsalphen)"] | [] | [] | ["(1,10)Phenanthrolin-5-amine--0.5026 g, 2.6 mmol, 1 equiv.", "Salicylaldehyde--3 mL, 28.5 mmol, 11 equiv."] | ["reflux"] | ["16 h"] | ["methanol--15 mL", "hexane--20 mL"]
acs.inorgchem.7b00432 | [Ni(H 2 O) 2 (5-DTM) 2 ]Cl 2 (4). Oven-dried (130 °C, 2 h) compound 1 (228 mg, 1.50 mmol) was dissolved in diluted hydrochloric acid (15%, 1 mL) at room temperature. Nickel(II) chloride hexahydrate (119 mg, 0.50 mmol) was dissolved in hydrochloric acid and added to the reaction mixture, creating a dark blue solution. This solution was mechanically stirred for 1 min and left to crystallize. Within 1 day, Xray suitable single crystals were obtained in the form of dark blue needles. The crystals were ﬁltered oﬀ, washed with a small amount of ethanol, and dried in air. Yield: 110 mg (0.23 mmol, 46%). | [] | [] | ["[Ni(H 2 O) 2 (5-DTM) 2 ]Cl 2 "] | ["Ni(H 2 O) 2 --diluted hydrochloric acid (15%, 1 mL)", "Nickel(II) chloride hexahydrate--119 mg, 0.50 mmol"] | [] | ["5-DTM--228 mg, 1.50 mmol"] | ["room temperature"] | ["1 day"] | ["hydrochloric acid--1 mL"]
cg9007747 | Yield: 63%. Mp 260-262 °C. Anal. Calcd for C 53 H 48 N 4 O 7 Fe 2 Zn: C, 61.86; H, 4.71; N, 5.45. Found: C, 61.66; H, 4.80; N, 5.38. IR (cm -1 , KBr): 3441 m, 1712 m, 1595 s, 1528 s, 1443 s, 1376 m, 1285 s, 1114 m, 1006 m, 927 w, 810 m, 671 m, 491 m.Preparation of {[ Cd 2 (L1) 2 (μ 2 -L1) 2 (4,4 0 -bipy) 2 ] 3 MeOH} n (2). The synthesis of 2 was similar to that of 1 except that Cd(NO 3 ) 2 3 4H 2 O (7.6 mg; 0.0625 mmol) was used instead of Zn(NO 3 ) 2 3 6H 2 O. Good quality red crystals for 2 were obtained after 2 weeks. Crystals of 2 are stable in the air. Yield: 68.2%. Mp 261-263 °C. Anal. Calcd for C 53 H 48 N 4 O 7 CdFe 2 : C, 59.10; H, 4.49; N, 5.20. Found: C, 58.82; H, 4.60; N, 5.18. IR (cm -1 , KBr): 3420 s, 1595 s, 1397 s, 1340 s, 1285 s, 1219 m, 1113 m, 856 m, 807 m, 780 m, 710 w, 630 w, 486 w. | [] | [] | ["{[Cd 2 (L1) 2 (μ 2 -L1) 2 (4,4 0 -bipy) 2 ] 3 MeOH} n", "C 53 H 48 N 4 O 7 CdFe 2"] | ["Cd(NO 3 ) 2 3 4H 2 O--7.6 mg; 0.0625 mmol"] | [] | ["L1--not provided", "4,4 0 -bipy--not provided"] | [] | ["2 weeks"] | ["not provided--not provided"]
15533174.2013.791847 | Synthesis of [Cd 2 (NDC)(BPMP)(H 2 O)] n (1) The mixtures of Cd(NO 3 ) 2 ·4H 2 O (0.5 mmol, 0.145 g), H 2 NDC (0.5 mmol, 0.108 g), BPMP (0.5 mmol, 0.120 g), NaOH (0.1 mmol, 0.04 g), and 12 mL of water were placed in a 25 mL Teﬂon reactor, and then the mixtures were heated to 160 ◦ Cfor 4 days, and then cooled to room temperature. The colorless crystals were obtained in pure phase, washed with water and ethanol, and dried at room temperature (Yield: 35% based on Cd). Elemental Anal. Calcd. (%) for C 56 H 54 Cd 2 N 8 O 9 : C, 55.68; H, 4.51; N, 9.28. Found: C, 55.70; H, 4.52; N, 9.27. IR: 1644 s, 1547 s, 1333 s, 1212 w, 1107 m, 1058 w, 987 w, 860 m, 655 m. | [] | [] | ["[Cd 2 (NDC)(BPMP)(H 2 O)] n", "C 56 H 54 Cd 2 N 8 O 9"] | ["Cd(NO 3 ) 2 ·4H 2 O--0.5 mmol, 0.145 g"] | ["NaOH--0.1 mmol, 0.04 g"] | ["H 2 NDC--0.5 mmol, 0.108 g", "BPMP--0.5 mmol, 0.120 g"] | ["160 \n C"] | ["4 days"] | ["water--12 mL"]
c3ce27004a | Colorless crystals were obtained from the solution within one day(61% yield based on Q[8]? 10H 2 O). Anal. Calcd for C 48 H 112 N 32 O 48 Sr 2 CuCl 6 (%):C 24.46, H 4.79, N 19.01; found: C 24.40, H 4.71, N 19.04. | [] | [] | ["Q[8]? 10H 2 O"] | ["Sr--NaN", "CuCl 2--NaN"] | [] | [] | [] | ["one day"] | []
ic500544n | impurity (data reported elsewhere), which were separated by hand and air-dried. Yield ca. 62% (1), 58% (2), and 31% (3). Anal. Calcd for Cu 2 C 14 H 20 N 8 O 12 Cl 2 (1): C, 24.36; H, 2.92; N, 16.23. Found: C, 24.26; H, 3,01; N, 16.11%. Anal. Calcd for Cu 2 C 16 H 22 N 8 O 11 Cl 2 (2): C, 27.44; H, 3.17; N, 16.00. Found: C, 26.88; H, 3,36; N, 15.62%. | [] | [] | ["Cu 2 C 14 H 20 N 8 O 12 Cl 2 (1)", "Cu 2 C 16 H 22 N 8 O 11 Cl 2 (2)"] | [] | [] | [] | [] | [] | []
ic802066a | Synthesis of [Cu(2-methyl-benzoate)(N 3 )] n (2). Yield: ∼30%.FT-IR (KBr pellets, cm -1 ): 3415, 3134, 2080, 1617, 1527, 1401, 1125, 738, 618. Anal. calcd for C 8 H 7 CuN 3 O 2 : C, 39.92; H, 2.93; N, 17.46%. Found: C, 39.50; H, 2.90; N, 16.74%.Synthesis of [Cu(1-naphthoate)(N 3 )] n (3). Yield: ∼20%. FTIR (KBr pellets, cm -1 ): 3130, 2086, 1595, 1515, 1460, 1402, 1288, 798, 788, 776, 659, 595, 542, 507, 481, 417. Anal. calcd for (10) (a) Tangoulis, V.; Panagoulis, D.; Raptopoulou, C. P.; Samara, C. D. | [] | [] | ["[Cu(2-methyl-benzoate)(N 3 )] n", "C 8 H 7 CuN 3 O 2"] | [] | [] | [] | [] | [] | []
00958970601026897 | 2.5. Synthesis of [Cd(1,10-phen) 3 ] 2 [As 8 V 14 O 42 (H 2 O) 0.5 ] .0.5H 2 O (4) NaVO 3  2H 2 O (0.782 mmol), As 2 O 3 (0.611 mmol), Cd(CH 3 COO) 2 (1.436 mmol), 1,10phen (0.3 mmol) were mixed in a 7 mL NaAc/HAc buffer (pH ¼ 4.8) and stirred for 30 min in air. The mixture was sealed in a 15 mL Teflon-lined autoclave and heated at 175  C for 5 days. Then the autoclave was cooled at 10  Ch 1 to room temperature. The resulting black block crystals 4 were filtered off, washed with distilled water, and dried at ambient temperature (yield: ca 50.2% based on V). Elemental analyses of the black Arsenic-vanadate 1405 Downloaded by [Orta Dogu Teknik Universitesi] at 08:50 19 January 2016 crystals are consistent with the stoichiometry C 72 H 50 As 8 Cd 2 N 12 O 43 V 14 . The elemental analyses found: C, 26.57; H, 1.47; N, 5.28; V, 21.21; As, 18.34; Cd, 6.37%; Calcd for C 72 H 50 As 8 Cd 2 N 12 O 43 V 14 : C, 26.14; H, 1.52; N, 5.08; V, 21.56; As, 18.12; Cd, 6.79%. | [] | [] | ["[Cd(1,10-phen) 3 ] 2 [As 8 V 14 O 42 (H 2 O) 0.5 ] .0.5H 2 O"] | ["NaVO 3 ? 2H 2 O--0.782 mmol", "As 2 O 3--0.611 mmol", "Cd(CH 3 COO) 2--1.436 mmol"] | [] | ["1,10phen--0.3 mmol"] | ["175 \nC"] | ["5 days"] | ["NaAc/HAc buffer--7 mL"]
b719509e | Preparation of 1,1’-bis(1-(1,2,4-triazol-1-yl)ethyl)ferrocene (FcTz) A solution of 1,2,4-triazole (4.1 g, 60 mmol) in H 2 O (30 mL) was slowly added to 1,1 0 -bis(acetoxyethyl)ferrocene (2.0 g, 5.7 mmol) in THF (60 mL) at room temperature with rigorous stirring under argon, and the reaction mixture was stirred continuously for 3 d. The solvent was subsequently removed under reduced pressure, and the residue liquid was extracted 3 times with dichloromethane (3  50 mL). The combined organic extracts were washed with water to pH z 7, dried (MgSO 4 ), and concentrated. The crude products were puriﬁed by recrystallization from cyclohexane to afford yellow solids. Yield 45%. | [] | [] | ["1,1'-bis(1-(1,2,4-triazol-1-yl)ethyl)ferrocene"] | [] | [] | ["1,2,4-triazole--4.1 g, 60 mmol", "1,1'-bis(acetoxyethyl)ferrocene--2.0 g, 5.7 mmol"] | ["room temperature"] | ["3 d"] | ["H2O--30 mL", "THF--60 mL", "dichloromethane--3 x 50 mL", "cyclohexane--NA"]
ejic.200200580 | [K(H 2 O) 2 ] 2 [{Cu 3 (dien) 4 }{Re 4 Te 4 (CN) 12 } 2 ]·8H 2 O (6): A solution of CuCl 2 (0.005 g) in concentrated aqueous ammonia (2 mL) was mixed with a solution of [K 4 Re 4 Te 4 (CN) 12 ]·5H 2 O (0.015 g) in water (2 mL); dien (0.04 mL) was added to the reaction mixture. The resultant solution was then kept for two weeks in a vessel covered by a watch glass. Black prismatic crystals that formed during this time were filtered off and dried on filter paper. Yield: 0.016 g (96%).C 40 H 76 Cu 3 K 2 N 36 O 12 Re 8 Te 8 (4032.58): calcd. C 11.9, H 1.9, N 12.5; found C 12.0, H 1.9, N 13.6. IR (KBr): ν ˜ ⫽ 2136 [ν(CN)] cm ⫺1 .Crystallography: Single-crystal X-ray diffraction data were collected by standard techniques [Mo-K α radiation (λ ⫽ 0.71073 A ˚ ), ω-scan mode] with Enraf-Nonius CAD4 (compound 1) and Siemens P4 (compounds 2⫺6) diffractometers under ambient conditions. Data were corrected for absorption with azimuthal scans.The structures were solved by direct methods and refined by leastsquares methods against F 2 . All non-hydrogen atoms were refined anisotropically taking into account all independent reflections. The positions of the hydrogen atoms of the dien groups were idealized; those of water molecules were not located. All calculations were carried out with an IBM PC using the SHELX-97 program package.[19,20] 1: Dark red prism, crystal dimensions 0.24 ⫻ 0.20 ⫻ 0.18 mm, orthorhombic, space group Pmn2 1 , Z ⫽ 2, a ⫽ 15.272(2), b ⫽ 8.8743(9), c ⫽ 17.946(3) A ˚ , V ⫽ 2432.2(6) A ˚ 3 , ρ calcd.⫽ 2.215 g cm ⫺1 , µ ⫽ 10.986 mm ⫺1 , 4887 measured reflections, 4402 independent (R int ⫽ 0.0387), R(F) ⫽ 0.0392 for 2673 reflection with F hkl ⱖ 4σ(F hkl ) and R w (F 2 ) ⫽ 0.0963 for all independent reflections. The absolute structure was established by use of the Flack parameter.2: Black block, crystal dimension 0.22 ⫻ 0.22 ⫻ 0.65 mm, triclinic, space group P1 ¯ , Z ⫽ 2, a ⫽ 12.242(3), b ⫽ 12.969(4), c ⫽ 15.439(6) A ˚ , α ⫽ 95.12(3), β ⫽ 110.38(3), γ ⫽ 114.02(2)°, V ⫽ 2020.8(11) A ˚ 3 , ρ calcd.⫽ 2.934 g cm ⫺1 , µ ⫽ 16.620 mm ⫺1 , 7487 measured reflections, 7143 independent (R int ⫽ 0.0503), R(F) ⫽ 0.0465 for 5824 reflections with F hkl ⱖ 4σ(F hkl )andR w (F 2 ) ⫽ 0.1243 for all independent reflections.3: Black needles, crystal dimensions 0.08 ⫻ 0.10 ⫻ 0.65 mm, monoclinic, space group P2 1 /n, Z ⫽ 4, a ⫽ 13.839(3), b ⫽ 15.181(3), c ⫽ 24.015(4) A ˚ , β ⫽ 95.78(2)°, V ⫽ 5019.7(17) A ˚ 3 , ρ calcd.⫽ 2.798 g cm ⫺1 , µ ⫽ 12.581 mm ⫺1 , 10444 measured reflections, 8941 independent (R int ⫽ 0.0589), R(F) ⫽ 0.0613 for 5209 reflections with F hkl ⱖ 4σ(F hkl )andR w (F 2 ) ⫽ 0.1488 for all independent reflections.4: Black needle, crystal dimensions 0.14 ⫻ 0.14 ⫻ 0.4 mm, monoclinic, space group P2 1 /n, Z ⫽ 4, a ⫽ 13.844(3), b ⫽ 15.288(6), c ⫽ 24.194(6) A ˚ , β ⫽ 95.287(13)°, V ⫽ 5099(2) A ˚ 3 , ρ calcd.⫽ 2.591 g cm ⫺1 , µ ⫽ 13.403 mm ⫺1 , 9221 measured reflections, 8828 independent (R int ⫽ 0.0463), R(F) ⫽ 0.0499 for 5601 reflections with F hkl ⱖ 4σ(F hk )andR w (F 2 ) ⫽ 0.0952 for all independent reflections. Bonding Cluster Complexes by dien-Bridged Cu II Units FULL PAPER 5: Black plate, crystal dimensions 0.10 ⫻ 0.14 ⫻ 0.18 mm, triclinic, space group P1 ¯ , Z ⫽ 1, a ⫽ 13.547(3), b ⫽ 13.622(3), c ⫽ 14.126(3) A ˚ , α ⫽ 68.55(3), β ⫽ 64.58(3), γ ⫽ 87.69(3)°, Z ⫽ 1, V ⫽ 2170.2(7) A ˚ 3 , ρ calcd.⫽ 2.788 g cm ⫺1 , µ ⫽ 15.340 mm ⫺1 , 7980 measured reflections, 7641 independent (R int ⫽ 0.0691), R(F) ⫽ 0.0552 for 5413 reflections with F hkl ⱖ 4σ(F hkl )andR w (F 2 ) ⫽ 0.1311 for all independent reflections.6: Black plate, crystal dimensions 0.04 ⫻ 0.10 ⫻ 0.30 mm, triclinic, space group P1 ¯ , Z ⫽ 2, a ⫽ 13.619(3), b ⫽ 13.660(3), c ⫽ 14.166(3) A ˚ , α ⫽ 68.33(2), β ⫽ 64.94(1), γ ⫽ 87.42(2)°, V ⫽ 2199.1(8) A ˚ 3 , ρ calcd.⫽ 3.045 g cm ⫺1 , µ ⫽ 14.430 mm ⫺1 , 8090 measured reflections, 7748 independent (R int ⫽ 0.0244), R(F) ⫽ 0.0374 for 6081 reflections with F hkl ⱖ 4σ(F hkl )andR w (F 2 ) ⫽ 0.0739 for all independent reflections.Acknowledgments This work was supported by the Russian Foundation for Basic Research, grant 02-03-32264 and INTAS 00-00689. Also, Y. V. M. is grateful to the Alexander von Humboldt foundation for a fellowship.[1] Y. V. Mironov, V. E. Fedorov, Rus. Chem. Bull., Int. Ed. 2002, 51, 569⫺580.[2] J-C. P. Gabriel, K. Boubekeur, S. Uriel, P. Batail, Chem. Rev.2001, 101, 2037⫺2066.[3] Y. V. Mironov, V. E. Fedorov, C. C. McLauchlan, J. A. Ibers, Inorg. Chem. 2000, 39, 1809⫺1811.[4] Z. Zheng, T. G. Gray, R. H. Holm, Inorg. Chem. 1999, 38, 4888⫺4895.[5] N. G. Naumov, A. V. Virovets, V. E. Fedorov, J. Struct. Chem.Engl. Transl. 2000, 41, 499⫺520.Eur. J. Inorg. Chem. 2003, 2591⫺2595 www.eurjic.org  2003 Wiley-VCH Verlag GmbH & Co. KGaA, Weinheim 2595 [6] N. G. Naumov, D. V. Soldatov, J. A. Ripmeester, S. B. Artemkina,V.E.Fedorov,Chem. Commun. 2001, 571⫺572.[7] S. B. Artemkina, N. G. Naumov, A. V. Virovets, S. A. Gromilov, D. Fenske, V. E. Fedorov, Inorg. Chem. Commun. 2001, 4, 423⫺426.[8] M. V. Bennett, L. G. Beauvais, M. P. Shores, J. R. Long, J.Am. Chem. Soc. 2001, 123, 8022⫺8032.[9] M. V. Bennett, M. P. Shores, L. G. Beauvais, J. R. Long, J.Am. Chem. Soc. 2000, 122, 6664⫺6668.[10] L. G. Beauvais, M. P. Shores, J. R. Long, J. Am. Chem. Soc.2000, 122, 2763⫺2772.[11] Y. V. Mironov, A. V. Virovets, S. B. Artemkina, V. E. Fedorov, Angew. Chem. Int. Ed. 1998, 37, 2507⫺2509.[12] Y. V. Mironov, A. V. Virovets, W. S. Sheldrick, V. E. Fedorov, Polyhedron 2001, 20, 969⫺974.[13] Y. V. Mironov, O. Oeckler, A. Simon, V. E. Fedorov, Eur. J.Inorg. Chem. 2001, 2751⫺2753.[14] Y. V. Mironov, V. E. Fedorov, I. Ijjaali, J. A. Ibers, Inorg. Chem.2001, 40, 6320⫺6323.[15] H-Z. Kou, d-Z. Liao, P. Cheng, Z-H. Jiang, S-P. Yan, G-L.Wang, X-K. Yao, H-G. Wang, J. Chem. Soc., Dalton Trans.1997, 1503⫺1506.[16] E. C. Plappert, D. M. P. Mingos, S. E. Lawrence, D. J. Williams, J. Chem. Soc., Dalton Trans. 1997, 2119⫺2123.[17] Y. V. Mironov, A. V. Virovets, S. B. Artemkina, V. E. Fedorov, J. Struct. Chem. Engl. Transl. 1999, 40, 313⫺315.[18] Y. V. Mironov, T. E. Albrecht-Schmitt, J. A. Ibers, Inorg. Chem.1997, 36, 944⫺946.[19] G. M. Sheldrick, SHELXTL DOS/Windows/NT, version 5.10; Bruker Analytical X-ray Instruments, Inc., Madison, WI, 1997.[20] CCDC-193908 to -193913 contain the supplementary crystallographic data for this paper. These data can be obtained free of charge at www.ccdc.cam.ac.uk/conts/retrieving.html [or from the Cambridge Crystallographic Data Centre, 12 Union Road, Cambridge CB2 1EZ, UK; Fax: (internat.) ⫹ 44-1223/336-033; E-mail: deposit@ccdc.cam.ac.uk].Received October 22, 2002 | [] | [] | ["[K(H 2 O) 2 ] 2 [{Cu 3 (dien) 4 }{Re 4 Te 4 (CN) 12 } 2 ]·8H 2 O"] | ["CuCl 2--0.005 g", "[K 4 Re 4 Te 4 (CN) 12 ]·5H 2 O--0.015 g"] | [] | ["dien--0.04 mL"] | [] | ["two weeks"] | ["concentrated aqueous ammonia--2 mL", "water--2 mL"]
ic202635a | Synthesis of Compound 1·H 2 O. Freshly prepared compound 1·EtOH was placed in a very slow stream of air for 12 h. The colorless block crystals of Zn 4 (L)(H 2 O) 4 ·xS (S = noncoordinated solvent molecules) were obtained. Elemental microanalysis for desolvated 1·H 2 O (Zn 4 (L)(H 2 O) 4 =C 37 H 28 O 24 Zn 4 ), calculated (%): C, 39.74; H, 2.52. Found (%): C, 39.86; H, 2.57. IR (cm −1 ): 3843 (w), 3741(w), 3442 (s), 2952 (m), 1643 (s), 1512 (m), 1454 (s), 1262 (m), 1109 (s), 1045 (m), 950 (m), 778 (w), 720 (w), 598 (w), 455 (w). | [] | [] | ["Compound 1·H 2 O", "Zn 4 (L)(H 2 O) 4"] | [] | [] | [] | [] | ["12 h"] | ["EtOH--NaN"]
j.jssc.2010.03.006 | 2.2.4. Synthesis of [Nd(H 2 O) 4 (pdc)] 4 [SiW 12 O 40 ]  2H 2 O (2c) Compound 2c was prepared in the same way as 2a, except using Nd(NO 3 ) 3  6H 2 O to replace Ce(NO 3 ) 3  6H 2 O. Orange block crystals of 2b were collected by ﬁltration, washed with distilled water, and dried at ambient temperature. Yield:  62% (based on W). Anal. calcd. for C 28 H 48 Nd 4 N 4 O 74 SiW 12 (4435.92): C, 7.58; H, 1.09; N, 1.26; Si, 0.63; Nd, 13.01; W, 49.73. Found: C, 7.55; H, 1.14; N, 1.21, Si, 0.71; Nd, 12.91; W, 50.01 (%). IR (KBr, cm  1 ) n : 3474 (s), 1609 (vs), 1565 (vs), 1450 (s), 1398 (s), 1377 (w), 1281 (m), 1194 (w), 1074 (m), 1016 (w), 970 (vs), 916 (s), 884 (m), 803 (vs), 763 (vs), 697 (w), 662 (w), 537 (w). | [] | [] | ["[Nd(H 2 O) 4 (pdc)] 4 [SiW 12 O 40 ]  2H 2 O", "C 28 H 48 Nd 4 N 4 O 74 SiW 12"] | ["Nd(NO 3 ) 3  6H 2 O--NaN"] | [] | [] | [] | [] | []
c3dt51722e | Synthesis of 2 The synthesis of 2 is similar to that of 1, except for the addition of CoCl 2 ·6H 2 O (0.071 g, 0.3 mmol) instead of NiCl 2 ·6H 2 O, and the pH value of the reaction system was adjusted to 3.5 with 1.4 M HNO 3 . After the mixture was slowly cooled to room temperature, light red crystals were obtained, washed with distilled water. The crystals were dried in a desiccator at room temperature to give a yield of 50% based on W. Anal. calcd for C 42 H 48 N 12 CoO 42 VW 12 2 (%): W, 59.49; V, 1.37; Co, 1.59; C, 13.59; N, 4.53. Found: W, 59.63; V, 1.45; Co, 1.48; C, 13.83; N, 4.36. IR (KBr pellets) ν = 3440(w), 3133(w), 2834(w), 1614(w), 1516(w), 1438(w), 1243(w), 1004(m), 949(m), 902(s), 787(s), 506(s) cm −1 . | [] | [] | ["2"] | ["CoCl 2 ·6H 2 O--0.071 g, 0.3 mmol"] | [] | [] | [] | [] | []
ejic.201200815 | IR (KBr): 3433 (m), 3276 (s), 3229 [s, ν(OH), ν(NH)], 1638 (w), 1615 (s), 1608 (s), 1588 (w), 1540 [s, ν(C=N), thioamide II, δ(H 2 O)], 1385 [s, ν(NO)], 831(w, thioamide IV) cm –1 . | [] | [] | [] | [] | [] | [] | [] | [] | []
s1600536806029114 | The reagent was then treated with elemental iodine in order to cleave one of the three aromatic groups to afford diphenylethytin iodide (Davison & Rakita, 1970). Diphenylethyltin iodide (0.43 g, 1 mmol) and silver monochloroacetate (0.20 g, 1 mmol) when reacted in ethanol (20 ml) gave a precipitate of silver iodide, which was removed by ﬁltration. Evaporation of solvent gave a white solid, which was puriﬁed by crystallization from a CH 2 Cl 2 /C 6 H 14 (4:1 v/v) mixture to furnish colorless crystals (m.p. 394–395 K). | [] | [] | [] | ["Diphenylethyltin iodide--0.43 g, 1 mmol", "silver monochloroacetate--0.20 g, 1 mmol"] | [] | [] | [] | [] | ["ethanol--20 ml", "CH 2 Cl 2 /C 6 H 14 (4:1 v/v)--Nan"]
ejic.200300384 | The so-obtained microcrystalline brown solid was collected and washed with diethyl ether and dried (yield 97 mg, 87%).C 54 H 93 Cl 2 Co 6 N 6 O 26 : calcd. C 38.91, H 5.62, N 5.04; found C 38.69, H 5.63, N 4.89. IR (KBr pellet, cm ⫺1 ): ν ˜ 3386 br. (H 2 O), 3190 s (N⫺H), 1596 s, 1567 m, 1483 s, 1448 s, 1304 m, 1284 s (C⫺O), 1270 vs (C⫺O), 882 m, 759 s, 685 s, 630 m, 602 w, 535 w. | [] | [] | ["C 54 H 93 Cl 2 Co 6 N 6 O 26"] | [] | [] | [] | [] | [] | []
j.ica.2004.05.010 | 2.1.4.{ [Cu(l-L)]  4H 2 O } n (3) Compound 3 was obtained by the reaction of Cu(OH) 2 and H 2 L in hot water. To the hot slurry of freshly precipitated alkali free Cu(OH) 2 (0.16 g, 2 mmol ), H 2 L (0.52 g, 2 mmol) was added and the mixture was digested on a hot water bath for 30 min when Cu(OH) 2 gradually dissolved giving a bluish green solution which was ﬁltered hot and allowed to stand in air. Shining blue plate-shaped crystals of complex 3, suitable for X-ray diﬀraction, separated out during the course of a few hour s (yield ca.88%). Anal. Calc. for C 12 H 19 CuN 3 O 8 : C, 36.3; H, 4.8; N, 10.6; Cu, 16.0. Found: C, 36.2; H, 4.5; N, 10.6; Cu, 15.8%.k max /nm (solid state) 740; k max /nm (H 2 O) (e/mol 1 dm 3 cm 1 ) 850 (72.7). l eff /BM (298 K) 1.92. | [] | ["few hours"] | ["[Cu(l-L)]  4H 2 O", "C 12 H 19 CuN 3 O 8"] | ["Cu(OH) 2--0.16 g, 2 mmol"] | [] | ["H 2 L--0.52 g, 2 mmol"] | [] | ["30 min"] | ["hot water--NA"]
hlca.200900182 | Silver Pentacyanocyclopentadienide (2a). AgNO 3 (271.0 mg, 1.60 mmol) was added to a soln. of tetraethylammonium pentacyanocyclopentadienide (511.3 mg, 1.60 mmol) in MeOH (70 ml). After stirring 10 min at r.t., a dark brown microcrystalline solid formed, and the mixture was stirred for 1 h at r.t. After filtration, the product was washed with MeOH (2 20 ml) and Et 2 O(215 ml) to give a brown-orange product which was dried in vacuo (303.3 mg, 55%) . IR: 2219 (CN), 1622m, 1575m, 1485s, 1463s, 1407m, 1361m, 1181w, 1159w, 824w, 624w, 513m, 495m, 483m, 472m.13 C-NMR: 124.1 (C 5 ); 113.1 (CN). Anal. calc. for C 10 AgN 5 · 2.5 H 2 O: C 35.01, H 1.47, N 20.41; found: C 34.94, H 1.25, N 20.52. | [] | [] | ["Silver Pentacyanocyclopentadienide (2a)"] | ["AgNO 3 --271.0 mg, 1.60 mmol"] | [] | ["tetraethylammonium pentacyanocyclopentadienide--511.3 mg, 1.60 mmol"] | [] | ["1 h"] | ["MeOH--70 ml"]
s10934-019-00768-0 | 2.4 Synthesis of [Ln 2 (fum) 2 (ox)(H 2 O) 4 ]∙4H 2 O (Ln = La (3) andCe (4)) A mixture of fumaric acid (0.0232g; 0.2mmol), oxalic acid (0.0252g; 0.2mmol), LnCl 3 ·7H 2 O (0.0742g; 0.2mmol), KOH (0.0224g; 0.4mmol) and H 2 O (5ml) was heated to 150°C for 4days in a Teﬂon-lined stainless steel autoclave and then cooled to room temperature with a cooling rate of 5°C/h. Colorless crystals of (3) and (4) were obtained. IR (cm −1 ) for compound (3): 3433(m), 2929(m), 1631(s), 1596(s), 1561(m), 1413(s), 1340(s), 1324(s), 1227(w), 1121(s), 1070(w), 905 (w), 777(m), 711(m), 616(m), 515(m). IR (cm −1 ) for compound (4): 3431(m), 2930(m), 1631(s), 1596(s), 1560(m), 1414(s), 1340(s), 1324(s), 1225(w), 1120(s), 1075(w), 904(w), 775(m), 712(m), 617(m), 513(m). | [] | [] | ["[Ln 2 (fum) 2 (ox)(H 2 O) 4 ]∙4H 2 O", "La", "Ce"] | ["LnCl 3 ·7H 2 O--0.0742 g, 0.2 mmol"] | ["KOH--0.0224 g, 0.4 mmol"] | ["fumaric acid--0.0232 g, 0.2 mmol", "oxalic acid--0.0252 g, 0.2 mmol"] | ["150 °C"] | ["4 days"] | ["H 2 O--5 ml"]
s11243-015-9981-7 | Found: C 38.5, H 3.3, N 5.9 %. FTIR (KBr pellet, cm -1 ): 3414 w, 1592 s, 1518 s, 1 405 m, 1327 m, 1300 w, 1098 w, 730 w.Synthesis of complex 2 The synthetic procedure of 2 was similar to the synthesis of 1, except that L2 (0.1 mmol, 33 mg) was used instead of L1. Conseque ntly, green crystals were obtained with a yield of 32.7 % (based on NiCl 2 6H 2 O). Anal. Calcd. for C 29 H 30 Br 4 N 4 NiO 7 (Fw = 924.92): C 37.7, H 3.3, N 6.1 %. | [] | [] | [] | ["NiCl 2 \n6H 2 O--NaN"] | [] | ["L2--0.1 mmol, 33 mg"] | [] | [] | []
chem.201001256 | Synthesis of [Cd II L 3 Ag 3 ]ACHTUNGTRENNUNG(ReO 4 ) 2 ·Solv (4l): Crystals of 4l suitable for Xray analysis were obtained by layering solutions of (NBu 4 )ReO 4 (4 equiv) and silver tetrafluoroborate (3 equiv) in EtOH onto a solution of the monomer 2d (1 equiv) in CH 2 Cl 2 . Relative Cd/Re/Ag ratio determined by ICP analysis: 4.4:1:2.2 (calcd. 3:1:2). The high value for silver can be ascribed to the deposition of metallic silver on the crystal surface, as evidenced by powder XRD analysis.Synthesis of {[Zn x M y L 3 Ag 3 ]ACHTUNGTRENNUNG(ClO 4 ) z }(M= Cd II , z = 2(5a);M= Fe III , z = 2x + 3y ACHTUNGTRENNUNG(5 b)): Crystals of 5a and 5b suitable for X-ray analyses were obtained by slow diffusion of an ethanolic solution of silver perchlorate into dichloromethane solutions containing equimolar amounts of monomers 2c/2d and 2c/1a, respectively. | [] | [] | ["[Cd II L 3 Ag 3 ]ACHTUNGTRENNUNG(ReO 4 ) 2 ·Solv (4l)", "{[Zn x M y L 3 Ag 3 ]ACHTUNGTRENNUNG(ClO 4 ) z }(M= Cd II , z = 2(5a);M= Fe III , z = 2x + 3y ACHTUNGTRENNUNG(5 b)"] | ["(NBu 4 )ReO 4--4 equiv", "silver tetrafluoroborate--3 equiv", "Cd II--1 equiv", "Fe III--equimolar amounts"] | [] | [] | [] | [] | ["EtOH--Solv (4l)", "CH 2 Cl 2--dichloromethane"]
cg3017358 | {[Zn 2 (tib)(Htib)(H 2 pma)(Hpma)]·2H 2 O} n (6). The synthetic procedure was similar to that of 3, except that solvent system was changed to 1.0 mL of DMSO-H 2 O (v:v = 1:1). The pale-yellow crystals were collected, washed with EtOH, and dried in the air (yield: 80%). | [] | [] | ["{[Zn 2 (tib)(Htib)(H 2 pma)(Hpma)]·2H 2 O} n", "6"] | [] | [] | [] | [] | [] | ["DMSO-H 2 O--1.0 mL"]
bcsj.20120351 | Preparation of Bimetallic Complex [Li(Ru{(S)-phgly} 2 {(S)-biphep})]Br [(S A ,S P )-5a]. A THF solution o f LiBr (0.1 M, 150 ¯L, 15 ¯mol) was added to (S A ,S P )-4a (12 mg, 13 ¯mol) in a 20-mL Schlenk tube under an argon atmosphere. | [] | [] | ["[Li(Ru{(S)-phgly} 2 {(S)-biphep})]Br [(S A ,S P )-5a]"] | ["LiBr--0.1 M, 150 ¯L, 15 ¯mol"] | [] | [] | [] | [] | ["THF--solution"]
j.ica.2009.06.026 | 2.1. Synthesis of {[Mn(ox)(abpt)]4H 2 O} n (1) Polycrystalline sample of compound 1 is obtained by adding dropwise, while stirring thoroughly, 10 mL of an aqueous solution of H 2 C 2 O 4 2H 2 O (0.20 mmol, 0.025 g) to an aqueous/methanolic solution (25 mL, 1:4 proportion) containing Mn(NO 3 ) 2 4H 2 O (0.20 mmol, 0.050 g) and abpt (0.40 mmol, 0.096 g). The resulting solution was left with continuous stirring. A yellow powder corresponding to compound 1 appears after few minutes. Yield: 70% (based on Mn). | [] | [] | ["{[Mn(ox)(abpt)]4H 2 O} n", "NaN"] | ["Mn(NO 3 ) 2 4H 2 O--0.20 mmol, 0.050 g"] | [] | ["abpt--0.40 mmol, 0.096 g", "H 2 C 2 O 4 2H 2 O--0.20 mmol, 0.025 g"] | [] | [] | ["aqueous solution--10 mL", "aqueous/methanolic solution--25 mL, 1:4 proportion"]
acs.inorgchem.7b00845 | Synthesis of Zr 12 -BPYDC. In a 20 mL vial were placed ZrCl 4 (5 mg, 21.5 μmol), H 2 BPYDC (5 mg, 20.5 μmol), formic acid (0.16 mL), water (1 mL), and DMF (1 mL). The mixture was sonicated for 5 min and then kept in a 120 °C oven for 48 h. The resultant pale white suspension was centrifuged, washed sequentially with DMF and tetrahydrofuran, and then freeze-dried in benzene to give a light yellow powder as the target product (5.5 mg, 88% yield). | [] | [] | ["Zr 12 -BPYDC"] | ["ZrCl 4--5 mg, 21.5 μmol"] | [] | ["H 2 BPYDC--5 mg, 20.5 μmol"] | ["120 °C"] | ["48 h"] | ["formic acid--0.16 mL", "water--1 mL", "DMF--1 mL"]
j.poly.2007.02.011 | The colorless crystals of 1 were obtained with a 36% yield based on Cd. Anal. Calc. for Cd 1 C 18 H 12 N 4 O 5 : C, 45.31; H, 2.52; N, 11.75. Found: C, 45.23; H, 2.59; N, 11.86%. FT-IR (KBr pellet, 4000–400 cm 1 ): 3415 s, 1627 s, 1568 s, 1460 m, 1436 w, 1392 s, 1361 m, 1201 m, 1169 m, 1123 m, 1069 s, 896 m, 843 m, 780 w, 751 w, 668 s, 602 s, 541 s, 441 m. | [] | [] | ["Cd 1 C 18 H 12 N 4 O 5"] | [] | [] | [] | [] | [] | []
j.solidstatesciences.2010.06.013 | {[Ag(L 1 )(NO 3 )]} n (2). A procedure similar to that for 1 was followed except that AgClO 4 was replaced by AgNO 3 . Yield: w40% (based on L 1 ). Anal. Calcd. for C 10 H 8 AgN 7 O 3 : C, 31.43; H, 2.11; N, 25.66. Found: C, 31.17; H, 2.35; N, 25.92. IR (KBr, cm 1 ): 3454s, 2169w, 1635s, 1584 m, 1521s, 1457s, 1384vs, 1257w, 1199 m, 1139s, 1056 m, 1021 m, 1011s, 936s, 890 m, 851s, 761vs, 610s, 496 m. | [] | [] | ["[Ag(L 1 )(NO 3 )] n", "C 10 H 8 AgN 7 O 3"] | ["AgClO 4--NaN", "AgNO 3--NaN"] | [] | ["L 1--NaN"] | [] | [] | []
ic701079x | Compound 6. ZnI 2 (159.59 mg, 0.5 mmol) and pyrimidine (40.04 mg, 0.5 mmol) were reacted in 0.5 mL of acetonitrile at room temperature. To the clear solution was added 2.0 mL of carbon tetrachloride as a precipitant, and the residue was immediately filtered off. This compound was really difficult to obtain because in some cases compounds 3, 5,or7 was formed. CHN analysis (in %). Found: C, 12.12; H, 1.07; N, 7.01. Calcd for C 4 H 4 I 2 N 2 Zn: C, 12.03; H, 1.01; N, 7.02. Single crystals of this compound were prepared by the reaction of ZnI 2 (159.59 mg, 0.5 mmol) with pyrimidine (10.01 mg, 0.125 mmol) in 2.0 mL of acetonitrile and 0.3 mL of water. Upon slow evaporation of the solvent from the clear solution, crystals of 6 grew within 2 days. | [] | ["2 days"] | ["ZnI 2"] | ["ZnI 2--159.59 mg, 0.5 mmol"] | [] | ["pyrimidine--40.04 mg, 0.5 mmol"] | ["room temperature"] | [] | ["acetonitrile--0.5 mL", "carbon tetrachloride--2.0 mL", "water--0.3 mL"]
c8ce00210j | Complexes 1 and 2 were prepared following the same synthetic procedure. Amino acid hydrazide ligand [(H 2 L1 )(CF 3 COO) 2 /(H 2 L2 )(CF 3 COO) 2 ; n = 0.10 mmol] was dissolved in 8 mL of MeOH, and then 60 μL of 25% NH 4 OH was added. An aqueous solution (8 mL) of Cu(NO 3 ) 2 × 3H 2 O (48.3 mg, 0.20 mmol) and methanol solution (4 mL) of 4,4′-bpy (15.6 mg, 0.10 mmol) were prepared separately and afterwards mixed together. After short period of stirring the L1 / L2 solution was added dropwise to the reaction mixture, and the stirring was continued at room temperature for 120 minutes. From the clear green solution, the dark green crystals started to appear after 2 days and the process of crystallization was complete within a period of one week. The crystals of {Cu(L1) 0.5 (4,4′-bpy)(H 2 O)(NO 3 )} n × 1.5nH 2 O ( 1 ) and {Cu 3 (L2) 2 (4,4′-bpy)(H 2 O) 2 } n (NO 3 ) 2n × 3nH 2 O ( 2 ) were separated from the solution by filtration, washed with water, and left to dry in air. The yield was ≈ 50% for both compounds. Anal. calcd for 1 C 32 H 50 Cu 2 N 10 O 13 : C, 42.24; H, 5.54; N, 15.39: Found: C, 42.55; H, 5.81; N, 15.51. Anal. calcd for 2 C 46 H 58 Cu 3 N 12 O 15 : C, 45.67; H, 4.83; N, 13.89: Found: C, 45.45; H, 4.81; N, 13.11. Single-crystal X-ray study The X-ray data of a single crystal of 1 were collected by ωscans on a SuperNova Dual Atlas diffractometer [at 100.6(4) K] and of 2 on an Xcalibur Nova Ruby diffractometer [at 293(2) K] using mirror monochromated Cu-Kα radiation (λ = 1.54179 Å, microfocus tube, CCD detector) for both measurements. Crystal data and details of data collections and refinements for the structures reported are summarized in Table 1. Page 2 of 9CrystEngComm CrystEngComm Accepted Manuscript Published on 21 March 2018. Downloaded by Freie Universitaet Berlin on 25/03/2018 16:36:08. View Article Online DOI: 10.1039/C8CE00210J | [] | ["2 days", "one week"] | ["{Cu(L1) 0.5 (4,4′-bpy)(H 2 O)(NO 3 )} n × 1.5nH 2 O", "{Cu 3 (L2) 2 (4,4′-bpy)(H 2 O) 2 } n (NO 3 ) 2n × 3nH 2 O"] | ["Cu(NO 3 ) 2 × 3H 2 O--48.3 mg, 0.20 mmol"] | [] | ["4,4′-bpy--15.6 mg, 0.10 mmol", "(H 2 L1 )(CF 3 COO) 2 /(H 2 L2 )(CF 3 COO) 2--n = 0.10 mmol"] | ["room temperature"] | ["120 minutes"] | ["MeOH--8 mL", "water--8 mL", "methanol--4 mL"]
j.molstruc.2014.09.017 | (24.0 mg, 0.1 mmol) were added to water (8 mL) in a 25 mL Teﬂonlined stainless steel vessel. The mixture was heated at 130 °C for 4 days. After the reactive mixture was slowly cooled to room temperature, blue block crystals of 1 were obtained (yield: 45%, based on H 3 BTC). Anal. Calc. (%) for C 18 H 14 O 16 Cd 2 Cu: C, 27.91; H, 1.82; found (%): C, 27.05; H, 1.71. IR (KBr pellet, cm 1 ): 3426 (s), 2923 (m), 2358 (w), 1611 (m), 1573 (m), 1531 (m), 1452 (m), 1379 (s), 1180 (m), 1146 (m), 829 (m), 774 (m), 729 (m), 632 (w). | [] | [] | ["C 18 H 14 O 16 Cd 2 Cu"] | ["NaN--24.0 mg, 0.1 mmol"] | [] | [] | ["130 \nC"] | ["4 days"] | ["water--8 mL"]
ejic.200300098 | Synthesis of [Ni 2 (timpt) 2 (H 2 O) 2 (SO 4 ) 2 ]·0.5H 2 O (2): Complex 2 was synthesized in a similar manner to that of 1. The timpt ligand (28.3 mg, 0.052 mmol) was added to a water/ethanol (6:1, v/v) solu Two-Dimensional Honeycomb Networks FULL PAPER tion (14 mL) of NiSO 4 ·7H 2 O (15.7 mg, 0.056 mmol). After stirring at room temperature for ca. 15 min, the reaction mixture was placed in an autoclave and kept at 150 °C for 1 d. Green plate crystals (23.0 mg) were obtained in 61% yield (based on ligand) after cooling the autoclave. C 66 H 59 N 18 Ni 2 O 10.5 S 2 (1453.81): calcd. | [] | [] | ["[Ni 2 (timpt) 2 (H 2 O) 2 (SO 4 ) 2 ]·0.5H 2 O", "C 66 H 59 N 18 Ni 2 O 10.5 S 2"] | ["NiSO 4 ·7H 2 O--15.7 mg, 0.056 mmol"] | [] | ["timpt ligand--28.3 mg, 0.052 mmol"] | ["150 °C"] | ["1 d"] | ["water/ethanol--6:1, v/v, 14 mL"]
acs.inorgchem.0c00391 | IR data (KBr, cm −1 ): 3490, 1584, 1380, 1519, 1304, 1191.2.2.5. [Cd 2 (TIBTC)(2,2′-bipy) 2 (HCOO)] (3). The procedure for obtaining crystals of complex 3 is similar to that for 2. The only diﬀerence is the addition of a second ligand, 2,2′-bipy (0.0170 g, 0.10 mmol), and using C 2 H 5 OH instead of H 2 O. Yield: 52% (based on Cd). Anal.Calcd for C 31 H 17 I 3 N 4 O 8 Cd 2 (1180.09): C, 31.52; H, 1.44; N, 5.42.Found: C, 31.53; H, 1.42; N, 5.41. IR data (KBr, cm −1 ): 3440, 1576, 1373, 1512, 1308, 1137. | [] | [] | ["[Cd 2 (TIBTC)(2,2′-bipy) 2 (HCOO)] n"] | [] | [] | ["TIBTC--not provided", "2,2′-bipy--0.0170 g, 0.10 mmol"] | [] | [] | ["C 2 H 5 OH--not provided"]
c8dt02177e | The compound 1 was obtained following a similar procedure as discussed above but using 20 ml mixture of N,N-Dimethylmethanamide (DMF, 10 ml) / water (10 ml) as solvent. Yield: 39.1 mg (75% based on metal). IR (KBr, cm -1 ): 3158 (br), 2122 (s), 2105 (m), 1606 (m), 1573 (m), 1488 (w), 1415 (m), 1328 (m), 1295 (m), 1194 (m), 1050 (s), 806 (m), 727 (w), 555 (w). C, H, N analysis (%): calcd C 27.66, H 3.07, N 10.76; found C 27.75, H 3.17, N 10.67. [Ca(2,5-pzdc)(H 2 O) 4 ] (2).Yield: 44.5 mg (80% based on metal). Using Ca(OH) 2 in the general procedure described above, we obtained a white crystalline solid which is mixture of the [Ca(2,5-pzdc)(H 2 O) 2 ] · H 2 O and [Ca(2,5-pzdc)(H 2 O) 4 ] compounds. Because the single-crystals of compounds 1 and 2 have different shapes, they can easily be distinguished in the mother liquid using an optical microscope. Therefore, they can be separated for single-crystal XRD measurements. Detailed characterization was performed only for compound 1 since only this compound can be obtained in pure form. [Sr(2,5-pzdc)(H 2 O) 4 ]·H 2 O (3). | [] | [] | ["[Ca(2,5-pzdc)(H 2 O) 4 ]", "[Sr(2,5-pzdc)(H 2 O) 4 ]·H 2 O"] | ["Ca(OH) 2--NaN", "Sr--NaN"] | [] | ["2,5-pzdc--NaN"] | [] | [] | ["N,N-Dimethylmethanamide (DMF)--10 ml", "water--10 ml"]
ja042222t | [Cu 6 Cl 3 (4-pytz) 3 ] ∞ (10). Method A: A mixture of 8 (0.102 g, 0.2 mmol), CuCl 2 ‚2H 2 O (0.170 g, 1.0 mmol), and THF (3.0 mL) was sealed in a 15-mL Teflon-lined reactor and heated in an oven at 120 °C for 60 hrs and slowly cooled to room temperature. Method B: A mixture of CuCl 2 (0.268 g, 1.0 mmol), aqueous ammonia (25%, 2.0 mL), and 4-cyanopyridine (1.04 g, 10 mmol) was used rather than that of Method A. The resulting mixture was washed with ethanol, and dark brown crystals were collected and dried in air (yield ca. 80% for method A based on 8, 20% for method B based on Cu). Anal. Calcd (%) for C 36 H 24 Cu 6 Cl 3 N 15 : C, 37.46; H, 2.10; N, 18.20. Found: C, 37.35; H, 2.22; N, 18.10. IR: 3019w, 1609vs, 1426s, 1017m, 840s, 736m cm -1 . | [] | [] | ["[Cu6Cl3(4-pytz)3] ∞", "C36H24Cu6Cl3N15"] | ["8--0.102 g, 0.2 mmol", "CuCl2‚2H2O--0.170 g, 1.0 mmol", "CuCl2--0.268 g, 1.0 mmol"] | [] | ["4-cyanopyridine--1.04 g, 10 mmol"] | ["120 °C"] | ["60 hrs"] | ["THF--3.0 mL", "aqueous ammonia (25%)--2.0 mL"]
00958972.2013.830288 | 2.3. Preparation of [Cd(μ 3 -HBuPhIDC)(4,4′-bipy) 0.5 ](2) A mixture of Cd(NO 3 ) 2 ⋅4H 2 O (15.6 mg, 0.05 mM) , H 3 BuPhIDC (14.5 mg, 0.05 mM) 4,4′-bipy (7.8 mg, 0.05 mM), and CH 3 CN/H 2 O (5/2, 7 mL) was sealed in a 25 mL Teﬂon-lined stainless steel autoclave, heated at 160 °C for three days, and then cooled to room temperature. Block-shaped colorless crystals of 2 were isolated, washed with distilled water, and dried in air (10.97 mg, 46% yield based on Cd). Anal. Calcd for C 20 H 18 N 3 O 4 Cd: C, 50.37; H, 3.78; N, 8.82%. Found: C, 50.24; H, 3.66; N, 8.94%. IR (cm −1 , KBr): 3430 (m), 2962 (m), 1679 (m), 1564(s), 1460 (s), 1389 (m), 1269 (m), 1121 (s), 1009 (w), 843 (w), 628 (w). | [] | [] | ["[Cd(μ3-HBuPhIDC)(4,4′-bipy) 0.5 ]", "C 20 H 18 N 3 O 4 Cd"] | ["Cd(NO 3 ) 2 ⋅4H 2 O--15.6 mg, 0.05 mM"] | [] | ["H 3 BuPhIDC--14.5 mg, 0.05 mM", "4,4′-bipy--7.8 mg, 0.05 mM"] | ["160 °C"] | ["three days"] | ["CH 3 CN/H 2 O--5/2, 7 mL"]
jssc.1996.0286 | O(4) 0.9985(4) 0.1390(3) 0.3668(2) 1.07(6) Rb[(VO)Al(PO 4 ) 2 ] ? H 2 O (2). This phosphate is preO(5) 1.1379(4) 0.2739(4) 0.5324(2) 1.03(6) O(6) 1.5960(4) 20.1226(4) 0.5664(2) 2.12(7) pared hydrothermally from the reaction of RbVO 3 , AlCl 3 , O(7) 0.7747(4) 20.0576(4) 0.7475(2) 1.14(6) diethylamine, H 3 PO 4 , and H 2 O in a molar ratio of O(8) 0.7616(4) 20.0086(4) 0.9172(2) 1.70(7) 1:1:6:6:600at2008C for 3 days. Pale blue prismatic crysO(9) 0.8538(4) 20.2895(3) 0.8736(2) 1.09(6) tals of (2) are formed in 20% yield. Unidentiﬁed clear O(10) 1.0513(4) 20.0525(4) 0.8828(2) 1.88(7) aluminophosphate crystals are also present. The optimum | [] | [] | ["Rb[(VO)Al(PO 4 ) 2 ] ? H 2 O"] | ["RbVO 3--not available", "AlCl 3--not available"] | [] | ["diethylamine--not available", "H 3 PO 4--not available"] | ["200 \nC"] | ["3 days"] | ["H 2 O--not available"]
b203085n | Experimental Materials Copper() nitrate trihydrate, sodium dicyanamide, 2,2⬘dipyridylamine, and 1,2-bis(4-pyridyl)ethane were purchased from commercial sources and used as received. The ligand 2-(2-pyridyl)imidazole was prepared as previously described.17 Preparations [Cu(pyim)(H 2 O)(dca)] n (NO 3 ) n (1). This compound separates as a dark green crystalline solid by adding an aqueous solution of NaN(CN) 2 (1 mmol) to another one containing a mixture of Cu(NO 3 ) 2 ⴢ3H 2 O (1 mmol) and pyim (1 mmol). The yield is practically quantitative. Single crystals of 1 as dark green parallelepipeds were grown by slow diﬀusion in an H-shaped tube of aqueous solutions containing of NaN(CN) 2 (0.125 mmol) in one arm and [2-(2-pyridyl)imidazole]copper() nitrate (0.125 mmol) [mixture of Cu(NO 3 ) 2 ⴢ3H 2 O and pyim in stoichiometric amounts] in the other. The diﬀusion was complete after two months and most of the crystals grow in the arm containing the copper salt. Anal. Found: C, 33.69; H, 2.46; N, 27.52. Calc. for C 10 H 9 CuN 7 O 4 : C, 33.87; H, 2.54; N, 27.63%. | [] | [] | ["[Cu(pyim)(H 2 O)(dca)] n (NO 3 ) n"] | ["Cu(NO 3 ) 2 ⴢ3H 2 O--1 mmol"] | [] | ["pyim--1 mmol"] | [] | ["two months"] | ["aqueous solution--NaN(CN) 2 (1 mmol)"]
chem.201600839 | In repetitions of this reaction, extraction of the brown residue with hot THF only gave crystals of 2D polymer 4.Yield:0.180 g, 15.8% (with respect to 1), m.p. 3208C(decomp). Subsequently,itwas also confirmed that heating the room-temperature THF extract of 3 (or dissolving dried crystals of 3 in THF and heating) led to irreversible conversion of 3 to 4.Spectroscopic data for 3 and 4 were identical. | [] | [] | [] | [] | [] | [] | [] | [] | ["THF--hot"]
cg200856e | Synthesis of [DyCu(3-tzba) 2 (H 2 O) 4 ] (4). A mixture of Dy(NO 3 ) 3 ·6H 2 O (0.228 g, 0.5 mmol), CuBr 2 (0.112 g, 0.5 mmol), 3cyanobenzoic acid (0.074 g, 0.5 mmol), NaN 3 (0.033 g, 0.5 mmol), and H 2 O (10 mL) (pH = 5) was stirred for 30 min at room temperature and kept in a 23 mL Teflon-lined autoclave at 150 °C for 3 days. The mixture was cooled to room temperature at 5 °C/h (pH = 6). Yellow block single crystals of 4 were obtained (yield: 29% based on Dy). Elemental Anal. Calcd (%) for 4,C 16 H 16 CuDyN 8 O 8 :C, 28.50; H, 2.39; N, 16.62. Found: C, 28.58; H, 2.45; N, 16.43. IR data (KBr, cm −1 ): 3371(s), 1680(s), 1597(s), 1542(s), 1505(s), 1463(s), 1409(s), 1183(m), 922(w), 785(w), 740(w), 690(w). | [] | [] | ["[DyCu(3-tzba) 2 (H 2 O) 4 ]", "C 16 H 16 CuDyN 8 O 8"] | ["Dy(NO 3 ) 3 ·6H 2 O--0.228 g, 0.5 mmol", "CuBr 2--0.112 g, 0.5 mmol"] | [] | ["3cyanobenzoic acid--0.074 g, 0.5 mmol", "NaN 3--0.033 g, 0.5 mmol"] | ["150 °C"] | ["3 days"] | ["H 2 O--10 mL"]
acs.inorgchem.5b00034 | 1 H NMR (THF-d 8 ): δ H −1.45 (s, 54 H, SiMe 3 ).1 H NMR (benzene-d 6 ): δ H −1.34 (s, 54 H, SiMe 3 ).13 C{ 1 H} NMR (THF-d 8 ): δ C −5.0 (SiMe 3 ).13 C{ 1 H} NMR (benzene-d 6 ): δ C −4.9 (SiMe 3 ). IR (Nujol): 1196, 1162, 992 cm −1 . Pinkish crystals of 4 were formed at −35 °Cby crystallization in a pentane−THF mixture.(b) An NMR tube was charged with [U(N*) 3 ] (10.0 mg, 0.014 mmol) and Ph 3 COTf (5.48 mg, 0.014 mmol) in benzene-d 6 (0.5 mL).The violet color of the solution turned immediately orange, and the spectrum showed the formation of 4 as the sole uranium complex (δ H −1.34) and of Gomberg’s dimer Ph 3 CCH(C 4 H 4 )CCPh 2 . | [] | [] | ["4"] | ["[U(N*) 3 ]--10.0 mg, 0.014 mmol"] | [] | ["Ph 3 COTf--5.48 mg, 0.014 mmol"] | [] | [] | ["benzene-d 6--0.5 mL"]
cg500955d | Synthesis of 6. Compound 6 was prepared similarly to 4, with PrCl 3 (0.25 g, 1.0 mmol) instead of LaCl 3 . Light orange block crystals were obtained from the solution after 1 week (yield: 40% based on K 7 [MnV 13 O 38 ]·18H 2 O). Calcd for 6: C, 5.40; H, 2.06; N, 1.05; Pr, 10.55; Mn, 2.74 and V, 33.06%. Found: C, 4.93; H, 1.85; N, 0.95; Pr, 1 0.07, Mn, 2.83 and V, 32.57%. IR (KBr pellet) for 6: v/cm −1 = 3363 (m), 1725 (w), 1589 (s), 1384 (s), 1283 (w), 1245 (w), 1134 (m), 974 (s), 940 (s), 824 (w), 762 (m), 652 (m), 593 (m), 439 (m).X-ray Crystallography. Single-crystal X-ray crystallographic data were collected on a Rigaku R-AXIS RAPID IP diﬀractometer equipped with a normal focus 18 kW sealed tube X-ray source (MoKα radiation, λ = 0.71073 Å) operating at 50 kV and 200 mA at T = 293 K. The crystal data of 1−6 were solved by direct methods and reﬁned by a full-matrix least-squares method on F 2 using the SHEL XL-97 crystallographic software package. | [] | [] | [] | ["PrCl 3--0.25 g, 1.0 mmol"] | [] | [] | [] | ["1 week"] | []
s41467-017-02256-y | Anal. Calcd. for C 46 H 56 I 3 In 2 NO 16 S 8 (M r = 1745.80): C, 31.65; H, 3.23; N, 0.80; S, 14.69. Found: C, 31.96; H, 1.55; N, 17.23; S, 10.07. Selected IR data (KBr, cm −1 ): 3073 w, 2920 m, 1607 m, 1540 m, 1507 m, 1428 s, b, 1283 m, 1176 m, 1138 m, 1102 m, 1016 s, 902 w, 869 m, 856 s, 823 m, 781 m, 769 s, 703 m, 682 m, 485 w, 464 m, 438 m. | [] | [] | ["C 46 H 56 I 3 In 2 NO 16 S 8 "] | [] | [] | [] | [] | [] | []
acs.cgd.5b01716 | Synthesis of M 2 (dobdc) (M= Co 2+ for (7) and Zn 2+ for (8)). These compounds were obtained by method B using dhbdc and Co(NO 3 ) 2 ·6H 2 O for (7) and Zn(NO 3 ) 2 .6H 2 O for (8). The pink (7) and yellow (8) precipitates were filtered off and dried in vacuum. (7) Elemental analysis calc. (%) for C 27.45, H 2.30; found (%). C 25.89, H 2.97. IR (ATR, cm -1 ): 3003 w, 2918 w, 1635 m, 1543 s, 1447 w, 1402 s, 1359 w, 1239 m, 1189 m, 1121 w, 1005 m, 948 m, 878 m, 807 m, 580 w. (8) Elemental analysis calc. (%) for C 23.78, H 3.49; found (%). C C 23.51, H 3.97. IR (ATR, cm -1 ): 1635 w, 1547 m, 1437 w, 1402 s, 1359 w, 1242 m, 1189 m, 1118 w, 998 w, 956 w, 878 m, 814 m, 580 m. 2.3. Single-crystal X-ray diffraction X-ray diffraction data collections were performed on an Oxford-Diffraction GEMINI diffractometer using GraphiteEnhance Source Mo-K α radiation (λ = 1.5418 Å). Data integration and scaling of the reflections and Analytical absorption corrections were carried out with the programs of the Crysalis suite. | [] | [] | ["M 2 (dobdc) (M= Co 2+ for (7))", "M 2 (dobdc) (M= Zn 2+ for (8))"] | ["Co(NO 3 ) 2 ·6H 2 O--NaN", "Zn(NO 3 ) 2 .6H 2 O--NaN"] | [] | ["dhbdc--NaN"] | [] | [] | []
cg100082f | {[Cd 3 (nbta) 2 (bpy) 5 (H 2 O) 2 ](H 2 O) 6 } n (3).3was synthesized in a similar way as that for 1, except that Zn(OAc) 2 3 2H 2 O was replaced by Cd(OAc) 2 . Yield: 38% (based on Cd). Elemental analysis (%): calcd for C 68 H 60 Cd 3 N 12 O 24 : C 46.23, H 3.42, N 9.51; found: C 46.19, H 3.37, N 9.43. IR (cm -1 ): 3451 m, 1603s, 1416 m, 1384 m, 1344 m, 1124 m, 1071 m, 806 m, 720 m. | [] | [] | ["[Cd 3 (nbta) 2 (bpy) 5 (H 2 O) 2 ](H 2 O) 6", "C 68 H 60 Cd 3 N 12 O 24"] | ["Cd(OAc) 2--NaN"] | [] | ["nbta--NaN", "bpy--NaN"] | [] | [] | []
s11243-018-0248-y | Synthesis of [Co 2 (L2)(1,4‑chdc) 2 ] n Co(OAc) 2 ·4H 2 O (0.2 mmol, 49.8 mg), L2 proligand (0.1mmol, 33mg), 1,4-H 2 chdc (0.2mmol, 32.4mg), and NaOH (0.2mmol, 8.0mg) were mixed with distilled water (10mL) and heated at 140°C for 72h. Pink crystals of CP 2were obtained with 47.5% yield (based on Co). Anal. Calcd for C 18 H 21 CoN 2 O 4 (F w = 388.30): C, 55.7; H, 5.5; N, 7.2%. Found: C, 55.6; H, 5.6; N, 7.3%. IR (KBr, cm −1 ): 1589s, 1509m, 1451w, 1409s, 1292w, 768m, 737s.X‑ray crystallography X-ray single-crystal diﬀraction data for CPs 1 and 2 were collected on a Bruker SMART 1000 CCD diﬀractometer at 296K with Mo-K α radiation (λ = 0.71073Å) by the mode of ω scan. Empirical absorption corrections were applied to raw intensities with the SADABS program, and the SAINT program was used for integration of the diﬀraction proﬁles [26, 27]. Both structures were solved by direct methods Scheme1 Structural formulae of L1, L2, 1,4-H 2 ndc and 1,4-H 2 chdc | [] | [] | ["[Co 2 (L2)(1,4‑chdc) 2 ] n", "C 18 H 21 CoN 2 O 4"] | ["Co(OAc) 2 ·4H 2 O--0.2 mmol, 49.8 mg"] | ["NaOH--0.2 mmol, 8.0 mg"] | ["L2 proligand--0.1 mmol, 33 mg", "1,4-H 2 chdc--0.2 mmol, 32.4 mg"] | ["140°C"] | ["72 h"] | ["distilled water--10 mL"]
j.poly.2007.03.041 | [PPh 4 ]trans-[RuCl 4 (DMSO)(bpy)] (5). 0.50 g of [PPh 4 ]trans-[RuCl 4 (DMSO) 2 ] (0.68 mmol) was dissolved in 15 mL of CH 2 Cl 2 and 0.40 g of 4,4-bipyridine (2.6 mmol) was dissolved in 6 mL of CH 2 Cl 2 . The ruthenium solution was added to the 4,4-bipyridine solution to form a clear orange solution. After severa l hours of stirring, the product was precipitated after the addition of 10 mL of cold diethylether. The yellow precipitate was collected by ﬁltration, washed with cold diethylether, and vacuum dried. Yield: 82% (0.45 g). IR (cm 1 ): 1595, 1612w (bpy), 1107s (DMSO–S), 422m m(Ru–S), 331s,br m(Ru–Cl).1 H NMR (CDCl 3 /ppm): 12.8 (br, DMSO–S), 7.5 (br, bpy H 2 0 ;6 0 ), 5.5 (br, bpy H 3 0 ;5 0 ), 1.7 (br, bpy H 3,5 ), 8.06 (br, phenyl protons). Anal. Calc. for C 36 H 34 Cl 4 N 2 OPSRu: C, 52.9; H, 4.17; N 3.43. Found: C, 52.6; H, 3.94; N, 3.23%. | [] | [] | ["[PPh 4 ]trans-[RuCl 4 (DMSO)(bpy)]", "C 36 H 34 Cl 4 N 2 OPSRu"] | ["[PPh 4 ]trans-[RuCl 4 (DMSO) 2 ]--0.50 g, 0.68 mmol"] | [] | ["4,4-bipyridine--0.40 g, 2.6 mmol"] | [] | [] | ["CH 2 Cl 2--15 mL", "diethylether--10 mL"]
c3sc22207a | adenine solution (27.0 mL; 1.35 mmol), and nanopure water (120 mL). Aer the solution was frozen in liquid nitrogen and evacuated to 200 mTorr, it was heated in a 130  C oven (24 h).Black, octahedral crystals were collected, washed (dry DMF, 3), and dried under argon ow. Yield: 85 mg, 64% (based on Co valerate). Anal. calcd for Co 2 (ad) 2 (C 4 H 9 CO 2 ) 2 $0.6DMF, 0.6H 2 O: C, 40.72; H, 4.92; N, 23.09. Found: C, 40.8; H, 4.63; N, 22.93. | [] | [] | ["Co 2 (ad) 2 (C 4 H 9 CO 2 ) 2 $0.6DMF, 0.6H 2 O"] | [] | [] | ["adenine--27.0 mL; 1.35 mmol"] | ["130 \nC"] | ["24 h"] | ["nanopure water--120 mL"]
ejoc.201701033 | H 2 O requires C, 31.5; H, 3.5; N, 2.8; S, 19.4 %; found: C, 31.5; H, 3.3; N, 2.8; S, 18.9 %. ʎ max = 274 nm (ε = 3.4 x 10 4 ). A sample suitable for X-ray diffraction was obtained by slow recrystallisation from CH 2 Cl 2 -MeOH. Synthesis of silver(I) complex (3a): To a solution of 1 4 -bromo-3,6,9-trithia-1(2,6)-pyridinacyclodecaphane (0.052 g, 0.15 mmol) in DCM (10 mL) was slowly added a solution of silver trifluoroacetate (0.034g, 0.15 mmol) in methanol (10 mL) over a period of 20-25 minutes at room temperature. Slow concentration of the reaction mixture at ambient temperature afforded the title compound as a colourless powder (0.074 g, 90%). M.p. 195-196 °C. 1 H NMR: (400 MHz, DMSO-d 6 ) δ ppm 2.40 - 2.49 (4H, m) 2.75-2.77 (4H, m) 4.16 (4H, s) 7.74 (2H s). | [] | [] | [] | ["silver trifluoroacetate--0.034g, 0.15 mmol"] | [] | ["14-bromo-3,6,9-trithia-1(2,6)-pyridinacyclodecaphane--0.052 g, 0.15 mmol"] | ["room temperature"] | [] | ["DCM--10 mL", "methanol--10 mL"]
bcsj.79.118 | [{Cu I ( Me,H L Dipp )} 4 ] (10): This compound was prepared in a similar manner to that described for the synthesis of [{Cu I ( H,H L Dipp )} 2 ] by using Me,H L Dipp H (40.4 mg, 0.1 mmol) instead of H,H L Ph H in a 68% isolated yield. Single crystals suitable for X-ray crystallographic analysis were obtained by slow diﬀusion of liquid methanol into a dichloromethane solution containing the complex. IR (KBr): 1593 cm 1 (C=N); 1 H NMR (CDCl 3 , 400 MHz):  0.29 (6H, d, J ¼ 7: 2 Hz, CH 3 ), 0.83 (6H, d, J ¼ 6:8 Hz, CH 3 ), 1.24 (6H, d, J ¼ 7:2 Hz, CH 3 ), 1.35 (6H, d, J ¼ 6:8 Hz, CH 3 ), 2.85 (2H, septet, J ¼ 6:8 Hz, CH), 3.09 (3H, s, CH 3 ), 3.57 (2H, septet, J ¼ 7:2 Hz, CH), 6.83 (2H, d, J ¼ 7:6 Hz, aromatic protons), 6.89 (2H, s, CH), 6.99 (2H, t, J ¼ 7:6 Hz, aromatic protons), 7.06 (2H, d, J ¼ 7:6 Hz, aromatic protons); HRMS (FAB þ ): m=z 1864.9629, calcd for C 112 H 156 Cu 4 N 8 1864.9637; Anal. Calcd for C 112 H 156 Cu 4 N 8  H 2 O: C, 71.30; H, 8.44; N, 5.94%. Found: C, 71.39; H, 8.48; N, 5.93%. | [] | [] | ["{Cu I ( Me,H L Dipp )} 4"] | ["Me,H L Dipp H--40.4 mg, 0.1 mmol"] | [] | [] | [] | [] | ["methanol--liquid", "dichloromethane--solution"]
c7ra00337d | Synthesis of [Zn((R)-cna)$ 2H 2 O] (CCP-3). A mixture of (R)H 2 cna (26.0 mg, 0.1 mmol), Zn(NO 3 ) 2 $6H 2 O (29.7 mg, 0.1 mmol), 8 mL acetonitrile and 2 mL distilled water was stirred for 1 h in air and then transferred and sealed in a teon reactor (20 mL), which was heated at 140  C for 3 days, then cooled to room temperature at a rate of 10  Ch 1 . Colorless crystals of CCP-3 were obtained in 59% yield (based on Zn(NO 3 ) 2 $6H 2 O).Elemental analysis (%) calcd for CCP-3 (C 14 H 14 O 7 Zn) (359.62): C, 46.76; H, 3.92. Found: C, 46.51; H, 3.73. IR (KBr, cm 1 ): 3386.2 (s), 3199.1 (s), 1558.5 (s), 1475.6 (s), 1408.1 (s), 1326.1 (m), 1215.2 (s), 1145.7 (m), 1103.3 (m), 1039.6 (m), 960.6 (w), 887.3 (m), 802.4 (w). | [] | [] | ["[Zn((R)-cna)$ 2H 2 O]", "CCP-3", "C 14 H 14 O 7 Zn"] | ["Zn(NO 3 ) 2 $6H 2 O--29.7 mg, 0.1 mmol"] | [] | ["(R)H 2 cna--26.0 mg, 0.1 mmol"] | ["140  C"] | ["3 days"] | ["acetonitrile--8 mL", "distilled water--2 mL"]
s0108270107059124 | A mixture of Co(NO 3 ) 2 6H 2 O (0.12 g, 0.45 mmol), H 3 BTC (0.10 g, 0.15 mmol), L 2 (0.11 g, 0.45 mmol) and water (7 ml) was stirred for 10 min in air. The mixture was sealed in a Te¯on reactor and heated at 433 K for 3 d. After the mixture had been cooled to room temperature at a rate of 10 K h ÿ1 , purple crystals of (II) were obtained. | [] | [] | [] | ["Co(NO 3 ) 2 ? 6H 2 O--0.12 g, 0.45 mmol"] | [] | ["H 3 BTC--0.10 g, 0.15 mmol", "L 2--0.11 g, 0.45 mmol"] | ["433 K"] | ["3 d"] | ["water--7 ml"]
s0020-1693(00)00244-9 | 2 .4 . Synthesis of [ Zn ( SO 4 )( OH 2 ) 2 ( Hur )] n (3) 3 was prepared similarly to 1, starting from ZnSO 4 ·7H 2 O (248 mg, 0.86 mmol). The solvent was allowed to evaporate over a few days, and colourless crystals were obtained. Yield 180 mg (67%), dec.\ 121°C. | [] | [] | ["[Zn ( SO 4 )( OH 2 ) 2 ( Hur )] n", "ZnSO 4 "] | ["ZnSO 4 \n7H 2 O--248 mg, 0.86 mmol"] | [] | [] | [] | [] | []
ic0615168 | [Cu(BM-5-CATP)(py) 3 ](EtOH)(py) 1.8 (2). To a solution of BM5-CATP (6.8 mg, 15 µmol) in pyridine (1 mL) was layered on a solution of CuSO 4 ‚5H 2 O (3.7 mg, 15 µmol) in EtOH (1 mL) in the presence of 1 drop of NEt 3 . Blue platelet crystals of 2 together with small amounts of deep blue crystals [Cu(py) n ](SO 4 ) were obtained after 2 days. The crystals were washed with MeOH to remove the [Cu(py) n ](SO 4 ) complexes and dried in Ar. Anal. Calcd for the completely desolvated form of 2,C 17 H 8 CuF 6 O 4 S 2 ([Cu(BM-5-CATP)]): C, 39.42; H, 1.56. Found: C, 39.66; H, 1.35.IR(KBr, pellet): 3462 (m), 1607 (s), 1549 (m), 1471 (m), 1450 (m), 1382(s), 1348(s), 1273 (s), 1191 (m), 1122 (m), 1071 (m), 985 (m), 774 (m). UV-vis (solid state), λ max 278 nm; after irradiation with 278 nm light (solid state), λ max 575 nm. 2 is insoluble in common solvents as a result of its polymeric structure. | [] | [] | ["[Cu(BM-5-CATP)(py) 3 ](EtOH)(py) 1.8", "C 17 H 8 CuF 6 O 4 S 2"] | ["CuSO 4 ‚5H 2 O--3.7 mg, 15 µmol"] | ["NEt 3--1 drop"] | ["BM5-CATP--6.8 mg, 15 µmol"] | [] | ["2 days"] | ["pyridine--1 mL", "EtOH--1 mL"]
j.ica.2006.12.004 | 2.2. Preparation of [Co 2 (pht) 2 (H 2 O) 4 (dpa) 2 ] Æ H 2 O(1) CoCl 2 Æ 6H 2 O (88 mg, 0.37 mmol), 4,4 0 -dipyridylamine (127 mg, 0.74 mmol ) and phthalic acid (62 mg, 0.37 mmol) were added to 10 mL of distilled H 2 O in a 23 mL Teﬂon lined Parr acid digestion bomb. The bomb was sealed, heated to 120 C for 43 h, and then gradually cooled to 23 C. Light pink prisms of 1 (145 mg, 89% yield based on Co) were obtained after ﬁltration, washing with distilled water and acetone, and drying in air. Crystals of 1 were stable indeﬁnitely in air. Anal. Calc. for C 36 H 36 Co 2 N 6 O 13 (1): C, 49.21; H, 4.13; N, 9.57. Found: C, 49.00; H, 3.95; N, 9.38%. IR (KBr, cm 1 ): 3254 br vs, 3166 br vs, 1949 w, 1853 w, 1604 s, 1589 s, 1550 s, 1520 s, 1478 m, 1443 m, 1401 s, 1351 m, 1328 m, 1210 m, 1083 w, 1064 w, 1022 m, 972 w, 903 w, 861 w, 827 m, 815 w, 769 m, 731 m, 700 m, 654 m, 593 m, 536 m, 440 w. | [] | [] | ["[Co 2 (pht) 2 (H 2 O) 4 (dpa) 2 ] Æ H 2 O", "C 36 H 36 Co 2 N 6 O 13"] | ["CoCl 2 Æ 6H 2 O--88 mg, 0.37 mmol"] | [] | ["4,4 0 -dipyridylamine--127 mg, 0.74 mmol", "phthalic acid--62 mg, 0.37 mmol"] | ["120 \nC"] | ["43 h"] | ["distilled H 2 O--10 mL"]
cg3011162 | Syn thesis of [Cu(1,10-phen)(H 2 L)] n ·3nH 2 O(5).The same synthetic procedure as that of compound 4 was used to synthesize compound 5 using 1,10-phenanthroline (0.063 g, 0.318 mmol) instead of 2,2′-bpy and the pH of the reaction mixture was maintained at 4.0.Yield: 69% (based on Cu) Anal. Calcd. for C 20 H 24 CuN 2 O 9 P 2 :C, 42.75; H, 4.30; N, 4.98. Found: C, 42.40; H, 3.83; N, 4.84 IR (KBr pellet, cm −1 ): 3470, 3080, 2918, 2361, 1655, 1581, 1518, 1429, 1261, 1147, 1047, 939, 852, 723, 561, 474, 424 Synthesis of [{Cu(2,2′-bpy)(MoO 3 )} 2 (L)] n ·2nH 2 O (6). A mixture of CuSO 4 ·5H 2 O (0.087 g, 0.349 mmol), 2,2′-bpy (0.051 g, 0.320 mmol), Na 2 MoO 4 ·2H 2 O (0.105 g, 0.438 mmol), H 4 L (0.109 g, 0.407 mmol) and water (10.0 mL) was taken in a 23 mL Teﬂon lined stainless steel vessel, and the pH was adjusted to 6.10 by 5 M HCl. | [] | [] | ["[Cu(1,10-phen)(H 2 L)] n ·3nH 2 O", "C 20 H 24 CuN 2 O 9 P 2"] | ["Cu--NaN", "CuSO 4 ·5H 2 O--0.087 g, 0.349 mmol"] | [] | ["1,10-phenanthroline--0.063 g, 0.318 mmol", "H 4 L--0.109 g, 0.407 mmol"] | [] | [] | ["water--10.0 mL"]
ic700597k | Synthesis of [Co(4,4′-bipy) 2 (H 2 O) 2 ](4,4′-bipy)(L)‚2H 2 O (3). A mixture of Co(CH 3 COO) 2 ‚4H 2 O (0.0249 g, 0.100 mmol), 4,4′bipyridine (0.0773 g, 0.471 mmol), Na 2 L (0.0581 g, 0.103 mmol), and water (10.0 mL, 556 mmol) was heated at 120 °C for 120 h. | [] | [] | ["[Co(4,4′-bipy) 2 (H 2 O) 2 ](4,4′-bipy)(L)‚2H 2 O"] | ["Co(CH 3 COO) 2 ‚4H 2 O--0.0249 g, 0.100 mmol"] | [] | ["4,4′bipyridine--0.0773 g, 0.471 mmol", "Na 2 L--0.0581 g, 0.103 mmol"] | ["120 °C"] | ["120 h"] | ["water--10.0 mL, 556 mmol"]
acs.cgd.5b00154 | Synthesis of {(NH 4 )[Sc(μ-ox) 2 ]·2H 2 O} n (3). The addition of 0.15 mmol of H 2 ox (0.0378 g), dissolved in 5 mL of water, to 20 mL of an aqueous solution containing 0.3 mmol of ScCl 3 (207 μL of 1.45 M) and 0.3 mmol of H 2 Pmdc (0.0612 g) led immediately to a white precipitate (pH = 0.2). Applying the same hydrothermal procedure of 1 to this mixture, block-shaped single crystals of 3 were achieved. Yield 80−85% (based on metal). | [] | [] | ["{(NH 4 )[Sc(μ-ox) 2 ]\b2H 2 O} n", "NaN"] | ["ScCl 3--0.3 mmol (207 μL of 1.45 M)"] | [] | ["H 2 ox--0.15 mmol (0.0378 g)", "H 2 Pmdc--0.3 mmol (0.0612 g)"] | [] | [] | ["water--5 mL"]
ic026065f | The resulting orange solid was collected by filtration, washed with 30 mL of acetonitrile, and dried in air to give 76 mg (54%) of pale orange product. Absorption spectrum (H 2 O): λ max ( M ) 268 (63650), 287 (23720), 335 (8925, sh), 452 (495) nm. IR: ν CN 2178 cm -1 .FT-ICR ES + -MS (H 2 O): m/z 1048.14 ([12 - 3Br - 30H 2 O] 3+ ), 766.38 ([12 - 4Br - 30H 2 O] 4+ ), 596.92 ([12 - 5Br - 30H 2 O] 5+ ), 484.29 ([12 - 6Br - 30H 2 O] 6+ ). µ eff (295 K): 11.32 µ B . Anal. | [] | [] | ["NaN"] | [] | [] | [] | [] | [] | []
j.poly.2015.01.046 | 2.3.4. Synthesis of {[Co(thim 2 ) 2 (NO 3 ) 2 ] n (4) A methanolic solution (3 mL) of thim 2 (0.043 g, 0.2 mmol) was layered onto a DMA solution (2 mL) of Co(NO 3 ) 2 6H 2 O (0.029 g, 0.1 mmol) and kept for crystallization. Pink colored single crystals were obtained after one day. Yield: 0.048 g (79.67%, based on Co(NO 3 ) 2 6H 2 O). Anal. Calc. for C 20 H 16 N 10 O 6 S 2 Co: C, 39.02; H, 2.62; N, 22.75. Found: C, 38.87; H, 2.59; N, 22.54%. IR (cm 1 ): 3396(br), 3152(w), 3129(m), 3109(m), 1578(vs), 1523(m), 1483(s), 1415(vs), 1369(m), 1346(m), 1304(vs), 1290(vs), 1244(s), 1205(m), 1106(s), 1067(w), 1049(vs), 1035(s), 934(s), 893(w), 856(w), 837(m), 796(m), 744(s), 672(w), 655(s), 620(w), 559(w), 541(m), 488(w), 419(w). | [] | [] | ["{[Co(thim 2 ) 2 (NO 3 ) 2 ] n", "C 20 H 16 N 10 O 6 S 2 Co"] | ["Co(NO 3 ) 2 ?6H 2 O--0.029 g, 0.1 mmol"] | [] | ["thim 2--0.043 g, 0.2 mmol"] | [] | ["one day"] | ["methanolic solution--3 mL", "DMA solution--2 mL"]
s1600536810035634 | Experimental A mixture of Gd 2 O 3 (0.181 g, 0.5 mmol), isonicotinic acid (0.123 g, 1 mmol), AgNO 3 (0.170 g, 1 mmol) and H 2 O (10 ml) was placed in a 23 ml Teflon-lined reactor, which was heated to 443 K for 7 d and then cooled to room temperature at a rate of 0.2 K h -1 . The colorless crystals obtained were washed with water and dried in air (yield 32% based on Gd).Refinement H atoms were positioned geometrically and refined as riding atoms, with C—H = 0.93 and O—H = 0.85 Å and U iso (H) = 1.2U eq (C, O). The highest residual electron density was found 1.18 Å from O10 and the deepest hole 0.81 Å from Gd1. | [] | [] | ["Gd 2 O 3", "isonicotinic acid", "AgNO 3"] | ["Gd 2 O 3--0.181 g, 0.5 mmol", "AgNO 3--0.170 g, 1 mmol"] | [] | ["isonicotinic acid--0.123 g, 1 mmol"] | ["443 K"] | ["7 d"] | ["H 2 O--10 ml"]
a700475c | X-Ray-quality crystals were grown by slow evaporation of a concentrated MeCN solution of the material (Found: C, 43.7; H, 2.7; N, 19.4. Calc. for C 32 H 24 BaN 12 O 4 P 2 ?H 2 O: C, 44.8; H, 3.0; N, 19.6%). FAB mass spectrum m/z = 489 (100, BaL) and 841 (20%, BaL 2 ). ν(P] ] O) (KBr disc) 1171 cm 21 . | [] | [] | ["BaL 2 (MeCN) n "] | [] | [] | [] | [] | [] | ["MeCN --concentrated"]
c3dt52001c | Synthesis of {[Cu 3 (H 3 tpb) 2 (tpb)(Mo 4 O 12 )]·4H 2 O} n (1) A mixture of H 3 tpb (0.21 mmol, 0.050 g), H 4 bpt (3,3′,5,5′biphenyltetracarboxylic acid, 0.15 mmol, 0.050 g), CuSO 4 ·5H 2 O (0.40 mmol, 0.10 g), (NH 4 ) 6 Mo 7 O 24 ·4H 2 O (0.81 mmol, 0.10 g), NaOH (0.6 mmol, 0.024 g) and 10 mL H 2 O was placed in a 15 mL Teflon-lined stainless steel vessel, and heated to 170 °C for 3 days, followed by slow cooling (a descent rate of 10 °C h −1 ) to room temperature. Red block crystals of 1 were obtained. Yield of 46% (based on H 3 tpb). Anal. (%) calcd for C 45 H 33 Cu 3 Mo 4 N 18 O 12 : C, 33.94; H, 2.09; N, 15.83. Found: C, 34.12; H, 2.26; N, 16.07. IR (KBr pellet, cm −1 ): 3435 (vs), 3069 (s), 1712 (s), 1678 (s), 1550 (s), 1415 (s), 1241 (s), 1142 (w), 777 (m), 725 (m), 673 (w). | [] | [] | [" {[Cu 3 (H 3 tpb) 2 (tpb)(Mo 4 O 12 )]\n4H 2 O} n ", "C 45 H 33 Cu 3 Mo 4 N 18 O 12"] | ["CuSO 4 \n5H 2 O--0.40 mmol, 0.10 g", "(NH 4 ) 6 Mo 7 O 24 \n4H 2 O--0.81 mmol, 0.10 g"] | [] | ["H 3 tpb--0.21 mmol, 0.050 g", "H 4 bpt (3,3′,5,5′biphenyltetracarboxylic acid--0.15 mmol, 0.050 g"] | ["170 \n°C"] | ["3 days"] | ["H 2 O--10 mL"]
s1463-0184(00)00024-1 | Synthesis of [Cd(bpy) 1.5 (NO 3 ) 2 ]·3 H 2 O (1) A solution of bpy (110 mg, 0.704 mmol) in 15 mL of MeOH was added in drops to a solution of Cd(NO 3 ) 2 ·4H 2 O (147 mg, 0.477 mmol) in 15 mL of MeOH with stirring and the resultant clear solution was allowed to stand at room temperature for slow evaporation.Colorless crystals were deposited within 3 days. The crystals were decanted, washed with methanol and dried in vacuum. Yield: 166 mg (67%). Elemental analysis Calcd. for C 15 H 18 N 5 O 9 Cd: C, 34.33; H, 3.46; N 13.35; Found: C, 34.96, H, 2.87; N, 12.94: IR (KBr) (ν cm ⫺1 ): 3391 (br), 3056 (w), 1763 (w), 1610 (s), 1535 (m), 1492 (s), 1385 (br), 1299 | [] | [] | ["[Cd(bpy) 1.5 (NO 3 ) 2 ]\b3 H 2 O", "C 15 H 18 N 5 O 9 Cd"] | ["Cd(NO 3 ) 2 \b4H 2 O--147 mg, 0.477 mmol"] | [] | ["bpy--110 mg, 0.704 mmol"] | [] | ["3 days"] | ["MeOH--15 mL"]
15533170802371257 | Selected IR data (KBr, cm −1 ): 3256 m, 1948 w, 1621 s, 1576 s, 1492 s, 1456 s, 1261 w, 1296 w, 1228 m, 1127 w, 1072 w, 1056 w, 1011 w, 935 w, 912 w, 863 m, 828 w, 769 m, 714 m, 693 m, 638 m. | [] | [] | [] | [] | [] | [] | [] | [] | []
s0020-1693(02)01314-2 | 2.2.3. Synthesis of [Zn(Pht)(2-MeIm)] n (3) A solution of Zn(O 2 CMe) 2 ×/2H 2 O (2.2 g, 10 mmol) in water (10 ml) was added to a solution of o-phthalic acid (1.7 g, 10 mmol) and 2-MeIm (0.8 g, 10 mmol) in water (30 ml). The mixture was stirred for 2 h at r.t. and the resulting colorless microcrystals of complex 3 filtered off, washed with water, EtOH and dried in air. Yield: 2.5 g, 80%. Anal . Calc. for C 12 H 10 N 2 O 4 Zn: C, 46.25; H, 3.24; N, 8.99; Zn, 20.98. Found: C, 46.23; H, 3.23; N, 8.96; Zn, 20.92%. IR data (KBr, cm 1 ): 3225m, 1601sh, 1567vs, 1491s, 1452m, 1419vs, 1391vs, 1291m, 1265m, 1165m, 1140m, 1103m, 1024w, 865w, 835m, 819w, 808w, 757s, 743s, 713w, 697m, 671m, 656m, 606w, 574w.1 H NMR (D 2 O, d ppm): 7.47 (2H, m, CH of Pht), 7.40 (2H, m, CH of Pht), 7.20 (2H, s, CH of 2MeIm), 2.54 (3H, s, CH 3 of 2-MeIm). Single crystals suitable for X-ray diffraction studies were obtained from mother liquor. | [] | [] | ["[Zn(Pht)(2-MeIm)] n", "C 12 H 10 N 2 O 4 Zn"] | ["Zn(O 2 CMe) 2 ×/2H 2 O--2.2 g, 10 mmol"] | [] | ["o-phthalic acid--1.7 g, 10 mmol", "2-MeIm--0.8 g, 10 mmol"] | ["r.t."] | ["2 h"] | ["water--10 ml", "water--30 ml"]
j.synthmet.2014.12.016 | The pH was then adjusted to 9 with NaOH (0.01 g, 0.25 mmol).The resulting mixture were sealed in a 23 mL teﬂon reactor and kept under autogenous pressure at 130  C for 3 days.Colorless single crystals were obtained (yield: 62%, based on H 2 ccop) upon cooling the solution to room temperature at 5  C/h. | [] | [] | ["NaN"] | [] | ["NaOH--0.01 g, 0.25 mmol"] | [] | ["130 \nC"] | ["3 days"] | []
cg300853f | The solution pH was 2.6 at the end of the reaction. The resulting yellow product was then ﬁltered oﬀ, washed with water, and dried at room temperature. Compound 1 was analyzed by a scanning electron microscope (Hitachi S-3400N) and showed agglomerates of parallelpiped-like crystallites of 10−20 μm size (Supporting Information). This phase was obtained over the pH range from 2.0 up to 3.4 by varying the NH 4 OH concentration.UO 2 (4,4′-bpdc) (2). A mixture of 503 mg ( 1 mmol) of UO 2 (NO 3 ) 2 ·6H 2 O, 121 mg (0.5 mmol) of 4,4′-biphyneldicarboxylic acid, 0.6 mL (1.2 mmol) of NH 4 OH (2 M), and 4.4 mL (244 mmol) of H 2 O was placed in a Parr bomb and then heated statically at 200 °C for 24 h. The solution pH was 2.6 at the end of the reaction. The resulting yellow product was then ﬁltered oﬀ, washed with water, and dried at room temperature. Compound 2 was analyzed by scanning electron microscope (Hitachi S-3400N) and showed quite large undeﬁned crystals of 50−200 μm size (Supporting Information). This phase was obtained over the pH range from 2.6 up to 3.1 by varying the NH 4 OH concentration. | [] | [] | ["UO 2 (4,4′-bpdc) (2)"] | ["UO 2 (NO 3 ) 2 ·6H 2 O--503 mg ( 1 mmol)"] | ["NH 4 OH--0.6 mL (1.2 mmol)"] | ["4,4′-biphyneldicarboxylic acid--121 mg (0.5 mmol)"] | ["200 \nC"] | ["24 h"] | ["H 2 O--4.4 mL (244 mmol)"]
cg2013254 | The insoluble residue was collected by filtration, washed with water, and made into a slurry with an excess of 10% sodium carbonate solution. The alkaline slurry was filtered and washed thoroughly with water so that no alkali was present with the crude product. Then the crude product was dried at 60 °C and recrystallized from a hot DCM/MeOH mixture (1:1) subsequent to treatment with a small amount of activated charcoal. | [] | [] | [] | [] | ["activated charcoal--small amount", "sodium carbonate solution--10%"] | [] | [] | [] | ["DCM/MeOH mixture--1:1"]
j.ica.2004.07.004 | 2.2. Synthesis of [ { Cu 2 (4,7-phen)(4,7-Hphen) 2 } Mo 12 O 36 (AsO 4 )] Æ 2.66H 2 O(1 Æ 2.66H 2 O) A solution of MoO 3 (0.098 g, 0.681 mmol), Cu(CH 3 CO 2 ) 2 Æ H 2 O (0.044 g, 0.220 mmol), 4,7-phenanthroline (0.039 g, 0.216 mmol), As 2 O 5 (0.052 g, 0.226 mmol), H 2 O (10.012 g, 556 mmol) and HF (0.199 g, 9.95 mmol) in the mole ratio 3.15:1.02:1.00:1.05:2575:46.1 at 170 C for 48 h provided black crystals of 1 in 25% yield. Initial pH 2.5, ﬁnal pH 2.0. IR (KBr pellet cm 1 ): 3676(w), 3455(w), 1647(m), 1498(w), 1458(w), 964(m), 895(s), 782(s) and 668(w). | [] | [] | ["{Cu 2 (4,7-phen)(4,7-Hphen) 2 Mo 12 O 36 (AsO 4 )} Æ 2.66H 2 O"] | ["MoO 3--0.098 g, 0.681 mmol", "Cu(CH 3 CO 2 ) 2 Æ H 2 O--0.044 g, 0.220 mmol"] | [] | ["4,7-phenanthroline--0.039 g, 0.216 mmol", "As 2 O 5--0.052 g, 0.226 mmol"] | ["170 \nC"] | ["48 h"] | ["H 2 O--10.012 g, 556 mmol", "HF--0.199 g, 9.95 mmol"]
acs.organomet.6b00565 | 6.6. Preparation of T 8 [diethylphosphatoethyl] 8 F − -18-crown6-K + (5). The 18-crown-6 (100.60 mg, 0.38 mmol, 1 equiv) and KF (22.10 mg, 0.38 mmol, 1 equiv, excess) were dissolved in equal volumes of acetonitrile−toluene (10 mL) and the reaction stirred at room temperature for 15 min under a nitrogen atmosphere. Water (55 μL, 3.04 mmol, 8 equ iv) was added to the mixt ure; then, diethylphosphatoethyl)triethoxysilane (2-(Me) 2 P(O)CH 2 CH 2 Si(OEt) 3 ) (1000 mg, 3.04 mmol, 8 equiv) was immediately added. | [] | [] | ["T 8 [diethylphosphatoethyl] 8 F − -18-crown6-K + (5)"] | [] | ["KF--22.10 mg, 0.38 mmol, 1 equiv, excess", "Water--55 μL, 3.04 mmol, 8 equiv"] | ["18-crown-6--100.60 mg, 0.38 mmol, 1 equiv", "diethylphosphatoethyl)triethoxysilane (2-(Me) 2 P(O)CH 2 CH 2 Si(OEt) 3 )--1000 mg, 3.04 mmol, 8 equiv"] | ["room temperature"] | ["15 min"] | ["acetonitrile−toluene--10 mL"]
c3ce27111k | Colorless block crystals suitable for X-ray analyses were obtained, washed with distilled water and dried in air. Yield: 27% (based on Zn) for 2. Anal. calcd for C 26 H 22 N 10 O 5 Zn 2 :C, 45.57; H, 3.24; N, 20.44%. Found: C, 44.98; H, 3.12; N, 20.31%. | [] | [] | ["C 26 H 22 N 10 O 5 Zn 2"] | [] | [] | [] | [] | [] | []
j.ica.2014.10.017 | 2.3.3. Method C A suspension of L (48.0 mg, 0.20 mmol) and CdCl 2 .2.5H 2 O (22.8 mg, 0.10 mmol) in H 2 O (2 ml) was prepared. The mixture was stirred and heated to ca. 70–80 °C giving a white precipitate.In 3 h, the mixture was cooled down to room temperature. The precipitate was ﬁltered off, washed with H 2 O and dried in ambient air. Yield 22.4 mg (48%). X-ray powder pattern is identical with calculated one for single crystals of b-{[CdLCl 2 ]H 2 O} n . | [] | [] | ["b-{[CdLCl 2 ]H 2 O} n"] | ["CdCl 2 .2.5H 2 O--22.8 mg, 0.10 mmol"] | [] | ["L--48.0 mg, 0.20 mmol"] | ["ca. 70–80 \n°C"] | ["3 h"] | ["H 2 O--2 ml"]
zaac.201700015 | Synthesis of [Mn(H 2 L) 2 (H 2 O) 2 ] n (1): A mixture of 50% Mn(NO 3 ) 2 · 6H 2 O solution (0.16 mL, 0.5 mmol), H 3 L (41.2 mg, 0.2 mmol), NaOH (16 mg, 0.4 mmol) and H 2 O (12 mL) was placed in a 23 mL Teflonlined stainless steel vessel. The mixture was sealed and heated at 150 °C for 72 h and finally the reaction system was cooled to room temperature at a rate of 5 K·h –1 . Brown sheet crystals of 1 suitable for X-ray diffraction were obtained in 55% yield (based on Mn). | [] | [] | ["[Mn(H 2 L) 2 (H 2 O) 2 ] n"] | ["Mn(NO 3 ) 2 ?6H 2 O solution--(0.16 mL, 0.5 mmol)"] | ["NaOH--(16 mg, 0.4 mmol)"] | ["H 3 L--(41.2 mg, 0.2 mmol)"] | ["150 \t°C"] | ["72 h"] | ["H 2 O--12 mL"]
j.poly.2014.07.032 | 2.2.4. Compound 4 A solution of HL 0 (0.090 g, 0.5 mmol) in 40 ml of acetone is added drop by drop over a solution of Cu(SiF 6 )6H 2 O (0.157 g, 0.5 mmol) in 5 ml of water. The mixture is stirred for 30 min and then, the suspension is ﬁltered off. The dark green solid obtained is washed with acetone and dried over vacuum. (Yield 0.125 g, 64%). IR (KBr): m = 3468(m), 3398(m), 3225(w), 3045(m), 2980(vw), 1596(s), 1572(m), 1536(s), 1520(w,sh), 1488(w), 1472(m), 1456(w), 1442(w), 1408(m), 1359(s), 1308(s), 1285(s), 1231(m), 1177(m), 1158(w), 1123(m), 1100(w), 1040(m), 899(w), 861(w), 744(vs,br)– m 3 (SiF 6 2 ), 693(w,sh), 647(w), 606(w), 519(w), 484(s)– m 4 (SiF 6 2 ), 417(w) cm 1 . MS (FAB + ): m/z = 256.07 [Cu(L 0 )] + , 512.00 [Cu 2 (L 0 ) 2 ] + . Anal. Calc. for C 16 H 32 Cu 2 F 6 N 8 O 7 S 2 Si (781.77 g mol 1 ): C, 24.6; H, 4.1; N, 14.3; S, 8.2. Found: C, 23.2; H, 4.1; N, 13.7; S, 7.8%. This solid was dissolved in ethanol and 10 days later dark green single crystals appeared. | [] | ["10 days"] | ["HL 0"] | ["Cu(SiF 6 )6H 2 O--0.157 g, 0.5 mmol"] | [] | ["HL 0--0.090 g, 0.5 mmol"] | [] | ["30 min"] | ["acetone--40 ml", "water--5 ml", "ethanol--not specified"]
cg700820d | [Cu(phenpyzda)(Br) 2 (H 2 O)] · 2H 2 O, (2). Cu(NO 3 ) 3 · 6H 2 O in metha nol (1 mL) was added to a solution of phenpyzda (10 mg, 0.03 mmol) and 20 drops of concentrated HBr in hot water (2 mL). On evaporation, dark green needle-like crystals of complex 2 (6.1 mg, 68%) were formed overnight. Microanalysis: calculated for C 16 H 16 N 6 CuO 5 Br 2 ;C 32.26, H 2.71 N 14.11%; found C 30.35, H 1.60, N 13.20%. IR V max(solid phase)/cm -1 :3131sbr(N-H stretch), 1576 s (N-H bend), 1370 s, 1047 s, 725 m, 595 m. ESR (room temperature): g ⊥ 2.231. | [] | [] | ["[Cu(phenpyzda)(Br) 2 (H 2 O)] · 2H 2 O", "C 16 H 16 N 6 CuO 5 Br 2"] | ["Cu(NO 3 ) 3 · 6H 2 O--in methanol (1 mL)"] | ["concentrated HBr--20 drops"] | ["phenpyzda--10 mg, 0.03 mmol"] | [] | ["overnight"] | ["hot water--2 mL"]
ja060510e | The target compound was prepared by adding a 2.5 cm 3 aqueous solution of Cs I 3 [W V (CN) 8 ]‚2H 2 O (0.258 g) to a 2.5 cm 3 mixed aqueous solution of Co II Cl 2 ‚6H 2 O (0.112 g) and pyrimidine (0.050 g). The precipitated red powder was filtered and washed with water and then dried in air. A single crystal for X-ray structural analysis was prepared by a diffusion method in an H-shaped tube. Elemental analyses by inductively coupled plasma mass spectroscopy and standard microanalytical methods confirmed that the formula of the compound is [{Co II (pyrimidine)(H 2 O)} 2 {Co II (H 2 O) 2 }{W V (CN) 8 } 2 ](pyrimidine) 2 ‚2H 2 O. Calcd: Co, 12.73; W, 26.46; C, 27.67; H, 2.03; N, 24.20%. Found: Co, 12.55; W, 26.44; C, 27.75; H, 1.92; N, 24.48%. | [] | [] | ["[{Co II (pyrimidine)(H 2 O)} 2 {Co II (H 2 O) 2 }{W V (CN) 8 } 2 ](pyrimidine) 2 ‚2H 2 O"] | ["Cs I 3 [W V (CN) 8 ]‚2H 2 O--0.258 g", "Co II Cl 2 ‚6H 2 O--0.112 g"] | [] | ["pyrimidine--0.050 g"] | [] | [] | []
c002761h | solution of the pyridyl ligand was added resulting in the desired assemblies. The second procedure involves the synthesis and isolation of a precursor [Mn 3 ] triangle (or [Mn 6 ] in the case of 5) followed by dissolution in alcohol (MeOH or EtOH) or in a mixture of alcohol/CH 2 Cl 2 and addition of solid or a CH 2 Cl 2 solution of the pyridyl ligand. Synthetic details are given below for the synthetic procedures which result in the highest yields.[Mn III 3 O(Ph-sao) 3 (4Cl-sbz) 3 (MeOH) 3 ] 2 (OH)(ClO 4 )$2MeOH (1$2MeOH) Mn(ClO 4 ) 2 $6H 2 O (362 mg, 1 mmol), Ph-saoH 2 (213 mg, 1 mmol) and NEt 4 OH (1M aqueous solution, 0.5 ml) in MeOH (25 ml) were allowed to stir for 45 min at room temperature. To the resulting dark green solution 4Cl-sbz (216 mg, 1 mmol) was added followed by paper ﬁltration. The solution was left undisturbed to slowly evaporate at room temperature. X-ray quality dark green crystals of 1 were obtained in 40% yield. Elemental analysis for dried 1 (without the MeOH solvate): Calculated (%) for C 81 H 69.5 N 6 O 12.5 Cl 3.5 Mn 3 : C, 60.21; H, 4.34; N, 5.20; Found: C, 59.79; H, 4.31; N, 5.22.[Mn III 3 O(Ph-sao) 3 (4Me-sbz) 3 (EtOH) 3 ] 2 (OH)(NO 3 ) (2) Mn(NO 3 ) 2 $4H 2 O (251 mg, 1 mmol), Ph-saoH 2 (213 mg, 1 mmol) and NEt 3 (101 mg, 1 mmol) in EtOH (25 ml) was allowed to stir for 45 min at room temperature. To the resulting dark green solution 4Me-sbz (196 mg, 1 mmol) was added followed by paper ﬁltration. The solution was left undisturbed to slowly evaporate at room temperature. X-ray quality dark green crystals of 2 were obtained in 40% yield. Elemental analysis for 2: Calculated (%) for C 87 H 84.5 N 6.5 O 12 Mn 3 : C, 66.22; H, 5.40; N, 5.77; Found: C, 65.85; H, 5.15; N, 6.01.{[Mn 3 O(Et-sao) 3 (4,4 0 -bpy) 2 (MeOH)]ClO 4 $1.5MeOH$Et 2 O} n (3$1.5MeOH$Et 2 O) Mn(ClO 4 ) 2 $6H 2 O (362 mg, 1 mmol), Et-saoH 2 (165 mg, 1 mmol) and MeONa (54 mg, 1 mmol) in MeOH (25 ml) was allowed to stir for 1 h at room temperature. To the resulting dark green solution 4,4 0 -bpy (625 mg, 4 mmol) was added followed by paper ﬁltration. The solution was diffused with diethyl ether. X-ray quality dark green crystals of (3$1.5MeOH$Et 2 O) were obtained in 40% yield. Elemental analysis for dried 3 (without the solvates): Calculated (%) for C 48 H 47 N 7 O 12 ClMn 3 : C, 51.74; H, 4.25; N, 8.80; Found: C, 51.59; H, 4.39; N, 9.18.Acknowledgements EKB would like to thank the EPSRC and Leverhulme Trust and G.S.P. is grateful to the Special Account for Research Grants (SARG) of the National and Kapodistrian University of Athens for partial support of this work.Notes and references 1 C. B. Aakeroy, N. R. Champness and C. Janiak, CrystEngComm, 2010, 12, 22, and references cited therein: (a) E. K. Brechin and L. Cronin, Angew. Chem., Int. Ed., 2009, 48, 6948, and references cited therein; (b) L. R. Macgillivray, G. S. Papaefstathiou, T. Friscic, T. D. Hamilton, D.-K. Bucar, Q. Chu, D. B. Varshney and I. G. Georgiev, Acc. Chem. Res., 2008, 41, 280, and references cited therein.2(a) C. Rovira and J. Veciana, CrystEngComm, 2009, 11, 2031; (b) C. J. Kepert, Aust. J. Chem., 2009, 62, 1079; (c) K. S. Murray, Aust. J. Chem., 2009, 62, 1081.3(a) W. Wernsdorfer, N. Aliaga-Alcalde, D. N. Hendrickson and G. Christou, Nature, 2002, 416, 406; (b) S. Hill, R. S. Edwards, N. Aliaga-Alcalde and G. Christou, Science, 2003, 302, 1015; (c) H. Miyasaka, K. Nakata, L. Lecren, C. Coulon, Y. Nakazawa, T. Fujisaki, K. Sugiura, M. Yamashita and R. Cl  erac, J. Am.Chem. Soc., 2006, 128, 3770; (d) J. Yoo, W. Wernsdorfer, E.-C. Yang, M. Nakano, A. L. Rheingold and D. N. Hendrickson, Inorg. Chem., 2005, 44, 3377; (e) C. Boskovic, R. Bircher, P. L. W. Tregenna-Piggott, H. U. G € udel, C. Paulsen, W. Wernsdorfer, A.-L. Barra, E. Khatsko, A. Neels and H. Stoeckli-Evans, J. Am. Chem. Soc., 2003, 125, 14046; (f) L. Lecren, W. Wernsdorfer, Y.-G. Li, A. Vindigni, H. Miyasaka and R. Clerac, J. Am. Chem. Soc., 2007, 129, 5045; (g) G. Novitchi, W. Wernsdorfer, L. F. Chibotaru, J.-P. Costes, C. E. Anson and Annie K. Powell, Angew. Chem., Int. Ed., 2009, 48, 1614; (h) L. F. Jones, A. Prescimone, M. Evangelisti and E. K. Brechin, Chem. Commun., 2009, 2023; (i) R. Inglis, L. F. Jones, K. Mason, A. Collins, S. A. Moggach, S. Parsons, S. P. Perlepes, W. Wernsdorfer and E. K. Brechin, Chem.–Eur. J., 2008, 14, 9117.4(a) C. C. Stoumpos, R. Inglis, G. Karotsis, L. F. Jones, A. Collins, S. Parsons, C. J. Milios, G. S. Papaefstathiou and E. K. Brechin, Cryst. Growth Des.,2009,9,24;(b) G. Karotsis, L. F. Jones, G. S. Papaefstathiou, A. Collins, S. Parsons, T. D. Nguyen, M. Evangelisti and E. K. Brechin, Dalton Trans., 2008, 4917; (c) G. Karotsis, C. Stoumpos, A. Collins, F. White, S. Parsons, A. M. Z. Slawin, G. S. Papaefstathiou and E. K. Brechin, Dalton Trans., 2009, 3388; (d) R. Inglis, G. S. Papaefstathiou, W. Wernsdorfer and Euan K. Brechin, Aust. J. Chem., 2009, 62, 1108; (e) A. D. Katsenis, R. Inglis, A. M. Z. Slawin, V. G. Kessler, E. K. Brechin and G. S. Papaefstathiou, CrystEngComm, 2009, 11,2117.5(a) C. J. Milios, R. Inglis, A. Vinslava, R. Bagai, W. Wernsdorfer, S. Parsons, S. P. Perlepes, G. Christou and E. K. Brechin, J. Am.Chem. Soc., 2007, 129, 12505; (b) C. J. Milios, A. Vinslava, S. Moggach, S. Parsons, W. Wernsdorfer, G. Christou, S. P. Perlepes and E. K. Brechin, J. Am. Chem. Soc., 2007, 129, 2754; (c) C. J. Milios, A. Vinslava, W. Wernsdorfer, A. Prescimone, P. A. Wood, S. Parsons, S. P. Perlepes, G. Christou and E. K. Brechin, J. Am. Chem. Soc., 2007, 129, 6547; (d) R. Inglis, L. F. Jones, C. J. Milios, S. Datta, A. Collins, S. Parsons, W. Wernsdorfer, S. Hill, S. P. Perlepes, S. Piligkos and E. K. Brechin, Dalton Trans., 2009, 3403.6(a) R. Inglis, L. F. Jones, G. Karotsis, A. Collins, S. Parsons, S. P. Perlepes, W. Wernsdorfer and E. K. Brechin, Chem. Commun., 2008, 5924; (b) C. J. Milios, R. Inglis, L. F. Jones, A. Prescimone, S. Parsons, W. Wernsdorfer and E. K. Brechin, Dalton Trans., 2009, 2812; (c) R. Inglis, S. M. Taylor, L. F. Jones, G. S. Papaefstathiou, S. P. Perlepes, S. Datta, S. Hill, W. Wernsdorfer and E. K. Brechin, Dalton Trans., 2009, 9157.7(a) P. J. Stang, Chem.–Eur. J., 1998, 4, 19; (b ) S. R. Seidel and P. J. Stang, Acc. Chem. Res., 2002, 35, 972; (c) L. Zhao, B. H. Northrop and Peter J. Stang, J. Am. Chem. Soc., 2008, 130, 11886; (d) B. H. Northrop, H.-B. Yang and P. J. Stang, Chem.Commun., 2008, 5896.8(a) S. J. Dalgarno, N. P. Power and J. L. Atwood, Coord. Chem. Rev., 2008, 252, 825; (b) M. Yoshizawa, J. K. Klosterman and M. Fujita, Angew. Chem., Int. Ed., 2009, 48, 3418; (c) T. D. Hamilton, G. S. Papaefstathiou, T. Friscic, D.-K. Bucar and L. R. MacGillivray, J. Am. Chem. Soc., 2008, 130, 14366 and references cited therein.9(a) S. T. Meally, G. Karotsis, E. K. Brechin, G. S. Papaefstathiou, P. W. Dunne, P. McArdlea and L. F. Jones, CrystEngComm, 2010, 12, 59; (b) S. T. Meally, C. McDonald, G. Karotsis, G. S. Papaefstathiou, E. K. Brechin, P. W. Dunne, P. McArdle, N. P. Power and L. F. Jones, Dalton Trans., 2010, 39, 4809–4816, and references cited therein.10 (a) L. Carlucci, G. Ciani and D. M. Proserpio, Coord. Chem. Rev., 2003, 246, 247; (b) S. T. Hyde, A.-K. Larsson, T. D. Matteo, S. Ramsden and V. Robins, Aust. J. Chem., 2003, 56, 981.11 (a) S. R. Batten, CrystEngComm, 2001, 18,1;(b) S. R. Batten and R. Robson, Angew. Chem., Int. Ed., 1998, 37, 1460; (c) This journal is ª The Royal Society of Chemistr y 2010 CrystEngComm, 2010, 12, 2064–2072 ¦ 2071 Published on 07 June 2010. Downloaded by Boston College on 29/09/2013 14:18:25. View Article Online I. A. Baburin, V. A. Blatov, L. Carlucci, G. Ciani and D. M. Proserpio, J. Solid State Chem., 2005, 178, 2452; (d) V. A. Blatov, L. Carlucci, G. Ciani and D. M. Proserpio, CrystEngComm, 2004, 6, 378.12 (a) L. Carlucci, G. Cianni and D. M. Proserpio, CrystEngComm, 2003, 5, 269; (b) J.-P. Sauvage, Acc. Chem. Res., 1998, 31, 611; (c) F. M. Raymo and J. F. Stoddart, Chem. Rev., 1999, 99, 1643; (d) S. A. Nepogodiev and J. F. Stoddart, Chem. Rev., 1998, 98, 1959.13 (a)E.C.Sa ~ nudo, T. Cauchy, E. Ruiz, R. H. Laye, O. Roubeau, S. T. Teat and G. Arom  ı, Inorg. Chem., 2007, 46, 9045; (b) M. J. Knapp, D. N. Hendrickson, V. A. Grillo, J. C. Bollinger and G. Christou, Angew. Chem., Int. Ed. Engl., 1996, 35, 1818.14 O. Roubeau and R. Cl  erac, Eur. J. Inorg. Chem., 2008, 4325.15 J. J. Borras-Alemnar, J. M. Clemente-Juan, E. Coronado and B. S. Tsukerblat, J. Comput. Chem., 2001, 22, 985.16 G. S. Papaefstathiou, T. Friscic and L. R. MacGillivray, ACA Transactions, 2004, 39 , 110.17 C. Birnara, V. G. Kessler and G. S. Papaefstathiou, Polyhedron, 2009, 28, 3291.18 L. R. MacGillivray, J. L. Reid, J. A. Ripmeester and G. S. Papaefstathiou, Ind. Eng. Chem. Res., 2002, 41, 4494.2072 ¦ CrystEngComm, 2010, 12, 2064–2072 This journal is ª The Royal Society of Chemistry 2010 Published on 07 June 2010. Downloaded by Boston College on 29/09/2013 14:18:25. View Article Online | [] | [] | ["[Mn III 3 O(Ph-sao) 3 (4Cl-sbz) 3 (MeOH) 3 ] 2 (OH)(ClO 4 )$2MeOH (1$2MeOH)", "[Mn III 3 O(Ph-sao) 3 (4Me-sbz) 3 (EtOH) 3 ] 2 (OH)(NO 3 ) (2)", "{[Mn 3 O(Et-sao) 3 (4,4 0 -bpy) 2 (MeOH)]ClO 4 $1.5MeOH$Et 2 O} n (3$1.5MeOH$Et 2 O)"] | ["Mn(ClO 4 ) 2 $6H 2 O--362 mg, 1 mmol", "Mn(NO 3 ) 2 $4H 2 O--251 mg, 1 mmol", "Mn(ClO 4 ) 2 $6H 2 O--362 mg, 1 mmol"] | [] | ["Ph-saoH 2--213 mg, 1 mmol", "NEt 4 OH--1M aqueous solution, 0.5 ml", "4Cl-sbz--216 mg, 1 mmol", "4Me-sbz--196 mg, 1 mmol", "Et-saoH 2--165 mg, 1 mmol", "MeONa--54 mg, 1 mmol", "4,4 0 -bpy--625 mg, 4 mmol"] | ["room temperature", "room temperature", "room temperature"] | ["45 min", "45 min", "1 h"] | ["MeOH--25 ml", "EtOH--25 ml", "MeOH--25 ml"]
b107334f | After two weeks, a prismatic, purple, X-ray quality single crystal was obtained (yield 60%) (Calc.: C, 30.08; H, 2.02, N, 21.05. Found: C, 30.12; H, 2.16; N, 20.09%).Co(NCS) 2 (pzdo) 2 2: this was obtained by mixing an aqueous solution of Co(NCS) 2 (0.25 mmol, 2.85 ml), with an aqueous solution of pzdo (0.50 mmol, 10 ml). The resulting solution was allowed to stand at room temperature after stirring for 0.5 h. After several days red prismatic crystals appeared (yield, 70%) (Calc.: C, 30.39; H, 2.04; N, 21.26. Found: C, 30.47; H, 2.117; N, 20.45%). | [] | ["several days"] | ["Co(NCS) 2 (pzdo) 2"] | ["Co(NCS) 2--0.25 mmol, 2.85 ml"] | [] | ["pzdo--0.50 mmol, 10 ml"] | ["room temperature"] | ["0.5 h"] | ["aqueous solution--2.85 ml", "aqueous solution--10 ml"]
chem.200204670 | Synthesis of [NC 4 H 12 ] 2 [Mo 22 O 52 (OH) 18 {La(H 2 O) 4 } 2 {La(CH 3 CO 2 ) 2 } 4 ]¥ 8H 2 O (3). A mixture of Na 2 MoO 4 ¥ 2H 2 O (0.190 g, 0.78 mmol), N 2 H 4 ¥ H 2 O (0.019 mL, 0.39 mmol), Mo (0.038 g, 0.39 mmol), LaCl 3 ¥ 7H 2 O (0.139 g, 0.39 mmol), CH 3 COOH (2 mL), and water (3 mL) (pH adjusted to 4.5 with diethyl amine) was sealed in a Teflon-lined reactor which was kept at 210 8C for 48 h. Dark red parallepipedic crystals were isolated from a gray powder by decantation and washed with EtOH (0.039 g, 15% yield in crystals, based on Mo). IR (KBr pellets): nÄ  1589s, 1561s, 1445s, 1412m, 1345w, 1050w, 1022w, 975s, 805s, 729s, 683m, 665m, 520m, 428 cm 1 w; elemental analysis calcd (%) for C 24 H 98 La 6 Mo 22 N 2 O 102 : C 5.85, La 16.93, Mo 42.86, N 0.57; found C 7.39, La 18.99, Mo 42.39, N 0.88. The deviancy from calculated and experimental results for La and C elements can be explained by the presence of La(CH 3 COO) 3 ¥ 2H 2 O impurities (ca. 9%).NMR measurements: 31 P NMR spectra were recorded on a Bruker AC-300 spectrometer operating at 121.5 MHz in 5 mm tubes.31 P NMR chemical shifts are referenced to the usual external standard: 85% H 3 PO 4 .The initial concentration of e-PMo 12 was [e-PMo 12 ] 0  16.67  10 3 m. Increasing amounts of a solution of acetic acid (1m) were added in the NMR tube. The pH of the solution (2.2) remained constant during the addition of acetic acid.X-ray crystallography. Intensity data collection was carried out with a Siemens SMART three-circle diffractometer equipped with a CCD detector with Mo Ka monochromatized radiation (l  0.71073 ä). The absorption correction was based on multiple and symmetry-equivalent reflections in the data set by using the SADABS program [19] based on Blessing×s method.[20] The structure was solved by direct methods and refined by full-matrix least-squares by using the SHELX-TL package.[21] In the structure of 3, the lanthanum atom not bound to the squarate ligand and its coordination sphere of water molecules is disordered over two positions.These disordered atoms were refined isotropically, the other atoms being refined anisotropically. Crystallographic data are given in Table 3. Selected bond distances are listed in Tables 1 and 2. CCDC-199669 ± 199671 contain the supplementary crystallographic data for the structures of 1 ± 3, respectively. These data can be obtained free of charge via www.ccdc.cam.ac.uk/conts/retrieving.html (or from the Cambridge Crystallographic Data Center, 12 Union Road, Cambridge, CB2 1EZ, UK; fax:( 44) 1223336033; or deposit@ccdc.cam.ac.uk).Acknowledgement A.D. and P.M. thank Prof. G. Herve ¬ for fruitful discussions.[1] M. T. Pope, Heteropoly and Isopoly Oxometalates, Springer, Berlin, 1983.[2] D. E. Katsoulis, Chem. Rev. 1998, 98, 359.[3] M. Lu, Y. Wei, B. Xu, C. F.-X. Cheung, Z. Peng, D. R. Powell, Angew.Chem. 2002, 114, 1636; Angew. Chem. Int. Ed. 2002, 41, 1566.[4] J. L. Stark, A. L. Rheingold, E. Maatta, J. Chem. Soc. Chem.Commun. 1995, 1165.[5] H. Zeng, G. R. Newkome, C. L. Hill, Angew. Chem. 2000, 112, 1841; Angew. Chem. Int. Ed. 2000, 39, 1771.[6] a) P. Judenstein, Chem. Mater. 1992, 4, 4; b) C. R. Mayer, R.Thouvenot, T. Lalot, Chem. Mater. 2000, 12, 257; c) R. C. Schroden, C. F. Blanford, B. J. Melde, B. J. S. Johnson, A. Stein, Chem. Mater.2001, 3, 1074; d) C. Sanchez, G. J. de A. A. Soller-Illia, F. Ribot, T.Lalot, C. R. Mayer, V. Cabuil, Chem. Mater. 2001, 13, 3061 and references therein.[7] a) C.-M. Liu, D.-Q. Zhang, M. Xiong, D.-B. Zhu, Chem. Commun.2002, 1416; b) J.-Y. Niu, Q. Wu, J-P. Wang, J. Chem. Soc. Dalton Trans.2002, 2512; c) W.-M. Bu, L. Ye, G.-Y. Yang, J.-S. Gao, Y.-G. Fan, M.-C.Shao, J.-Q. Xu, Inorg. Chem. Commun. 2001, 4, 1; d) M. I. Khan, J.Solid State Chem. 2000, 152, 105 and references therein; e) D. J.Chesnut, D. Hagrman, P. J. Zapf, R. P. Hammond, R. Laduca, R. C.Haushalter, J. Zubieta, Coord. Chem. Rev. 1999, 192, 737; f) A. M¸ller, M. Koop , P. Schiffels, H. Bˆgge, J. Chem. Soc. Chem. Commun. 1997, 1715; g) J. R. D. Debord, R. C. Haushalter, L. M. Meyer, D. J. Rose, P. J. Zapf, J. Zubieta, Inorg. Chim. Acta 1997, 256, 165; h) I. Loose, M.Bˆsing, R. Klein, B. Krebs, R. P. Schultz, B. Scharbert, Inorg. Chim.Acta 1997, 263, 99; i) J. Galan-Mascaros, C. Gimenez-Saiz, S. Tricki, Table 3. X-ray crystallographic data for 1, 2, and 3.123 formula C 10 H 89 La 4 Mo 12 O 85 PC 4 H 79 La 4 Mo 12 O 83 PC 24 H 98 La 6 Mo 22 N 2 O 102 M w [g] 3306.9 3300.0 4991.2 crystal system triclinic orthorhombic orthorhombic space group P1 ≈ Pmmn Cmca Z 224 T [K] 293 293 293 a [ä] 12.1754(2) 15.6072(5) 22.3280(4) b [ä] 12.4146(2) 17.4589(5) 26.4688(4) c [ä] 26.9169(2) 12.6083(4) 24.7324(1) a [8] 102.722(1) 90 90 b [8] 97.946(1) 90 90 g [8] 90.644(1) 90 90 V [ä 3 ] 3926.91(7) 3435.6(2) 14616.7(3) 1 calc [gcm 3 ] 2.686 2.930 2.279 m [mm 1 ] 4.115 4.686 3.625 reflections collected 18612 15378 49584 unique reflections (R int ) 11607(0.0447) 2671(0.0732) 10108(0.0680) refined parameters 987 265 372 R(F o ) [a] 0.0484 0.0903 0.0548 R w (F 2 o  [b] 0.1093 0.2043 0.1321 [a] R 1  P jF o jjF c j P jF c j . [b] wR 2   P wF 2 o  F 2 c  2 P wF 2 o  2 s with 1/w  s 2 F 2 o aP 2  bP and P  F 2 o  2 F 2 c 3 ; a  0.0548, b  0 for 1, a  0.0686, b  214.57 for 2, a  0.0601, b  188.23 for 3. FULL PAPER A. Dolbecq et al.¹ 2003 Wiley-VCH Verlag GmbH & Co. KGaA, Weinheim www.chemeurj.org Chem. Eur. J. 2003, 9, 2914 ± 2920 2920 C. J. Gomez-Garcia, E. Coronado, L. Ouahab, Angew. Chem. 1995, 107, 1601; Angew. Chem. Int. Ed. Engl. 1995, 34, 1460; j) C. GimenezSaiz, J. R. Galan-Mascaros, S. Tricki, E. Coronado, L. Ouahab, Inorg.Chem. 1995, 34, 524.[8] Although these examples do not belong exactly to the discussed category, as being built of giant cluster molecules, we can cite a) L.Cronin, C. Beugholt, E. Krickemeyer, M. Schmidtmann, H. Bˆgge, P.Kˆgerler, T. K. K. Luong, A. M¸ller, Angew. Chem. 2002, 114, 2929; Angew. Chem. Int. Ed. 2002, 41, 2805; b) G. Liu, Y.-G. Wei, Q. Yu, Q.Liu, S.-W. Zhang, Inorg. Chem. Commun. 1999, 2, 434.[9] a) M. Sadakane, M. H. Dickman, M. T. Pope, Angew. Chem. 2000, 112, 3036; Angew. Chem. Int. Ed. 2000, 39, 2914; b) P. Mialane, L.Lisnard, A. Mallard, J. Marrot, E. Antic-Fidancev, P. Aschehoug, D.Vivien, F. Se ¬ cheresse, Inorg. Chem. 2003, 42, 2102.[10] V. N. Molchanov, I. V. Tatjanina, E. A. Torchenkova, J. Chem. Soc.Chem. Commun. 1981, 93.[11] T. Yamase, H. Naruke, J. Chem. Soc. Dalton Trans. 1991, 285.[12] V. Shivaiah, P. V. N. Reddy, L. Cronin, S. K. Das, J. Chem. Soc. Dalton Trans. 2002, 3781.[13] See for example among the impressive work of J. Zubieta a) R. N.Devi, J. Zubieta, Inorg. Chim. Acta 2002, 332, 72; b) D. Hagrman, P. J.Hagrman, J. Zubieta, Angew. Chem. 1999, 111, 3359; Angew. Chem.Int. Ed. 1999, 38, 3165; c) D. Hagrman, C. Zubieta, D. J. Rose, J.Zubieta, R. C. Haushalter, Angew. Chem. 1997, 109, 904; Angew.Chem. Int. Ed. Engl. 1997, 36, 873.[14] P. Mialane, A. Dolbecq, L. Lisnard, A. Mallard, J. Marrot, F.Se ¬ cheresse, Angew. Chem. 2002, 114, 2504; Angew. Chem. Int. Ed.2002, 41, 2398.[15] A. M¸ller, C. Serain, Acc. Chem. Res. 2000, 33,2.[16] N. E. Brese, M. O×Keeffe, Acta Crystallogr. 1991, B47, 192.[17] J. F. Petit, A. Gleizes, J. C. Trombe, Inorg. Chim. Acta 1990, 167,51.[18] a) M. I. Khan, Q. Chen, J. Salta, C. J. O×Connor, J. Zubieta, Inorg.Chem. 1996, 35, 1880; b) A. M¸ller, C. Beugholt, P. Kˆgerler, H.Bˆgge, S. Bud×ko, M. Luban, Inorg. Chem. 2000, 39, 5176.[19] a) S. Niu, Z. Yang, Q. Yang, B. Yang, J. Chao, G. Yang, E. Z. Shen, Polyhedron 1997, 16, 1629; b) A. Panagiotopoulos, T. F. Zafiropoulos, S. P. Perlepes, E. Bakalbassis, I. Masson-Ramade, O. Kahn, A. Terzis, C. P. Raptopoulou, Inorg. Chem. 1995, 34, 4918; c) A. Ouchi, Y.Suzuki, Y. Ohki, Y. Koizumi, Coord. Chem. Rev. 1988, 92, 29.Received: December 16, 2002 [F4670] | [] | [] | ["[NC 4 H 12 ] 2 [Mo 22 O 52 (OH) 18 {La(H 2 O) 4 } 2 {La(CH 3 CO 2 ) 2 } 4 ]¥ 8H 2 O", "C 24 H 98 La 6 Mo 22 N 2 O 102"] | ["Na 2 MoO 4 ¥ 2H 2 O--0.190 g, 0.78 mmol", "Mo--0.038 g, 0.39 mmol", "LaCl 3 ¥ 7H 2 O--0.139 g, 0.39 mmol"] | [] | ["N 2 H 4 ¥ H 2 O--0.019 mL, 0.39 mmol"] | ["210 8C"] | ["48 h"] | ["CH 3 COOH--2 mL", "water--3 mL"]
jo901919m | Synthesis of (Buta-1,3-dien-2-yl)dimethyl(phenyl)silane (5).General Main Group Diene Synthesis Procedure. An ovendried, 100 mL, two-neck, round-bottom f lask equipped with a magnetic stir bar, addition funnel, and reflux condenser was charged with magnesium (1.6 equiv) followed by the addition of dibromoethane (11.0 mol %) i n THF (5 mL). | [] | [] | ["(Buta-1,3-dien-2-yl)dimethyl(phenyl)silane", "5"] | [] | ["magnesium--1.6 equiv", "dibromoethane--11.0 mol %"] | [] | [] | [] | ["THF--5 mL"]
c4ce00796d | The synthesis of 4. Zn(NO 3 ) 2 (0.2 mmol), N 1 ,N 4 -di(pyridin3-yl)naphthalene-1,4-dicarboxamide (0.2 mmol), naphthalene1,4-dicarboxylic acid (0.2 mmol), and H 2 O (8 ml) were sea led in a 25 ml Teflon reactor, heated at 160 °C for 3000 min, and then cooled to room temperature at 3 °Ch −1 . Subsequently, colorless block crystals were obtained in 29% yield based on Zn. The phase purit y of 4 is confirmed by XRD studies (Fig. S4†). | [] | [] | ["Zn(NO 3 ) 2", "N 1 ,N 4 -di(pyridin3-yl)naphthalene-1,4-dicarboxamide", "naphthalene1,4-dicarboxylic acid", "H 2 O"] | ["Zn(NO 3 ) 2--0.2 mmol"] | [] | ["N 1 ,N 4 -di(pyridin3-yl)naphthalene-1,4-dicarboxamide--0.2 mmol", "naphthalene1,4-dicarboxylic acid--0.2 mmol"] | ["160 \nC"] | ["3000 min"] | ["H 2 O--8 ml"]
zaac.200600362 | [{Cu(NO 3 )(bpy)(H 2 O)}2(µ-ox)] (4). Procedure A: To a solution of Cu(NO 3 ) 2 ·3H 2 O (0.64 g, 2.65 mmol) in 10 mL of water was added bpy (0.21 g, 1.34 mmol) and then H 2 GLYO (0.10 g, 1.32 mmol). The mixture was refluxed for 3 h with magnetic stirring and then left to cool to room temperature after which stirring was maintained for 2 weeks. The blue solution was filtered out, and the filtrate was concentrated slowly at room temperature until dryness and the precipitate crystallized from ethanol/water. Slow evaporation of the solvent afforded a few blue single crystals which were separated by hand. | [] | [] | ["{Cu(NO 3 )(bpy)(H 2 O)}2(µ-ox)"] | ["Cu(NO 3 ) 2 ·3H 2 O--0.64 g, 2.65 mmol"] | [] | ["bpy--0.21 g, 1.34 mmol", "H 2 GLYO--0.10 g, 1.32 mmol"] | ["reflux", "room temperature"] | ["3 h", "2 weeks"] | ["water--10 mL", "ethanol/water--N/A"]
s10870-010-9968-3 | Synthesis of the compound: An aqueous solution (3 mL) of Cd(CH 3 COO) 2 2H 2 O (0.10 mmol, 26 mg) was slowly added to a solution (6 mL) of H 3 SNDC (0.050 mmol, 15 mg) in DMF and water(1:1, v/v). Colorless crystals of 1 suitable for X-ray diffraction analysis were obtained on allowing the solution to stand at room temperature for about 2 months. Yield: 20.5%. Calc. (%) for C 24 H 42 O 30 S 2 Cd 3 :C, 23.7; H, 3.5. Found: C, 24.0; H, 3.8. Main IR bands (KBr, cm -1 ): 3458m, 1606m, 1564s, 1406vs, 1353m, 1193m, 1051m, 800m, 764w, 626m. | [] | [] | ["Cd(CH 3 COO) 2 \n2H 2 O(H 3 SNDC)(DMF)(H 2 O)"] | ["Cd(CH 3 COO) 2 \n2H 2 O--0.10 mmol, 26 mg"] | [] | ["H 3 SNDC--0.050 mmol, 15 mg"] | [] | ["about 2 months"] | ["DMF and water--(1:1, v/v)"]
ic050064g | Anal. Calcd (%) for [Fe 3 O(1,4-BDC) 3 (DMF) 3 ][FeCl 4 ]‚(DMF) 3 :C, 38.45; H, 4.15; N, 6.40. Found: C, 38.34; H, 4.63; N, 6.39. FT-IR (KBr, 3500-400 cm -1 ): 3440 (m), 2931 (w), 1663 (s), 1597 (vs), 1505 (m), 1439 (s), 1398 (vs), 1016 (m), 823 (m), 750 (s), 554 (s). | [] | [] | ["[Fe 3 O(1,4-BDC) 3 (DMF) 3 ][FeCl 4 ]‚(DMF) 3"] | [] | [] | [] | [] | [] | []
b103588f | release of two dmso and one water molecules per formula unit (calculated value is 25.70%) to yield 1b. The same transformation also occurs when crystals of 1a are left to dry in air at room temperature over a couple of weeks. (Found for the desolvated species: C, 33.41; H, 1.87; N, 11.01; S, 0.26. Calc. for C 14 H 10 Cl 4 Cu 2 N 4 : C, 33.42; H, 2.00; N, 11.14; S, 0.00%.) [Cu 2 (dpp)Cl 4 ] n 2. 0.76 mmol (178 mg) of dpp and 1.52 mmol (259 mg) of CuCl 2 ⴢ2H 2 O were added to 10 cm 3 of water and stirred at 70 ⬚C for 30 minutes. The solution was left to evaporate at room temperature until precipitation just started. | [] | [] | ["[Cu 2 (dpp)Cl 4 ] n", "C 14 H 10 Cl 4 Cu 2 N 4"] | ["CuCl 2 ⴢ2H 2 O--1.52 mmol (259 mg)"] | [] | ["dpp--0.76 mmol (178 mg)"] | ["70 ⬚C"] | ["30 minutes"] | ["water--10 cm3"]
chem.200802093 | Dissolution/reorganization of porous MOCNs in aqueous solutions of potassium chloride: Run 1: MOCN 1·6H 2 O (25.8 mg, 2.8 10 2 mmol) was dissolved in an aqueous solution of potassium chloride (1.0m, 6 mL, 6.0 mmol). After the solution was allowed to stand for about 30 days, pink crystals of 1·6H 2 O, identified by PXRD analysis and comparison of cell parameters (INDEX data) from single-crystal X-ray diffraction analysis, were obtained. Yield: 80% based on btec 4 (20.6 mg, 2.2  10 1 mmol). Elemental analysis (%) calcd for C 20 H 24 Co 3 K 2 O 26 (1·6H 2 O): C 25.68, H 2.59; found: C 25.79, H 2.51.Run 2: MOCN 2·4H 2 O (19.0 mg, 2.1 10 2 mmol) was dissolved in an aqueous solution of potassium chloride (1.0m, 8 mL, 8.0 mmol). After the solution was allowed to stand for about 40 days, green crystals of new Ni carboxylate coordination network, formulated as {K 2 ACHTUNGTRENNUNG[Ni 3 ACHTUNGTRENNUNG(btec) 2 ACHTUNGTRENNUNG(H 2 O) 4 ]·8H 2 O} n (2 ’ ·8H 2 O) by single-crystal X-ray diffraction analysis, and isostructural with 1·6H 2 O, were obtained. Yield: 71% based on btec 4 (13.9 mg, 1.510 2 mmol). Elemental analysis (%) calcd for C 20 H 24 K 2 Ni 3 O 26 (2 ’ ·6H 2 O,): C 25.70, H 2.59; found: C 25.25, H 2.37. | [] | [] | ["MOCN 1·6H 2 O", "MOCN 2·4H 2 O", "{K 2 [Ni 3 (btec) 2 (H 2 O) 4 ]·8H 2 O} n"] | [] | [] | [] | [] | ["30 days", "40 days"] | ["aqueous solution of potassium chloride--1.0m, 6 mL, 6.0 mmol", "aqueous solution of potassium chloride--1.0m, 8 mL, 8.0 mmol"]
j.jssc.2009.12.027 | 2.2. Syntheses of the compounds 2.2.1. Synthesis of [Sm(oqa) 2 (H 2 O) 4 ] 2 (ClO 4 ) 2 -(bpy) 2 (1) A mixture of Sm 2 O 3 (0.174 g, 0.50 mmol), Hoqa (0.102 g, 0.50 mmol), 4,4 0 -bipyridine (0.090 g, 0.50 mmol), HClO 4 (0.2 mL) and distilled water (10 mL) was sealed in a 20 mL Teﬂon-lined stainless-steel reactor and then heated to 120 1C for 48 h under autogenous pressure. After the sample was slowly cooled to room temperature at a rate of 5 1C/h, light-yellow block crystals of 1 were obtained by ﬁltration and washed with water. Yield: 42%. | [] | [] | ["[Sm(oqa) 2 (H 2 O) 4 ] 2 (ClO 4 ) 2 -(bpy) 2", "Sm 2 O 3"] | ["Sm 2 O 3--0.174 g, 0.50 mmol"] | [] | ["Hoqa--0.102 g, 0.50 mmol", "4,4 0 -bipyridine--0.090 g, 0.50 mmol"] | ["120 1C"] | ["48 h"] | ["distilled water--10 mL"]
chem.200500321 | IR bands (KBr): n˜ = 3429 (s, br), 2933 (vw), 2858 (vw), 1627 (vs), 1557 (m), 1473 (s), 1382 (vs), 1297 (m), 1226 (s), 1075 (m), 740 cm 1 (m); elemental analysis calcd (%) for C 84 H 86 Cu 4 Sm 2 N 8 O 26 : C 46.3, H 3.9, N 5.1; found: C 44.4, H 3.8, N 4.8.1 1 [LCu II Gd III (trim)(H 2 O) 2 ]·H 2 O (9): An aqueous solution (10 mL) of trimesic acid (0.1 mmol, 0.021 g) and sodium hydroxide (0.3 mmol, 0.012 g) was added to a solution containing [LCuGd(NO 3 ) 3 ] (0.1 mmol, 0.074 g) in water (10 mL). The resulting green microcrystalline precipitate was filtered off and washed with water. Single crystals were obtained by slow diffusion in an H-shaped tube of two aqueous solutions, one of them containing [LCuGd(NO 3 ) 3 ], and the other one a mixture of trimesic acid and sodium hydroxide. Selected IR bands (KBr): n˜ = 3309 (m, br), 3173 (w, br), 2983 (vw), 2938 (vw), 2842 (vs), 1622 (vs), 1576 (s), 1543 (s), 1469 (vs), 1415 (s), 1366 (vs), 1309 (s), 1225 (vs), 1067 (m), 948 (w), 775 (w), 742 (m), 727 cm 1 (m); elemental analysis calcd (%) for C 28 H 29 CuGdN 2 O 13 : C 40.9, H 3.5, N 3.4; found: C 40.2, H 3.5, N 3.3. | [] | [] | ["LCu II Gd III (trim)(H 2 O) 2 ", "C 28 H 29 CuGdN 2 O 13 "] | ["sodium hydroxide--0.3 mmol, 0.012 g", "[LCuGd(NO 3 ) 3 ]--0.1 mmol, 0.074 g"] | [] | ["trimesic acid--0.1 mmol, 0.021 g"] | [] | [] | ["water--10 mL"]
j.ica.2008.08.032 | 2.3. [{Cu 2 (bpyr)}{Cu 2 (bpyr)(H 2 O) 2 }(VO 2 ) 2 (HO 3 PCH 2 PO 3 ) 2 (HO 3 PCH 2 PO 3 H) 2 ](2) A solution of CuSO 4  5H 2 O (0.129 g, 0.52 mmol), 2,2 0 -bipyrimidine (0.050 g, 0.32 mmol), Na 3 VO 4 (0.069 g, 0.36 mmol), methylene diphosphonic acid (0.126 g, 0.70 mmol), and water (10.00 g, 555 mmol) was stirred brieﬂy and heated to 150 °C for 46 h. Dark blue blocks of 2 were recovered in 20% yield. Anal. Calc. for C 10 H 17 Cu 2 N 4 O 16 P 4 V: C, 16.0; H, 2.26; N, 7.45. Found: C, 16.3; H, 2.01; N, 7.23%.2.4. [Cu 2 (bpyr)(H 2 O) 2 (HO 3 PCH 2 CH 2 PO 3 H) 2 ](3) A solution of CuSO 4  5H 2 O (0.129 g. 0.52 mmol), 2,2 0 -bipyrimidine (0.050 g. 0.32 mmol), Na 3 VO 4 (0.060 g, 0.32 mmol), ethylene diphosphonic acid (0.136 g, 0.72 mmol), and water (10.00 g, 555 mmol) was stirred brieﬂy and heated to 150, then 180, and ﬁnally 200 °C for a total of 46 h. The dark purple solution from the hydrothermal reaction vessel was transferred into a test tube. In Metal-oxide node Secondary Metal Binucleating ligand 1-D 2-D 3-D Scheme 1. | [] | [] | ["{Cu 2 (bpyr)}{Cu 2 (bpyr)(H 2 O) 2 }(VO 2 ) 2 (HO 3 PCH 2 PO 3 ) 2 (HO 3 PCH 2 PO 3 H) 2 ", "[Cu 2 (bpyr)(H 2 O) 2 (HO 3 PCH 2 CH 2 PO 3 H) 2 ]"] | ["CuSO 4 ? 5H 2 O--0.129 g, 0.52 mmol", "Na 3 VO 4--0.069 g, 0.36 mmol", "Na 3 VO 4--0.060 g, 0.32 mmol"] | ["methylene diphosphonic acid--0.126 g, 0.70 mmol", "ethylene diphosphonic acid--0.136 g, 0.72 mmol"] | ["2,2 0 -bipyrimidine--0.050 g, 0.32 mmol"] | ["150 °C", "180 °C", "200 °C"] | ["46 h"] | ["water--10.00 g, 555 mmol"]
c6dt03595g | Green crystals were formed over a period of 4–5 d. The crystals were collected by filtration, washed with cold Me 2 CO (1 mL) and Et 2 O (1 mL), and dried in air. The green material proved to be compound 1 by IR spectroscopic comparison with the authentic material (vide supra). The yield was 35% (based on Cu II ). Analytical data, calcd for C 32 H 50 Cu 2 N 2 O 8 (found values are in parentheses): C 53.54 (53.03), H 7.04 (6.87), N 3.90 (4.11)%. The green filtrate from the above procedure was stirred overnight at room temperature. The resulting green solution was slowly filtered through a plug of silica gel (Davisil, Grade 634, 1.0 cm of silica gel into a porous glass funnel); after the addition of the filtrate on the funnel, the solution was allowed to stand undisturbed for 2 min and then the vacuum was turned on. This procedure was repeated and the colour of the final filtrate was yellow. Evaporation of the solvents (Me 2 CO, Et 2 O) in a rotary evaporator at room temperature gave a pale brown oily solid; the vacuum had to be turned oﬀ shortly after the removal of the solvents because the solid is rather volatile. The residue was treated with petroleum spirits, the resulting mixture was filtered, and the collected solid was washed with cold Et 2 O (2 × 1 mL) and dried in air to give ∼0.14 g (95% based on the acacdoH 2 used) of a pale yellow solid. Careful IR and Raman studies of the product proved that the solid was free qunx with slight contamination by acacdoH 2 . Raman peaks (cm −1 ): 1369s, 760s, 604m, 405m. | [] | ["2 min"] | ["compound 1"] | ["Cu II--NaN"] | [] | [] | [] | ["4-5 d", "overnight"] | ["Me 2 CO--1 mL", "Et 2 O--1 mL", "petroleum spirits--NaN"]
c0ce00490a | Synthesis of [Eu 2 (cpa) 3 (DMF) 2 ] n (4). Eu(NO 3 ) 3 $6H 2 O (89 mg, 0.2 mmol) was added to the water–DMF (5 : 5 mL) solution of 4chloroisophthalic acid (60.3 mg, 0.3 mmol), and the mixture was stirred for 10 min in air. The ﬁnal mixture was sealed in a 15 mL Telfon-lined stainless steel container and was heated at 100  C for 48 h. After the sample was cooled to room temperature, the colourless block crystals 4 were obtained in ca. 65% yield based on ligand. Anal. Calcd. for C 30 H 23 Cl 3 Eu 2 N 2 O 14 : C 34.46%, H 2.22%, N 2.68%. Found: C 34.88%, H 2.18%, N 2.62%. FT-IR (KBr, cm 1 ): 1585 (s), 1389 (s), 1355 (m), 1327 (m), 1061 (m), 1035 (m), 1024 (m), 943 (w), 875 (m), 816 (w), 623 (m), 555 (w), 524 (w). | [] | [] | ["[Eu 2 (cpa) 3 (DMF) 2 ] n", "C 30 H 23 Cl 3 Eu 2 N 2 O 14"] | ["Eu(NO 3 ) 3 $6H 2 O--89 mg, 0.2 mmol"] | [] | ["4chloroisophthalic acid--60.3 mg, 0.3 mmol"] | ["100 \nC"] | ["48 h"] | ["water–DMF--5 : 5 mL"]
hlca.200590187 | (Acetato-kO,kO'){4-[2-(pyridin-4-yl)ethyl]ethyl]pyridine-kN}lead(1) Perchlorate Homopolymer ({[Pb(mOAc )( m-ebp)](ClO 4 )} n ; 2). As described for 1, but with NaClO 4 replacing KSCN. After 20 d, white crystals were deposited in the cooler arm: 2 (40%) M.p. 2508 (dec).1 H-NMR (DMSO): 1.729 (s,3H);7.53(s,2H);7.60(d, 4 H); 8.60 (d,4H).13 C-{ 1 H} NMR (DMSO): 27.536 (MeCOO); 178.817 (MeCOO); 121.242, 130.567, 143.337, 150.183. Anal. calc. for C 14 H 13 ClN 2 O 6 Pb: C 30.69, H 2.39, N 5.11; found: C 30.80, H 2.50, N 5.30. | [] | [] | ["{[Pb(mOAc )( m-ebp)](ClO 4 )} n ", "C 14 H 13 ClN 2 O 6 Pb"] | ["Acetato-kO,kO'{4-[2-(pyridin-4-yl)ethyl]ethyl]pyridine-kN}lead(1) Perchlorate Homopolymer--NaN"] | [] | [] | [] | ["20 d"] | ["NaClO 4--NaN"]
zaac.201200039 | 119 Sn NMR ([D 6 ]DMSO): δ = –363.4 (s) ppm.Synthesis of 3: A mixture of Me 2 SnCl 2 (0.220 g 1.00 mmol) and AgNO 3 (0.340 g, 2.0 mmol) in dry methanol (40 mL) was stirred for 15 min. The white precipitate formed (AgCl) in the reaction mixture was removed by filtration and to the filtrate was added BPDO-II·2H 2 O (0.220 g, 1.0 mmol). The whole reaction mixture was stirred for 24 h at room temperature and the solid formed (cream-colored precipitate) was filtered and identified as 3. Single crystals of 3·2H 2 O were obtained from slow evaporation of its methanol-few drops of acidified water mixture. Yield 0.330 g (62%). M.p.: ⬎250 °C (decomp.). | [] | [] | ["3", "3·2H 2 O"] | ["Me 2 SnCl 2--0.220 g, 1.00 mmol", "AgNO 3--0.340 g, 2.0 mmol"] | [] | ["BPDO-II·2H 2 O--0.220 g, 1.0 mmol"] | ["room temperature"] | ["24 h"] | ["dry methanol--40 mL"]
c3dt50577d | 3-HgCl 2 : A solution of compound 3 (5 mg, 5.8 × 10 −3 mmol) in CHCl 3 (1 mL) was mixed with a solution of HgCl 2 (3.1 mg, 11.6 × 10 −3 mmol) in MeOH (1 mL). Colourless crystals suitable for X-ray diﬀraction were obtained after several days (2.6 mg, 23% yield). IR: ν = 1450, 1432, 1420, 1369, 1240, 1226, 1210, 1073, 1025, 984, 950, 791, 748, 703 cm −1 . Anal. calcd for C 100 H 84 Cl 14 Hg 4 N 8 O 11 S 8 : C, 38.39%; H, 2.71%; N, 3.58%; found: C, 37.91%; H, 2.62%; N, 3.27%.4-HgCl 2 : A solution of compound 4 (5 mg, 5.8 × 10 −3 mmol) in CHCl 3 (1 mL) was mixed with a solution of HgCl 2 (3.1 mg, 11.6 × 10 −3 mmol) in MeOH (1 mL). Colourless crystals suitable for X-ray diﬀraction were obtained after several days (1.8 mg, 20% yield). IR: ν = 1470, 1434, 1418, 1238, 1220, 1075, 1025, 840, 792, 750, 709 cm −1 . Anal. calcd for C 492.7 H 372.7 Cl 9.81 Hg 3 N 4 O 4 S 4 : C, 32.37%; H, 2.06%; N, 3.07%; found: C, 32.65%; H, 2.24%; N, 2.86%. | [] | [] | ["3-HgCl 2"] | ["HgCl 2--3.1 mg, 11.6 × 10 −3 mmol"] | [] | ["compound 3--5 mg, 5.8 × 10 −3 mmol"] | [] | ["several days"] | ["CHCl 3--1 mL", "MeOH--1 mL"]
ejic.201801291 | Tris(4′-carbomethoxybiphenyl)amine (2.50 g, 3.86 mmol) in 1,4-dioxane/H 2 O (10:3, 130 mL) was heated to 95 °C and then saturated KOH solution (10 mL) was added. The resulting mixture was refluxed for 48 h. Then, the solvent was evaporated under vacuum and water was added to the residue. After stirring the mixture at room temperature for 2 h, the pH was adjusted to 2 by adding concentrated HCl.The obtained solid was washed with water. Yield: 1.98 g (85.0 %).1 H NMR ([D 6 ]DMSO, 300 MHz): 7.22 (d, 6H, J = 8.4 Hz), 7.76 (d, 6H, J = 8.8 Hz), 7.805 (d, 6H, J = 8.8 Hz), 8.01 (d, 6H, J = 8.4 Hz). Elemental analysis (%) calcd for C 39 H 27 O 6 N: C, 77.34; H, 4.49; N, 2.31; found C, 77.24; H, 4.65; N, 2.45. | [] | ["2 h"] | ["Tris(4′-carbomethoxybiphenyl)amine"] | [] | ["KOH solution--10 mL", "HCl--concentrated"] | [] | ["reflux"] | ["48 h"] | ["1,4-dioxane--130 mL", "H 2 O--130 mL"]
j.ica.2007.03.048 | 2.1. Synthesis of compounds 1 and 2: [EX 3 (pyz)] 1 X = Br, Cl GaCl 3 (0.3 g, 1.7 mmol), pyrazine (0.16 g, 2.04 mmol) were add ed together under a stream of nitrogen. Tetrahydrofuran (from the bottle) was added directly to the Schlenk ﬂask, and a yellow colored solution was observed. The ﬂask was sealed and stirred for 16 h after which time the solvent was removed in vacuo and the powdery solid extracted into diethyl ether. After ﬁltration under anaerobic co nditions and storage at room temperature for 24 h, colorless needles were isolated. Yield 87%, m.p. 178–180 °C, decomposed, some sublimation observed immediately before decomposition, IR (KBr pellet, t cm 1 ): 3119.9, 3098.4, 3064.8, 2639.2, 2545.5, 1430.3, 1410.2.1 H NMR (CDCl 3 ,25°C) py razine protons appear at 9.008 ppm (singlet). No data for the 13 C nuc lei could be detected, even working with concentrated samples and increasing the number of scans (10 000) in the experiment.The synthesis of compound 2 was performed in an identical manner to 1. Yield = 85.1%, m.p.: 88–90 °C. | ["room temperature"] | ["24 h"] | ["[EX 3 (pyz)] 1 X = Br, Cl"] | ["GaCl 3--0.3 g, 1.7 mmol"] | [] | ["pyrazine--0.16 g, 2.04 mmol"] | [] | ["16 h"] | ["Tetrahydrofuran--from the bottle"]
j.ica.2017.01.022 | Yield = 32 mg (60%). M.p: 218–219 °C. FTIR (KBr, cm 1 ): 3443 N–H , 2103 C@N SCN , 1557 C@C bdmpzm , 673 S@C bdmpzm . HRMS (FTMS + pESI) m/z, calcd. for [M(L)] + : 267.1169; found: 267.0659 and for [M 2 (NCS)(L) 2 ] + 471.2922; found: 471.2051. UV/Vis bands (0.02 mM; CH 3 OH) k max, nm ( e ,dm 3 cm 1 mol 1 ): 400 (29,050).Anal. Calcd. for: C, 40.66; H, 4.20; N, 21.89 found: C, 40.46; H, 4.23; N, 21.80.2.3. X-ray structure determination The data collection was carried out on a single crystal with approximate dimensions of 0.370 mm  0.129 mm  0.071 mm. | [] | [] | ["NaN"] | [] | [] | [] | [] | [] | []
c0nj00631a | Yield: 29.8 mg (70%). Elemental anal. calcd (found) for C 8 H 6 N 4 O 6 SClAg: C, 22.37 (22.34); H, 1.41 (1.46); N, 13.04 (13.02)%. IR (KBr) n/cm 1 : 3436(w), 2361(m), 1397(s), 1345(s), 1086(vs), 879(w), 788(w), 613(m).Synthesis of [Ag(L)(NO 3 )] N (2) Complex 2 was obtained following the synthetic procedure of 1 using sulfonyldipyrazine (22 mg, 0.1 mmol) and AgNO 3 (17 mg, 0.1 mmol). Yield: 26.1 mg (67%). Elemental anal. | [] | [] | ["[Ag(L)(NO 3 )] N", "C 8 H 6 N 4 O 6 SClAg"] | ["AgNO 3 --17 mg, 0.1 mmol"] | [] | ["sulfonyldipyrazine--22 mg, 0.1 mmol"] | [] | [] | []
b916157k | 2. Analogously, 3.4 g (10 mmol) of NfOK 2 was found to dissolve in about 40 mL of boiling dry ethyl acetate (EtOAc).3. 1 g of NfOK 2 dissolves readily in ca. 25 mL pyridine at 90  C bath temperature to give on cooling colourless crystals of NfOK 2.Acetonitrile solvate of potassium nonaﬂate 5. After dissolving 3.4 g (10 mmol) NfOK 2 in ca. 20–30 mL of boiling absolute acetonitrile, subsequent cooling resulted in formation of colourless crystals, which were ﬁltered and washed with small Fig. 6 Packing diagram of rubidium nonaﬂate. View along the b axis. | [] | [] | ["NfOK 2"] | [] | [] | [] | [] | [] | ["boiling dry ethyl acetate (EtOAc)--40 mL", "pyridine--25 mL", "boiling absolute acetonitrile--20–30 mL"]
ic502921j | 1 H NMR (400 MHz, CDCl 3 ): δ 8.39.2.1.2. Synthesis of 1. A mixture of CuCl 2 ·2H 2 O (85 mg, 0.5 mmol), H 6 TTAB (45 mg, 0.1 mmol), DMF (7.5 mL), and H 2 O (7.5 mL) was sealed in a 23 mL Teﬂon-lined stainless steel vessel and heated at 90 °C for 3 days, and then cooled to room temperature. Dark green polyhedral crystals were obtained as a pure phase, washed by DMF, and dried at room temperature. Yield: 82%. IR (KBr, cm −1 ): 3400s, 2930w, 2361m, 1643vs, 1423vs, 1367vs, 1257w, 1097m, 819m, 729m, 660m, 486m. Elemental analysis calcd (%) for 1: C 31.60, H 3.65, N 6.14; found: C 31.54, H 3.76, N 6.48. | [] | [] | [] | ["CuCl 2 \n2H 2 O--85 mg, 0.5 mmol"] | [] | ["H 6 TTAB--45 mg, 0.1 mmol"] | ["90 °C"] | ["3 days"] | ["DMF--7.5 mL", "H 2 O--7.5 mL"]
ic4025487 | DNA stock solution was prepared by dilution of CT DNA to buﬀer solution (containing 150 mM NaCl and 15 mM trisodium citrate at pH 7.0) followed by exhaustive stirring at 4 °C for three days, and it was kept at 4 °C for no longer than a week. The concentration of the DNA solution was determined by the measurement of the UV absorption at λ max = 260 nm after 1:20 dilution using ε = 6600 M −1 cm −1 . | [] | [] | [] | [] | [] | [] | ["4 \t°C"] | ["three days"] | []
ic302010e | Synthesis of 3. An amount of 0.05 g (0.194 mmol) of 2hydroxybiphenyl-4,4′-dicarboxylic acid (H 2 (BPDC−OH)) and 0.181 g (0.5 mmol) of Zn(NO 3 ) 2 ·6H 2 O was dissolved in a 20 mL scintillation vial containing 10 mL of DMF and three drops of H 2 O. The vial was heated at 368 K for 16 h where a colorless microcrystalline solid was formed. Yield: 45% based on H 2 (BPDC−OH). | [] | [] | ["3"] | ["Zn(NO 3 ) 2 \n6H 2 O--0.181 g, 0.5 mmol"] | [] | ["2hydroxybiphenyl-4,4′-dicarboxylic acid (H 2 (BPDC−OH))--0.05 g, 0.194 mmol"] | ["368 K"] | ["16 h"] | ["DMF--10 mL", "H 2 O--three drops"]
ejic.201000436 | Synthesis of cpaH 2 : The ligand cpaH 2 was prepared by the reported literature procedure.[20] Synthesis of 1: A mixture of Zn(NO 3 ) 2 ·6H 2 O (450 mg, 1.51 mmol), cpaH 2 (50 mg, 0.25 mmol) and 4,4⬘-bipyridine (40 mg, 0.25), in ethanol (2 mL) and H 2 O (2 mL) were placed in a Teflon ® -lined stainless steel autoclave and heated to 130 °C for 72 h. After the mixture was cooled to room temperature at the rate of 0.1 °C/min, colorless crystals of 1 were collected, washed with water and ethanol, and dried at room temperature to give 32 % yield based on Zn(NO 3 ) 2 · 6H 2 O. Anal. calcd. for 1: C 46.11, H 3.59, N 3.84 %; found C 46.06, H 3.48, N 3.99 %. IR: ν ˜ = 3457 (w, br.), 3108 (s), 2926 (s), 1606 (m), 1536 (s), 1420 (m), 1339 (s), 1263 (m), 1225 (m), 1144 (m), 1088 (m), 852 (s), 823 (m), 781 (m), 643 (m) cm –1 . | [] | [] | ["cpaH 2", "1"] | ["Zn(NO 3 ) 2 \n6H 2 O--450 mg, 1.51 mmol"] | [] | ["cpaH 2--50 mg, 0.25 mmol", "4,4⬘-bipyridine--40 mg, 0.25"] | ["130 °C"] | ["72 h"] | ["ethanol--2 mL", "H 2 O--2 mL"]
ch10459 | Anal. Calc. for C 12 H 8 Ce 2 O 16 : C 20.92, H 1.16. Found: C 21.00, H 1.11 %.Pr 2 (C 4 O 4 ) 3 (H 2 O) 4 (3) The procedure was similar to the synthesis of 1 except that La(NO 3 ) 2  6H 2 O was replaced by Pr(NO 3 ) 3  6H 2 O. Green block crystals of 3 were obtained. Yield: 60 % (based on Pr). Anal. | [] | [] | ["C 12 H 8 Ce 2 O 16", "Pr 2 (C 4 O 4 ) 3 (H 2 O) 4"] | ["La(NO 3 ) 2 \n6H 2 O--NaN", "Pr(NO 3 ) 3 \n6H 2 O--NaN"] | [] | [] | [] | [] | []
c5dt00704f | 5Cl: I (1.05 g, 2.0 mmol) and KC 5 H 3 ( t Bu) 2 (0.43 g, 2.0 mmol), yield: 0.76 g, 57%. Anal. calc’d for C 39 H 45 FeClP 2 :C, 70.23; H, 6.80%. Found: C, 70.39; H, 6.72%. | [] | [] | ["FeCl: I", "C 39 H 45 FeClP 2 "] | ["I--1.05 g, 2.0 mmol", "KC 5 H 3 ( t Bu) 2 --0.43 g, 2.0 mmol"] | [] | [] | [] | [] | []
cg401581q | {[Ag(L 1 )(ClO 4 )]} n (5). Complex 5 was prepared in the same way as that of complex 1, except that AgClO 4 (20.7 mg, 0.1 mmol) was used instead of AgCF 3 COO. Colorless block single crystals for X-ray analysis were obtained in yield of 71% (based on L 1 ). Anal. Calcd for C 10 H 8 AgClN 4 O 4 S: C, 28.36; H, 1.90; N, 13.23%. Found: C, 28.17; H, 1.63; N, 13.42%. Main FT-IR absorptions (KBr pellets, cm −1 ): 3115 (m), 2361(m), 2338(m), 1645(w), 1576 (m), 1524(w), 1493 (m), 1313 (s), 1267 (w), 1240 (w), 1138 (m), 1113 (w), 1049 (m), 924 (w), 829 (m), 808 (m), 756 (w), 729 (w), 650 (w), and 500 (m). | [] | [] | ["[Ag(L 1 )(ClO 4 )] n"] | ["AgClO 4--20.7 mg, 0.1 mmol"] | [] | [] | [] | [] | []
zaac.200700327 | Preparation of [Cd(NIPH)(Bim)(H 2 O)] n (4) The title compound was prepared by the same procedure as the synthesis of 2. The yield was 60 % based on Cd. Element analysis calcd for C 15 H 11 N 3 O 7 Cd: C 39.37; H 2.42; N 9.18 %; found: C 39.18; H 2.26; N 9.23 %. IR (KBr, cm ⫺1 ) data: 3379(m), 1607(vs), Table 1 Crystal data and structure refinement for 1⫺4. | [] | [] | ["[Cd(NIPH)(Bim)(H 2 O)] n", "C 15 H 11 N 3 O 7 Cd"] | [] | [] | [] | [] | [] | []
c4dt00877d | Elemental analysis (%): calcd for (C 22 H 19 N 3 O 2 ) C: 73.93, H: 5.36, N: 11.76 (%); found C: 73.82, H: 35.31, N: 11.83.Synthesis of complexes 1–3. A mixture of MnX 2 (X = OAc − , Cl − ,NO 3 − , 0.02 mmol), L-MOM (0.04 mmol), H 2 O (0.2 mL), and MeOH (2 mL) in a capped vial was heated at 80 °C for one day. Yellow block-like crystals of 1–3 suitable for single-crystal X-ray diﬀraction were collected, washed with ether and dried in air. The products were not significantly aﬀected by a change in the molar ratio of Mn( II) and L-MOM (1 : 1, 2 : 1 or 1 : 2).Yield: 1, 10.8 mg, 78%; 2, 10.9 mg, 80%; 3, 11.6 mg, 81%.Elemental analysis data and IR of [Mn 3 L 6 ·2H 2 O] (1). Anal (%).Calcd for C 120 H 88 N 18 O 8 Mn 3 : C, 69.46; H, 4.27; N, 12.15.Found: C, 69.32; H, 4.36; N, 12.08. FTIR (KBr pellet): 3443.6(s), 1743.5(w), 1597.0(s), 1550.1(s), 1515.3(s), 1414.5(s), 1384.2(s), 1376.2(s), 1335.6(m), 1320.7(m), 1276.0(m), 1218.8(w), 1109.3(m), 1027.4(m), 1003.5(w), 833.8(m), 802.8(w), 760.3(w), 746.5(w), 657.6(m), 584.8(m), 513.0(m), 471.7(m). | [] | [] | ["C 22 H 19 N 3 O 2", "[Mn 3 L 6 ·2H 2 O]"] | ["MnX 2 (X = OAc − , Cl − ,NO 3 − )--0.02 mmol"] | [] | ["L-MOM--0.04 mmol"] | ["80 °C"] | ["one day"] | ["H 2 O--0.2 mL", "MeOH--2 mL"]
c2ce26028j | Synthesis of [Gd(IDA)(HIDA)] n (2) An aqueous mixture (10 mL) of GdCl 3 ?6H 2 O (0.186 g, 0.5 mmol), H 2 IDA (0.133 g, 1.0 mmol), and NaOH (0.020 g, 0.5 mmol) was placed in a 23 mL Telfon-lined stainless-steel autoclave and heated to 170 uC for three days and then cooled to room temperature at 5 uCh 21 . Colorless block crystals were obtained (yield 60%, based on Gd). Elemental Anal. calcd (%) for 2, C 8 H 11 O 8 N 2 Gd: C, 22.85; H, 2.63; N, 6.66; found: C, 22.80; H, 2.64; N, 6.66. IR data (KBr cm 21 ): 3201(m), 3111(w), 1667(m), 1573(s), 1494(w), 1421(s), 1288(m), 1209(w), 1140(w), 1086(w), 1031(w), 923(m), 723(w), 602(m), 549(m), 480(w). | [] | [] | ["[Gd(IDA)(HIDA)] n", "C 8 H 11 O 8 N 2 Gd"] | ["GdCl 3 ?6H 2 O--0.186 g, 0.5 mmol"] | [] | ["H 2 IDA--0.133 g, 1.0 mmol"] | ["170 uC"] | ["three days"] | ["NaOH--0.020 g, 0.5 mmol", "H 2 O--10 mL"]
j.molstruc.2007.03.027 | 2.2.2. Synthesis of complex 2 A mixture of 3CdSO 4 Æ 8H 2 O (0.41 g, 0.5 mmol), H 4 bta (0.25 g, 1 mmol), imidazole (0.12 g, 1.8 mmol ) KOH (0.07 g, 1.3 mmol) and water (15 ml) was stirred for 30 min at room temperature, then transferred to and sealed in a 25 ml Teﬂon-lined stainless steel reactor, and was heated at 170 C for 72 h. Upon cooling to room temperature, the purple cryst als were ﬁlter ed and washed with water. Yield: 38% based on Cd. Anal. | [] | [] | [] | ["3CdSO 4 Æ 8H 2 O--0.41 g, 0.5 mmol"] | ["KOH--0.07 g, 1.3 mmol"] | ["H 4 bta--0.25 g, 1 mmol", "imidazole--0.12 g, 1.8 mmol"] | ["170 \nC"] | ["72 h"] | ["water--15 ml"]
j.molstruc.2013.09.056 | Calc. for C 14 H 18 N 2 O 4 SiClAg: C, 37.39; H, 4.03; N, 6.23%. IR (KBr pellet, cm 1 ): 1597(m), 1462(w), 1425(m), 1229(w), 1130(s), 1087(s), 1052(s), 828(w), 730(m), 667(w), 620(w), 518(m), 488(m).2.4. Synthesis of [Ag(L)](BF 4 ) [Ag(L)](BF 4 ) was prepared in the same manner as the above [Ag(L)](ClO 4 ) in 64% yield, except that AgBF 4 was employed instead of AgClO 4 . mp 230 °C (dec.). Found: C, 38.30; H, 4.12; N, 6.39. Calc. | [] | [] | ["C 14 H 18 N 2 O 4 SiClAg"] | [] | [] | [] | [] | [] | []
c1dt10029g | Compound 5 was recrystallised by dissolving it in the minimum volume of MeCN and allowing Et 2 O to slowly diffuse into the solution. Crystals of the diethyl ether solvate 6 of suitable size were produced for single crystal X-ray diffraction. | [] | [] | ["Compound 5", "Compound 6"] | [] | [] | [] | [] | [] | ["MeCN--minimum volume", "Et 2 O--slowly diffuse"]
om7006216 | The volatiles were removed in vacuo, and the residue was rinsed with hexane and further recrystallized from THF/hexane to give red single crystals. Yield: 45 mg (78%). IR (KBr, cm -1 ): 2091 (ν CN ). | [] | [] | [] | [] | [] | [] | [] | [] | ["THF--NA", "hexane--NA"]
j.ica.2013.04.012 | 2.3.4. Synthesis of [Cu(I)(L 4 )] n (4) CuI (0.19 g, 1 mmol) dissolved in acetonitrile (20 mL) was added dropwise into a 20 mL chloroform solution of the ligand L 4 (0.416 g, 1 mmol) within 1 h. Then the yellowish reaction mixture was stirred at room temperature for another 1 h. Bright yellow Complex precipitated out. It was ﬁltered out and washed with 5 mL acetonitrile and dried in vacuo. Yield, 0.485 g (80%). Yellow single crystals, suitable for X-ray analysis were obtained by careful layering of 5 mL acetonitrile solution of CuI (4.75 mg, 0.025 mmol) onto a 5 mL chloroform solution of 10.4 mg (0.025 mmol) of the ligand L 4 . Anal. Calc. for C 26 N 6 H 20 CuI: C, 51.45; H, 3.32; N, 13.85. | [] | ["1 h"] | ["[Cu(I)(L 4 )] n"] | ["CuI--0.19 g, 1 mmol"] | [] | ["L 4--0.416 g, 1 mmol"] | ["room temperature"] | ["1 h"] | ["acetonitrile--20 mL", "chloroform--20 mL"]
ic2023727 | Synthesis of {[Er(H-DSNDA)(H 2 O) 4 ](H 2 O)} n (8). A mixture of Er(NO 3 ) 3 ·6H 2 O (0.0461 g, 0.1 mmol) and 4,8-disulfonyl-2,6naphthalenedicarboxylic acid (0.0376 g, 0.1 mmol) in a 1:1 molar ratio in 10 mL of H 2 O (pH = 3) was introduced into a Parr Teflonlined stainless steel vessel (25 mL). The vessel was sealed and heated to 140 °C. The temperature was held for 4 days, and then the mixture was cooled naturally to obtain pink crystals. Pink crystalline product was filtered, washed with H 2 O, and dried at ambient temperature. | [] | [] | ["{[Er(H-DSNDA)(H 2 O) 4 ](H 2 O)} n"] | ["Er(NO 3 ) 3 \n6H 2 O--0.0461 g, 0.1 mmol"] | [] | ["4,8-disulfonyl-2,6naphthalenedicarboxylic acid--0.0376 g, 0.1 mmol"] | ["140 °C"] | ["4 days"] | ["H 2 O--10 mL"]
ic8019809 | Tetrakis[(pyridin-4-yloxy)methyl]methane (1) (PETPE).5 A mixture of pentaerythritol (0.454 g, 3.33 mmol), 4-chloropyridinium chloride (2.00 g, 13.3 mmol), and NaOH (0.980 g, 24.5 mmol) in DMSO (30 mL) was heated at 60 °C for 72 h. The mixture was then cooled to 25 °C, and water (500 mL) was added. The resulting precipitate was separated by ﬁltration, washed with water, and dried under vacuum to give tetrakis[(pyridin-4-yloxy)methyl]methane (1; 1.28 g, 2.88 mmol, 86%) as a colorless solid. An analytically pure sample was obtained by crystallization from toluene: mp 188-190 °C (lit. | [] | [] | ["PETPE"] | [] | [] | ["pentaerythritol--0.454 g, 3.33 mmol", "4-chloropyridinium chloride--2.00 g, 13.3 mmol", "NaOH--0.980 g, 24.5 mmol"] | ["60 °C"] | ["72 h"] | ["DMSO--30 mL", "water--500 mL", "toluene--N/A"]
chem.201302119 | V 0 = 2.00 mL; titrant: 50.0 mm Na 2 L. Initial cell solution: C H 0 /C DPA 0 /C Np 0 = 4.6:1.50:1.50 mm, 0.10 mL titrant added (top); C H 0 /C DPA 0 /C Pu 0 = 0.10:0.265:0.26 mm, 0.30 mL titrant added (bottom). The spectra were normalized in terms of C Np 0 (top) and C Pu 0 (bottom). | [] | [] | [] | [] | [] | [] | [] | [] | []
c2ce06529k | Synthesis of Cd(L)(phen) (4). The synthesis of complex 4 was carried out as described above for complex 1, but starting with the mixture of Cd(NO 3 ) 2 $4H 2 O (0.05 mmol, 0.015 g), H 2 L (0.05 mmol, 0.028 g), phen (0.05 mmol, 0.010 g), N,N 0 -dimethylacetamide (DMA) (5 mL) and water (1 mL). The yield of the yellow rectangular crystals is ca. 45% based on Cd. Elemental anal. found: C, 55.03; H, 3.25; N, 4.95%. Calcd for CdC 26 H 18 N 2 O 6 : C, 55.09; H, 3.20; N, 4.94%. IR (cm 1 ): 3436(s), 2954(m), 1630(s), 1589(s), 1508(s), 1434(s), 1406(s), 1329(m), 1265(s), 1205(m), 1165(m), 1082(s), 955(w), 914(m), 843(m), 787(s), 727(m), 619(w), 555(w). | [] | [] | ["Cd(L)(phen)", "CdC 26 H 18 N 2 O 6"] | ["Cd(NO 3 ) 2 $4H 2 O--0.05 mmol, 0.015 g"] | [] | ["H 2 L--0.05 mmol, 0.028 g", "phen--0.05 mmol, 0.010 g"] | [] | [] | ["N,N 0 -dimethylacetamide (DMA)--5 mL", "water--1 mL"]
chem.201302455 | Dimethyl 5-(pyren-1-ylmethoxy)isophthalate (5): An oven-dried, two-necked flask was charged with dimethyl 5-hydroxyisophthalate (462.4 mg, 2.2 mmol), potassium carbonate (829.3 mg, 6 mmol), and potassium iodide (364.9 mg, 2.2 mmol) under a nitrogen atmosphere, and then dry acetonitrile (30 mL) was added. 1-(Bromomethyl)pyrene (590.3 mg, 2 mmol) was added in one portion and the resulting mixture was stirred under nitrogen at reflux for 24 h. | [] | [] | ["Dimethyl 5-(pyren-1-ylmethoxy)isophthalate"] | [] | ["potassium carbonate--829.3 mg, 6 mmol", "potassium iodide--364.9 mg, 2.2 mmol"] | ["dimethyl 5-hydroxyisophthalate--462.4 mg, 2.2 mmol", "1-(Bromomethyl)pyrene--590.3 mg, 2 mmol"] | ["reflux"] | ["24 h"] | ["acetonitrile--30 mL"]
acs.inorgchem.6b02199 | (H 8 btp: Y 3+ ), was dissolved at ambient temperature in a mixture of distilled water, HCl (6 M) and methanol (2 mL of each solvent), and placed inside a 10 mL IntelliVent microwave reactor. The reaction took place inside a CEM Focused Microwave Synthesis System Discover S-Class equipment, under constant magnetic stirring (controlled by the microwave equipment), at 100 °C for 60 min (using an irradiation power of 50 W). A constant ﬂow of air (ca. 20− 30 psi of pressure) ensured a close control of the temperature inside the reactor. The resulting product, [Y(H 5 btp)]·5.5H 2 O(1), was isolated as a white microcrystalline powder in suspension. Recovery by vacuum ﬁltration was not possible since the material was only stable in the mother liquor.The optimal synthetic conditions (100 °C; 60 min) were found by systematically varying the microwave parameters such as temperature (40, 60, 80, 100, and 135 °C) and irradiation time (1, 5, 15, 30, and 60 min). The irradiation power was maintained constant at 50 W. | [] | [] | ["[Y(H 5 btp)]·5.5H 2 O"] | ["Y 3+--NaN"] | [] | ["H 8 btp--NaN"] | ["100 \nC"] | ["60 min"] | ["distilled water--NaN", "HCl (6 M)--NaN", "methanol--2 mL"]
j.jssc.2016.10.030 | 2.5. Synthesis of [Ag(bpmi)(NO 3 )] (4) A mixture of bpmi (0.0039 g, 0.02 mmol), and AgNO 3 (0.0034 g, 0.02 mmol) was thoroughly dissolved in a mixed solvent of MeOH (4 mL) and H 2 O (2 mL). The mixture was stirred for 1 h and was subsequently ﬁltered. Green block crystals for X–ray diﬀraction were formed 2 weeks later. Crystals were collected by mechanical isolation and washed with MeOH (3×10 mL) then dried at 40 °C (Yield: 65%).Calcd. For C 13 H 15 AgN 6 O 3 : C, 37.97%; H, 3.68%; N, 20.44%. Found: C, 37.94%; H, 3.70%; N, 20.41%. IR (cm –1 , KBr): 3107 m, 2958 m, 2364 m, 1490 m, 1452 s, 1382 s, 1267 m, 1182 m, 1155 m, 1085 m, 972 w, 746 s. | [] | ["2 weeks"] | ["[Ag(bpmi)(NO 3)]", "C 13 H 15 AgN 6 O 3"] | ["AgNO 3--0.0034 g, 0.02 mmol"] | [] | ["bpmi--0.0039 g, 0.02 mmol"] | [] | ["1 h"] | ["MeOH--4 mL", "H 2 O--2 mL"]
c0dt00579g | Synthesis of [GdAg(Hbidc) 2 ]·3(H 2 O) (3) A procedure identical with 1 wasfollowedtoprepare3,except that Ce(NO 3 ) 3 ·6H 2 O was replaced by Gd(NO 3 ) 3 ·6H 2 O (0.2 mmol).Colorless square-shaped crystals were obtained with a yield of 0.1222 g (84% yield based on Gd(NO 3 ) 3 ). Elem. Anal. Calcd. for C18 H14Ag Gd N4 O11 (%): C, 29.72; H, 1.94; N, 7.70. Found: C, 29.75; H, 1.87; N, 7.67. IR spectrum (KBr, cm -1 ): 3384 m, 3127 m, 1542 s, 1476 s, 1423 s, 1277 w, 1130 w, 881 w, 819 w, 796 m, 762 w.Synthesis of [TbAg(Hbidc) 2 ]·3(H 2 O) (4) A procedure identical with 1 wasfollowedtoprepare4,except that Ce(NO 3 ) 3 ·6H 2 O was replaced by Tb(NO 3 ) 3 ·6H 2 O (0.2 mmol). | [] | [] | ["[GdAg(Hbidc) 2 ]\b3(H 2 O)", "[TbAg(Hbidc) 2 ]\b3(H 2 O)"] | ["Gd(NO 3 ) 3 \b6H 2 O--0.2 mmol", "Tb(NO 3 ) 3 \b6H 2 O--0.2 mmol"] | [] | ["Hbidc--not specified"] | [] | [] | []
j.poly.2014.02.032 | 2.2. Preparation 2.2.1. Synthesis of 1 A mixture of MnCl 2 4H 2 O (0.2 g, 1.0 mmol), Hmb (0.27 g, 2.0 mmol), bimb (0.19 g, 1.0 mmol) and water (8 mL) was placed in a 25-mL Teﬂon-lined stainless steel vessel. The pH value was then adjusted to 6.0 with 1 M NaOH solution and the mixture was heated at 160 °C for 3 days, and then the reaction system was cooled to room temperature. Yellow crystals were obtained in yield 61% (based on Mn). Anal. Calc. for 1: C, 60.00; H, 5.04; N, 6.66. Found: C, 59.95; H, 5.10; N, 6.64%. Selected IR (KBr): m (cm 1 ) = 3060(m), 2944(m), 2836(m), 1606(s), 1547(s), 1465(m), 1405(s), 1306(s), 1246(s), 1177(s), 1103(s), 851(s), 768(m), 667(m).2.2.2. Synthesis of 2 A mixture of MnCl 2 4H 2 O (0.2 g, 1.0 mmol), Hmob (0.28 g, 2.0 mmol), bimb (0.19 g, 1.0 mmol) and water (8 mL) was placed in a 25-mL Teﬂon-lined stainless steel vessel. The pH value was then adjusted to 6.0 with 1 M NaOH solution and the mixture was heated at 160 °C for 3 days, and then the reaction system was cooled to room temperature. Colorless crystals were obtained in yield 54% (based on Mn). Anal. Calc. for 2: C, 55.76; H, 4.68; N, 6.19. Found: C, 55.80; H, 4.63; N, 6.13%. Selected IR (KBr): m (cm 1 ) = 3058(m), 2946(m), 2833(m), 1605(s), 1547(s), 1465(m), 1405(s), 1306(s), 1246(s), 1177(s), 1103(s), 853(s), 768(m), 668(m). | [] | [] | ["1", "2"] | ["MnCl 2 \n4H 2 O--0.2 g, 1.0 mmol"] | [] | ["Hmb--0.27 g, 2.0 mmol", "bimb--0.19 g, 1.0 mmol", "Hmob--0.28 g, 2.0 mmol"] | ["160 °C", "160 °C"] | ["3 days", "3 days"] | ["water--8 mL"]
ejic.200390029 | Macrocycle 3c: This was prepared by the procedure described for 3a from 2 (0.100 g, 0.139 mmol) and Ph 2 P(CH 2 ) 4 PPh 2 (0.113 g, 0.083 mmol). The product was isolated as a colourless solid. Yield 0.110 g, 71%. | [] | [] | ["Macrocycle 3c"] | [] | [] | ["Ph 2 P(CH 2 ) 4 PPh 2--0.113 g, 0.083 mmol"] | [] | [] | []
chem.201303825 | (DSC, 5 degmin 1 ): 2738C (dec.); 13 C{ 1 H} NMR (101 MHz, [D 6 ]DMSO, 258 C): d= 123.2 (s, 2C, C(NO 2 ) 2 ), 160.3 (s, 2C, CC), 172.9 ppm (s, 2C, CC(NO 2 ) 2 ); 14 N NMR (29 MHz, [D 6 ]DMSO, 25 8C): d = 18 ppm (s, 4N, NO 2 ); Raman: n ˜ =1615 (56), 1544 (81), 1477 (14), 1444 (75), 1381 (4), 1336 (70), 1290 (31), 1226 (100), 1145 (30), 1097 (2), 1040 (3), 973 (75), 938 (14), 828 (46), 781 (7), 763 (2), 749 (2), 704 (4), 569 (5), 483 (10), 441 (2), 416 (3), 367 (7), 305 (8), 241 (6), 141 (24), 129 (19), 88 cm 1 (17); IR: n ˜ = 1532 (m), 1477 (m), 1462 (m), 1381 (m), 1344 (m), 1292 (w), 1193 (vs), 1131 (s), 1071 (s), 965 (s), 924 (m), 823 (s), 776 (s), 747 (vs), 731 (m), 725 cm 1 (s); MS (FAB + ): m/z (%)= 107.1 [Ag + ] + (20); MS (FAB  ) m/z (%): 451 [MAg]  (3): elemental analysis calcd (%) for C 6 N 8 O 10 Ag 2 (559.85): C 12.87, H 0.00, N 20.01; found: C 12.70, H 0.32, N 19.72.Preparation of bis-hydroxylammonium 5,5’-dinitromethyl-3,3’bis(1,2,4-oxadiazolate) (5) Hydroxylamine-hydrochloride (1.214 mmol) was dissolved in water (2 mL) and 4 (0.607 mmol) dissolved in water (5 mL) was added.The mixture was filtered warm and the solution was evaporated to dryness. A yellow solid remained. Yield: 178 mg (71%). M.p. (DSC, 5 deg min 1 ): 1568C (dec.); 1 H NMR (400 MHz, [D 6 ]DMSO, 258C): d = 10.06 (s, 6 H, NH 3 ), 3.46 ppm (s, 2 H, OH); 13 C{ 1 H} NMR (101 MHz, [D 6 ]DMSO, 258C): d =122.9 (s, 2 C, C(NO 2 ) 2 ), 160.4 (s, 2 C, CC), 172.9 ppm (s, 2C, CC(NO 2 ) 2 ); 14 N NMR (29 MHz, [D 6 ]DMSO, 258C): d =18 (s, 4N, NO 2 ), 353 ppm (s, 2N, NH 3 ); Raman: n ˜ = 1601 (46), 1541 (48), 1448 (82), 1354 (56), 1286 (15), 1246 (26), 1221 (53), 1170 (19), 1147 (35), 1089 (9), 1013 (13), 1001 (3), 965 (100), 937 (11), 840 (35), 785 (9), 711 (3), 568 (4), 473 (8), 428 (4), 373 (5), 319 (5), 212 (11), 112 (40), 91 cm 1 (40); IR: n ˜ = 3150 (w), 2969 (w), 1737 (s), 1586 (w), 1544 (m), 1518 (m), 1454 (s), 1409 (m), 1354 (s), 1292 (w), 1270 (m), 1226 (vs), 1161 (m), 1139 (m), 1066 (m), 1010 (m), 965 (s), 911 (w), 835 (m), 775 (m), 752 (s), 734 (m), 698 cm 1 (w); MS (FAB + ): m/z (%): 34 [NH 4 O + ] + (3); MS (FAB  ): m/z (%): 345 [MN 2 O 2 H 7 ]  (66), 378 [MNOH 4 ]  (4), 282 [MN 3 H 8 O 5 ]  (12), 266 [MN 3 H 8 O 6 ]  (7); elemental analysis calcd (%) for C 6 H 8 N 10 O 12 (412.19): C 17.48, H 1.96, N 33.98; found: C 17.29, H 2.11, N 33.13.The experimental part of compounds 6–13 can be found in the Supporting Information.Acknowledgements Financial support of this work by the Ludwig-Maximilian University of Munich (LMU), the U.S. Army Research Laboratory (ARL) under grant no. W911NF-09–2–0018, the Armament Research, Development and Engineering Center (ARDEC) under grant nos. W911NF-12–1–0467 and W911NF-12–1–0468, and the Office of Naval Research (ONR) under grant nos. ONR.N00014–10–1–0535 and ONR.N00014–12–1–0538 is gratefully acknowledged. The authors acknowledge collaborations with Dr. Mila Krupka (OZM Research, Czech Republic) in the development of new testing and evaluation methods for energetic materials and with Dr. Muhamed Suceska (Brodarski Institute, Croatia) in the development of new computational codes to predict the detonation and propulsion parameters of novel explosives. We are indebted to and thank Drs. Betsy M.Rice and Brad Forch (ARL, Aberdeen, Proving Ground, MD) for many inspired discussions Keywords: crystal structure · density · energetic materials · explosives · oxadiazoles [1] a) J. Akhaven in Chemistry of Explosives, 2nd ed., RSC Paperbacks, Cambridge, 2005; b) Military Explosives, Department of the army technical manual, TM 9 –1300 – 1214.[2] L. E. Fried, M. R. Manaa, P. F. Pagoria, R. L. Simpson, Ann. Rev. Mater. Res.2001, 31 , 291 –321.[3] H. Gao, J. M. Shreeve, Chem. Rev. 2011, 111, 7377 –7436.[4] a) V. Thottempudi, F. Forohor, D. A. Parrish, J. M. Shreev e, Angew. Chem.2012, 124, 10019 –10023; Angew. Chem. Int. Ed. 2012, 51, 9881 – 9885.[5] a) V. Thottempudi, H. Gao, J. M. Shreeve, J. Am. Chem. Soc. 2011, 133, 6464– 6471; b) K. Wang, D. A. Parrish, J. M. Shreeve, Chem. Eur. J. 2011, 17, 14485 –14492.[6] a) R. P. Singh, R. D. Verma, D. T. Meshri, J. M. Shreeve, Angew. Chem.2006, 118, 3664– 3682; Angew. Chem. Int. Ed. 2006, 45, 3584 –3601; b) M. Gçbel, K. Karaghiosoff, T. M. Klapçtke, D. G. Piercey, J. Stierstorfer, J. Am. Chem. Soc. 2010, 132, 17216 –17226; c) J. Stierstorfer, dissertation, 2009, Ludwig-Maximilians-Universitt Mnchen.[7] H. V. Huynh, M. A. Hiskey, J. G. Archuleta, E. L. Roemer, R. Gilardi, Angew.Chem. 2004, 116, 5776– 5779; Angew. Chem. Int. Ed. 2004, 43, 5658– 5661.[8] a) K. L. Altmann, L. H. Merwin, W. P. Norris, W. S. Wilson R. Gilardi, Naval Air Warfare Center Weapons Division, NAWCWPNS 8277 1996,1–57; b) A. M. Churakov, V. A. Tartakovsky, Chem. Rev. 2004, 104, 2601 –2616.[9] N. Fischer, D. Izsak, T. M. Klapçtke, S. Rappenglck, J. Stierstorfer, Chem.Eur. J. 2012, 18, 4051 – 4062.[10] D. Fischer, N. Fischer, T. M. Klapçtke, D. G. Piercey, J. Stierstorfer, J.Mater. Chem. 2012 , 22, 20418 –20422.[11] a) R. Wang, H. Xu, Y. Guo, R. Sa, J. M. Shreeve, J. Am. Chem. Soc. 2010, 132, 11904 –11190; b) A. A. Dippold, T. M. Klapçtke, Chem. Eur. J. 2012, 18, 16742– 16753.[12] D. A. Brooks, United States Patent, 1969, 3,615,633.[13] O. Trauth, Badische Anilin- und Soda-Fabrik, Deutsches Patentamt, 1957, 1049025.[14] C. Zhao, H. Wang, X. Ran, B. Bai, Y. Zhang, M. Li, Chin. J. Chem. 2012, 30, 785– 790.Chem. Eur. J. 2014, 20, 1410 – 1417 www.chemeurj.org  2014 Wiley-VCH Verlag GmbH & Co. KGaA, Weinheim1416 Full Paper [15] C. K. C. Nagaraj, M. S. Niranjan, S. Kiran, Int. J. Pharm. Pharm. Sci. 2011, 3, 9 –16.[16] A. R. Katritzky, G. L. Sommen, A. V. Gromova, R. M. Witek, P. J. Steel, R.Damavarapu, Chem. Heterocycl. Compd. 2005, 41, 111 – 118.[17] B. Wang, G. Zhang, H. Huo, Y. Fan, X. Fan, Chin. J. Chem. 2011, 29, 919 – 924.[18] P. W. Leonard, D. E. Chavez, P. F. Pagoria, D. L. Parrish, Propellants Explos.Pyrotech. 2011 , 36, 233 –239.[19] J. K. Augustine, V. Akabote, S. G. Hegde, P. Alagarsamy, J. Org. Chem.2009, 74 , 5640 –5643.[20] A. L. Braga, D. S. Ldtke, E. E. Alberto, L. Dornelles, W. A. Severo Filho, V. A. Corbellini, D. M. Rosa, R. S. Schwab, Synthesis 2004, 1589– 1594.[21] V. V. Kiseleva, A. A. Gakh, A. A. Fainzil’berg, Russ. Chem. Bull. 1991, 1888– 1895.[22] C. Richardson, P. J. Steel, Inorg. Chem. Commun. 2007, 10, 884– 887.[23] L. Zhanxi ong, O. Yuxiang, C. Boren, http://www.mdpi.org/cji/cji/2001/ 033013ne.htm (accessed: 11.12.2013), 2001, 3, 13.[24] T. M. Klapçtke, J. Stierstorfer, A. U. Wallek, Chem. Mater. 2008, 20 , 4519 – 4530.[25] C. Xue, J. Sun, B. Kang, Y. Liu, X. Li u, G. Song, Q. Xue, Propellants Explos.Pyrotech. 2010, 35, 333 –338.[26] http://www.linseis.com.[27] NATO standardization agreement (STANAG) on explosives, impact sensitivity tests, no. 4489, 1st ed., September 17, 199 9.[28] WIWEB-Standardarbeitsanweisung, Nr. 4 – 5.1.02, Ermittlung der Explosionsgefhrlichkeit (impact sensitivity tests with a drophammer), Nov. 8, 2002.[29] a) http://www.bam.de; b) www.reichel&partner.de.[30] NATO standardization agreement (STANAG) on explosive, friction sensitivity tests, no. 4487, 1st ed., August 22, 2002.[31] WIWEB-Standardarbeitsanweisung, Nr. 4 – 5.1.03, Ermittlung der Explosionsgefhrlichkeit oder der Reibeempfindlichkeit mit dem Reibeapparat, Nov. 8, 2002.[32] Impact: insensitive 40 J, less sensitive 35 J, sensitive 4 J, very sensitive 3 J. Friction: insensitive > 360 N, less sensitive 360 N, sensitive < 360 N, very sensitive > 80 N, extremely sensitive > 10 N. According to the UN Recommendations on the Transport of Dangerous Goods, ( + ) indicates “not safe for transport”.[33] a) http://www.ozm.cz/testing-instruments/smallscaleelectrostatic-discharge-tester.htm; b) V. Pelik, OZM research, Czech Republic, private communication.[34] R. Meyer, J. Kçhler, A. Homburg, Explosives, 5th ed., Wiley-VCH, Weinheim, 2002, p. 235 (for PETN), p.68 (for RDX).[35] E. A. Zhurova, A. I. Stash, V. G. Tsirelson, V. V. Zhurov, E. V. Bartashevich, V. A. Potemkin, A. A. Pinkerton, J. Am. Chem. Soc. 2006, 128, 14728– 14734.[36] J. Trotter, Acta Cryst. 1963, 16, 698– 699.[37] P. Hakey, W. Ouellette, J. Zubieta, T. Korter, Acta Cryst. E 2008, 64, o1428.[38] C. S. Choi, E. Prince, Acta Cryst. B 1972, 28, 2857 –2862.[39] Gaussian 09, Revision A.02, M. J. Frisch, G. W. Trucks, H. B. Schlegel, G. E.Scuseria, M. A. Robb, J. R. Cheeseman, G. Scalmani, V. Barone, B. Mennucci, G. A. Petersson, H. Nakatsuji, M. Caricato, X. Li, H. P. Hratchian, A. F. Izmaylov, J. Bloino, G. Zheng, J. L. Sonnenberg, M. Hada, M. Ehara, K. Toyota, R. Fukuda, J. Hasegawa, M. Ishida, T. Nakajima, Y. Honda, O.Kitao, H. Nakai, T. Vreven, J. A. Montgomery, Jr., J. E. Peralta, F. Ogliaro, M. Bearpark, J. J. Heyd, E. Brothers, K. N. Kudin, V. N. Staroverov, R. Kobayashi, J. Normand, K. Raghavachari, A. Rendell, J. C. Burant, S. S. Iyengar, J. Tomasi, M. Cossi, N. Rega, J. M. Millam, M. Klene, J. E. Knox, J. B.Cross, V. Bakken, C. Adamo, J. Jaramillo, R. Gomperts, R. E. Stratmann, O. Yazyev, A. J. Austin, R. Cammi, C. Pomelli, J. W. Ochterski, R. L. Martin, K. Morokuma, V. G. Zakrzewski, G. A. Voth, P. Salvador, J. J. Dannenberg, S. Dapprich, A. D. Daniels, O. Farkas, J. B. Foresman, J. V. Ortiz, J. Cioslowski, D. J. Fox, Gaussian, Inc., Wallingford, CT, USA, 2009 .[40] a) L. A. Curtiss, K. Raghavachari, P. C. Redfern, J. A. Pople, J. Chem. Phys.1997, 106, 1063; b) E. F. C. Byrd, B. M. Rice, J. Phys. Chem. A 2006, 110, 1005– 1013; c) B. M. Rice, S. V. Pai, J. Hare, Combust. Flame 1999, 118, 445– 458.[41] T. Altenburg, T. M. Klapçtke, A. Penger, J. Stierstorfer, Z. Anorg. Allg.Chem. 2010, 636, 463 – 471.[42] a) H. D. B. Jenkins, H. K. Roobottom, J. Passmore, L. Glasser, Inorg. Chem.1999, 38, 3609 –3620; b) H. D. B. Jenkins, D. Tudela, L. Glasser, Inorg.Chem. 2002, 41, 2364 –2367.[43] a) M. Suc ´ eska, Brodarski Institute, Zagreb, Croatia, EXPLO5 5.05 program, 2006; b) M. Suceska, Propellants Explos. Pyrotech. 1991, 16, 197– 202.Received: September 30, 2013 Published online on December 27, 2013 Chem. Eur. J. 2014, 20, 1410 – 1417 www.chemeurj.org  2014 Wiley-VCH Verlag GmbH & Co. KGaA, Weinheim1417 Full Paper | [] | [] | ["bis-hydroxylammonium 5,5’-dinitromethyl-3,3’bis(1,2,4-oxadiazolate) (5)"] | [] | [] | ["Hydroxylamine-hydrochloride--1.214 mmol", "4--0.607 mmol"] | [] | [] | ["water--2 mL", "water--5 mL"]
c3ce40785c | The solid was filtered off and washed with excess cold water to give a white powder. Yield: 1.4 g (96%). Anal calcd for C 22 H 30 N 4 O 2 (MW = 382.50): C, 69.08; H, 7.91; N, 14.65%. | [] | [] | ["C 22 H 30 N 4 O 2"] | [] | [] | [] | [] | [] | []
b804996c | Diamagnetic corrections were made with Pascal’s constants.2.2. Synthesis [Mn{Mn 3 (l 3 -OH)(bta) 3 (H 2 O) 6 } 2 ](1).Amixtureof Na[N(CN) 2 ] (0.40 mmol), MnCl 2 ·4H 2 O (0.60 mmol) and NaN 3 (0.80 mmol) in water (15 mL) was stirred for 10 min, and then heated in a 23 mL Teﬂon-lined autoclave at 110 ◦ Cfor 3 days. After cooling to room temperature, colourless crystals and some red–brown powder impurities were obtained. Our efforts to synthesize a pure sample of 1 were unsuccessful, with the surfaces of the crystals always being contaminated with small red–brown particles, which are difﬁcult to remove. We also tried to manually sort the crystals, but no satisfactory analytical results were obtained after several attempts. The crystals suitable for single-crystal X-ray analysis and IR measurements were obtained by cutting off the red–brown particles. IR (KBr cm −1 ): 3582 w, 3521 s, 3158 s, 3049 s, 2920 s, 1629 vs, 1516 vs, 1429 m, 1318 m, 1181 m, 1146 m, 863 m, 800 m, 746 m, 675 w, 618 w. | [] | [] | ["[Mn{Mn 3 (l 3 -OH)(bta) 3 (H 2 O) 6 } 2 ]", "NaN(CN) 2", "MnCl 2 \n4H 2 O", "NaN 3"] | ["MnCl 2 \n4H 2 O--0.60 mmol"] | [] | ["Na[N(CN) 2]--0.40 mmol", "NaN 3--0.80 mmol"] | ["110 \nC"] | ["3 days"] | ["water--15 mL"]
b606523f | [Cu 2 (L 2 ) 2 (dps)] n A stirred solution of [Cu 2 (L 2 ) 2 ] (78 mg, 0.1 mmol) and 4,4  dipyridyl sulﬁde (19 mg, 0.1 mmol) in THF (10 ml) was brought to reﬂux and allowed to cool. Slow evaporation of the reaction mixture afforded the title compound (31 mg, 32%) as pale green crystals that were employed for an X-ray crystallographic study.Found: C, 61.63; H, 5.90; N, 3.48. Calc. for C 50 H 56 Cu 2 N 2 O 8 S: C, 61.77; H, 5.81; N, 2.88%. UV-Vis (solid state): 447, 613 nm. FTIR (KBr): 2961, 1479, 1415, 1358, 1219, 1186, 774, 708, 685 cm −1 . | [] | [] | ["[Cu 2 (L 2 ) 2 (dps)] n"] | ["Cu 2 (L 2 ) 2--78 mg, 0.1 mmol"] | [] | ["4,4  dipyridyl sulﬁde--19 mg, 0.1 mmol"] | ["reflux"] | [] | ["THF--10 ml"]
om201226s | Synthesis of [AgL 2 ]Br·H 2 O (1). To a CH 3 CN solution (20 mL) of LBr (50.0 mg, 0.103 mmol) was added a freshly prepared black powder of Ag 2 O (5.97 mg, 0.0258 mmol), and the mixture was stirred at room temperature until complete disappearance of Ag 2 O. The mixture was then ﬁltered through Celite, and the resulting colorless solution was evaporated to 2 mL. Addition of Et 2 O gave a powder product of 1 (40 mg, 76%). Single crystals were obtained by diﬀusion of ether into an acetonitrile solution of the complex for 1 week. Mp: >300 °C. Anal. Calcd for AgL 2 Br·4H 2 O(C 50 H 48 N 12 AgBrO 4 ): C, 56.19; H, 4.53; N, 15.73. Found: C, 56.31; H, 4.17; N, 15.53. | [] | ["1 week"] | ["[AgL 2 ]Br·H 2 O", "C 50 H 48 N 12 AgBrO 4"] | ["Ag 2 O--5.97 mg, 0.0258 mmol"] | [] | ["LBr--50.0 mg, 0.103 mmol"] | [] | [] | ["CH 3 CN--20 mL", "Et 2 O--2 mL"]
jhet.821 | HCl (60 mL). The solution is transferred to a 1000-mL separatory funnel and extracted with ethyl acetate (3 150 mL).The combined ethyl acetate extracts are washed with 100 mL of brine, dried over MgSO 4 , and then concentrated in vacuo to yield the product. The yield is 76.8 g (0.60 mol). | [] | [] | [] | [] | ["HCl--60 mL"] | [] | [] | [] | ["ethyl acetate--3 x 150 mL"]
om700919h | Reaction of LaBr 3 (THF) 4 /3 LiCH 2 SiMe 3 with HL1. Solid LiCH 2 SiMe 3 (280 mg, 3.00 mmol) was added to a suspension of LaBr 3 (THF) 4 (0.66 g, 1.00 mmol) in THF (10 mL, ambient temperature). Within 5 min a colorless solution had formed. The solution was stirred for 30 min, after which HL1 (0.42 g, 1.00 mmol) was added. The resulting yellowish solution was stirred for 18 h, after which the volatiles were removed under vacuum. The mixture was extracted with a pentane/toluene mixture (1:1, 50 mL). | [] | [] | [] | ["LaBr 3 (THF) 4--0.66 g, 1.00 mmol"] | ["LiCH 2 SiMe 3--280 mg, 3.00 mmol"] | ["HL1--0.42 g, 1.00 mmol"] | [] | ["30 min", "18 h"] | ["THF--10 mL"]
s1070328419100087 | Synthesis of II. The mixture of ester of H 2 L (9.4 mg, 0.026 mmol) and Cd(NO 3 ) ∙ 6H 2 O (11 mg, 0.039 mmol), 5 mL H 2 O and 5 mL DMF was heated to 100°C for 96 h in a 20 mL glass vial, and then cooled to room temperature, finally colorless needle crystals For C 40 H 32 N 4 O 12 Zn 2 Anal. calcd., % C, 53.84 H, 3.58 N, 6.28 Found, % C, 53.70 H, 3.45 N, 6.17 N H N + 2 Br OMeO K 2 CO 3 MeCN N N O OMe O OMe Br were afforded. The crystalline solid of II can be obtained in a range temperature from 85 to 160°C. The different reaction conditions are responsible for the sizes of the needle-shaped crystals. The yield was 80% (based on H 2 L). | ["85 to 160°C"] | [] | ["II", "C 40 H 32 N 4 O 12 Zn 2"] | ["Cd(NO 3 ) ∙ 6H 2 O--11 mg, 0.039 mmol"] | [] | ["ester of H 2 L--9.4 mg, 0.026 mmol"] | ["100°C"] | ["96 h"] | ["H 2 O--5 mL", "DMF--5 mL"]
c1ce05466j | Synthesis of [Cu(btb)(HCOO) 2 (H 2 O) 2 ] n (1) A 10 mL portion of EtOH/H 2 O (1 : 1, v/v) solution was carefully layered over an aqueous solution (10 mL) of Cu(HCOO) 2 $4H 2 O (0.113 g, 0.5 mmol) in a test tube. Then 10 mL of EtOH solution of btb (0.096 g, 0.5 mmol) was carefully layered above the EtOH/ H 2 O solution. Blue single crystals of 1 were obtained after the mixture was allowed to stand at room temperature for three weeks, a 46% yield (0.088 g) was achieved. Anal. calc. for C 10 H 18 CuN 6 O 6 (1): C, 31.46; H, 4.75; N, 22.01%. Found: C, 31.39; H, 4.71; N, 21.96%. IR data (cm 1 ): 3457m, 2878w, 1528m, 1381s, 1211w, 1134s, 995s, 910w, 764w, 679m, 648m, 563w, 463m. | [] | [] | ["[Cu(btb)(HCOO) 2 (H 2 O) 2 ] n", "C 10 H 18 CuN 6 O 6"] | ["Cu(HCOO) 2 $4H 2 O--0.113 g, 0.5 mmol"] | [] | ["btb--0.096 g, 0.5 mmol"] | [] | ["three weeks"] | ["EtOH/H 2 O--1 : 1, v/v"]
00958970902870902 | 2.2.2. [Mn(BBA) 2 (H 2 O) 2 ] .4H 2 O (2). This compound was prepared by the same method as for 1 except that the amount of NaOH used in 2 was 2.0 mg (0.05 mmol), and colorless crystals of 2 suitable for structural analysis were isolated. Yield 65%. Anal. | [] | [] | ["[Mn(BBA) 2 (H 2 O) 2 ] .4H 2 O", "2"] | [] | ["NaOH--2.0 mg, 0.05 mmol"] | ["BBA--NaN"] | [] | [] | []
acs.cgd.5b00423 | Synthesis of [Zn(H 2 L2)] (3). A mixture of Zn(CH 3 COO) 2 ·2H 2 O (0.1202 g, 0.5481 mmol) and H 4 L2 (0.0638 g, 0.211 mmol) in 8.0 mL of distilled water with the pH value adjusted to 1.67 was sealed into a Parr Teﬂon-lined autoclave (23 mL) and heated at 120 °C for 12 h. | [] | [] | ["[Zn(H 2 L2)]", "NaN"] | ["Zn(CH 3 COO) 2 \n2H 2 O--0.1202 g, 0.5481 mmol"] | [] | ["H 4 L2--0.0638 g, 0.211 mmol"] | ["120 °C"] | ["12 h"] | ["distilled water--8.0 mL"]
c4ce00029c | Calc. for C 16 H 14 O 2 : C, 80.65%; H, 5.92%. Found: C, 80.58%; H, 5.87%.1 H NMR (CDCl 3 , ppm): δ 1.63 (d, 3H, –CH 3 ), 5.29 (q, 1H, –CH), 7.49 (d, 4H, m-Ph), 7.59 (m, 2H, p-Ph), 7.99 (m, 4H, o-Ph). IR (KBr, cm −1 ): 3062 (m), 2988 (m), 2865 (w), 1689 (vs), 1666 (vs), 1595 (s), 1577 (m), 1491 (w), 1449 (s), 1372 (w), 1345 (s), 1305 (m), 1284 (s), 1231 (s), 1205 (s), 1181 (m), 1102 (w), 1077 (w), 1025 (w), 1000 (w), 968 (s), 945 (s), 849 (w), 791 (m), 748 (m), 709 (s), 693 (s), 684 (s), 650 (w), 617 (w), 576 (m), 478 (w). | [] | [] | ["C 16 H 14 O 2"] | [] | [] | [] | [] | [] | []
cg801308u | Synthesis of [(CH 3 ) 2 NH 2 ][Zn 2 (BDC)(BTB)] · 3DMF · 2H 2 O (MCF26, 2). A mixture of H 2 BDC (0.013 g, 0.075 mmol), H 3 BTB (0.033 g, 0.075 mmol), acetamide (0.013 g, 0.225 mmol), and Zn(ClO 4 ) 2 · 6H 2 O (0.084 g, 0.225 mmol) in N,N′-dimethylformamide (DMF) (6 mL) was stirred at room temperature for 4 h. After ﬁltrating, the ﬁltrate was stood for about 6 months with the pale-yellow crystals of 2 gradually appeared, which can be collected by ﬁltrating and washing with ethanol. | [] | ["about 6 months"] | ["[(CH 3 ) 2 NH 2 ][Zn 2 (BDC)(BTB)] · 3DMF · 2H 2 O", "MCF26, 2"] | ["Zn(ClO 4 ) 2 · 6H 2 O--0.084 g, 0.225 mmol"] | [] | ["H 2 BDC--0.013 g, 0.075 mmol", "H 3 BTB--0.033 g, 0.075 mmol", "acetamide--0.013 g, 0.225 mmol"] | ["room temperature"] | ["4 h"] | ["N,N′-dimethylformamide (DMF)--6 mL", "ethanol--washing"]
b818745b | [Ag 2 (L 2 ) 2 ](NO 3 ) 2 (CH 3 OH), 9. Yellow block single crystals.Yield: about 35% (based on L 2 ). IR n KBr (cm 1 ): 3425 m, br, 3060 w, 1588 m, 1480 w, 1454 w, 1364 vs, 1311 vs, 1250 m, 1155 m, 1094 w, 1029 w, 992 w, 788 s, 713 w, 605 w. | [] | [] | ["[Ag 2 (L 2 ) 2 ](NO 3 ) 2 (CH 3 OH)"] | [] | [] | [] | [] | [] | []
j.poly.2011.11.039 | 300 °C (dec.); molar conductivity k =17 Smcm 2 mol 1 (acetone); Anal. Calc. for C 13 H 20 NiN 6 O 6 C 37.62; H 4.86; N 20.25. Found: C 37.96; H 4.85; N 22.48%. IR bands, cm 1 : 1049 (NO 3 , m 1 ), 802 (NO 3 , m 2 ), 1491, 1273 (NO 3 , m 3 ), 1558 ( m Pz ), 1385 (Pz, bCH), 1082 (Pz ring breathing). UV–Vis bands (EtOH), k max ,nm( e , dm 3 cm 1 mol 1 ): 1080 (2.7), 980 (2.7), 390 (15), 220 (24270).Cyclic voltammetry, E 1/2 = 1209, 51 mV.1,3-Bis(3,5-dimethylpyrazol-1-yl)propanedinitratocobalt [Co(bdmpp)(O 2 NO) 2 ](2) was prepared similarly to compound 1.Yield 78%; purple crystals, mp. 290 °C (dec.); k =11Smcm 2 mol 1 (acetone); Anal. Calc. for C 13 H 20 CoN 6 O 6 C 37.60; H 4.85; N 20.24. | [] | [] | ["1,3-Bis(3,5-dimethylpyrazol-1-yl)propanedinitratocobalt [Co(bdmpp)(O 2 NO) 2 ](2)", "C 13 H 20 NiN 6 O 6"] | [] | [] | [] | [] | [] | []
j.jssc.2009.11.003 | Powder XRD studies are consistent with retention of the framework upon evacuation. IR bands (cm  1 ) for 4 (KBr pellet): 3352 w, 2294 m, 2889 w, 2358 w, 2336 w, 1613 s, 1573 s, 1537 m, 1490 m, 1456 s, 1413 s, 1328 s, 1241 w, 1218 m, 1115 s, 1069 s, 1013 w, 992 w, 936 w, 921 w, 875 w, 810 w, 726 m, 673 m, 646 s, 550 m, 470 m 421 w, 409 w.2.6. Synthesis of [Cu( L -tart)(bpe)*8H 2 O], 5 Cu(NO 3 ) 2  3H 2 O (0.49 mmol, 0.118 g), L -KC 4 H 5 O 6 (0.66 mmol, 0.124 g) and and trans-1,2-bispyridylethylene (0.66 mmol, 0.120 g) were added to 8 mL of deionized water in a 20 mL scintillation vial. This stoichiometric ratio of reagents was necessary for obtaining suitable crystals. The vial was tightly capped and placed in a silicon oil bath at 60 1C. After 36 h, the vial was removed and a mixture of light blue powder and small, blue, block-like crystals had formed. An individual yield could not be calculated due co-precipitation of unreacted starting materials. | [] | [] | ["[Cu( L -tart)(bpe)*8H 2 O]"] | ["Cu(NO 3 ) 2  3H 2 O--0.49 mmol, 0.118 g"] | [] | ["L -KC 4 H 5 O 6--0.66 mmol, 0.124 g", "trans-1,2-bispyridylethylene--0.66 mmol, 0.120 g"] | ["60 1C"] | ["36 h"] | ["deionized water--8 mL"]
c0ce00363h | then left to evaporate in the air at room temperature; in the case of compounds 2, 3, 5 and 6 single crystals were obtained via seeding of the solution with the crystalline powder product of the solid-state reaction. | [] | [] | [] | [] | [] | [] | [] | [] | []
j.poly.2004.11.025 | 3.2. Preparation of Zn(bpy)(C 5 H 6 O 4 )(2) Dropwise addition of 1.0 ml Na 2 CO 3 (1 M) to a stirred aqueous solution of ZnSO 4 Æ 7H 2 O (0.081 g, 0.50 mmol) in 5.0 ml H 2 O produced the white precipitate Zn(OH) 2  2x (CO 3 ) x Æ yH 2 O, which was then centrifuged and washed with double-distilled water until no SO 4 2 anions were detect able in the supernatant. The precipitate was subsequently moved to a stirred suspension of glutaric acid (0.066 g, 0.50 mmol) in 20.0 ml CH 3 OH–H 2 O (v/v = 1:1), and then a methanolic solution of 4,4 0 -bipyridine (0.078 g, 0.50 mmol) in 5.0 ml CH 3 OH was added. The mixture was further stirred for 30 min and the insoluble solid was ﬁltered oﬀ. The colorless ﬁltrate (pH 5.33) was allowed to stand at room temperature. Slow evaporation for several days aﬀorded a small amount of colorless prismatic crystals (yield: less than 5% based on the initial ZnSO 4 Æ 7H 2 O input). Anal.Calc. for C 15 H 14 N 2 O 4 Zn: C, 51.23; N, 7.97; H, 4.01.Fig. 6. (a) The ribbon-like chains are pillared by rigid bpy ligands into a 2D layer in 4. (b) Crystal structure of 4. | [] | [] | ["Zn(bpy)(C 5 H 6 O 4 )"] | ["ZnSO 4 Æ 7H 2 O--0.081 g, 0.50 mmol"] | [] | ["Na 2 CO 3 (1 M)--1.0 ml", "glutaric acid--0.066 g, 0.50 mmol", "4,4 0 -bipyridine--0.078 g, 0.50 mmol"] | [] | [] | ["H 2 O--5.0 ml", "CH 3 OH–H 2 O (v/v = 1:1)--20.0 ml", "CH 3 OH--5.0 ml"]
s13738-013-0357-7 | The crystal data and selected parameters are given in Tables 1 and 2.Synthesis of coordination polymer 1 A mixture of Sm(NO 3 ) 3 6H 2 O (0.100 mmol, 0.0444 g), H 3 PIDC (0.0233 g, 0.100 mmol), NaOH(0.5 mL, 0.2 mol/L) and H 2 O (10 mL) were sealed in a 25-mL Telfonlined bomb at 130 °C for 72 h, After cooling to room temperature at a rate of 5 °C/h, light yellow crystals suitable for X-ray diffraction analysis were collected manually, washed with water and dried in the air.Coordination polymer 1 {[Sm 2 (H 2 PIDC)(HPIDC) 2 (H 2 O) 4 ]NO 3 6H 2 O} n , yield 56 %. Anal. Calc. for 1 (%): C, 29.11, H, 2.91, N, 11.32. Found: C, 29.14, H, 2.87, N, 11.30. IR (KBr, cm -1 ): 3,396(m), 3,074(w), 2,973(w), 2,926(w), 1,640(m), 1,614(m), 1,529(s), 1,482(m), 1,444(s), 1,384(m), 1,359(m), 1,317(w), 1,273(m), 1,206(m), 1,112(m), 840(m), 807(m), 776(w), 740(m), 711(m), 807(m), 696(m), 545(m). | [] | [] | ["[Sm 2 (H 2 PIDC)(HPIDC) 2 (H 2 O) 4 ]NO 3 \n6H 2 O", "1"] | ["Sm(NO 3 ) 3 \n6H 2 O--0.100 mmol, 0.0444 g"] | [] | ["H 3 PIDC--0.0233 g, 0.100 mmol"] | ["130 \n°C"] | ["72 h"] | ["NaOH--0.5 mL, 0.2 mol/L", "H 2 O--10 mL"]
j.molstruc.2007.02.009 | 2.1.2. [CuL 0 ](2) To a methanol solution of L-valine (1 mmol) and KOH (1 mmol) was added 5 mL of methanol solution of 2-hydroxy-1-naphthaldehyde (1 mmol). Subsequently, 1 mmol of Cu(CH 3 COO) 2 ÆH 2 O was added slowly. The resulting mixture was heated at 60 C for 2 h. The green crystals suitable for X-ray analysis were obtained by slow evaporation of the ﬁltrate. Anal. for C 16 H 15 CuNO 3 : Found. C, 57.69, H, 4.51, N, 4.21, Calc. C, 57.74, H, 4.54, N, 4.21%. IR (KBr, cm 1 ): 3434 (w),1643 (s), 1620 (s), 1539 (m), 1506 (m), 1436 (s), 1394 (s), 1340 (m),1188 (m), 833 (m),796 (m), 755 (s), 572 (m). | [] | [] | ["CuL-valine(2-hydroxy-1-naphthaldehyde)"] | ["Cu(CH 3 COO) 2 ÆH 2 O--1 mmol"] | [] | ["L-valine--1 mmol", "2-hydroxy-1-naphthaldehyde--5 mL methanol solution"] | ["60 \nC"] | ["2 h"] | ["methanol--5 mL"]
j.ica.2007.03.057 | 2.2. Synthesis of [Cu I (2,2 0 -bipy)(4,4 0 -bipy) 0.5 ] 2 [Cu I (2,2 0 bipy)(4,4 0 -Hbipy)][Cu I (4,4 0 -bipy)] 2 [P 2 W 18 O 62 ] Æ 3H 2 O (1) A mixture of (NH 4 ) x [P 2 W 18 O 62 ] Æ xH 2 O (0.493 g, 0.1 mmol ), CuCl 2 Æ 2H 2 O (0.052 g, 0.3 mmol), 4,4 0 -bipy (0.047 g, 0.3 mmol), 2,2 0 -bipy (0.028 g, 0.3 mmol) and H 2 O (10 ml) was stirred for half an hour in air. Then the pH was adjusted to 4.0 by 4 M HCl. The mixture was then transferred to a 23 ml Teﬂon-lined autoclave and kept at 165 °C for four days. After slowly cooling to room temperature, dark-red crystals were ﬁltered oﬀ, washed with distilled water and dried in a desiccator at room temperature to give a yield of 19.7% based on W. Anal. | [] | [] | ["[Cu I (2,2 0 -bipy)(4,4 0 -bipy) 0.5 ] 2 [Cu I (2,2 0 bipy)(4,4 0 -Hbipy)][Cu I (4,4 0 -bipy)] 2 [P 2 W 18 O 62 ] Æ 3H 2 O"] | ["(NH 4 ) x [P 2 W 18 O 62 ] Æ xH 2 O--0.493 g, 0.1 mmol", "CuCl 2 Æ 2H 2 O--0.052 g, 0.3 mmol"] | [] | ["4,4 0 -bipy--0.047 g, 0.3 mmol", "2,2 0 -bipy--0.028 g, 0.3 mmol"] | ["165 °C"] | ["four days"] | ["H 2 O--10 ml"]
s0020-1693(02)01321-x | 2.5. Preparation of [ZnL 3 ](ClO 4 ) 2 (4) To a methanol solution (20 ml) of L (292.2 mg, 1 mmol) was added 5 ml methanol solution of zinc(II) perchlorate hexahydrate (186 mg, 0.5 mmol) dropwise with constant stirring. When the addition was complete, white compound precipitated out. It was kept in air for 1 h at room temperature, then filtered out, washed with few drops of methanol, and dried in air. Yield: 275 mg, 48%. Single crystals suitable for X-ray analysis were grown by direct diffusion of n -hexane into the dichloromethane solution of the complex.1 H NMR (200 MHz, CDCl 3 , TMS) d H : 4.46t, 4.78t, 5.50t (1 /3/6 H, nonaromatic, J /8 Hz); 7.26/7.78 (m, 5/6 H, aromatic). | [] | [] | ["[ZnL 3 ](ClO 4 ) 2", "L"] | ["zinc(II) perchlorate hexahydrate--186 mg, 0.5 mmol"] | [] | ["L--292.2 mg, 1 mmol"] | ["room temperature"] | ["1 h"] | ["methanol--20 ml"]
acs.cgd.9b00894 | 4 580 (m), 547 (m), 470 (m). 1 H NMR (300 MHz, d 6 -acetone) δ: 8.00 (d, 16 H), 7.70 (d, 16H), 6.21 (s, 4 H), 3.54 (q, 8H), 1.43 (t, 12 H). 1b: Yield 82.0%. Elemental Analysis (%): Calcd for C 76 H 56 LaN 9 O 8 : C 67.01, H 4.14, N 9.25; Found: C 66.29, H 4.25, N 9.26. IR (KBr, cm –1 ) : 3062 (w), 3042 (w), 2988 (w), 2227 (s), 1595 (vs), 1546 (vs), 1518 (vs), 1487 (vs), 1456 (vs), 1393 (vs), 1305 (s), 1292 (s), 1272 (sh), 1217 (s), 1174 (m), 1105 (m), 1053 (m), 1016 (s), 1000 (m), 938 (w), 857 (s), 817 (s), 779 (s), 752 (sh), 694 (m), 670 (m), 642 (w), 578 (m), 546 (s), 467 (m). 1 H NMR (300 MHz, d 6 -acetone) δ: 8.23 (d, 16 H), 7.76 (d, 16H), 6.82 (s, 4 H), 3.51 (q, 8 H), 1.41 (t, 12 H). 1c: Yield 70.6%. Elemental Analysis (%): Calcd for C 76 H 56 N 9 NdO 8 : C 66.75, H 4.13, N 9.22; Found: C 64.56, H 4.26, N 9.52. IR (KBr, cm –1 ) 3065(w), 3042(w), 2990(w), 2227(s), 1595(vs), 1547(vs), 1519(vs), 1487(vs), 1457(vs), 1398(vs), 1308(s), 1293(s), 1217(s), 1174(m), 1111(m), 1055(m), 1016(s), 1005(m), 940(w), 852(s), 819(s), 779(s), 694(m), 670(m), 643(w), 578(m), 542(s), 463(m). 1 H NMR (300 MHz, d 6 -acetone) δ: 8.64 (broad, 16 H), 8.14 (broad, 16H), 9.44 (broad, 4 H), 3.47 (q, 8 H), 1.36 (t, 12 H). 1d: Yield 73.6%. Elemental Analysis (%): Calcd for C 76 H 56 N 9 O 8 Tb: C 66.04, H 4.08, N 9.12; Found: C 68.19, H 3.96, N 8.98. IR (KBr, cm –1 ) 3066(w), 3044(w), 2988(w), 2227(s), 1594(vs), 1545(vs), 1518(vs), 1487(vs), 1456(vs), 1395(vs), 1305(s), 1298(s), 1278(sh), 1215(s), 1174(m), 1101(m), 1054(m), 1016(s), 1013(m), 936(w), 857(s), 817(s), 785(s), 698(m), 674(m), 642(w), 578(m), 546(s), 467(m). Single crystals of 1a and 1a* were obtained by slow diffusion into dichloromethane solutions of 1a of liquid or vapors of hexane, respectively. PXRD patterns of the bulk solids are comparable to those of the corresponding grinded single crystals. They differ from the patterns calculated on the bases of the single-crystal structures possibly as a consequence of structural changes induced by the loss of chlatrated solvents (Figures S1 and S2). 2.4 Synthesis of NEt 4 [Ln(L 2 ) 4 ] [Ln = Eu (1e), Nd (1f)] Compounds 1e and 1f were obtained by the same procedure on using the proper lanthanide nitrate salt. Only the synthesis of 1e is here reported in detail. The ligand HL 2 (201.2 mg, 0.889 mmol) was suspended in 5.5 mL of ethanol and treated with NEt 4 OH (35% aqueous solution, 423.3 mg, 1.006 mmol). 3 mL of an ethanol solution of Eu(NO 3 ) 3 ·5H 2 O (94.2 mg, 0.220 mmol) were slowly added to the mixture which was left under stirring for 3 h. The addition of 14 mL of ethyl acetate causes the precipitation of compound 1e as a yellow solid which was recovered by filtration, washed with water, and dried in air. Yield: 62.9%. Elemental Analysis (%): Calcd for C 60 H 56 EuN 9 O 8 : C 60.91, H 4.77, N 10.65; Found: C 62.13, H 4.71, N 11.11. IR (KBr, cm –1 ) : 3060 (s), 3032 (s), 2984 (s), 2952 (s), 2892 (m), 1654 (sh, s), 1602 (vs), 1560 (s), 1540 (vs), 1522 (vs), 1458 (vs), 1430 (vs), 1384 (vs), 1320 (s), 1284 (s), 1218 (s), 1184 (s), 1172 (s), 1134 (m), 1082 (m), 1060 (s), 998 (s), 944 (s), 880 (w), 850, 772 (s), 720 (s), 690 (s), 664 (m), 610 (s), 522 (m), 458 (w), 432 (w). 1 H NMR (300 MHz, d 6 -acetone) δ: 8.47 (d, 16H), 7.67 (d, 16H) 6.05 (s, 4H) 3.55 (q, 8H) 1.44 (t, 12H). 1f: Yield 59.7%. Elemental Analysis (%): Calcd for C 60 H 56 N 9 NdO 8 : C 61.31, H 4.80, N 10.72; Found: C 64.16, H 4.99, N 11.23. IR (KBr, cm –1 ) : 3056 (s), 3034 (s), 2983 (s), 2951 (s), 2892 (m), 1654 (sh, s), 1602 (vs), 1560 (s), 1540 (vs), 1522 (vs), 1458 (vs), 1430 (vs), 1384 (vs), 1320 (s), 1281 (s), 1217 (s), 1184 (s), 1174 (s), 1145 (m), 1083 (m), 1061 (s), 700 (s), 944 (s), 883 (w), 856, 773 (s), 721 (s), 667 (s), 664 (m), 612 (s), 523 (m). 1 H NMR (300 MHz, d 6 -acetone) δ: 8.64 (d, 16H), 8.15 (d, 16H) 7.70 (s, 4H) 3.47 (q, 8H) 1.35 (t, 12H). Single crystals of 1e and 1f suitable for X-ray diffraction analyses were grown by slow diffusion of ethyl ether into a dichloromethane solution of the corresponding compound. 2.5 Synthesis of 1D [Ln(L 1 ) 4 Ag] [Ln = Eu (2a), La (2b), Nd (2c), Tb (2d)] Microcrystalline samples of 2a–2d were obtained by the same procedure using compounds 1a–1c as starting reagents. Only the synthesis of 2a is here reported in detail. Silver tosylate (10.6 mg, 0.0380 mmol) was dissolved in 6 mL of ethanol/water (5:1 v/v) mixture and added drop by drop over 15 Page 4 of 25 ACS Paragon Plus Environment Crystal Growth & Design 1 2 3 4 5 6 7 8 9 10 11 12 13 14 15 16 17 18 19 20 21 22 23 24 25 26 27 28 29 30 31 32 33 34 35 36 37 38 39 40 41 42 43 44 45 46 47 48 49 50 51 52 53 54 55 56 57 58 59 60 | [] | [] | ["C 76 H 56 LaN 9 O 8", "C 76 H 56 N 9 NdO 8", "C 76 H 56 N 9 O 8 Tb", "C 60 H 56 EuN 9 O 8", "C 60 H 56 N 9 NdO 8"] | ["Cd(NO 3 ) 2 \t4H 2 O--0.051 g, 1.65 × 10 -4 mol", "Eu(NO 3 ) 3 \t5H 2 O--94.2 mg, 0.220 mmol"] | ["NEt 4 OH--423.3 mg, 1.006 mmol", "Silver tosylate--10.6 mg, 0.0380 mmol"] | ["3,3'-pytz--0.075 g, 3.17 × 10 -4 mol", "HL 2--201.2 mg, 0.889 mmol"] | [] | ["3 h"] | ["EtOH--10 cm 3", "CH 2 Cl 2--10 cm 3", "ethanol--5.5 mL", "ethyl acetate--14 mL", "ethanol/water (5:1 v/v) mixture--6 mL"]
acs.inorgchem.5b02961 | Synthesis of [ZnL(H 2 O) 2 ·G1·2H 2 O] n (3). A solution of L (24 mg, 0.1 mmol) and Zn(ClO 4 ) 2 ·6H 2 O (37 mg, 0.1 mmol) in H 2 O/EtOH (6 mL/3 mL) was stirred for 10 min. Then, a solution of G1 (33 mg, 0.1 mmol) in H 2 O (4.5 mL) was added. After 10 min, the mixture was ﬁltered and the ﬁltrate was slowly evaporated for 5 days to yield colorless crystals of 3. Yield: 42 mg, 63%. Anal. Calcd (%) for C 24 H 32 N 4 O 10 S 2 Zn: C 43.28, H 4.84, N 8.41. Found: C 42.87, H 5.03, N 8.44. IR (solid KBr pellet, ν/cm −1 ): 3432 (s), 3228 (m), 2942 (m), 2872 (w), 1641 (m), 1614 (s), 1562 (w), 1501 (w), 1474 (w), 1459 (m), 1428 (s), 1340 (w), 1316 (w), 1249 (s), 1233 (s), 1166 (s), 1099 (s), 1020 (s), 968 (m), 941 (m), 914 (m), 840 (m), 804 (m), 703 (s), 630 (m), 606 (m), 573 (m), 545 (w), 493 (m), 478 (w), 438 (w). | [] | [] | ["[ZnL(H 2 O) 2 ·G1·2H 2 O] n", "C 24 H 32 N 4 O 10 S 2 Zn"] | ["Zn(ClO 4 ) 2 \n6H 2 O--37 mg, 0.1 mmol"] | ["G1--33 mg, 0.1 mmol"] | ["L--24 mg, 0.1 mmol"] | [] | ["10 min", "10 min", "5 days"] | ["H 2 O/EtOH--6 mL/3 mL", "H 2 O--4.5 mL"]
s11243-012-9610-7 | Synthesis of [Fe(INAIP)(H 2 O)] n 2nH 2 O A mixture containing FeSO 4 7H 2 O (14.0 mg, 0.05 mmol), H 2 INAIP (28.6 mg, 0.1 mmol) and NaOH (0.8 mg, 0.2 mmol) dissolved in 10 mL H 2 O was placed in a 15 mL Telﬂon reactor and heated at 180 °C for 3 days. The mixture was cooled to room temperature, and plateletshaped brown single crystals were collected by ﬁltration and washed with water and ethanol several times. Yield 10.2 mg (26%). Anal. for C 14 H 14 N 2 FeO 8 : calcd. C, 42.63; H, 3.55; N, 7.10; found C, 42.67; H, 3.59; N, 7.04%. IR (KBr, cm -1 ): 3,418(s), 1,660(m), 1,626(s), 1,563(s), 1,429(m), 1,397(m), 1,356(s), 1,287(m), 1,241(w), 1,107(m), 956(w), 847(w), 781(m), 728(m), 664(w), 592(w). | [] | [] | ["[Fe(INAIP)(H 2 O)] n 2nH 2 O", "C 14 H 14 N 2 FeO 8"] | ["FeSO 4 7H 2 O--14.0 mg, 0.05 mmol"] | [] | ["H 2 INAIP--28.6 mg, 0.1 mmol", "NaOH--0.8 mg, 0.2 mmol"] | ["180 °C"] | ["3 days"] | ["H 2 O--10 mL"]
c5nj00787a | Syntheses Treatment of 3-(4 0 -hydroxyphenyl)propionic acid, H(4hpp), deprotonated in situ with aqueous sodium hydroxide or of the preformed sodium salt (1, 6), with hydrated lanthanoid chloride (1, 2a, 7)ornitrate(2b, 3–6), (mole ratio 3 : 1) in methanol (1–5)orwater (6–7) at pH 6 gave lanthanoid 3-(4 0 -hydroxyphenyl)propionate complexes. The reaction mixtures were stirred at room temperature for a minimum of 3 hours. When precipitates (2b, 3,and5–7)formed, they were filtered off and dried over silica. 1 and 4 deposited as crystals whilst crystals of 2b were mixed with the bulk precipitate. | [] | [] | [] | ["lanthanoid chloride--hydrated", "ornitrate--mole ratio 3 : 1"] | [] | ["3-(4 0 -hydroxyphenyl)propionic acid--H(4hpp)"] | ["room temperature"] | ["minimum of 3 hours"] | ["methanol--1–5", "water--6–7"]
b201608g | After reﬂuxing for 4 h, the product that deposited as yellow microcrystals was ﬁltered oﬀ and washed with methanol and diethyl ether; yield 3.3 g (90%) Found: C, 39.25; H, 3.8; N, 11.2; C 24 H 28 N 4 O 2 Pb(NO 3 ) 2 requires: C, 39.15; H, 3.8; N, 11.4%.Selected IR data on KBr (ν/cm ⫺1 ): 3450br, 3030br, 1645s, 1541s, 1387w, 1460m, 1384s, 1360sh, 1266m, 1229m, 1021w, 986w, 865w, 803w, 494w. | [] | [] | ["C 24 H 28 N 4 O 2 Pb(NO 3 ) 2"] | ["Pb(NO 3 ) 2--not provided"] | [] | [] | [] | ["4 h"] | []
c2ce06312c | Preparation of bphpyb. Ligand bphpyb was prepared as colorless crystals in a manner similar to that described for bphpym, using 4-phenyl-pyrimidine-2-thiol (3.339 g, 17.76 mmol), KOH (0.952 g, 17 mmol) and Br(CH 2 ) 4 Br (1.681 g, 7.82 mmol) as starting materials. Yield: 2.286 g, 68%. Mp 100.4–100.8  C. Anal. Calcd for C 24 H 22 N 4 S 2 : C, 66.94; H, 5.15; N, 13.01; found C, 67.22; H, 5.46; N, 12.84%. IR (KBr, cm 1 ): 1558 (s), 1541 (s), 1491 (w), 1458 (w), 1416 (s), 1342 (s), 1308 (w), 1275 (w), 1209 (m), 1175 (m), 1109 (w), 1067 (w), 1026 (w), 1001 (w), 827 (m), 786 (w), 753 (s), 711 (w), 686 (s), 628 (m), 545 (w), 512 (w), 462 (w), 412 (w). | [] | [] | ["bphpyb"] | [] | [] | ["4-phenyl-pyrimidine-2-thiol--3.339 g, 17.76 mmol", "KOH--0.952 g, 17 mmol", "Br(CH 2 ) 4 Br--1.681 g, 7.82 mmol"] | [] | [] | []
c3ce41728j | Synthesis of [{Ni(2,2′-dpa)(H 2 O)} 2 Mo 5 O 15 (1,4O 3 PC 8 H 8 PO 3 )]·2H 2 O (11·2H 2 O) A solution of molybdenum( VI) oxide (0.172 g, 1.19 mmol), nickel( II) acetate tetrahydrate (0.117 g, 0.47 mmol), 2,2′dipyridylamine (0.045 g, 0.263 mmol), p-xylene diphosphonic acid (0.142 g, 0.53 mmol), and H 2 O (10 mL, 556 mmol) at a mole ratio of 1 : 0.39: 0.22 : 0.45 : 467 was stirred briefly before it was heated to 120 °C for 48 hours. The initial and final pH values were 3 an d 2, respectively. G reen blocks suitable for X-ray diffraction were isolated in 10% yield. IR (KBr pellet, cm −1 ): 3321(m), 3254(m), 3220(m), 3157(w), 3099(w), 1647(s), 1590(s), 1558(m), 1537(m), 1481(s), 1453(m), 1436(m), 1422(w), 1234(m), 1158(m), 1104(s), 1064(w), 1029(m), 970(s), 912(s), 858(s), 568 (s). Anal. calcd. for C 28 H 34 Mo 5 N 6 Ni 2 O 25 P 2 : C, 22.2; N, 5.55; H, 2.25. Found: C, 21.7; N, 5.09; H, 2.44. | [] | [] | ["[{Ni(2,2′-dpa)(H 2 O)} 2 Mo 5 O 15 (1,4O 3 PC 8 H 8 PO 3 )]·2H 2 O", "C 28 H 34 Mo 5 N 6 Ni 2 O 25 P 2"] | ["molybdenum( VI) oxide--0.172 g, 1.19 mmol", "nickel( II) acetate tetrahydrate--0.117 g, 0.47 mmol"] | [] | ["2,2′dipyridylamine--0.045 g, 0.263 mmol", "p-xylene diphosphonic acid--0.142 g, 0.53 mmol"] | ["120 °C"] | ["48 hours"] | ["H 2 O--10 mL, 556 mmol"]
b300133b | [Cd(3-CF 3 -pyS) 2 (phen)]. The ligand (0.278 g, 1.553 mmol), 1,10-phenanthroline (0.308 g, 1.711 mmol), 20 mA, 20 V, 2 h, 100.63 mg of metal dissolved, E f = 0.60 mol F ⫺1 . Yield 0.310 g (61%). Anal. Calc. for C 24 H 14 CdF 6 N 4 S 2 : C, 44.4; H, 2.2; N, 8.6. | [] | [] | ["[Cd(3-CF 3 -pyS) 2 (phen)]", "C 24 H 14 CdF 6 N 4 S 2"] | [] | [] | ["1,10-phenanthroline--0.308 g, 1.711 mmol"] | [] | ["2 h"] | []
cg101078f | Synthesis of the Coordination Polymers 1a-8. 1a and 1b. Coordi nation polymers [Cu(μ-L1)(H 2 O) 2 (oxalate)]  (1a) and [{Cu( μ-L1)(μ-ox alate)} 3 3H 2 O]  (1b) were concomitantly obtained as blue-colored, block-shaped crystals and pale-blue-colored, plate-shaped crystals, respectively, by layering an ethanolic solution of L1 (60 mg, 0.19 mmol) over a solution of oxalate (12 mg, 0.09 mmol) in distilled water and later layering a methanolic solution of Cu(NO 3 ) 2 (21.78 mg, 0.09 mmol). The resultant trilayer solution, thus obtained, was kept undisturbed. After 1 week, X-ray quality crystals were obtained. Anal. data calcd for 1a, C 20 H 18 N 4 O 8 Cu: C, 47.48; H, 3.59; N, 11.07. Found: C, 47.74; H, 4.12; N, 11.65. FT-IR (KBr, cm -1 ): 3400 (m, water O-H stretch), 3259 (m, N-H stretch), 3107, 3093 (s, aromatic C-H stretch), 1678 (s, amide CdO stretch), 1612 (s, amide N-H bend), 1552s, 1485s, 1417s, 1323s, 1307s, 1294s, 1242s, 1195s, 1157m, 1128s, 1099s, 1074m, 1057m, 910s, 881m, 854s, 810s, 796s, 775s, 696s, 653s, 603m, 511m. Anal. data calcd for 1b,C 20 H 14 N 4 O 6 Cu.3H 2 O: C, 45.85; H, 3.85; N, 10.69. Found: C, 45.36;H,3.34;N,10.48.FT-IR(KBr,cm -1 ): 3400 (m, water O-H stretch), 3261 (m, N-H stretch), 3161, 3093 (s, aromatic C-H stretch), 1687 (s, amide CdO stretch), 1633s, 1612 (s, amide N-H bend), 1556s, 1485s, 1419s, 1330s, 1323s, 1307s, 1294s, 1242s, 1197m, 1128m, 910w, 808m, 696s. | [] | [] | ["[Cu(μ-L1)(H 2 O) 2 (oxalate)] ? (1a)"] | ["Cu(NO 3 ) 2--21.78 mg, 0.09 mmol"] | [] | ["L1--60 mg, 0.19 mmol", "oxalate--12 mg, 0.09 mmol"] | [] | ["1 week"] | ["ethanolic solution--not provided", "distilled water--not provided", "methanolic solution--not provided"]
j.poly.2012.04.003 | 2.3. [Ag 2 (4-PA) 2 (PPh 3 ) 2 ]Et 2 O0.5CH 3 CN2.5H 2 O(1) AgTFA (22 mg, 0.1 mmol) and PPh 3 (27 mg, 0.1 mmol) were stirred in 6 mL THF for an hour. Then 4-PAH (15 mg, 0.1 mmol) neutralised with equivalent amount of NaOH (aq.) in 3 mL water was added dropwise. White precipitate was formed and the mixture was continued stirring for another hour. White precipitate was ﬁltered off and washed with water and THF. The dried precipitate was dissolved in 10 mL 1:1 mixture of water and acetonitrile and then diethyl ether was layered over this solution. Diffraction quality single crystals were obtained after a few days. Yield: 70%. | [] | [] | ["[Ag 2 (4-PA) 2 (PPh 3 ) 2 ]", "Et 2 O", "CH 3 CN", "H 2 O", "AgTFA", "NaOH", "THF", "4-PAH"] | ["AgTFA--22 mg, 0.1 mmol"] | [] | ["PPh 3--27 mg, 0.1 mmol", "4-PAH--15 mg, 0.1 mmol"] | [] | ["1 hour", "another hour"] | ["THF--6 mL", "water--3 mL", "acetonitrile--10 mL", "diethyl ether--layered"]
ic902548f | Synthesis of {[Co(dpt24) 2 )] 2 3 H 2 O} n (2). A mixture of CoCl 2 3 6H 2 O (4.7 mg, 0.020 mmol), Hdpt24 (8.9 mg, 0.040 mmol), DMF (3.0 mL), and water (3.0 mL) was sealed at 130 °C for 24 h and then cooled at a rate of 2 °C/h to afford 2 as buff polygonal plate crystals (68%). Anal. Calcd for C 24 H 16 CoN 10 : C, 56.26; H, 3.34; N, 27.34. Found: C, 56.20; H, 3.29; N, 27.43. IR (KBr, cm -1 ): 3422s, 3076m, 1614s, 1603s, 1565m, 1458m, 1442s, 1416s, 1382w, 1056w, 1276m, 1207m, 1179m, 1009s, 842s, 800w, 752s, 727s, 699m, 636w. | [] | [] | ["{[Co(dpt24) 2 )] 2 3 H 2 O} n", "C 24 H 16 CoN 10"] | ["CoCl 2 3 6H 2 O--4.7 mg, 0.020 mmol"] | [] | ["Hdpt24--8.9 mg, 0.040 mmol"] | ["130 \b0C"] | ["24 h"] | ["DMF--3.0 mL", "water--3.0 mL"]
c7ra06320b | Synthesis of [Pr 2 (TATMA) 2 $4DMF$4H 2 O] n (1) A mixture of Pr(NO 3 ) 3 $6H 2 O (35 mg, 0.08 mmol), H 3 TATMA (20 mg, 0.04 mmol), N,N-dimethylformamide (DMF, 4 mL), H 2 O (1.3 mL), and aqueous HNO 3 solution (2 M, 0.12 mL) was sealed in a 20 mL capped vessel was and stirred for 5 min at room temperature. The vessel was heated at 85  C for 3 days and then allowed to cool to room temperature. Block crystals of 1 were obtained by ltration, washing with fresh DMF (3  5 mL), and drying in air. Yield: 68% (based on H 3 TATMA). FT-IR (KBr): 3422 (br), 1654 (s), 1622 (s), 1516 (s), 1402 (s), 1356 (s), 1242 (s), 1101 (s), 935 (s), 811 (s), 763 (s), 664 (s), 595(s), 415 (s) (Fig. S1†). Anal. | [] | [] | ["[Pr 2 (TATMA) 2 $4DMF$4H 2 O] n", "1"] | ["Pr(NO 3 ) 3 $6H 2 O--35 mg, 0.08 mmol"] | [] | ["H 3 TATMA--20 mg, 0.04 mmol"] | ["85 \n C"] | ["3 days"] | ["N,N-dimethylformamide (DMF)--4 mL", "H 2 O--1.3 mL", "aqueous HNO 3 solution (2 M)--0.12 mL"]
j.molstruc.2010.02.057 | 2.2.2. Preparation of 1 1 f½Cuð4; 4 0 -bipyÞðClPhtrzÞ 2 ðH 2 OÞ 2 ðBF 4 Þ 2  2CH 3 CNg n (2) The reaction was carried out in the same way as for 1 except that Cu(BF 4 ) 2 6H 2 O (0.172 g, 0.5 mmol) was used instead of Cu(ClO 4 ) 2  6H 2 O. Yield 12.5% (115 mg, based on Cu(II)salt). Anal. Calc. for C 32 H 32 N 12 B 2 O 2 F 8 Cl 2 Cu: C, 41.56; H, 3.48; N, 18.17. Found: C, 41.93; H, 3.25; N, 17.78. IR (KBr pellet, cm 1 ): 3463(b), 3126(w), 1613(m), 1595(m), 1567(w), 1531(w), 1515(w), 1492(m), 1419(w), 1327(w), 1300(w), 1223(w), 1211(w), 1172(w), 1124(m), 1084(vs), 1070(s), 1017(m), 981(w), 958(w), 882(w), 871(w), 847(w), 828(m), 766(w), 712(w), 644(w), 626(m), 533(w), 522(w), 457(w). | [] | [] | ["1 1 f½Cuð4; 4 0 -bipyÞðClPhtrzÞ 2 ðH 2 OÞ 2 ðBF 4 Þ 2  2CH 3 CN", "C 32 H 32 N 12 B 2 O 2 F 8 Cl 2 Cu"] | ["Cu(BF 4 ) 2 \n6H 2 O--0.172 g, 0.5 mmol"] | [] | [] | [] | [] | []
ejic.201001333 | [Co(m-H 3 tpat) 2 (H 2 O) 2 ]Cl 2 (2): A solution of m-H 3 tpat (19.8 mg, 5.0⫻ 10 –2 mmol) in MeOH (5 mL) was carefully layered on top of a mixture of MeOH/H 2 O (6 mL, 1:1 v/v, middle) and a solution of CoCl 2 (25.9 mg, 1.9 ⫻ 10 –1 mmol) in H 2 O (5 mL, bottom) at room temperature. The solution was allowed to stand for approximately 3 months, which led to the formation of pale-pink crystals; yield 80% (19.4 mg, 2.0⫻ 10 –2 mmol). IR (KBr pellet): ν ˜ = 3741, 3262, 3112, 3041, 2939, 1610, 1563, 1532, 1503, 1431, 1341, 1192, 1150, 1114, 1054, 928, 809, 725, 635, 581, 516, 480, 420 cm –1 . | [] | [] | ["[Co(m-H 3 tpat) 2 (H 2 O) 2 ]Cl 2"] | ["CoCl 2--25.9 mg, 1.9 ⫻ 10 –1 mmol"] | [] | ["m-H 3 tpat--19.8 mg, 5.0⫻ 10 –2 mmol"] | [] | ["approximately 3 months"] | ["MeOH--5 mL", "MeOH/H 2 O--6 mL, 1:1 v/v", "H 2 O--5 mL"]
ic101412p | (ii). Synthesis of 4,4 0 -(4,4 0 -Bipyridine-2,6-diyl) Dibenzoic Acid (bpydbH 2 ). 2,6-Di-p-tolyl-[4,4 0 ]bipyridinyl (1.0 g, 2.98 mmol), concentrated HNO 3 (1 mL), and water (5 mL) were placed in a Parr Teflon-lined stainless steel autoclave which was heated under autogenous pressure to 180 °C for 24 h. The res ulting yellow solid was washed with cold water (200 mL) and recrystallized in methanol to obtain the product as a bright yellow solid (Yield 86%).1 HNMR(DMSO-d 6 , 500 MHz): 8.82 (broad, 1H; H Py ), 8.43-8.42 (d, J = 3.5 Hz, 2H; H Ar ), 8.237 (broad, 1H; H Py ), 8.07 (d, J = 7.2 Hz, 2H; H Ar ), 7.98 (s, 1H; H Py ); 13 C NMR (DMSO-d 6 , 500 MHz): 167.63, 156.70, 1 45.61, 142.41, 134.93, 132.13, 130.36, 130.00, 127.78, 124.73, 118.99; IR (cm -1 , KBr pellet): 3068-2500 (broad), 1721(s), 1687 (s); ESI-MS: m/z [MþH þ ] 397.11 (100%); calculated 396.11; Anal. Calcd for C 24 H 16 N 2 O 4 :C,72.72;H,4.07; N, 7.07%. Found: C, 72.81; H, 4.12; N, 7.10%. | [] | [] | ["4,4 0 -(4,4 0 -Bipyridine-2,6-diyl) Dibenzoic Acid (bpydbH 2 )", "C 24 H 16 N 2 O 4"] | [] | [] | ["2,6-Di-p-tolyl-[4,4 0 ]bipyridinyl--1.0 g, 2.98 mmol"] | ["180 \nC"] | ["24 h"] | ["water--5 mL"]
j.poly.2007.12.002 | Product: Yellow crystals, d.p. 220 °C. Yield: 0.156 g, 38%. Anal. Calc. for C 14 H 14 HgI 3 N 4 C 14 H 15 N 4 : C, 18.51; H, 1.31; N, 5.29. Found: C, 18.40; H, 1.23; N, 5.44%.IR (cm 1 ) selected bands: 472(w), 594(s), 665 (m), 669(m), 733 (m), 821(vs), 1017(m), 1055(m), 1295(m), 1364(s), 1404(s), 1591(vs), 2960(w),.3020(w), 3290(b). | [] | [] | ["C 14 H 14 HgI 3 N 4 C 14 H 15 N 4"] | [] | [] | [] | [] | [] | []
00958972.2010.540651 | 2.2.3. {[Mn(L) 2 ] .H 2 O} n (3). A mixture of MnCl 2  4H 2 O (0.010 g, 0.050 mmol) and L (0.024 g, 0.10 mmol) was dissolved in H 2 O (3 mL) and CH 3 OH (2 mL) in a Teflonlined stainless steel vessel (25 mL), heated at 70  C for 3 days under autogenous pressure, and then cooled to room temperature. Red block crystals were harvested. Yield: 54% based on Mn. Anal. Calcd (%) for C 28 H 22 MnN 2 O 9 : C, 57.45; H, 3.79; and N, 4.79. | [] | [] | ["[Mn(L) 2 ] .H 2 O} n"] | ["MnCl 2 \n4H 2 O--0.010 g, 0.050 mmol"] | [] | ["L--0.024 g, 0.10 mmol"] | ["70 \nC"] | ["3 days"] | ["H 2 O--3 mL", "CH 3 OH--2 mL"]
j.poly.2012.10.045 | 2.2.6. Synthesis of {[Co 2 (HL 2 )(L 2 )](Et 4 N)(1.5H 2 O)} n (4) A mixture containing H 3 L 2 (0.04 g, 0.13 mmol) and CoCl 2 6H 2 O (0.15 g, 0.63 mmol) in 3 mL water and 0.2 mL of Et 4 NOH were sealed in a Teﬂon-lined autoclave and heated under autogenous pressure to 180 °C for 3 days and then allowed to cool to room temperature at the rate of 1 °C min. Block-shaped dark pink crystals of 4 were collected in 60% yield. The crystals were washed with water followed by acetone and air-dried. Anal. Calc. for C 38 H 38 Co 2 NO 15.5 : C, 52.25; H, 4.04; N, 1.60%. Found: C, 52.75; H, 4.16; N, 1.68%. IR (cm 1 ): 3553(s), 2925(s), 1572(m), 1480(m), 1453(m), 1363(m), 1262(m), 1213(s), 1156(s), 1096(s), 1018(s), 980(m), 903(s), 850(s), 801(s), 787(m), 763(s), 728(m), 664(s). | [] | [] | ["{[Co 2 (HL 2 )(L 2 )]\n(Et 4 N)\n(1.5H 2 O)} n", "C 38 H 38 Co 2 NO 15.5"] | ["CoCl 2 ?6H 2 O--0.15 g, 0.63 mmol"] | [] | ["H 3 L 2--0.04 g, 0.13 mmol"] | ["180 °C"] | ["3 days"] | ["water--3 mL", "Et 4 NOH--0.2 mL"]
ic801580t | 1 H NMR (CD 3 CN): δ 0.17 (s, 9H, SiCH 3 ), 1.99 (m, 1H, SCH 2 CHHCH 2 S), 2.26 (m, 1H, SCH 2 CHHCH 2 S), 2.83 (m, 2H, SCH 2 CH 2 ), 3.03 (m, 2H, SCH 2 CH 2 ), 3.87 (s, 1H).13 C NMR (CD 3 CN): δ -2.86 (SiCH 3 ), 28.19 (SCH 2 CH 2 CH 2 S), 32.45 (SCH 2 CH 2 CH 2 S), 36.63 (SCHS).29 Si NMR (CD 3 CN): δ 5.06. The yield of 2-M could be increased to 90% using vapor diffusion methods. In this case, diethyl ether was allowed to diffuse into a solution of silver triﬂate and 2 in methanol/acetone over two days at room temperature.Preparation of [Ag-3](CF 3 SO 3 ) (3-M). Silver triﬂate (67 mg, 0.26 mmol) in methanol (2 mL) was slowly added to a solution of 3 (55 mg, 0.26 mmol) in methanol (2 mL). The reaction mixture was kept in a refrigerator and was allowed to evaporate slowly to obtain thin pale-yellow platelike crystals suitable for X-ray analysis. Yield: 83 mg (68%). Mp 77-79 °C. Anal. calcd for C 7 H 14 AgF 3 O 3 S 4 Si: C, 17.99; H, 3.02. Found: C, 17.93; H, 3.09. | [] | [] | ["[Ag-3](CF 3 SO 3 )", "3-M", "C 7 H 14 AgF 3 O 3 S 4 Si"] | ["Silver triﬂate--67 mg, 0.26 mmol"] | [] | ["3--55 mg, 0.26 mmol"] | [] | [] | ["methanol--2 mL"]
j.poly.2017.11.011 | 2.2.3. Synthesis of [Na 2 La 2 (btec) 2 (H 2 O) 4 ]H 2 O(13) and [NaPr(btec) (H 2 O) 2 ](14) A mixture of Ln(NO 3 ) 3 6H 2 O (45 mg, 0.1 mmol), H 4 btec (27.4 mg, 0.1 mmol), and NaOH (40 mg, 1.0 mmol) were added to 10 mL of HAc–H 2 O (1:6) was sealed in Teﬂon-lined stainless steel vessel, heated at 160 °C for 3 days, and cooled to room temperature. | [] | [] | ["[Na 2 La 2 (btec) 2 (H 2 O) 4 ]?H 2 O", "[NaPr(btec) (H 2 O) 2 ]"] | ["Ln(NO 3 ) 3 ?6H 2 O--45 mg, 0.1 mmol", "NaOH--40 mg, 1.0 mmol"] | [] | ["H 4 btec--27.4 mg, 0.1 mmol"] | ["160 \nC"] | ["3 days"] | ["HAc-H 2 O--10 mL"]
ic970226b | Within a few hours nearly colorless crystals were visible. The next day the product (large needles, 176 mg, 65%) was collected by filtration: IR 3420 br, m, 3205 m, 3045 w, 3025 w, 2965 w, 2940 w, 2915 w, 2805 m, 2108 m, 2060 s, 1592 s, 1585 w, 1483 s, 1440 s, 1377 m, 1324 doublet m, 1285 w, 1250 m, 1222 s, 1187 m, 1145 m, 1105 m, 1075 w, 1030 w, 1018 m, 983 m, 908 s, 885 w, 850 m, 750 s, 690 s, 635 w, 520 m, 415 br, w, 515 br, w. Anal. Calcd for C 11 H 13 CuN 3 : C, 52.68; H, 5.22; Cu, 25.34; N, 16.75. Found: C, 51.79, 52.48; H, 5.60, 5.57; Cu, 25.90, 27.12; N, 16.52, 16.56. | [] | [] | ["C 11 H 13 CuN 3"] | [] | [] | [] | [] | ["few hours", "next day"] | []
c5ce01740h | Synthesis of {[Ni(tptc) 0.5 (1,3-bimb)]·H 2 O} n (3). A mixture of H 4 tptc (0.15 mmol, 0.061 g), 1,3-bimb (0.20 mmol, 0.048 g), NiCl 2 ·6H 2 O (0.30 mmol, 0.071 g), Oxalic acid (0.30 mmol, 0.027 g), NaOH (0.40 mmol, 0.016 g), 13 mL H 2 O and 2 mL DMF was sealed in a 25 mL Teflon-lined stainless steel vessel, which was heated to 170 °C for 3 days and then cooled to room temperature slowly. Green crystals of 3 were obtained. Yield 43% based on H 4 tptc. Anal. (%) calcd. for C 25 H 21 N 4 NiO 5 : C, 58.17; H, 4.10; N, 10.85. Found: C, 57.96; H, 4.13; N, 10.81. IR (KBr pellet, cm -1 ): 3058 (vs), 1981 (w), 1699 (w), 1608 (s), 1578 (s), 1542 (s), 1357 (vs), 1160 (m), 1017 (m), 977 (m), 827 (m), 762 (m). Synthesis of {[Zn(qptc) 0.5 (1,4-bimb)]·3H 2 O} n (4). A mixture of H 4 qptc (0.15 mmol, 0.072 g), Zn(OAc) 2 ·2H 2 O (0.30 mmol, 0.066 g), 1,4-bimb (0.30 mmol, 0.071 g), NaOH (0.60 mmol, 0.024 g), 8 mL H 2 O and 8 mL EtOH was placed in a Teflon-lined stainless steel vessel, , which was heated to 170 °C for 3 days and then cooled to room temperature slowly. Colorless block crystals of 4 were obtained. Yield of 52% (based on H 4 qptc). Anal. (%) calcd. for C 56 H 54 N 8 O 14 Zn 2 : C, 56.34; H, 4.56; N, 9.39. Found: C, 56.30; H, 4.48; N, 9.27. IR (KBr pellet, cm -1 ): 3139 (m), 2360 (m), 2324 (m), 1610 (m), 1558 (s), 1513 (vs), 1405 (s), 1352 (s), 1309 (s), 1252 (s), 1066 (s), 962 (m), 818 (s), 721 (m). Synthesis of {[Zn(qptc) 0.5 (1,3-bimb)]·H 2 O} n (5). The same synthetic procedure as for complex 4 was used except the 1,4-bimb was replaced by the 1,3-bmb. Colorless block crystals of 5 were obtained. Yield of 45% (based on H 4 qptc). Anal. (%) calcd. for C 28 H 23 N 4 O 5 Zn: C, 59.96; H, 4.13; N, 9.99. Found: C, 59.92; H, 4.06; N, 9.89. IR (KBr pellet, cm -1 ): 3368 (m), 1652 (s), 1590 (vs), 1561 (s), 1523 (s), 1382 (s), 1287 (s), 1214 (s), 1159 (m), 1006 (m), 858 (m), 744 (w). X-ray crystallography. Intensity data collection was carried out on a Siemens SMART diffractometer equipped with a CCD detector using Mo-Kα monochromatized radiation (λ = 0.71073 Å). The absorption correction was based on multiple and symmetry-equivalent reflections in the data set using the SADABS program. The structures were solved by direct methods and refined by full-matrix least-squares using the SHELXTL package. | [] | [] | ["{[Ni(tptc) 0.5 (1,3-bimb)]\nH 2 O} n", "C 25 H 21 N 4 NiO 5", "{[Zn(qptc) 0.5 (1,4-bimb)]\n3H 2 O} n", "C 56 H 54 N 8 O 14 Zn 2", "{[Zn(qptc) 0.5 (1,3-bimb)]\nH 2 O} n", "C 28 H 23 N 4 O 5 Zn"] | ["NiCl 2 \n6H 2 O--0.30 mmol, 0.071 g", "Zn(OAc) 2 \n2H 2 O--0.30 mmol, 0.066 g"] | ["Oxalic acid--0.30 mmol, 0.027 g", "NaOH--0.40 mmol, 0.016 g", "NaOH--0.60 mmol, 0.024 g"] | ["H 4 tptc--0.15 mmol, 0.061 g", "1,3-bimb--0.20 mmol, 0.048 g", "H 4 qptc--0.15 mmol, 0.072 g", "1,4-bimb--0.30 mmol, 0.071 g", "1,3-bmb--not available"] | ["170 \n°C", "170 \n°C", "not available"] | ["3 days", "3 days", "not available"] | ["H 2 O--13 mL", "DMF--2 mL", "H 2 O--8 mL", "EtOH--8 mL"]
cg501421u | Synthesis of [CH(NH 2 ) 2 ][Ln(HCOO) 4 ] (Ln = 10Sm, 11Ho, 12Tm, and 13Lu). Compounds 10Sm−13Lu were synthesized by using a similar solvothermal synthesis procedure at 100 °C. However, the compounds with small rare earth ions, 12Tm, and 13Lu, crystallized even at 70 °C. A 0.5 mmol amount of hydrated rare earth(III) nitrate was transferred to a 22 mL glass vial and mixed with 5 mL of formamide. Vials were sealed and heated at 100 °C for 72 h, followed by cooling to room temperature in ambient atmosphere. The ﬁnal products were prismatic rod shaped crystals. The products were ﬁltered, washed with ethanol, and dried in a vacuum oven. We noted also that reaction at 70 °C for longer reaction periods (>7 days) resulted in the transformation of Ln(HCOO) 3 ·(HCONH 2 ) 2 crystals to [CH(NH 2 ) 2 ][Ln(HCOO) 4 ] crystals. | [] | [] | ["[CH(NH 2 ) 2 ][Ln(HCOO) 4 ]", "10Sm", "11Ho", "12Tm", "13Lu"] | ["hydrated rare earth(III) nitrate--0.5 mmol"] | [] | ["formamide--5 mL"] | ["100 \nC", "70 \nC"] | ["72 h"] | []
j.poly.2018.03.001 | was allowed to evaporate slowly under ambient conditions. Pale pink needles suitable for X-ray analysis were obtained within 7 days. Yield: 74%. M.P.: 264-268°C. C 22 H 12 CoF 6 N 2 O 4 Se 2 : C, 37.79; H, 1.73; N, 4.01. Found: C, 37.94; H, 1.90; N, 4.28. IR data (KBr, cm -1 ): 3415(s), 1637(w), 1618(m), 1516(w), 1444(w), 1425(s), 1384(w), 1314(m), 1227(m), 1158(w), 1064(w), 1037(s), 852(w), 804(w), 779(s), 736(w), 707(w), 606(w), 592(w), 479(w). 2.2.3 Synthesis of [Co 2 (en) 4 (L) 2 (NO 3 ) 4 ]·(CH 3 CN) 2 (3) Reaction of 3,4,5-trifluorobenzeneseleninic acid (0.0486g, 0.2mmol), ethylenediamine (0.0120g, 0.2mmol) and Co(NO 3 ) 2 ·6H 2 O (0.0582g, 0.2mmol) in MeCN/DMF (12mL, v/v, 6:1) was performed in a glass vial. The reaction mixture was allowed to evaporate slowly under ambient conditions. Pale pink needles suitable for X-ray analysis were obtained within 15 days. Yield: 48%. M.P.: >300°C. C 24 H 42 Co 2 F 6 N 14 O 16 Se 2 : C, 24.59; H, 3.61; N, 16.73. Found: C, 24.83; H, 3.74; N, 16.89. IR data (KBr, cm -1 ): 3421(s), 3197(s), 2426(w), 1619(m), 1515(s), 1430(m), 1384(s), 1317(m), 1230(w), 1143(w), 1044(m), 783(w), 592(w), 477(w). 2.3 X-ray crystallography Single-crystal X-ray diffraction data were collected on a Bruker SMART-1000 CCD diffractometer with graphite-monochromated Mo Kα (λ = 0.71073 Å) radiation at room temperature. The data were integrated and corrected for Lorentz and polarization effects using SAINT [40]. Absorption corrections were applied with SADABS [41]. The structures were solved by direct method and refined by full-matrix least-squares method on F 2 using the SHELXTL crystallographic software package [42]. All the non-hydrogen atoms were refined anisotropically. Hydrogen atoms of the organic ligands were refined as riding on the corresponding non-hydrogen atoms. Additional details of the data collections and structural refinement parameters were provided in Table 1. Selected bond lengths and bond angles of complexes 1-3 were listed in Tables 2-4. 3. Results and discussion 3.1 Crystal structure descriptions | [] | [] | ["[Co 2 (en) 4 (L) 2 (NO 3 ) 4 ]·(CH 3 CN) 2"] | ["Co(NO 3 ) 2 ·6H 2 O--0.0582g, 0.2mmol"] | [] | ["3,4,5-trifluorobenzeneseleninic acid--0.0486g, 0.2mmol", "ethylenediamine--0.0120g, 0.2mmol"] | [] | ["15 days"] | ["MeCN/DMF--12mL, v/v, 6:1"]
b304201d | Synthesis of the polymeric compounds Compound 1. bpp (30.2 mg, 0.152 mmol) was dissolved in methanol (6 mL) and layered on a methanolic solution (8 mL) of FeSO 4 ?7H 2 O (22.8 mg, 0.0820 mmol). The mixture was left at room temperature for several days, and then the formation of a small amount of a yellow precipitate was noted. The uncharacterized precipitate was removed by ﬁltration and the solution reﬂuxed for 2 h; slow cooling of the hot solution gave small ﬂat yellow crystals of 1 suitable for the X-ray diffractometric analysis. Due to the low yield it was not possible to carry out other characterizations. | [] | [] | ["bpp"] | ["FeSO 4 ?7H 2 O--22.8 mg, 0.0820 mmol"] | [] | [] | [] | ["several days", "2 h"] | ["methanol--6 mL", "methanolic solution--8 mL"]
s10870-011-0005-y | 1020(s), 947 (w), 894(m), 767(s), 739(w), 650(w), 626(w), 451(m).X-ray Diffraction Data Collection and Reﬁnement A suitable crystalwith dimensions of 0.41 mm 9 0.25 mm 9 0.19 mm for (I) and 0.21 mm 9 0.15 mm 9 0.09 mm for (II) were carefully selected under a polarizing microscope and glued at the tip of a thin glass ﬁber with cyanoacrylate adhesive. Single-crystal determination was performed on a Rigaku R-AXIS RAPID diffractometer equipped with a graphite-monochromatized Mo-Ka radiation (k = 0.71073 A ˚ ) for data collection by using an x-scan mode at room temperature. The structure was solved by direct method [23] and reﬁned with SHELXTL-97[24] by full-matrix least-squares technique on F 2 . All non-hydrogen atoms were reﬁned anisotropically, and the hydrogen atoms were included in the ﬁnal reﬁnement on the calculated positions bonded to their carrier atoms. The crystallographic data and other pertinent information of complex (I) and (II) are summarized in Table 1, and the selected bond lengths and bond angles are given in Table 2. | [] | [] | ["NaN"] | [] | [] | [] | [] | [] | []
j.poly.2014.06.046 | 4 2.2.1 [Co(phen) 2 (dca) 2 ] (1a) A methanolic solution (5 cm 3 ) of phen (0.1 mmol, 19.82 mg) was added dropwise with constant stirring to an aqueous solution (10 cm 3 ) of cobalt(II) chloride (0.1 mmol, 23.79 mg CoCl 2 ·6H 2 O) and NaN(CN) 2 (0.1 mmol, 8.90 mg). The mixture was stirred at room temperature for 10 min and the orange precipitate (1b) that formed was filtered off. The resulting solution was then kept in the dark for slow evaporation. Two weeks later, orange crystals (1a) were obtained and collected by filtration and dried in air. [Co(phen) 2 (dca) 2 ] (1a), yield: 58%. Anal. Calc. for CoC 28 H 16 N 10 (1a): C, 60.99; H, 2.92; N, 25.40; Found: C, 60.12; H, 2.98; N, 25.44 %. IR (ATR, cm -1 ): ν as + ν s (C–N) 2285, 2273; ν as (C ≡N) 2229, 2217; ν s (C≡N) 2169, 2148; ν as (C–N) 1349; ν s (C–N) 908; ν(C–C/C–N) 1619, 1600, 1575, 1509, 1493; γ(C–H) 841, 718. 2.2.2 [Co(phen) 3 ](tcm) 2 (2) and [Co(bpy)(µ 1,5 -tcm) 2 ] n (4) A methanolic solution (5 ml) of phen (0.1 mmol, 19.82 mg) (2) or bpy (0.1 mmol, 15.62 mg) (4) was added dropwise with constant stirring to an aqueous solution (10 ml) of cobalt(II) chloride (0.1 mmol, 23.79 mg CoCl 2 ·6H 2 O) and KC(CN) 3 (0.1 mmol, 12.92 mg). The mixtures were stirred at room temperature for 10 min without formation of any precipitate. The resulting solutions were then kept in the dark for slow evaporation. Two weeks later, yellow (2) and orange (4) crystals were obtained and collected by filtration and dried in air. [Co(phen) 3 ](tcm) 2 (2), yield: 76%. Anal. Calc. for CoC 44 H 24 N 12 (2): C, 67.78; H, 3.10; N, 21.56; Found: C, 67.65; H, 3.29; N, 21.25 %. IR (ATR, cm -1 ): ν(C≡N) 2160, 2152; γ(C–C≡N) 557; δ(C– C≡N) 642; ν(C–C/C–N) 1626, 1605, 1583, 1514, 1495; γ(C–H) 843, 723. [Co(bpy)(µ 1,5 -tcm) 2 ] n (4), yield 81%. Anal. Calc. for CoC 18 N 8 H 8 : C, 54.70; H, 2.04; N, 28.35; Found: C, 55.49; H, 2.36; N, 28.10 %. IR (ATR, cm -1 ): ν(C≡N) 2242, 2204, 2187, 2179; γ(C–C ≡N) 557; δ(C–C≡N) 630; ν(C–C/C–N) 1604, 1599, 1571, 1567, 1491, 1473; γ(C–H) 766, 735. 2.2.3 [{Co(phen) 2 (µ 1 -tcm)} 2 (µ 1,5 -tcm)]tcm·H 2 O (3) To an aqueous solution (5 ml) of cobalt(II) chloride (0.1 mmol, 23.79 mg CoCl 2 ·6H 2 O) was added, with constant stirring, a methanolic solution (5 ml) of phen (0.1 mmol, 19.82 mg) followed by a water solution (5 ml) of KC(CN) 3 (0.2 mmol, 25.83 mg). The mixture was stirred at room temperature for 10 min and the orange precipitate (3) that formed was filtered off and dried in air. The resulting solution was then kept in the dark for slow evaporation. Two weeks later orange crystals (3) were obtained and collected by filtration and dried in air. [{Co(phen) 2 (µ 1 -tcm)} 2 (µ 1,5 -tcm)]tcm·H 2 O (3), yield: 86%. Anal Calc. for Co 2 C 64 N 20 H 34 O 1 (3): C, 63.17; H, 2.82; N, 23.02; Found: C, 63.40; H, 2.82; N, 23.87 %. IR (ATR, cm -1 ): ν(C≡N) 2186, | [] | ["two weeks"] | ["[Co(phen) 2 (dca) 2 ]", "CoC 28 H 16 N 10"] | ["cobalt(II) chloride--0.1 mmol, 23.79 mg CoCl 2 ·6H 2 O"] | [] | ["phen--0.1 mmol, 19.82 mg", "NaN(CN) 2--0.1 mmol, 8.90 mg"] | ["room temperature"] | ["10 min"] | ["methanolic solution--5 cm3", "aqueous solution--10 cm3"]
j.ica.2006.04.035 | m.p. 232 °C. Anal. Calc. for C 20 H 14 N 4 : C, 77.40; H, 4.55; N, 18.05. Found: C, 77.42; H, 4.53; N, 18.02%. IR (cm 1 , KBr): 1581s, 1548m, 1467m, 1393m, 993m, 780m. | [] | [] | ["C 20 H 14 N 4"] | [] | [] | [] | [] | [] | []
j.saa.2020.118750 | 2.2. Synthesis of 1 [Cd 2 (bptc)(4,4′-bpy)(H 2 O) 3 ]·H 2 O1A mixture of Cd(CH 3 COO) 2 ·2H 2 O (13.3 mg, 0.05 mmol), 2,3,3′,4′-biphenyl tetracarboxylic dianhydride (14.7 mg, 0.05 mmol), 4,4′-bipyridine (7.8 mg, 0.05 mmol) and distilled water(8.0 mL) (pH = 6 adjusted by HC l) was sealed in a 20 mL Teﬂon-lined stainless steel vessel which was then heated progressively at 120 °C for 72 h. After a gradual cooling procedure to room temperature, colorless block crystals were obtained in ca. 48.0% yield based on Cd(II). Anal. calcd for C 26 H 22 N 2 O 12 Cd 2 :C, 40.04; H, 2 .86; N, 3.59%. Found: C, 40 .17; H, 2.81; N, 3.38%. IR (KBr, cm −1 ): 3229(m), 1696(m), 1604(m), 1547(s), 1462(m), 1412(s), 1273(m), 1150(w), 1074(m), 861(m), 817(s), 765(w), 1138(m), 681 (w), 635(w), 499(m). | [] | [] | ["[Cd2(bptc)(4,4′-bpy)(H2O)3]·H2O", "C26H22N2O12Cd2"] | ["Cd(CH3COO)2·2H2O--13.3 mg, 0.05 mmol"] | [] | ["2,3,3′,4′-biphenyl tetracarboxylic dianhydride--14.7 mg, 0.05 mmol", "4,4′-bipyridine--7.8 mg, 0.05 mmol"] | ["120 °C"] | ["72 h"] | ["distilled water--8.0 mL"]
s10904-015-0198-1 | 2.2 Synthesis of [Cu 3 (NA) 6 (DMF) 3 ] n (1) [Cu 3 (NA) 6 (DMF) 3 ] n (1): CuCl 2 2H 2 O (0.058 g, 0.34 mmol) were added to a DMF solution (15 mL) of nicotinic acid (0.028 g, 0.10 mmol) and the pH of the mixture was adjusted to 3.0 with 6 mol L -1 HCl. After reﬂuxing for 4 h, the mixture was ﬁltered off. Then the ﬁltrate was kept for several days at room temperature to give blue shuttle-shaped crystals. The crystals were washed with distilled water, and dried in the air. Yield: 40 % based on Cu. Anal. Calc. for C 45 H 42 Cu 3 N 9 O 15 : C, 47.43; H, 3.69; N, 11.06. Found: C, 47.01; H, 3.60; N, 11.12 %. IR (KBr disk): 1630(s), 1384(s), 1307(w),1191(m), 760(m), 683(m), 669(w), 651(m), 472(w). | [] | ["several days"] | ["[Cu 3 (NA) 6 (DMF) 3 ] n", "C 45 H 42 Cu 3 N 9 O 15"] | ["CuCl 2 ?2H 2 O--0.058 g, 0.34 mmol"] | [] | ["nicotinic acid--0.028 g, 0.10 mmol"] | [] | ["4 h"] | ["DMF--15 mL"]
j.ica.2013.05.016 | The reaction system was then slowly cooled to room temperature at a rate of 4 °Ch 1 . Green block crystals of 3 were collected from the ﬁnal reaction system by ﬁltration, and washed with distilled water and acetone. Yield: 46% (based on Ni). Anal. Calc. for C 70 H 54NiN 12 O 14 (1345.96): C, 62.47; H, 4.04; N, 12.49. Found: C, 62.55; H, 4.13; N, 12.56%. IR (KBr, cm 1 ): 3101 m, 2362 s, 2343 w, 1618 s, 1581 s, 1539 s, 1500 s, 1460 s, 1384 w, 1344 s, 1292 m, 1261 m, 1190 m, 1074 m, 1006 m, 914 w, 796 m, 731 s. | [] | [] | ["C 70 H 54NiN 12 O 14"] | [] | [] | [] | [] | [] | []
j.molstruc.2012.03.030 | 2.3. Synthesis of the complex [(CuL) 2 Cu 3 (N 3 ) 6 ] n (1) The ‘‘ligand complex’’ [CuL] (0.372 g, 1 mmol) was dissolved in methanol (20 mL) and then 5 mL of water solution of sodium azide (0.390 g, 6 mmol) and another 10 mL methanolic solution of Cu 2 (OAc) 4 2H 2 O (0.399 g, 1 mmol) were added to the solution and reﬂuxed for 1 h. The solution was cooled to room temperature and ﬁltered. The ﬁltrate was allowed to stand in open atmosphere for slow evaporation of the solvent. After 2 days, red X-ray quality single crystals appeared at the bottom of the vessel. The crystals were isolated, washed with methanol and dried in vacuum desiccator containing anhydrous CaCl 2 .Compound 1: Yield: 0.745 g (63%). C 38 H 40 Cu 5 N 22 O 4 (1186.67): calcd. C 38.46, H 3.40, N 25.97; found C 38.51, H 3.57, N 25.90.UV/Vis (MeCN): k max = 272 nm, 347 nm, 532 nm. IR: m (C@N) = 1597 cm 1 , m ðN  3 Þ¼2077 and 2092 cm 1 . | [] | ["2 days"] | ["[(CuL) 2 Cu 3 (N 3 ) 6 ] n"] | ["Cu 2 (OAc) 4 ?2H 2 O--0.399 g, 1 mmol"] | [] | ["[CuL]--0.372 g, 1 mmol", "sodium azide--0.390 g, 6 mmol"] | [] | ["1 h"] | ["methanol--20 mL", "water--5 mL"]
c5ce01577d | Synthesis of compound 4 A DMF solution (7 ml) of [NiL 4 ]ĲClO 4 ) 2 (0.100 g, 0.2 mmol) and an aqueous solution (6 ml) of Na 4 TCM (0.070 g, 0.1 mmol) were mixed under stirring, and the resulting solution was filtered. Slow evaporation of the filtrate gave purple crystals in a week. Yield: 95 mg, 55% based on Na 4 TCM. Anal. | [] | [] | ["compound 4"] | ["[NiL 4 ]ĲClO 4 ) 2--0.100 g, 0.2 mmol"] | [] | ["Na 4 TCM--0.070 g, 0.1 mmol"] | [] | ["a week"] | ["DMF--7 ml", "water--6 ml"]
c9nj05837k | [Mn 2 (salen) 2 (C 6 H 2 F 3 SeOO)](ClO 4 ) (1) A methanol solution (10 ml) of 3,4,5trifluorobenzeneseleninic acid (24.00 mg, 0.10 mmol) was added to a methanol solution of [Mn(salen)(H 2 O)] 2 (ClO 4 ) 2 (88.00 mg, 0.10 mmol). The resulting solution was stirred for 5 hours, and then filtered and left to stand at room temperature without disturbing. Dark-brown single crystals suitable for Xray diffraction were obtained after several days. Yield: 54%. Elemental analysis (%) calculated for C 38 H 30 N 4 O 10 F 3 ClMn 2 Se: C, 46.39; H, 3.07; N, 5.69. Found: C, 46.28; H, 3.14; N, 5.65. IR (KBr): 3062(s), 2929(w), 2028(w), 1633(s), 1544(s), 1468(m), 1444(s), 1393(s), 1328(s), 1250(m), 1229(m), 1203(s), 1152(s), 982(m), 962(w), 932(w), 902(s), 855(m), 828(m), 706(s), 647(m), 624(s), 595(s), 550(m), 532(s), 470(s) {[Mn(salen)] 2 (C 6 H 2 F 3 SeOO) 2 }·(C 7 H 7 O 2 ) (2) A methanol solution (10 ml) of 3,4,5trifluorobenzeneseleninic acid (24.00 mg, 0.10 mmol) was added to a methanol solution of [Mn(salen)(H 2 O)] 2 (ClO 4 ) 2 (88.00 mg, 0.10 mmol). The salicylaldehyde (122.00 mg, 1.00 mmol) was added to the above solution after 10 minutes. The resulting solution was stirred for 5 hours, and then filtered and left to stand at room temperature without disturbing. Darkbrown single crystals suitable for X-ray diffraction were obtained after several days. Yield: 54%. Elemental analysis (%) calculated for C 51 H 38 N 4 O 10 F 6 Mn 2 Se 2 : C, 49.06; H, 3.07; N, 4.49. Found: C, 49.15; H, 3.10; N, 4.40. IR (KBr): 3486(w), 3056(w), 1622(s), 1600(s), 1547(s), 1510(m), 1469(m), 1446(s), 1389(s), 1330(s), 1284(m), 1271(m), 1249(m), 1211(s), 1152(s), 1103(s), 1049(w), 1038(m), 986(m), 974(w), 958(w), 903(s), 871(w), 802(s), 775(s), 747(s), 647(s), 596(m), 548(w), 460(s) X-ray Crystallography Single-crystal X-ray diffraction data were collected on a Bruker SMART-1000 CCD diffractometer with graphitemonochromated Mo Kα (λ = 0.71073 Å) radiation at room temperature. The data were integrated and corrected for Lorentz and polarization effects using SAINT. | [] | [] | ["[Mn2(salen)2(C6H2F3SeOO)](ClO4)", "C38H30N4O10F3ClMn2Se"] | ["[Mn(salen)(H2O)]2(ClO4)2--88.00 mg, 0.10 mmol"] | [] | ["3,4,5-trifluorobenzeneseleninic acid--24.00 mg, 0.10 mmol", "salicylaldehyde--122.00 mg, 1.00 mmol"] | ["room temperature"] | ["5 hours"] | ["methanol--10 ml"]
c5ce02297e | Preparation of compound 1 bulk-modified CPE. Compound 1 bulk-modified CPE (1-CPE) was fabricated by mixing 0.010 g of compound 1 and 0.10 g of graphite powder in an agate mortar for approximately 30 min to achieve a uniform mixture, then 0.16 mL of paraffin oil was added and stirred with a glass rod. The homogenized mixture was packed into a 3 mm inner diameter glass tube and the tube surface was wiped with weighing paper. The electrical contact was established with the copper wire through the back of the electrode. | [] | [] | ["compound 1"] | [] | ["graphite powder--0.10 g", "paraffin oil--0.16 mL"] | [] | [] | [] | []
acs.cgd.0c00611 | Synthesis of [Ce 2 (2,5-TDA) 3 (DMA) 2 (H 2 O)] n (2). This Ln-CP was synthesized by a procedure similar to that of 1, except that Ce(NO 3 ) 3 · 6H 2 O was employed instead of La(NO 3 ) 3 ·6H 2 O. Colorless hexagonal crystals were obtained (yield 60% based on Ce 3+ ). Anal. Calc. (%) for C 26 H 26 N 2 O 15 S 3 Ce 2 : C, 31.77; H, 2.66; N, 2.85; S, 9.78. Found (%): C, 31.73; H, 2.63; N, 2.83; S, 9.77. FT-IR (KBr pellets, cm −1 ): 3481(m), 3087(m), 2918(s), 2589(w), 1560 (s), 1377(s), 1252(m), 1114 (m), 1029(s), 773(m), 675(m), 590(m), 465(m).Synthesis of [Pr 2 (2,5-TDA) 3 (DMA) 2 (H 2 O)] n (3). This Ln-CP was synthesized by a procedure similar to that of 1, except that Pr(NO 3 ) 3 · 6H 2 O was employed instead of La(NO 3 ) 3 ·6H 2 O. Light green hexagonal crystals were obtained (yield 60% based on Pr 3+ ). Anal. | [] | [] | ["[Ce 2 (2,5-TDA) 3 (DMA) 2 (H 2 O)] n", "C 26 H 26 N 2 O 15 S 3 Ce 2"] | ["Ce(NO 3 ) 3 · 6H 2 O--NaN"] | [] | ["2,5-TDA--NaN", "DMA--NaN"] | [] | [] | []
j.poly.2018.08.075 | 2.2. Preparation of the complexes 2.2.1. General procedure for the synthesis of compounds 1 and 2 The complexes were prepared by the previously reported procedure [18]. After elution with 0.1 M NaCl, five yellow bands were detected on the chromatographic column. All the bands were separated, but only bands I and III were successfully characterized. All the bands were evaporated, desalted using Sephadex G-10 resin and evaporated to ca. 5 mL and stored in a desiccator over various solvents (ethanol, methanol, acetone) for a several days. After two days, the yellow powder of band I (complex 1) and the dark yellow crystals of band III (complex 2) were collected using acetone and air-dried. The remaining three bands have not yet been identified. We assume that the bands II and IV represents different isomers of complexes 1 and 2. The last band, remaining on the top on the column was eluted with concentrated NaCl and represents a mixture of different hydroxo species with a charge higher than -2 [18] 2.2.2. Cis-polar-[Rh(1,3-pd3a)(H 2 O)]∙2H 2 O ( 1 ) Yield: 12.43%. Melting point: > 305 °C (from acetone). Anal. Calc. for C 9 H 19 N 2 O 9 Rh (402.16 g mol -1 ): C, 26.88; H, 4.76; N, 6.97%. Found: C, 26.99; H, 4.55; N, 7.07%. IR (KBr, ν max cm -1 ): 1631.78 ν(COO ), 3429.46 ν(N-H). UV-Vis (H 2 O, c = 10 -3 M): λ max , nm (ε, dm 3 mol -1 cm -1 ): 336 (167), 402 (203). 1 H NMR δ, ppm (200 MHz, D 2 O, TSP): 4.05 (AB pattern, R ring), 3.96 (AB pattern, G ring); 13 C NMR δ, ppm (50 MHz, D 2 O, TSP): 183.60, 179.87, 175.06 (C=O), 74.59, 69.97, 65.58, 58.03, 47.37, 22.39 (CH 2 ). | [] | [] | ["Cis-polar-[Rh(1,3-pd3a)(H 2 O)]∙2H 2 O"] | [] | [] | [] | [] | [] | []
cm302953x | 4 Synthesis of [(Cu 4 I 4 ) 3 Zn 8 (µ 4 -O)(INA) 12 (H 2 O) 4 ]·2(CH 3 COO)·x(guest) (1). A 20 mL vial containing 70 CuI (0.095 g, 0.5 mmol), isonicotinic acid (0.062 g, 0.5 mmol), Zn(CH 3 COO) 2 ·4H 2 O (0.080 g, 2 mmol), 71 5 drops triethylamine (TEA), 3 mL N,N-dimethyl formamide (DMF) and 1.5 mL ethanol was sealed and 72 heated in an oven at 100 o C for 3 days. The vial was taken out and naturally cooled to room temperature. 73 After washed with fresh ethanol, yellow polyhedral crystals were obtained in pure phase (Yield: 150 mg, 74 75% based on CuI). 75 Synthesis of [(Cu 4 I 4 ) 2 Zn 2 (INA) 4 (DBO) 6 ]·x(guest) (2). A 20 mL vial containing CuI (0.095 g, 0.5 76 mmol), isonicotinic acid (0.062, 0.5 mmol), Zn(NO 3 ) 2 ·6H 2 O (0.080 g, 2 mmol), 1,4-77 diazabicyclo[2.2.2]octane (0.121 g, 1 mmol), 3 mL DMF and 1.5 mL ethanol was sealed and heated in 78 an oven at 100 o C for 3 days. The vial was taken out and naturally cooled to room temperature. After 79 washed with fresh ethanol, yellow block crystals were obtained in pure phase (Yield: 60 mg, 47% based 80 on CuI). 81 Synthesis of [(Cu 4 I 4 )Mn 2 (INA) 4 (H 2 O) 2 DMF]·x(guest) (3). A 20 mL vial containing CuI (0.095 g, 82 0.5 mmol), isonicotinic acid (0.062, 0.5 mmol), Mn(CH 3 COO) 2 ·4H 2 O (0.080 g, 2 mmol), 3 mL DMF 83 and 1.5 mL ethanol was sealed and heated in an oven at 100 o C for 3 days. The vial was taken out and 84 naturally cooled to room temperature. After washed with fresh DMF, yellow club-shaped crystals were 85 obtained in pure phase (Yield: 35 mg, 15% based on CuI). 86 Diethylzinc Additions to Aromatic Aldehydes with Solid Catalyst: Actived catalysts (20 mg) dried 87 under vacuum at 100 o C for 8 h was placed in a 25 mL Schlenk flask, and then vacuumized for 10 min. 88 3 mL of toluene was added via syringe under nitrogen. After the mixture was stirred for 30 min, 89 aromatic aldehydes (0.5 mmol) and diethylzinc (1 M in toluene, 1 mL, 1 mmol) were added. The 90 mixture was stirred under nitrogen at corresponding temperature and time, and then quenched with 91 saturated NH 4 Cl solution. The organic phase was separated and passed through a short silica gel column. 92 An aliquot was analyzed by GC to give the conversion and yield values. | [] | [] | ["[(Cu 4 I 4 ) 3 Zn 8 (µ 4 -O)(INA) 12 (H 2 O) 4 ]·2(CH 3 COO)·x(guest)", "[(Cu 4 I 4 ) 2 Zn 2 (INA) 4 (DBO) 6 ]·x(guest)", "[(Cu 4 I 4 )Mn 2 (INA) 4 (H 2 O) 2 DMF]·x(guest)"] | ["CuI--0.095 g, 0.5 mmol", "Zn(CH 3 COO) 2 ·4H 2 O--0.080 g, 2 mmol", "Zn(NO 3 ) 2 ·6H 2 O--0.080 g, 2 mmol", "Mn(CH 3 COO) 2 ·4H 2 O--0.080 g, 2 mmol"] | [] | ["isonicotinic acid--0.062 g, 0.5 mmol", "isonicotinic acid--0.062 g, 0.5 mmol", "isonicotinic acid--0.062 g, 0.5 mmol", "1,4-diazabicyclo[2.2.2]octane--0.121 g, 1 mmol"] | ["100 \nC", "100 \nC", "100 \nC"] | ["3 days", "3 days", "3 days"] | ["triethylamine (TEA)--5 drops", "N,N-dimethyl formamide (DMF)--3 mL", "ethanol--1.5 mL", "DMF--3 mL", "ethanol--1.5 mL", "DMF--3 mL", "ethanol--1.5 mL"]
s0108768112032053 | Decomp. > 603 K.2.7.2. [Gd 2 (NIA) 3 (DMF) 4 ]xH 2 O (II). Gadolinium(III) nitrate hexahydrate (86 mg, 0.190 mmol) was dissolved in 1 ml DMF with heating and stirring. NIA (40 mg, 0.189 mmol) was dissolved in 1 ml DMF with heating and stirring. The two solutions were combined and the vial sealed. The vial was then placed in an oil bath at 333 K and held at that temperature for 24 h. The oil bath was cooled to room temperature over 48 h (0.83 K h 1 ). Small, pale yellow crystal clusters wer e obtained with cooling. 2.7 guest wate r molecules were modelled in the single-crystal structure. The structure reveals that the guest water molecules are located in pockets in the framework. The water content of these pockets is ﬁxed upon crystallization and varies from crystal to crystal as elaborated in greater detail in x3.2. As a result the TG trace shows the loss of only 1.9 water molecules while the elemental analysis shows a good ﬁt with 1.5 water molecules present. Found (%): C 34.54, H 3.94, N 8.33; C 36 H 37 Gd 2 N 7 O 22 1.5H 2 O requires (%): C 34.28, H 3.20, N 7.77. Decomp. > 603 K.2.7.3. [Gd 4 (NIA) 6 (DMF) 5.5 (H 2 O) 3 ]4DMFH 2 O. Gadolinium(III) nitrate hexahydrate (43 mg, 0.0953 mmol) was dissolved in 1 ml DMF and 20 mg (0.0947 mmol) of NIA was dissolved in 1 ml DMF, both with heating and stirring. The two solutions were combined and the vial sealed. The vial was then research papers 530 Kate Davies et al. | [] | ["48 h"] | ["[Gd 2 (NIA) 3 (DMF) 4 ]xH 2 O", "[Gd 4 (NIA) 6 (DMF) 5.5 (H 2 O) 3 ]4DMFH 2 O"] | ["Gadolinium(III) nitrate hexahydrate--86 mg, 0.190 mmol", "Gadolinium(III) nitrate hexahydrate--43 mg, 0.0953 mmol"] | [] | ["NIA--40 mg, 0.189 mmol", "NIA--20 mg, 0.0947 mmol"] | ["333 K"] | ["24 h"] | ["DMF--1 ml"]
ejic.200500015 | Fresh stock solutions of all compounds were prepared in water [Sigma–Aldrich CO (St. Louis, MO, U.S.A)] and were heated at 37 °C until the compounds dissolved. Before use, the stock solutions were cooled and diluted in a culture medium; they were then used to investigate the cytotoxicity effects in vitro. | [] | [] | [] | [] | [] | [] | [] | [] | ["water [Sigma–Aldrich CO (St. Louis, MO, U.S.A)]--fresh stock solutions"]
b515889c | Cu 3 C 32 H 26 N 6 O 8 requires: C, 47.3; H, 3.2; N, 10.3%. IR (KBr): 3618 w, 3522 w, 3392 vs, br, 3111 w, 3060 w, 1654 s, 1603 s, 1544 m, 1474 m, 1330 m, 771 w cm −1 . k max /nm (H 2 O): 637 nm (355 M −1 cm −1 ). | [] | [] | ["Cu 3 C 32 H 26 N 6 O 8"] | [] | [] | [] | [] | [] | []
c003738a | {[Zn(tbta)(4-bpo) 2 (H 2 O) 2 ](H 2 O) 2 } n (3). The same synthetic method as that for 1 was used except that Co(NO 3 ) 2 $6H 2 O was replaced by Zn(NO 3 ) 2 $6H 2 O (29.7 mg, 0.1 mmol). Colourless block single crystals of 3 were obtained after ca. 2 d in 55% yield (29.3 mg, based on 4-bpo). Anal. calcd for C 32 H 24 Br 4 ZnN 8 O 10 (3): C 36.07, H 2.27, N 10.52%. Found: C 36.25, H 2.41, N 10.32%. IR (cm 1 ): 3440 b, 1959 w, 1640 vs, 1490 m, 1403 s, 1316 s, 1230 w, 1090 m, 1025 w, 953 w, 902 w, 835 m, 718 m, 663 w, 571 m, 517 m. | [] | [] | ["[Zn(tbta)(4-bpo) 2 (H 2 O) 2 ](H 2 O) n", "C 32 H 24 Br 4 ZnN 8 O 10"] | ["Zn(NO 3 ) 2 $6H 2 O--29.7 mg, 0.1 mmol"] | [] | ["4-bpo--NaN"] | [] | ["ca. 2 d"] | []
s0020-1693(02)01147-7 | 2.2.2. [Ag 3 (CF 3 CO 2 ) 3 ]×/(dpbd) (2) A 5 ml toluene solution of AgCF 3 CO 2 (165, 0.75 mmol) was transferred to the reactor where trans,trans-1,4-diphenyl-1,3-butadiene (152.3 mg, 0.75 mmol) had been added in advance. After stirring for 20 min, the resultant colorless solution was filtered and introduced into a 7 mm glass tube and layered with n-hexane. The glass tube was sealed under argon and kept at r.t. in the dark. After standing 2 weeks, colorless plate crystals suitable for X-ray analysis were obtained. Anal. Calc.for C 22 H 14 Ag 3 F 9 O 6 : C, 30.41; H, 1.62. Found: C, 30.21; H, 1.68%. IR(KBr, cm 1 ): 3055(w),3016(w), 1680(vs), 1491(w), 1435(m), 1209(vs), 1133(vs), 1074(w), 1028(w), 994(m), 914(w), 838(m), 805(m), 749(m), 724(m), 691(m), 634(w), 598(w), 516(w), 494(w), 452(w).2.3. X-ray determination, structure solution and reﬁnement The single crystals suitable for X-ray measurement were mounted on a glass fiber. The data for 1 and 2 were collected at  /73 and /123 8C on a Qantum CCD area detector coupled with a Rigaku AFC8 diffractometer with graphite monochromated Mo Ka radiation, respectively. For complex 1 and 2, the intensity data were corrected for Lorentz polarization effects and a correction for secondary extinction were applied. In addition, a symmetry-related absorption correction was applied which resulted in transmission factors ranging from 0.69 to 0.78 for complex 2. | [] | ["2 weeks"] | ["Ag 3 (CF 3 CO 2 ) 3 ×/(dpbd)"] | ["AgCF 3 CO 2--165, 0.75 mmol"] | [] | ["trans,trans-1,4-diphenyl-1,3-butadiene--152.3 mg, 0.75 mmol"] | [] | ["20 min"] | ["toluene--5 mL", "n-hexane--layered"]
asia.201301586 | [GdACHTUNGTRENNUNG(cit)ACHTUNGTRENNUNG(H 2 O)] 1 (4): The same procedure as that for compound 1 was used, except that Hmnba was replaced by H 3 cit (288 mg, 1.5 mmol). Colorless crystals; yield 15% (based on Gd III ); IR (KBr): n˜ = 3201 (s), 2919 (m), 1614 (s), 1566 (s), 1452 (s), 1378 (s), 1272 (s), 1149 (m), 1062 (m), 966 (w), 921 (s), 844 (m), 763 (m), 547 cm 1 (s); elemental analysis calcd (%) for C 6 H 7 O 8 Gd (%): C 19.78, H 1.93; found (%): C 20.03, H 2.06. | [] | [] | ["[Gd(cit)(H 2 O)] n", "C 6 H 7 O 8 Gd"] | [] | [] | ["H 3 cit--288 mg, 1.5 mmol"] | [] | [] | []
c0dt01195a | [WS 4 Ag 2 (Mim Ph ) 4 ](3). AgI (0.469 g, 2 mmol) was added to a suspension of (NH 4 ) 2 [WS 4 ] (0.348 g, 1 mmol) in 30 mL acetone and the mixture was stirred for ca. 30 min at room temperature. Mim Ph (0.704 g, 4 mmol) was added to this solution and the mixture was stirred for another 1 h. The precipitate was centrifuged and ﬁltered off and the ﬁltrate was evaporated to dryness in vacuo. The orange residue was washed with distilled water (2 ¥ 2 mL), isopropanol (2 ¥ 2 mL) and diethyl ether (2 ¥ 5 mL) and dried in vacuo to give an orange powder. Both IR [n(W–S) = 442 cm -1 ] and UV-vis (412 nm) spectra conﬁrm the presence of the WS 4 group in the product, but the complex decomposed during attempted recrystallization by slow diffusion of diethyl ether into a saturated orange solution in acetone. On leaving the solution to stand at room temperature for 2 d, air-stable colourless crystals of [Ag 5 I 5 (Mim Ph ) 4 ] n (4) were obtained, which are insoluble in all usual organic solvents except dimethylformamide (DMF) and dimethylsulfoxide (DMSO). | [] | [] | ["[WS 4 Ag 2 (Mim Ph ) 4 ](3)", "[Ag 5 I 5 (Mim Ph ) 4 ] n", "NaN"] | ["AgI--0.469 g, 2 mmol", "(NH 4 ) 2 [WS 4 ]--0.348 g, 1 mmol"] | [] | ["Mim Ph--0.704 g, 4 mmol"] | [] | ["ca. 30 min", "1 h", "2 d"] | ["acetone--30 mL", "distilled water--2 ¥ 2 mL", "isopropanol--2 ¥ 2 mL", "diethyl ether--2 ¥ 5 mL"]
cryst8020100 | 2.3. Synthesis Synthesis of [Mn 6 O 2 (O 2 CCMe 3 ) 10 (HO 2 CCMe 3 ) 3 (EtOH)] · (Me 3 CCO 2 H) ( 1 ). Mn(Me 3 CCO 2 ) 2 (0.16 g, 0.622 mmol) and triethanolamine (H 3 tea) (0.02 g, 0.144 mmol) were dissolved in an EtOH/CH 2 Cl 2 mixture (5 mL/5 mL). The resulting brown solution was heated under reﬂux for 30 min and then ﬁltered. The ﬁltrate was allowed to slowly evaporate in a vial covered with a plastic cap. Brown crystals suitable for X-ray measurements were obtained in a week, washed with EtOH and dried in air. Yield (based on Mn): 0.051 g, 27%. Elemental analyses calcd. for C 72 H 136 Mn 6 O 31 (1827.44 g mol −1 ): C 47.32, H 7.50; found: C 47.26, H 7.27%. IR ( ν , cm −1 ): 3676 w, 2961 m, 2926 sh, 2902 sh, 1693 w, 1578 sh, 1565 v/s, 1481 m, 1459 m, 1408 v/s, 1374 s, 1358 s, 1318 w, 1225 s, 1207 sh, 1066 m, 1048 m, 938 w, 894 m, 872 w, 787 m. Compound 1 can also be prepared by dissolving of [Mn 6 O 2 (O 2 CCMe 3 ) 10 (Me 3 CCO 2 H) 4 ] (0.18 g, 0.101 mmol) in hot CH 2 Cl 2 (5 mL) followed by adding EtOH (5 mL) with two drops of H 3 tea. Identity has been conﬁrmed by its IR spectrum and the measurement of a single crystal with an identical unit cell. | [] | [] | ["[Mn 6 O 2 (O 2 CCMe 3 ) 10 (HO 2 CCMe 3 ) 3 (EtOH)] · (Me 3 CCO 2 H)", "C 72 H 136 Mn 6 O 31"] | ["Mn(Me 3 CCO 2 ) 2--0.16 g, 0.622 mmol", "[Mn 6 O 2 (O 2 CCMe 3 ) 10 (Me 3 CCO 2 H) 4 ]--0.18 g, 0.101 mmol"] | [] | ["triethanolamine (H 3 tea)--0.02 g, 0.144 mmol"] | ["reflux", "hot"] | ["30 min", "a week"] | ["EtOH/CH 2 Cl 2 mixture--5 mL/5 mL", "CH 2 Cl 2--5 mL"]
c5ce00341e | Powder X-ray diffraction analyses were recorded on a Bruker D8 Advance X-ray diffractometer.ĳCdĲpbda)] n Ĵ2nH 2 O (1). A mixture of CdĲNO 3 ) 2 Ĵ4H 2 O (0.077 g, 0.25 mmol), H 2 pbda (0.065 g, 0.25 mmol), and KOH (0.017 g, 0.3 mmol) in 10 mL of water was stirred at room temperature for 30 min, and then was transferred to a 25 mL Teflonlined stainless steel vessel. The reaction mixture was heated at 170 °C for 3 days under autogenous pressure. After this, the reactant was cooled slowly to room temperature with a cooling rate of 2.5 °Ch −1 , resulting in colorless block-shaped crystals. The pH value of the mixture before and after reaction was ~6. Yield: 0.051 g (48% based on Cd). Elemental anal. (%): anal. calcd for C 13 H 11 NO 7 Cd: C, 38.49; H, 2.73; N, 3.45. Found: C, 38.93; H, 2.53; N, 3.45%. IR (KBr, cm −1 ): 3551(w), 3442(w), 3076(w), 1609(ws), 1569(s), 1483(w), 1397(vs), 1269(w), 1243(w), 1191(m), 1109(w), 862(m), 840(m), 762(s), 701(s), 672(m), 653(m), 630(w), 459(m). | [] | [] | ["[Cd(pbda)] n Ĵ2nH 2 O"] | ["CdĲNO 3 ) 2 Ĵ4H 2 O--0.077 g, 0.25 mmol"] | ["KOH--0.017 g, 0.3 mmol"] | ["H 2 pbda--0.065 g, 0.25 mmol"] | ["170 \nC"] | ["3 days"] | ["water--10 mL"]
zaac.200900110 | Anal. Found: C 26.25; H 2.38; N 4.56 %. Calcd: C 26.49; H 2.22; N 4.41 % IR (KBr): ν ˜ = 3243b s, 1576 vs, 1428 s, 1338 s, 1240 m, 1125 m, 1026 s, 890 w, 810 m, 713 m cm –1 .{[Dy 2 (HCAM) 3 (H 2 O) 4 ]·2H 2 O} n (4): The procedure was the same as that applied for 1 except that La 2 O 3 was replaced by Dy(NO 3 ) 3 (0.2 Table 1. Crystal data and structure refinement for 1 and 2. | [] | [] | ["{[Dy 2 (HCAM) 3 (H 2 O) 4 ]·2H 2 O} n"] | ["Dy(NO 3 ) 3--0.2"] | [] | ["HCAM--3"] | [] | [] | []
ic300778m | Synthesis of [Zn 2 (obb) 2 (DMF) 2 ]·2DMF (1-Zn). H 2 obb (256 mg, 1 mmol) and Zn(NO 3 ) 2 ·6H 2 O (297 mg, 1 mmol) were dissolved in Received: April 16, 2012 Article pubs.acs.org/IC © XXXX American Chemical Society A dx.doi.org/10.1021/ic300778m ¦ Inorg. Chem. XXXX, XXX, XXX−XXX | [] | [] | ["[Zn 2 (obb) 2 (DMF) 2 ]·2DMF", "1-Zn"] | ["Zn(NO 3 ) 2 \n6H 2 O--297 mg, 1 mmol"] | [] | ["H 2 obb--256 mg, 1 mmol"] | [] | [] | []
ic5010769 | 48.33; H, 4.03; N, 13.01%. Found: C, 48.28; H, 3.98; N, 12.06%. Main IR (KBr, cm −1 ): 3418 (s), 2974 (m), 2088 (s), 1620 (m), 1582 (w), 1546 (s), 1503 (w), 1469 (m), 1413 (s), 1307 (m), 1079 (m), 1040 (m), 872 (m), 787 (s), 604 (m). | [] | [] | [] | [] | [] | [] | [] | [] | []
cg050366t | [Ag(I)(dicnq) 2 ]CF 3 SO 3 (6). Silver(I) triflate (23.1 mg, 0.09 mmol) in methanol (1 mL) was added to a solution of ligand dicnq (25.4 mg, 0.09 mmol) dissolved in hot xylene (10 mL). The mixture was left to slowly evaporate. After 1 day, very pale yellow crystalline blocks of complex 6 were isolated. Yield 9.4 mg (57%). Microanalysis: calculated for C 33 H 12 N 12 O 3 AgF 3 S‚0.5H 2 O; C 47.72, H 1.58, N 20.24%; found C 47.75, H 1.40, N 20.40%. IR (solid sample) 3074 m (C-H stretch aromatic ring), 2248 w (CtN stretch), 1582 m, 1513 w, 1463 m, 1377 s, 1257 m, 1222 m, 1156 m, 1079 w, 819 m, 755 w, 739 s, 688 w, 637 wcm -1 .Crystal Structure Determinations. Crystals were mounted on a glass fiber under oil. Data were collected at 150(1) K on a Nonius Kappa CCD diffractometer with graphite-filtered Mo KR radiation (λ ) 0.710 73 Å) or a Bruker-Nonius ×8 diffractometer with Mo rotating anode for complex 2. Data were corrected for Lorentzian polarization effects and for absorption effects using multiscan methods. Structures were solved by direct methods using SHELXS-97 28 and refined with full-matrix least squares on F 2 using SHELXL-97.29 All non-hydrogen atoms were refined anisotropically, unless specified otherwise. Hydrogen atoms were included at geometrically estimated positions and refined with a riding model, except for water O-H groups. Details of data collections and structure refinements are given in Table 1, and any additional details are given below. | [] | [] | ["[Ag(I)(dicnq) 2 ]CF 3 SO 3", "C 33 H 12 N 12 O 3 AgF 3 S‚0.5H 2 O"] | ["Silver(I) triflate--23.1 mg, 0.09 mmol"] | [] | ["dicnq--25.4 mg, 0.09 mmol"] | [] | ["1 day"] | ["methanol--1 mL", "xylene--10 mL"]
cm011725k | 1. A mixture of Na 2 MoO 4 ‚H 2 O (0.10 g, 0.41 mmol), CuSO 4 ‚ 5H 2 O (0.10 g, 0.40 mmol), 4,4′-bpy‚2H 2 O (0.05 g, 0.26 mmol), and NH 3 ‚H 2 O (0.10 mL, 1.3 mmol) in H 2 O (18 mL) was heated at 170 °C for 6 days under autogenous pressure. Brown crystals were isolated after the reaction solution was cooled gradually and washed with water and ethanol. Yield: about 46.8%, based on Mo. Anal. Calcd for 1: C, 37.80; H, 3.17; N, 8.82. Found: C, 37.62; H, 3.31; N, 8.76. IR (solid KBr pellet, ν/cm -1 ): 1601s, 1527s, 1483s, 1417sh, 1408s, 1371m, 1215s, 1070m, 1063sh, 818s, 798s, 723m, 642m, 476m. FT-Raman (solid, λ ) 1064 nm, ν/cm -1 ): 1606vs, 1294s, 1232s, 1082m, 1020s, 978m,823m, 777m, 658m, 569m, 449s, 372s. Compound 1 is ESR silent at room temperature and 77 K, which is consistent with the Cu I oxidation state. | [] | [] | [] | ["Na 2 MoO 4 ‚H 2 O--0.10 g, 0.41 mmol", "CuSO 4 ‚ 5H 2 O--0.10 g, 0.40 mmol"] | [] | ["4,4′-bpy‚2H 2 O--0.05 g, 0.26 mmol", "NH 3 ‚H 2 O--0.10 mL, 1.3 mmol"] | ["170 °C"] | ["6 days"] | ["H 2 O--18 mL"]
c0ce00633e | Synthesis of [CdL2]$H 2 O (6). Heating a mixture of Cd(ClO 4 ) 2 $6H 2 O (21.0 mg, 0.05 mmol), L2 (11.9 mg, 0.05 mmol) and NaOH (2.0 mg, 0.05 mmol) in a mixed solvent of EtOH (3 mL) and H 2 O (3 mL) at 50  C for four days to form colourless crystals of 6, which were ﬁltered, washed with H 2 O, EtOH and Et 2 O, and dried at room temperature (yield: 42% based on L2). | [] | [] | ["[CdL2]$H 2 O"] | ["Cd(ClO 4 ) 2 $6H 2 O--21.0 mg, 0.05 mmol"] | ["NaOH--2.0 mg, 0.05 mmol"] | ["L2--11.9 mg, 0.05 mmol"] | ["50 \n C"] | ["four days"] | ["EtOH--3 mL", "H 2 O--3 mL"]
c3ce40511g | Synthesis of [Zn(3,4-HDMOPhIDC)(phen)] n (5) A mixture of Zn(OAc) 2 (22.0 mg, 0.1 mmol), 3,4-H 3 DMOPhIDC (26.2 mg, 0.1 mmol), Et 3 N (0.056 mL, 0.4 mmol) and C 2 H 5 OH/ H 2 O (4/3, 7 mL) were sealed in a 25 mL Teflon-lined bomb and heated at 150 uC for 96 h. The reaction mixture was then allowed to cool to room temperature at a rate of 10 uCh 21 .Colorless acicular-shaped crystals of 5 were collected, washed with distilled water, and dried in air (70% yield based on Zn).Anal. calcd for C 25 H 18 N 4 O 6 Zn: C, 56.04; H, 3.38; N, 10.46%.Found: C, 56.42; H, 3.69; N, 10.32%. IR (cm 21 , KBr): 3442 (m), 3057 (w), 1592 (s), 1469 (s), 1390 (s), 1276 (m), 1133 (m), 1019 (m), 882 (w), 868 (w), 813 (m), 728 (s), 625 (w), 535 (w), 463 (w).Crystal structure determinations Crystal data and experimental details for polymers 1–5 are contained in Table 1. Measurements of 1–5 were made on a Bruker smart APEXII CCD diffractometer with a graphitemonochromated Mo Ka radiation (l = 0.710 73 Å). Single crystals of 1–5 were selected and mounted on a glass fiber. All data were collected at room temperature using the v–2h scan technique and corrected for Lorenz-polarization effects. A correction for secondary extinction was applied. | [] | [] | ["[Zn(3,4-HDMOPhIDC)(phen)] n", "C 25 H 18 N 4 O 6 Zn"] | ["Zn(OAc) 2--22.0 mg, 0.1 mmol"] | [] | ["3,4-H 3 DMOPhIDC--26.2 mg, 0.1 mmol"] | ["150 uC"] | ["96 h"] | ["Et 3 N--0.056 mL, 0.4 mmol", "C 2 H 5 OH/ H 2 O (4/3)--7 mL"]
c3dt51736e | Synthesis of CoL 2 (H 2 O)·H 2 O (3). The synthesis of complex 3 was carried out as described above for complex 1 except that CoSO 4 ·7H 2 O (0.05 mmol, 0.014 g) was used instead of Zn(NO 3 ) 2 ·H 2 O. The yield of the red block crystals is ca. 38% based on Co. Elemental Anal. Found: C, 53.80; H, 3.53; N, 17.90%. Calcd for CoC 28 H 22 N 8 O 6 : C, 53.77; H, 3.54; N, 17.91%.IR (cm −1 ): 3340(s), 2887(s), 1622(s), 1533(s), 1423(s), 1380(s), 1209(m), 1163(m), 1118(w), 1068(w), 1011(m), 885(w), 841(m), 743(m), 725(m), 673(w), 519(w), 440(w). | [] | [] | ["CoL 2 (H 2 O)·H 2 O", "CoC 28 H 22 N 8 O 6"] | ["CoSO 4 ·7H 2 O--0.05 mmol, 0.014 g"] | [] | [] | [] | [] | []
s0022-4596(03)00021-5 | Reaction of V 2 O 5 (0.10 mmol), Cu(NO 3 ) 2  3H 2 O (0.25 mmol), 4,4 0 -bipyridine (2 mmol), H 3 PO 4 (8 mmol), and H 2 O (10 mL) in a Teﬂon-lined acid digestion bomb at 1801C for 3 d produced blue tablet crystals of CuVO 2 (4,4 0 -bpy)(PO 4 ), 1. The pH values before and after the reaction were 3.0 and 2.1, respectively. The product was ﬁltered, washed with water, rinsed with ethanol, and dried in a desiccator. The yield was 90% based on vanadium. Powder X-ray diffraction pattern of the bulk product is in good agreement with the calculated pattern based on the results from singlecrystal X-ray diffraction (Fig. 1). The disparate peak intensity of the ﬁrst reﬂection with respect to other peaks suggests a preferential orientation of the crystallites in a planar manner. Energy-dispersive X-ray ﬂuorescence spectroscopy of several blue crystals conﬁrms the presence of Cu, V and P. Elemental analysis results of the bulk product are consistent with the stoichiometry of 1. Anal. found: C, 29.99%; H, 2.04%; N, 6.85%. Calcd: C, 30.20%; H, 2.03%; N, 7.05%. We have also carried out retro-syntheses and used the stoichiometric ratio of 1:1:1:1 (Cu:V:bpy:P); the resulting products are a mixture of 1 and a signiﬁcant amount of unidentiﬁed brown side-product. Blue tablet crystals of CuVO 2 (4,4 0 -bpy)(AsO 4 ), 2, were synthesized under similar reaction conditions. The yield was 93% based on vanadium. The bulk product is monophasic as indicated by powder X-ray diffraction. Anal. found: C, 27.09%; H, 1.79%; N, 6.18%. Calcd: C, 27.20%; H, 1.83%; N, 6.35%. | [] | [] | ["CuVO 2 (4,4 0 -bpy)(PO 4 ), 1", "CuVO 2 (4,4 0 -bpy)(AsO 4 ), 2"] | ["V 2 O 5--0.10 mmol", "Cu(NO 3 ) 2 ?3H 2 O--0.25 mmol"] | [] | ["4,4 0 -bipyridine--2 mmol", "H 3 PO 4--8 mmol"] | ["1801C"] | ["3 d"] | ["H 2 O--10 mL"]
ic980151r | The white solid obtained by filtration was dissolved in 3.5 L of boiling water. A small portion of insoluble material was filtered off and discarded. The filtrate was concentrated on a hot plate to approximately 1 L, with any excess pyridine removed by steam distillation during the concentration process. Upon cooling to room temperature and then to 0 °C, white needles of 4,4′-dipyridylamine crystallized from solution.The mother liquor may be further concentrated and cooled to afford more product. The yield obtained was 20.5 g or 72% theoretical yield. | [] | [] | [] | [] | [] | [] | [] | [] | []
c1ce05465a | [Nd 2 (H–L) 3 (H 2 O)] N (3). Thesameprocedureasthatfor1 was used with the exception of using Nd 2 O 3 (0.3 mmol, 0.1009 g) instead of La 2 O 3 , forming light yellow microcrystalline precipitates. | [] | [] | ["[Nd 2 (H-L) 3 (H 2 O)] N"] | ["Nd 2 O 3--0.3 mmol, 0.1009 g"] | [] | [] | [] | [] | []
om5006403 | (b) At 20 °C, a solution of 12 (0.152 g, 0.3 mmol) in THF (15 mL) was added dropwise to a stirred solution of 1 (0.068 g, 0.3 mmol) in of THF (5 mL). The black reaction mixture was stirred for additional 30 min and evaporated under reduced pressure to a volume of ∼5 mL, and 10 mL of pentane was condensed into it at −196 °C. The twolayer system obtained was kept at 20 °C until mutual diﬀusion of solvents ceased. The solvents were decanted, and the residue was dried under vacuum. Compound 13 was obtained in the form of long black needles suitable for XRD: yield 0.025 g.Anal. Found for C 13 H 24 KNO 6 Te (453.03): C, 34.44; H, 5.28; N, 2.96. Calcd: C, 34.16; H, 5.29; N, 3.06. | [] | [] | ["12"] | [] | ["1--0.068 g, 0.3 mmol"] | [] | ["20 \nC"] | ["30 min"] | ["THF--15 mL"]
j.ica.2014.09.029 | Anal. Calc. for C 21 H 38 N 4 O 10 Zn 3: C, 44.10; H, 6.70; N, 9.80. Found: C, 43.90; H, 6.26; N, 9.62%. IR (cm 1 ): 3391(wb), 2927(w), 2836(w), 1668(w), 1618(s), 1600(m), 1579(s), 1535(s), 1463(s), 1429(s), 1413(s), 1399(s), 1359(w), 1329(m), 1298(s), 1270(w), 1244(w), 1227(m), 1202(w), 1181(w), 1152(w), 1121(m), 1066(m), 1053(w), 1029(m), 1011(w), 999(m), 973(w), 936(w), 975(w), 838(m), 802(w), 784(w), 735(w), 697(w).2.5. Preparation of [Zn(22dmg)(4-bpmp)] n (4) Zn(NO 3 ) 2 6H 2 O (110 mg, 0.37 mmol), 2,2-dimethylglutaric acid (59 mg, 0.37 mmol) and 4-bpmp (99 mg, 0.37 mmol) and 1 mL of a 1.0 M NaOH solution were placed into 10 mL distilled H 2 Oina Teﬂon-lined acid digestion bomb. The bomb was sealed and heated in an oven at 120 °C for 72 h, and then cooled slowly to 25 °C.Colorless blocks of 4 (97 mg, 53% yield based on Zn) were isolated after washing with distilled water and acetone, and drying in air. | [] | [] | ["C 21 H 38 N 4 O 10 Zn 3"] | ["Zn(NO 3 ) 2 \n6H 2 O--110 mg, 0.37 mmol"] | ["1.0 M NaOH solution--1 mL"] | ["2,2-dimethylglutaric acid--59 mg, 0.37 mmol", "4-bpmp--99 mg, 0.37 mmol"] | ["120 °C"] | ["72 h"] | ["distilled H 2 O--1 mL"]
ic403134c | Li(inic) (type III) crystals were immersed in DMF for 5 h. A DMF slurry of the microcrystalline material was transferred to a Lindeman glass capillary tube which was sealed. Powder diﬀraction measurements were performed on the material in the Lindeman tube.Li(inic) (Type IV) to Li(inic)·2H 2 O (Type V). A sample of Li(inic) (type V) crystals were separated from the t-amyl mother liquor and subsequently exposed to the atmosphere over a period of a day. | [] | [] | [] | [] | [] | [] | [] | ["5 h", "a day"] | ["DMF--DMF slurry", "t-amyl mother liquor--not specified"]
ejic.201400092 | [Cu 2 (ip-OH) 2 (dpe)] n (3): A mixture of H 2 ip-OH (45 mg, 0.25 mmol), dpe (45 mg, 0.25 mmol), Cu(NO 3 ) 2 ·3H 2 O (60 mg, 0.25 mmol), and aqueous NaOH (1 m, three drops) in deionized water (10 mL) was placed in a Teflon ® -lined stainless steel vessel (30 mL) and was then heated to 160 °C for 3 d, followed by slow coolingtoroomtemperatureatarateof3°Ch –1 . The green needlelike crystals of 3 were collected by filtration, washed with H 2 O, and dried in air, yield 20 mg [24 % based on Cu(NO 3 ) 2 ·3H 2 O]. | [] | [] | ["[Cu 2 (ip-OH) 2 (dpe)] n", "NaN"] | ["Cu(NO 3 ) 2 ·3H 2 O--60 mg, 0.25 mmol"] | [] | ["H 2 ip-OH--45 mg, 0.25 mmol", "dpe--45 mg, 0.25 mmol"] | ["160 °C"] | ["3 d"] | ["deionized water--10 mL"]
ic034964d | 24 Cu(hfac) 2 L (1, or “Head-to-Tail”-1). A mixture of Cu(hfac) 2 (0.1007 g, 0.21 mmol) and L (0.0500 g, 0.21 mmol) was dissolved with heating to 50 °C in hexane (20 mL). The resulting dark brown solution was quickly filtered and cooled to room temperature. After a few minutes, prismatic crystals formed; they were filtered off, washed with cold hexane, and dried in air. Yield 65%. The complex is soluble in most organic solvents. It gradually decomposes when stored in solution for a day or more. Recrystallization from toluene yielded very large dark blue hexagonal prisms. Gradual concentration of an acetone/hexane or acetone/heptane solution by solvent removal with a flow of air gave aggregates of dark blue needle crystals 1. The composition and magnetic properties of 1 were the same in all synthetic procedures. Calculated for C 21 H 19 N 4 O 6 F 12 Cu, %: C, 35.3; H, 2.7; N, 7.8; F, 31.9. Found, %: C, 35.1; H, 2.8; N, 7.5; F, 32.0. | [] | [] | ["Cu(hfac) 2 L", "Head-to-Tail-1"] | ["Cu(hfac) 2--0.1007 g, 0.21 mmol"] | [] | ["L--0.0500 g, 0.21 mmol"] | ["50 \nC"] | [] | ["hexane--20 mL"]
j.jssc.2010.04.037 | 2.2.2. Synthesis of [Ni 2 (4,4 0 -bipy)(L 2 )(OH)(H 2 O) 2 ]  3H 2 O 2 A mixture of Ni(CH 3 COO) 2  4H 2 O (0.1244 g, 0.5 mmol), H 3 L 2 (0.065 g, 0.3 mmol), 4,4 0 -bipy (0.096 g, 0.5 mmol) and distilled water (6.0 mL) was stirred for dissolution and the pH value was adjusted to 5.0 by addition of 2.0 M NaOH solution before heating to 170 1C for 72 h in a Telﬂon-lined stainless steel autoclave (13 mL). After slow cooling to ambient temperature, green block crystals of 2 were obtained in a yield of 20% based on Ni. Anal.Calcd. for C 18 H 22 N 2 O 11 PNi 2 (Mr¼ 590.73): C, 36.60%; H, 3.75%; N, 4.74%. Found: C, 36.52%; H, 3.68%; N, 4.65%. IR data (KBr,cm  1 ): 3568(m), 3054(w), 1610(s), 1543(vs), 1413(s), 1385(s),1197(s), 1027(s), 965(vs), 811(s), 764(s), 509(m).2.2.3. Synthesis of Mn(phen) 2 (H 2 L 1 ) 2 3 A mixture of MnCl 2  4H 2 O (0.1980 g, 1.0 mmol), H 3 L 1 (0.108 g, 0.50 mmol), phen (0.0496 g, 0.25 mmol) and distilled water (5.0 mL) was stirred for dissolution and the pH value was adjusted Table 1 Crystallographic data for compounds 1, 2, 3 and 4. | [] | [] | ["[Ni 2 (4,4 0 -bipy)(L 2 )(OH)(H 2 O) 2 ] ? 3H 2 O", "C 18 H 22 N 2 O 11 PNi 2"] | ["Ni(CH 3 COO) 2 ? 4H 2 O--0.1244 g, 0.5 mmol"] | [] | ["H 3 L 2--0.065 g, 0.3 mmol", "4,4 0 -bipy--0.096 g, 0.5 mmol"] | ["170 1C"] | ["72 h"] | ["distilled water--6.0 mL"]
c1dt10113g | [SbF 3 {Me 2 P(O)CH 2 P(O)Me 2 }]: SbF 3 (0.24 g, 1.34 mmol) was dissolved in anhydrous MeOH (10 mL) and Me 2 P(O)CH 2 P(O)Me 2 (0.23 g, 1.36 mmol) in MeOH (5 mL) was added dropwise and the solution stirred overnight. On concentration in vacuo awhite solid separated out, which was ﬁltered off, rinsed with n-hexane (5 mL) and dried in vacuo. Yield: 0.32 g, 68%. Required for C 5 H 14 F 3 O 2 P 2 Sb (346.9): C 17.3, H 4.1; found: C 17.4, H 3.6%.1 HNMR(CDCl 3 , 293 K): d = 1.73 (d, [12H], 2 J PH = 12 Hz), 2.32 (t, [2H] 2 J PH = 12 Hz).31 P{ 1 H} NMR (CD 2 Cl 2 /CH 2 Cl 2 , 293 K): d=43.5 (s); (200 K): 42.6 (s). | [] | [] | ["[SbF 3 {Me 2 P(O)CH 2 P(O)Me 2 }]"] | ["SbF 3 --0.24 g, 1.34 mmol"] | [] | ["Me 2 P(O)CH 2 P(O)Me 2 --0.23 g, 1.36 mmol"] | [] | ["overnight"] | ["MeOH--10 mL"]
c2dt12508k | (NH 4 ) 2 [Zn 5 (CyDTA) 2 (H 2 O) 16 ][SiW 12 O 40 ]·8H 2 O (3). 0.219 g Zn(Ac)·2H 2 O (1.0 mmol) and 0.60 g (NH 4 ) 4 SiW 12 O 40 ·4H 2 O (0.2 mmol) were dissolved in 20 mL water. The solution was stirred for 0.5 h at 85 °C, then 10 mL hot solution of 0.27 g H 4 CyDTA(0.75 mmol) was added into the above solution. After cooling, the pH value of the resulting solution was adjusted with a 1.0 mol L −1 NaOH solution to 3.4. The solution was stirred for 0.5 h at 85 °C and ﬁltered. The ﬁltrate was allowed to evaporate in air at room temperature. After two weeks, colorless block crystals of 3 were isolated from the reaction solution with a yield of 41% based on W. Anal. calc. for C 28 N 6 H 92 O 80 Zn 5 SiW 12 (M r = 4354.23): C 7.72, N 1.93, H 2.13, Zn 7.51, W 50.66%; found: C 7.67, N 1.89, H 2.10, Zn 7.58, W 50.78%. IR in KBr pellets (cm −1 ): 3385(s), 2878(w), 1587(s), 1456(w), 1340(s), 1323(m), 1267(w), 1126(w), 989(m), 979(s), 923(s), 793(s), 533(m). | [] | ["two weeks"] | ["(NH 4 ) 2 [Zn 5 (CyDTA) 2 (H 2 O) 16 ][SiW 12 O 40 ]\b7 8H 2 O", "C 28 N 6 H 92 O 80 Zn 5 SiW 12"] | ["Zn(Ac)\b72H 2 O--0.219 g (1.0 mmol)"] | ["(NH 4 ) 4 SiW 12 O 40 \b74H 2 O--0.60 g (0.2 mmol)"] | ["H 4 CyDTA--0.27 g (0.75 mmol)"] | ["85 \b0C", "85 \b0C"] | ["0.5 h", "0.5 h"] | ["water--20 mL"]
j.molstruc.2013.08.013 | 2.2.2. [Co 2 (bdmbmb) 2 (nip) 2 H 2 O] n (2) The synthetic procedure of 2 was similar to the synthesis of 1, except that bdmbmb (0.1 mmol, 34.6 mg) was used instead of bdmbmm. The purple block crystals of 2 (yield: 35%) were obtained. Anal. Calcd. for C 60 H 60 Co 2 N 10 O 13 (Mr = 1247.06): C 57.79, H 4.85, N 11.23%. Found: C 57.76, H 4.88, N 11.25%. IR (KBr, cm 1 ): m = 3407(vs), 2938(w), 1620(s), 1561(m), 1383(w), 1348(w), 1154(w), 1084(w), 733(w), 623(w).2.3. Catalytic experimental procedures The catalytic experiments were performed in 250-mL roundbottom ﬂask. Reaction solutions were obtained by adding the solid catalysts 1 (or 2) into aqueous methyl orange solution and the initial pH of the reaction solution was adjusted with H 2 SO 4 (0.1 mol/ L) solution reaching to 3. Then the reaction was initiated by adding sodium persulfate (0.2 g/L) into the prepared reaction solutions with a total volume of 150 mL. At the given time intervals, the samples were ﬁltered through a 0.45 l m membrane ﬁlter before measurement. All experiments were carried out at a temperature of 30 °C. | [] | [] | ["[Co 2 (bdmbmb) 2 (nip) 2 H 2 O] n"] | [] | [] | ["bdmbmb--0.1 mmol, 34.6 mg"] | [] | [] | []
00958970802206777 | 2.3. Synthesis of complexes 2.3.1. [Cd(L H ) 2 ] 1 (1). Fresh Cd(ClO 4 ) 2 6H 2 O (0.46 g, 1.0 mmol) and 4-(imidazole-1-yl)benzoic acid (0.188 g, 1.0 mmol) were mixed in water with stirring, then the mixture was sealed in a 30 mL stainless-steel reactor with a Teflon liner at 160  C for 72 h, resulting in formation of light yellow crystals of the title complex. Yield: 26%. M.p.376  C (decomposition). The C, H and N contents were determined by elemental analysis: Anal. Calcd for Cd(C 10 H 7 N 2 O 2 ) 2 (%): C, 49.31; H, 2.88; N, 11.50. Found: C, 48.96; H, 2.89; N, 11.56.2.3.2. [Cd(L H )(NO 3 )] 1 (2). This complex was prepared by the procedure described for 1 using Cd(NO 3 ) 2 4H 2 O instead of Cd(ClO 4 ) 2 6H 2 O. Yellowish crystalline solid of 2 was obtained. Yield: 32%. M.p. 319  C (decomposition). The C, H and N contents were determined by elemental analysis: Anal. Calcd for Cd(C 10 H 7 N 2 O 2 )(NO 3 ) (%): C, 33.19; H, 1.94; N, 11.62. Found: C, 33.26; H, 1.89; N, 11.69. | [] | [] | ["[Cd(L H ) 2 ] 1", "Cd(C 10 H 7 N 2 O 2 ) 2"] | ["Cd(ClO 4 ) 2 6H 2 O--0.46 g, 1.0 mmol"] | [] | ["4-(imidazole-1-yl)benzoic acid--0.188 g, 1.0 mmol"] | ["160 \nC"] | ["72 h"] | ["water--not specified"]
b105981p | [Cu(phen)(dca) 2 ] (4). Direct reaction of aqueous solutions of 0.5 mmol of (1,10-phenanthroline)copper() nitrate (mixture of stoichiometric amounts of copper() nitrate and phen) and 1.0 mmol of sodium dicyanamide causes the precipitation of 4 as a blue solid. Single crystals of 4 as blue blocks were grown by slow diﬀusion of aqueous solutions in an H-shaped tube containing 1/8 mmol of (1,10-phenanthroline)copper() nitrate and 2/8 mmol of NaN(CN) 2 . The cell parameters of these crystals are identical to those previously reported for this compound.4c Physical techniques Infrared spectra were recorded with a Nicolet 800 FTIR spectrophotometer as KBr pellets in the 4000–400 cm ⫺1 region.The magnetic susceptibility measurements of polycrystalline samples of the complexes were performed in the temperature range 1.9–290 K with a Quantum Design SQUID susceptometer and using applied magnetic ﬁelds of 1000 G for 1–4 (over the whole temperature range) and of 50 G for 4 (for T < 50 K).The complex (NH 4 ) 2 Mn(SO 4 ) 2 ⴢ6H 2 O was used as a susceptibility standard. Diamagnetic corrections of the constituent atoms were estimated from Pascal’s constants and found to be ⫺166 × 10 ⫺6 cm 3 mol ⫺1 (1), ⫺170 × 10 ⫺6 (2), ⫺226 × 10 ⫺6 (3) and ⫺193 × 10 ⫺6 (4) cm 3 mol ⫺1 K (per copper atom in 1, 2 and 4 and per two copper atoms in 3). | [] | [] | ["[Cu(phen)(dca) 2 ]", "(NH 4 ) 2 Mn(SO 4 ) 2 ⴢ6H 2 O"] | ["(1,10-phenanthroline)copper() nitrate--0.5 mmol", "sodium dicyanamide--1.0 mmol"] | [] | [] | [] | [] | ["aqueous solutions--not specified"]
j.dyepig.2018.09.018 | Main FT–IR absorptions (KBr pellets, ν, cm –1 ): 3061 (w), 1633 (m), 1544 (vs), 1341 (vs), 1271 (s), 1234 (s) and 1157 (m). 1 H NMR (300 MHz, DMSO-d 6 , ppm): δ = 13.43 (s, 1H), 11.66 (s, 1H), 7.87 (dd, J = 11.1, 4.9 Hz, 3H), 7.77 (dd, J = 10.2, 5.6 Hz, 2H), 7.46 (t, J = 7.9 Hz, 2H), 7.23 (t, J = 7.4 Hz, 1H) and 2.32 (s, 3H). Anal. Calcd. for C 16 H 13 N 5 O 4 : C, 56.64; H, 3.86; N, 20.64 %. Found: C, 56.85; H, 3.98; N, 20.84 %. Negative ESI–MS in methanol: m/z = 338.2 (100.0 %), [M–H] . Single crystals for compound 3 suitable for X–ray diffraction measurement were obtained by slow evaporation of a mixture of CHCl 3 and methanol (v:v = 1:1) in air for one week. 2.2.4. Preparation of compound 4 (H 2 L 3 ) ((E)-4-(2-(2-hydroxy-6-nitrophenyl) hydrazono)-5-methyl-2-phenyl-2,4-dihydro-3H-pyrazol-3-one) The synthesis of compound 4 was similar to that described for 1 except that 2-amino-3-nitrophenol (1.54 g, 10 mmol)) was used as the starting material to replace 2-aminobenzoic acid. Yield: 2.84 g (84 %), Mp: 210–212 ℃. UV–Vis in methanol, λ max (nm) / ε (×10 4 L·mol -1 ·cm -1 ) = 433 / 1.2, 249 / 1.4. Main FT–IR absorptions (KBr pellets, ν, cm –1 ): 3445 (w), 2927 (w), 2358 (w), 1663 (m), 1531 (s), 1493 (vs), 1310 (vs), 1232 (m) and 1145 (s). 1 H NMR (300 MHz, DMSO-d 6 , ppm): δ = 13.11 (s, 1H), | [] | [] | ["compound 3", "compound 4 (H 2 L 3 ) ((E)-4-(2-(2-hydroxy-6-nitrophenyl) hydrazono)-5-methyl-2-phenyl-2,4-dihydro-3H-pyrazol-3-one)"] | [] | [] | [] | [] | [] | []
j.poly.2019.114108 | Finally add 0.01 g NaN(CN) 2 stirring for 5 min, then add with 3 drops Et 3 N. And then transferred to a Teﬂon reactor with a volume of 25 mL. Place directly in an oven at 100 °C for 72 h, then cool at room temperature. Washing with fresh CH 3 CN solvent gave a red strip of clear crystals, yield: 15% (based on Ni(CH 3 COO) 2 4H 2 O).The main infrared spectrum data of complex 1 (KBr, cm 1 ): 3429 (s), 1527 (m), 1502 (s), 1331 (m), 1264 (m), 1106 (s), 829(m), 751 (m). Elemental analysis (%) [Ni 3 Na(C 10 H 7 N 2 O 2 ) 3 (C 10 H 6 N 2 O 2 ) 2 ] n  4nCH 3 CN: C, 52.69; H, 2.99; N, 13.02; Calculated: C, 53.18; H, 2.67; N, 12.41. | [] | [] | ["[Ni 3 Na(C 10 H 7 N 2 O 2 ) 3 (C 10 H 6 N 2 O 2 ) 2 ] n  4nCH 3 CN"] | ["Ni(CH 3 COO) 2 4H 2 O--NaN", "NaN(CN) 2--0.01 g"] | ["Et 3 N--3 drops"] | ["C 10 H 7 N 2 O 2--NaN", "C 10 H 6 N 2 O 2--NaN"] | ["100 °C"] | ["72 h"] | ["CH 3 CN--NaN"]
ejic.200800939 | Calcium 5,5⬘-Hydrazine-1,2-diylbis(tetrazolate) Pentahydrate (3): Compound 1 (0.354 g, 2.11 mmol) was suspended in water (5 mL) in a Schlenk flask under a stream of nitrogen and treated with calcium hydroxide (0.156 g, 2.11 mmol). The reaction mixture was heated to boiling and stirred for 2 h. Colorless crystals of the desired compound suitable for X-ray structure analysis precipitated upon slow cooling to room temperature, and the solution was stored in the refrigerator overnight. The solid that precipitated was filtered under vacuum and washed with acetone and ether. No further purification was necessary (0.481 g, 77 %). C 2 H 12 CaN 10 O 5 (296.30 gmol –1 ): calcd. C 8.10, H 4.08, N 47.30; found C 8.13, H 4.01, N 46.40. DSC (5 °C min –1 ): 140–160 (H 2 O loss), 220 and 260 (dec.) °C. IR (KBr): ν ˜ = 3428 (vs), 3251 (s), 2170 (w), 1631 (m), 1531 (s), 1451 (m), 1384 (w), 1343 (m), 1234 (w), 1217 (w), 1158 (m), 1146 (w), 1129 (m), 1067 (w), 1022 (m), 909 (w), 839 (m), 750 (m), 600 (m), 519 (m) cm –1 . Raman (400 mW, 25 °C) ν ˜ = 3251 (11), 1546 (29), 1497 (24), 1456 (10), 1377 (41), 1236 (29), 1220 (24), 1131 (35), 1100 (14), 1089 (14), 1066 (65), 1022 (10), 909 (11), 646 (9), 396 (11), 346 (12), 324 (11), 248 (9), 173 (9) cm –1 . | [] | [] | ["C 2 H 12 CaN 10 O 5", "Calcium 5,5⬘-Hydrazine-1,2-diylbis(tetrazolate) Pentahydrate"] | ["calcium hydroxide--0.156 g, 2.11 mmol"] | [] | ["Compound 1--0.354 g, 2.11 mmol"] | ["boiling"] | ["2 h"] | ["water--5 mL"]
j.poly.2008.01.033 | Found: C, 58.59; H, 4.32; N, 10.21; S, 11.71%. IR (KBr) [m/cm 1 ]: 3398s, 3285m, 2974m, 2931m, 2875w, 2359w, 2332w, 1591m, 1531m, 1477w, 1433s, 1375m, 1265s, 1178m, 1091m, 1035w, 945w, 744s, 698s, 514s, 460w. EIMS (70 eV): m/z (%) 262 (32) PPh 3 , 237 (5) (L1a) + , 183 (85), 152 (25), 139 (14), 129 (18), 128 (20), 127 (32), 115 (8), 110 (25), 108 (35), 107 (49), 97 (60), 95 (100), 77 (60), 51 (49); 1 H NMR d (CDCl 3 ) 1.20 (t, 3H, Me), 2.70 (q, 2H, CH 2 ), 6.95–7.75 (m, 4H, thiophene), 9.97 (s, 1H N@CH); 31 P NMR d (CDCl 3 ) 29.76 (s). | [] | [] | [] | [] | [] | [] | [] | [] | []
j.poly.2016.01.018 | 4 which were washed with alcohol to give a pure sample (yield: 57%). Elemental analysis (wt %) calcd for C 51 H 56 N 14 O 14 Zn 3 (Mr = 1223.09): C 48.07, H 4.16, N 14.88; found: C 47.66, H 4.35, N 15.25%. IR (cm -1 ): 3439 (bs), 3120 (m), 2936 (m), 1624 (s), 1574 (s), 1432 (m), 1374 (s), 1335 (m), 1096 (m), 949 (m). 2.4. Synthesis of {[Cu 3 (BTC) 2 (1,3- BIP) 3 ]·DMA} n (3) Complex 3 was synthesized similar to 1 but using Cu(NO 3 ) 2 ·3H 2 O (0.2 mmol, 37.4 mg) in place of Co(NO 3 ) 2 ·6H 2 O. The resulting product was blue block crystals that were washed with alcohol to give a pure sample (Yield: 39%). Elemental analysis (wt %) calcd for C 49 H 51 N 13 O 13 Cu 3 (Mr = 1220.68): C 48.17, H 4.17, N 14.91; found: C 48.31, H 4.14, N 14.40%. IR (cm -1 ): 3433 (bs), 3126 (m), 2939 (m), 2362 (w), 1621 (s), 1562 (m), 1402 (w), 1346 (s), 1102 (m), 760 (m). 2.5. Determination of the crystal structures Suitable single crystals complexes 1-3 were carefully selected under an optical microscope and data collection was performed on a CrysAlisPro, Oxford Diffraction Ltd, Version 1.171.34.36 CCD automatic diffractometer with graphite-monochromatized Mo Kα radiation (λ = 0.71073 Å) using the ω-scan mode at room temperature. The raw data frames were intergrated into SHELX-format reflection files and corrected using the SAINT program. Absorption corrections based on multiscan were obtained using the SADABS program. All the structures were solved with direct methods and refined with full-matrix least-squares on F 2 using SHEXL 97 [21,22]. Hydrogen atoms were located by geometric calculations and their positions and thermal parameters were fixed during the structure refinement. Crystallographic data and experimental details of the structural analyses for the complexes are summarized in Table 1. Selected bond length and angle parameters are listed in Table S1. 3. Results and discussion 3.1. Elemental analyses All the experimental results are consistent with the calculated values based on the formula given by X-ray single crystal diffraction. 3.2. FT-IR spectra As shown in Fig.S1, the strong broad band at 3364 cm –1 for 1 is the stretching vibration of the O-H group. Meanwhile, the weak bands at 3439 cm –1 for 2 and 3433 cm –1 for 3 are the stretching | [] | [] | ["Zn 3", "{[Cu 3 (BTC) 2 (1,3- BIP) 3 ]·DMA} n"] | ["Cu(NO 3 ) 2 ·3H 2 O--0.2 mmol, 37.4 mg"] | [] | ["BTC--not available", "1,3- BIP--not available"] | [] | [] | ["not available--not available"]
c3ce41553h | Colorless crystals of 1 were obtained in 73% yield. Elemental analysis (%): calcd. for C 58 H 70 Mn 4 N 28 O 32 (1891.098): C 36.83, H 3.73, N 20.73; found: C 37.51, H 3.30, N 21.06. IR: 3136s, 1691s, 1563m, 1401s, 1147m, 1022w, 813w, 759w. | [] | [] | ["1"] | [] | [] | [] | [] | [] | []
b303943a | {[NH 4 ][Mo 2 VI O 4 Ln III (H 2 O) 6 (L-C 4 H 2 O 6 ) 2 ]ⴢ4H 2 O} n [Ln ⴝ Eu (MoEu), Gd (MoGd), Ho (MoHo), Yb (MoYb), Y (MoY)].These compounds were obtained following the method as described above for the compound MoSm, except using Ln 2 O 3 (Ln = Eu, Gd, Ho, Yb, Y) instead of Sm 2 O 3 . The yields all exceeded 90%. Anal. Calc. for MoEu (%): C, 10.70, H, 3.14, N, 1.56. Found: C, 10.67, H, 3.19, N, 1.50. Anal. Calc. for MoGd (%): C 10.64, H 3.12, N 1.55. Found: C 10.71, H 3.16, N 1.61.Anal. Calc. for MoYb (%): C 10.45, H 3.07, N 1.52. Found: C 10.45, H 3.05, N 1.50. Anal. Calc. for MoY (%): C 11.51, H 3.38, N 1.68. Found: C 11.46, H 3.38, N 1.69. | [] | [] | ["[NH 4 ][Mo 2 VI O 4 Ln III (H 2 O) 6 (L-C 4 H 2 O 6 ) 2 ]ⴢ4H 2 O} n", "MoEu", "MoGd", "MoHo", "MoYb", "MoY"] | ["Ln 2 O 3 (Ln = Eu, Gd, Ho, Yb, Y)"] | [] | [] | [] | [] | []
ic202644t | {[MnFe 2 O(O 2 CCMe 3 ) 6 (hmta) 1.5 ]·(toluene)} n (5). Compound 1 (0.06 g, 0.0472 mmol) was added to a solution of [Fe 3 O(O 2 CCMe 3 ) 6 (H 2 O) 3 ]O 2 CCMe 3 ·2Me 3 CCO 2 H (0.06 g, 0.0521 mmol) in toluene (5 mL). The resulting mixture was reﬂuxed for 6 h and kept in a closed ﬂask. Crystals suitable for X-ray analysis were obtained after 4 days, washed with toluene, and dried in air (yield 0.04 g, 47% based on Fe). Anal. Found (calcd) for C 46 H 80 Fe 2 MnN 6 O 13 :C, 49.88 (50.60); H, 7.47 (7.39); N, 7.76 (7.69); Mn, 5.56 (5.03); Fe, 11.00 (10.23). IR data (KBr pellet, ν/cm −1 ): 2959 m, 2929 sh, 2873 sh, 1613 vs, 1592 vs, 1542 sh, 1483 s, 1460 m, 1413 vs, 1370 s, 1358 s, 1247 sh, 1225 s, 1051 m, 1022 vs, 996 vs, 928 w, 892 w, 843 sh, 827 w, 797 m, 787 sh, 729 sh, 695 m, 680 sh, 662 sh, 600 m, 582 sh, 520 w, 429 m. | [] | ["4 days"] | ["[MnFe 2 O(O 2 CCMe 3 ) 6 (hmta) 1.5 ]·(toluene)"] | ["Compound 1--0.06 g, 0.0472 mmol", "[Fe 3 O(O 2 CCMe 3 ) 6 (H 2 O) 3 ]O 2 CCMe 3 ·2Me 3 CCO 2 H--0.06 g, 0.0521 mmol"] | [] | ["hmta--1.5"] | ["reflux"] | ["6 h"] | ["toluene--5 mL"]
ic048437l | Data for Compound 3. Yield: 55% based on Co. Anal. Calcd for C 10 H 22 Mn 2 N 2 O 15 P 4 : C, 18.63; H, 3.42; N, 4.35. Found: C, 19.84; H, 4.65; N, 5.06. IR (KBr, cm -1 ): 3384 s, 2876 br, 2072 w, 1942 w, 1613 m, 1566 m, 1461 w, 1376 w, 1181 s, 1116 s, 995 s, 924 s, 797 m, 666 m, 575 m, 432 w. | [] | [] | ["C 10 H 22 Mn 2 N 2 O 15 P 4"] | [] | [] | [] | [] | [] | []
b412808g | 2.8. Synthesis of [{Cu 2 (bisterpy)}V 4 F 4 O 4 (OH)(H 2 O){HO 3 P(CH 2 ) 5 PO 3 }{O 3 P(CH 2 ) 5 PO 3 }](9·H 2 O) A solution of V 2 O 5 (0.052 g, 0.286 mmol), Cu(CH 3 CO 2 ) 2 ·H 2 O (0.057 g, 0.286 mmol), bisterpy (0.065 g, 0.140 mmol), 1,5-pentylenediphosphonic acid (0.174 g, 0.750 mmol), H 2 O (10.13 g, 563 mmol) and HF (0.201 g, 5.03 mmol) in the mole ratio 2.04 : 2.04 : 1.00 : 5.36 : 4000 : 35.9 was stirred brieﬂy before heating to 200 ◦ C for 114 h. The initial and ﬁnal pH values were 1.5 and 2.0, respectively. Green crystals of 9·H 2 O suitable for X-ray diffraction were isolated in 50% yield. IR (KBr pellet, cm −1 ): 3409(w), 2356(w), 1607(m), 1562(m), 1478(m), 1410(m), 1248(w), 1086(m), 1046(m), 990(s), 794(m). | [] | [] | ["{Cu 2 (bisterpy)}V 4 F 4 O 4 (OH)(H 2 O){HO 3 P(CH 2 ) 5 PO 3 }{O 3 P(CH 2 ) 5 PO 3 }](9·H 2 O)"] | ["V 2 O 5--0.052 g, 0.286 mmol", "Cu(CH 3 CO 2 ) 2 ·H 2 O--0.057 g, 0.286 mmol"] | [] | ["bisterpy--0.065 g, 0.140 mmol", "1,5-pentylenediphosphonic acid--0.174 g, 0.750 mmol"] | ["200 \nC"] | ["114 h"] | ["H 2 O--10.13 g, 563 mmol", "HF--0.201 g, 5.03 mmol"]
j.cclet.2016.01.007 | 2.4.Synthesis of [Zn(ipIM) 3 ] 2 V 4 O 12 (3) Compound 3 was synthesized by almost the same procedure as compound 1 except the amount of eIM was reduced from 0.3 mL to 0.2 mL.After the mixture was cooled to room temperature, yellow crystals were isolated from the mixture.Yield: 70% (based on NH 4 VO 3 ); Anal.Calcd.for C 36 H 60 Zn 2 N 12 O 12 V 4 (%): C, 36.38; H, 5.05; N, 14.14.Found: C, 36.52; H, 5.07; N, 14.19.2.5.Synthesis of [Co(eIM) 3 ] 2 V 4 O 12 H 2 O (4) A mixture of CoCl 2 6H 2 O (0.1705 g, 0.8 mmol), NH 4 VO 3 (0.1404 g, 0.8 mmol), eIM (0.8 mL), and H 2 O (8 mL) was heated at about 120 8C for 72 h.After the mixture was cooled to room temperature, dark purple crystals were isolated from the mixture.Yield: 62% (based on NH 4 VO 3 ); Anal.Calcd.for C 30 H 52 Co 2 N 12 O 14 V 4 (%): C, 31.96; H, 4.61; N, 14.91. | [] | [] | ["[Zn(ipIM) 3 ] 2 V 4 O 12", "[Co(eIM) 3 ] 2 V 4 O 12 H 2 O"] | ["eIM--0.3 mL", "CoCl 2 \n6H 2 O--0.1705 g, 0.8 mmol"] | [] | [] | ["about 120 8C"] | ["72 h"] | ["H 2 O--8 mL"]
s0108270108042637 | Analysis found: C 46.85, H 4.02, N 7.28, S 11.12%; C 22 H 23 MnN 3 O 7 S 2 requires: C 47.14, H 4.14, N 7.50, S 11.44%. | [] | [] | ["C 22 H 23 MnN 3 O 7 S 2"] | [] | [] | [] | [] | [] | []
ncrs-2016-0006 | After the mixture was cooled to room temperature at a rate of 5°C/h, colorless block crystals were obtained with a yield of 56% (based on Zn). Anal. Calc. for C 36 H 38 N 4 O 8 Zn 2 (%): C, 55.04; H, 4.88; N, 9.66. Found: C, 55.29; H, 5.03; N, 9.83. IR (KBr, cm-1): 2960(s), 2898(w), 1641(s), 1618(s), 1513(s), 1458(m), 1421(s), 1320(w), 1298(m), 1232(w), 1150(w), © 2016 Chunying Xu et al., published by De Gruyter. | [] | [] | ["C 36 H 38 N 4 O 8 Zn 2"] | [] | [] | [] | [] | [] | []
ic300242e | Copper Di-5-(1-methylhydrazinyl)tetrazolate (2). Copper sulfate pentahydrate (25 mg, 0.1 mmol) was dissolved in water (5 mL). Then, an aqueous solution of 1 (23 mg, 0.2 mmol, 10 mL) was slowly added to form a clear green solution. Dark blue needles of 2 suitable for X-ray structural determination crystallized from the solution after 1 day. Yield: 27 mg (93%).IR (KBr): 3232, 3159, 3132, 2922, 1608, 1545, 1441, 1410, 1333, 1266, 1227, 1163, 1113, 991, 932, 758, 649, 570 cm −1 . Anal. Calcd for C 4 H 10 CuN 12 (MW 289.75): C, 16.58; H, 3.48; N, 58.01. Found: C, 16.49; H, 3.54; N, 57.80.Silver 5-(1-Methylhydrazinyl)Tetrazolate Hydrate (3). Silver nitrate (34 mg, 0.2 mmol) was dissolved in water (20 mL). An aqueous solution of 1 (23 mg, 0.2 mmol, 20 mL) was slowly dropped into the solution. The mixture was heated to boiling to form a clear colorless solution. Then, the solution was slowly cooled. After five days, colorless plates of 3 suitable for X-ray analysis were obtained.Yield: 44 mg (92%).IR (KBr): 3434, 3313, 2924, 2873, 1621, 1522, 1445, 1398, 1372, 1335, 1248, 1217, 1126, 1074, 1016, 908, 825, 748, 631, 540 cm −1 .Anal. Calcd for C 2 H 7.5 AgN 6 O 1.25 (MW 243.49): C, 9.87; H, 3.10; N, 34.52. Found: C, 9.76; H, 2.77; N, 34.22.■ ASSOCIATED CONTENT * S Supporting Information X-ray crystallographic data for 1−3 in CIF format and DSC curves of 1 −3. This material is available free of charge via the Internet at http://pubs.acs.org.■ AUTHOR INFORMATION Corresponding Author *E-mail: jshreeve@uidaho.edu.Notes The authors declare no competing financial interest.■ ACKNOWLEDGMENTS The authors gratefully acknowledge the support of DTRA (HDTRA1-07-1-0024), NSF (CHE-0315275), and ONR (N00014-06-1-1032).■ REFERENCES (1) (a) Gao, H.; Shreeve, J. M. Chem. Rev. 2011, 111, 7377−7436.(b) Joo, Y.-H.; Shreeve, J. M. J. Am. Chem. Soc. 2010, 132, 15081− 15090 and references cited therein. (c) Joo, Y.-H.; Shreeve, J. M. Org.Lett. 2008, 10, 4665−4667. (d) Joo, Y.-H.; Twamley, B.; Garg, S.; Shreeve, J. M. Angew. Chem., Int. Ed. 200 8, 47, 6236−6239.(e) Stierstorfer, J.; Tarantik, K. R.; Klapo  tke, T. M. Chem.Eur. J.2009, 15, 5775 −5792. (f) Abe, T.; Joo, Y.-H.; Tao, G.-H.; Winter, R.W.; Gard, G. L.; Shreeve, J. M. Chem.Eur. J. 2009, 15, 4102−4110.(g) Abe, T.; Tao, G.-H.; Joo, Y.-H.; Winter, R. W.; Gard, G. L.; Inorganic Chemistry Article dx.doi.org/10.1021/ic300242e ¦ Inorg. Chem. 2012, 51, 5305−53125311 Shreeve, J. M. Chem.Eur. J. 2009, 15, 9897−9904. (h) Joo, Y.-H.; Shreeve, J. M. Chem.Eur. J. 2009, 15, 3198−3203. (i) Joo, Y.-H.; Shreeve, J. M. Angew. Chem., Int. Ed. 2009, 48, 564−567. (j) Joo, Y.-H.; Shreeve, J. M. Angew. Chem., Int. Ed. 2010, 49, 7320−7323.(2) (a) Tappan, B. C.; Huynh, M. H.; Hiskey, M. A.; Chavez, D. E.; Luther, E. P.; Mang, J. T.; Son, S. F. J. Am. Chem. Soc. 2006, 128, 6589−6594. (b) Xiong, R. G.; Xue, X.; Zhao, H.; You, X. Z.; Abrahams, B. F.; Xue, Z. Angew. Chem., Int. Ed. 2002, 41, 3800−3803.(c) Tao, G.-H.; Twamley, B.; Shreeve, J. M. Inorg. Chem. 2009, 48, 9918−9923. (d) Semenov, S. N.; Rogachev, A. Y.; Eliseeva, S. V.; Belousov, Y. A.; Drozdov, A. A.; Troyanov, S. I. Polyhedron 2007, 26, 4899−4907. (e) Zhao, H.; Qu, Z. R.; Ye, H. Y.; Xiong, R. G. Chem.Soc. Rev. 2008, 37,84−100.(3) (a) Katritzky, A. R.; Sommen, G. L.; Gromova, A. V.; Witek, R.M.; Steel, P. J.; Damavarapu, R. Chem. Heterocycl. Compd. 2005, 41, 111−118. (b) Klapo  tke, T. M.; Sabate  , C. M.; Stierstorfer, J. New J.Chem. 2009, 33, 136− 147. (c) Klapo  tke, T. M.; Sproll, S. M. Eur. J.Org. Chem. 2009, 4284−4289.(4) Zhan, P.; Li, Z.; Liu, X.; De Clercq, E. Mini Rev. Med. Chem.2009, 9, 1014−1023.(5) (a) Klapo  tke, T. M.; Stierstorfer, J. Helv. Chim. Acta 2007, 90, 2132−2150. (b) Karaghiosoff, K.; Klapo  tke, T. M.; Mayer, P.; Sabate  , C. M.; Penger, A.; Welch, J. M. Inorg. Chem. 2008, 47, 1007−1019.(c) Klapo  tke, T. M.; Sabate  ,C.M.Z. Anorg. Allg. Chem. 2009, 635, 1812−1822. (d) Tao, G.-H.; Guo, Y.; Joo, Y. H.; Twamley, B.; Shreeve, J. M. J. Mater. Chem. 2008, 18, 5524−5530. (e) Damse, R. S.; Sikder, A. K. J. Hazard. Mater. 2009, 166, 967−971. (f) Xue, X.; Abrahams, B. F.; Xiong, R. G.; You, X. Z. Aust. J. Chem. 2002, 55, 495−497.(6) (a) Klapo  tke, T. M.; Mayer, P.; Sabate  , C. M.; Welch, J. M.; Wiegand, N. Inorg. Chem. 2008, 47, 6014−6027. (b) Klapo  tke, T. M.; Sabate  , C. M.; Rusan, M. Z. Anorg. Allg. Chem. 2008, 634, 688 −695.(c) Klapo  tke, T. M.; Sabate  , C. M.; Welch, J. M. Z. Anorg. Allg. Chem.2008, 634, 857−866. (d) Lee, K. Y.; Coburn, M. D. J. Energ. Mater.1983, 1, 109−122.(7) (a) Abe, T.; Tao, G.-H.; Joo, Y.-H.; Huang, Y.; Twamley, B.; Shreeve, J. M. Angew. Chem., Int. Ed. 2008, 47, 7087−7090.(b) Klapo  tke, T. M.; Stierstorfer, J. J. Am. Chem. Soc. 2009, 131, 1122−1134.(8) Crawford, M. J.; Klapo  tke, T. M.; Martin, F. A.; Sabate  , C. M.; Rusan, M. Chem.Eur. J. 2011, 17, 1683−1695.(9) (a) Ga  lvez-Ruiz, J. C.; Holl, G.; Karaghiosoff, K.; Klapo  tke, T. M.; Lo  hnwitz, K.; Mayer, P.; No  th, H.; Polborn, K.; Rohbogner, C. J.; Suter, M.; Weigand, J. J. Inorg. Chem. 2005, 44,4237−4253.(b) Drake, G. W.; Hawkins, T. W.; Boatz, J.; Hall, L.; Vij, A.Propellants Explos. Pyrotech. 2005, 30, 156−163. (c) Klapo  tke, T. M.; Mayer, P.; Schulz, A.; Weigand, J. J. J. Am. Chem. Soc. 2005, 127, 2032−2033. (d) Tao, G.-H.; Guo, Y.; Parrish, D. A.; Shreeve, J. M. J.Mater. Chem. 2010, 20, 2999−3005.(10) Chavez, D. E.; Hiskey, M. A.; Naud, D. L. J. Pyrotech. 1999, 10, 17−36.(11) (a) Hammerl, A.; Hiskey, M. A.; Holl, G.; Klapo  tke, T. M.; Polborn, K.; Stierstorfer, J.; Weigand, J. J. Chem. Mater. 2005, 17, 3784−3793. (b) Klapo  tke, T. M.; Sabate  ,C.M.Chem. Mater. 2008, 20, 1750−1763. (c) Warner, K. F.; Granholm, R. H. J. Energ. Mater.2011, 29,1−6. (d) Hiskey, M. A.; Goldman, N.; Stine, J. R. J. Energ.Mater. 1998, 16, 119−127. (e) Schmid, H.; Eisenreich, N. Propellants Explos. Pyrotech. 2000, 25, 230−235.(12) (a) Guo, Y.; Gao, H.; Twamley, B.; Shreeve, J. M. Adv. Mater.2007, 19, 2884 −2888. (b) Friedrich, M.; Ga  lvez-Ruiz, J. C.; Klapo  tke, T. M.; Mayer, P.; Weber, B.; Weigand, J. J. Inorg. Chem. 2005, 44, 8044−8052. (c) Klapo  tke, T. M.; Mayer, P.; Stierstorfer, J.; Weigand, J. J. J. Mater. Chem. 2008, 18, 5248−5258. (d) Ernst, V.; Klapo  tke, T.M.; Stierstorfer, J. Z. Anorg. Allg. Chem. 2007, 633, 879−887. (e) Guo, Y.; Tao, G.-H.; Zeng, Z.; Gao, H.; Parrish, D. A.; Shreeve, J. M.Chem.Eur. J. 2010, 16, 3753−3762.(13) (a) Giles, J. Nature 2004, 427, 580−581. (b) Singh, R. P.; Verma, R. D.; Meshri, D. T.; Shreeve, J. M. Angew. Chem., Int. Ed.2006, 45, 3584−3601. (c) Klapo  tke, T. M. High Energy Density Materials; Springer: Berlin, 2007.(14) (a) Steinhauser, G.; Klapo  tke, T. M. Angew. Chem., Int. Ed.2008, 47, 3330−3347. (b) Huynh, M. H. V.; Hiskey, M. A.; Meyer, T.J.; Wetzler, M. Proc. Natl. Acad. Sci. U.S.A. 2006, 103, 5409−5412.(c) Tao, G.-H.; Huang, Y.; Boatz, J. A.; Shreeve, J. M. Chem.Eur. J.2008, 14, 11167−11173.(15) (a) Marsh, F. D.; Hermes, M. E. J. Am. Chem. Soc. 1964, 86, 4506−4507. (b) Marsh, F. D. J. Org. Chem. 1972, 37, 2966−2969.(c) Tao, G.-H.; Twamley, B.; Shreeve, J. M. J. Mater. Chem. 2009 , 19, 5850−5854.(16) Dean, J. A. Lange’s Handbook of Chemistry, 15th ed.; McGrawHill: New York, 1999, Vol. 4, p 39.(17) Reichel & Partner GmbH. http://www.reichel-partner.de/ (accessed Mar. 2012).(18) Impact: insensitive >40 J, less sensitive ≥35 J, sensitive ≥4J, very sensitive ≤3 J. According to the UN Recommendations on the Transport of Dangerous Goods.(19) Lide, D. R. Standard Thermodynamic Properties of Chemical Substances. CRC Handbook of Chemistry and Physics, Internet Version 2007 (87th ed.); Taylor and Francis: Boca Raton, FL, 2007.(20) Teipel, U. Energtic Materials; Wiley-VCH: Weinheim, Germany, 2005.(21) APEX2, v2.1-0; Bruker AXS Inc.: Madison, WI, 2006.(22) SAINT, v7.34A; Bruker AXS Inc.: Madison, WI, 2005.(23) XPREP, v2005/2; Bruker AXS Inc.: Madison, WI, 2004.(24) SADABS, v2004/1; Bruker AXS Inc.: Madison, WI, 2004.(25) SHELXTL, v6.12; Bruker AXS Inc.: Madison, WI, 2000.Inorganic Chemistry Article dx.doi.org/10.1021/ic300242e ¦ Inorg. Chem. 2012, 51, 5305−53125312 | [] | [] | ["Copper Di-5-(1-methylhydrazinyl)tetrazolate", "Silver 5-(1-Methylhydrazinyl)Tetrazolate Hydrate"] | ["copper sulfate pentahydrate--25 mg, 0.1 mmol", "silver nitrate--34 mg, 0.2 mmol"] | [] | ["1--23 mg, 0.2 mmol"] | [] | ["1 day", "five days"] | ["water--5 mL", "water--10 mL", "water--20 mL"]
00958972.2010.509794 | 2.2. Synthesis of [Cu(dm4bt)Cl 2 (DMSO)] (1) H 2 tpht (0.04 g, 0.25 mmol) was dissolved in 1 mL methanol and 1 mL water, then solid CuCl 2  2H 2 O (0.04 g, 0.25 mmol) was added to a solution and stirred for about 20 min.To this solution, dm4bt (0.05 g, 0.25 mmol) in 5 mL methanol was added, but the acid did not dissolve. During stirring of the pale green solution, drops of DMSO were added and the solution was stirred 45 min at 40–45  C. After 3 months, orange block crystals of 1 were isolated (yield 0.077 g, 75%, m.p. 243–245  C). IR (CsI, cm 1 ): 3390br, 3101w, 3086s (C–H cycle ), 2983w, 2923m, 2839w (C–H Me ), 1657m (C¼C), 1525m (C¼N), 3208 R. Al-Hashemi et al. | [] | ["3 months"] | ["[Cu(dm4bt)Cl 2 (DMSO)]"] | ["CuCl 2 ? 2H 2 O--0.04 g, 0.25 mmol"] | [] | ["H 2 tpht--0.04 g, 0.25 mmol", "dm4bt--0.05 g, 0.25 mmol"] | ["40-45 \nC"] | ["45 min"] | ["methanol--6 mL", "water--1 mL", "DMSO--drops"]
acs.inorgchem.5b00275 | The solution was allowed to evaporate very slowly at room temperature for 120 d. The mother liquor was decanted yielding a phase pure product in ∼30% yield based on V 2 O 5 . Figure 1 shows an optical image of 4. A PXRD pattern of ground crystals demonstrates the phase purity of the product crystals. Figure S1. | [] | [] | ["V 2 O 5 "] | [] | [] | [] | [] | ["120 d"] | []
jssc.1998.8082 | EXPERIMENTAL Synthesis a-[Cu(dca)  (pyz)] L . A hot aqueous solution (5 ml) of Cu(NO  )  ) 3H  O (147 mg, 0.608 mmol) was added to a hot aqueous solution (10 ml) of Na(dca) (100 mg, 1.12 mmol) and pyz (46 mg, 0.574 mmol). Green/blue needles formed soon after addition and were "ltered from solution after cooling. Yield 116 mg, 75%. Selected IR frequencies (cm\): l  (C,N), 2182; l  (C,N), 2250; l  (C}N), 919; l  (C}N), 1379. Analyses: Calculated for CuC  H  N  : C, 34.9; H, 1.5; N, 40.6. Found: C, 34.9; H, 1.2; N, 40.5. Crystals for X-ray crystallography were grown using a slow di!usion technique. Solutions of the reactants were layered in a glass tube and allowed to mix slowly. This led to thin green/blue needles being formed. | [] | [] | ["a-[Cu(dca) ? (pyz)] L", "CuC ? H ? N ?"] | ["Cu(NO ? ) ? 3H ? O--147 mg, 0.608 mmol"] | [] | ["Na(dca)--100 mg, 1.12 mmol", "pyz--46 mg, 0.574 mmol"] | [] | [] | ["aqueous solution--5 ml"]
j.ica.2014.07.034 | Single crystal X-ray diffraction was carried out by a Rigaku SCXmini-CCD diffractometer.2.2. Synthesis of [Sr(3-pytza) 2 (H 2 O) 2 ] n nH 2 O(1) and [Zn(3pytza) 2 (H 2 O) 2 ] n 2nH 2 O(2) A mixture of Sr(NO 3 ) 2 (0.0211 g, 0.1 mmol) or Zn(NO 3 ) 2 6H 2 O (0.0298 g, 0.1 mmol) and K3-pytza (0.0486 g, 0.2 mmol) in mixture of EtOH (3 mL) and water (6 mL) was heated at 80 °C for 4 h with stirring, then cooled to the room temperature and ﬁltered, the colorless block crystals 1 or 2 was obtained. For 1, yield: 55% based on Sr. Anal. Calc. for C 16 H 18 N 10 O 7 Sr: C, 34.94; H, 3.30; N, 25.47. Found: C, 35.22; H, 3.42; N, 25.64%. IR (KBr, cm 1 ): 3491(s), 3334(m), 1639(s), 1600(s), 1530(m), 1438(s), 1400(s), 1378(m), 1310(m), 1155(w), 1025(w), 825(m), 752(w), 732(w), 631(w), 585(w). For 2, yield: 58% based on Zn. Anal. Calc. for C 16 H 20 N 10 O 8 Zn: C, 35.21; H, 3.69; N, 25.66. Found: C, 35.47; H, 3.77; N, 25.89%. IR (KBr, cm 1 ): 3456(s), 3298(m), 1635(s), 1619(m), 1538(m), 1443(m), 1379(s), 1302(s), 1204(m), 1155(m), 1104(m), 1064(m), 1047(m), 824(w), 755(w), 673(w), 640(w), 522(w). | [] | [] | ["[Sr(3-pytza) 2 (H 2 O) 2 ] n nH 2 O", "C 16 H 18 N 10 O 7 Sr"] | ["Sr(NO 3 ) 2--0.0211 g, 0.1 mmol"] | [] | ["K3-pytza--0.0486 g, 0.2 mmol"] | ["80 °C"] | ["4 h"] | ["EtOH--3 mL", "water--6 mL"]
j.apmt.2020.100613 | The MOF was isolated in 63% yield (15 mg).In HMe-BPA was synthesized by following the general procedure described above using H 4 HMe-BPA (20 mg, 0.024 mmol), DMF (4 mL), In(NO 3 ) 3 ·xH 2 O (14 mg, 0.048 mmol) and aqueous HBF 4 (0.6 mL) at 120 ◦ C for 2 d.The MOF was isolated in 58% yield (14 mg).In DM-TP was synthesized according to the above general procedure using H 4 DM-TP (20 mg, 0.026 mmol), DMF (4 mL), In(NO 3 ) 3 ·xH 2 O (16 mg, 0.053 mmol) and aqueous HBF 4 (0.6 mL) at 120 ◦ C for 2 d.The MOF was isolated in 57% yield (14 mg).In DM-NTP was synthesized by following the general procedure described above using H 4 DM-NTP (20 mg, 0.024 mmol), DMF (4 mL), In(NO 3 ) 3 ·xH 2 O (0.03 g, 0.047 mmol) and aqueous HNO 3 (0.6 mL, 3 N) at 120 ◦ C for 2 d. | [] | [] | ["HMe-BPA", "DM-TP", "DM-NTP"] | ["In(NO 3 ) 3 \nxH 2 O--14 mg, 0.048 mmol", "In(NO 3 ) 3 \nxH 2 O--16 mg, 0.053 mmol", "In(NO 3 ) 3 \nxH 2 O--0.03 g, 0.047 mmol"] | ["aqueous HBF 4--0.6 mL", "aqueous HBF 4--0.6 mL", "aqueous HNO 3--0.6 mL, 3 N"] | ["H 4 HMe-BPA--20 mg, 0.024 mmol", "H 4 DM-TP--20 mg, 0.026 mmol", "H 4 DM-NTP--20 mg, 0.024 mmol"] | ["120 \nC", "120 \nC", "120 \nC"] | ["2 d", "2 d", "2 d"] | ["DMF--4 mL"]
cg1008973 | (2) T 3 PyP (0.007 mmol) and SnCl 2 3 2H 2 O (0.028 mmol) were dissolved in 3 mL of 1:1 methanol/DMF mixture. This solution was placed in a sealed reactor and heated at 120 °C for 3 days in a dry bath. Then, slow cooling of the resulting product for 6 h yielded X-ray quality red rhomb crystals of the SnCl 2 T 3 PyP complex. Yield: 44% (based on porphyrin). | [] | ["6 h"] | ["SnCl 2 T 3 PyP"] | ["SnCl 2 3 2H 2 O--0.028 mmol"] | [] | ["T 3 PyP--0.007 mmol"] | ["120 \nC"] | ["3 days"] | ["methanol/DMF mixture--3 mL"]
j.poly.2013.12.005 | 2.6. [PhHg(L4)] (4) Pale yellow crystals of 4 were obtained and isolated following the procedure similar to 1 but using KL4 (0.156 g, 0.5 mmol). The crystals were grown in CH 2 Cl 2 . Yield: (0.216 g, 78%). Anal. Calc. | [] | [] | ["[PhHg(L4)] ", "NaN"] | [] | [] | ["KL4--0.156 g, 0.5 mmol"] | [] | [] | ["CH 2 Cl 2 --NaN"]
ic015518y | 1 and 2 were prepared by diffuse reactions in an H-tube. A typical procedure for the crystal growth of 1 is as follows: A solution of 4,4′-bipy (0.50 mmol) in ethanol (5 mL) was slowly diffused into an aqueous solution (5 mL) of Cu(NO 3 ) 2 (0.50 mmol) and Na 4 CyDTA (0.25 mmol) (or Na 4 EDTA (0.25 mmol) in the case of 2) at ambient temperature. Blue crystals of 1 or 2 suitable for single-crystal X-ray determination 7 were grown for 5 days in the glass pipe. | [] | [] | ["Cu(4,4′-bipy)(Na 4 CyDTA)(H 2 O) 2", "Cu(4,4′-bipy)(Na 4 EDTA)(H 2 O) 2"] | ["Cu(NO 3 ) 2--0.50 mmol"] | [] | ["4,4′-bipy--0.50 mmol", "Na 4 CyDTA--0.25 mmol", "Na 4 EDTA--0.25 mmol"] | [] | ["5 days"] | ["ethanol--5 mL", "aqueous solution--5 mL"]
s0108270107064669 | Experimental 4,4 0 -(Methylenedithio)dipyridine was synthesized according to a reported procedure (Xu et al., 1997). Equimolar quantities (0.025 mmol) of CuI (5.0 mg), 4,4 0 -(methylenedithio)dipyridine (6.1 mg) and acetonitrile (10 ml) in a 23 ml Te¯on reactor were heated to 428 K for 3 d and then cooled to room temperature at a rate of 0.1 K min ÿ1 . The precipitate was ®ltered off and the ®ltrate allowed to stand at room temperature for one week, after which time well shaped yellow crystals were obtained (m.p. 482 K; yield 2.1 mg, 20%). | [] | ["one week"] | ["4,4 0 -(Methylenedithio)dipyridine"] | ["CuI--0.025 mmol, 5.0 mg"] | [] | ["4,4 0 -(methylenedithio)dipyridine--6.1 mg"] | ["428 K"] | ["3 d"] | ["acetonitrile--10 ml"]
acs.cgd.9b00734 | Found: C, 27.09; H, 2.21; N, 19.34. FT-IR (ATR at room temperature): ν 3146 (m), 3125 (m), 3084 (w), 3001 (w), 2976 (w), 2793 (w), 1647 (w), 1611 (s), 1545 (m), 1530 (m), 1506 (s), 1476 (s), 1410 (m), 1292 (s), 1200 (w), 1113 (m), 1101 (w), 1070 (s), 1055 (m), 1020 (m), 953 (m), 937 (w), 876 (m), 829 (w), 785 (w), 739 (m), 694 (m), 675 (m), 621 (m), 525 (w), 436 (m), 417 (w) cm −1 . | [] | [] | [] | [] | [] | [] | [] | [] | []
c8ce01299g | Synthesis of [Zn 2 ĲHBTC) 2 ĲBIm) 2 ĲH 2 O) 2 ]·(H 2 O) 3 ,1 Zinc acetate dihydrate (110 mg) was dissolved in 2.0 mL of water (H 2 O) to form a clear solution. To this solution, 110 mg of BTC and 60 mg of BIm were added. The reaction mixture was stirred for 60 minutes to make a homogeneous solution. | [] | [] | ["[Zn 2 ĲHBTC) 2 ĲBIm) 2 ĲH 2 O) 2 ]·(H 2 O) 3"] | ["Zinc acetate dihydrate--110 mg"] | [] | ["BTC--110 mg", "BIm--60 mg"] | [] | ["60 minutes"] | ["water (H 2 O)--2.0 mL"]
cg300256k | Data for compound 6: 39% yield. mp: 90−92 °C, Anal. Calc. for C 16 H 30 N 4 O 17 AgNd ( M r = 802.55): C, 23.95; H, 3.77; N, 6.98. Found: C, 24.59; H, 4.16; N, 6.83. IR (KBr, cm −1 ): 3343 (w), 1608 (s), 1409 (s), 1310 (w), 1272 (w), 1190 (w), 1104 (w), 1036 (w), 944 (w), 811 (s), 714 (m), 641 (w). | [] | [] | ["C 16 H 30 N 4 O 17 AgNd"] | [] | [] | [] | [] | [] | []
c5ce02314a | Anal. calcd for C 28 H 18 Br 2 N 2 O 8 Zn 2 : C, 41.95; H, 2.25; N, 3.50.Found: C, 42.10; H, 2.14; N, 3.72. IR (KBr, cm −1 ): 3088(w), 2985(m), 2022(s), 1714(s), 1646(m), 1612(m), 1557(m), 1448(m), 1379(m), 1257(s), 1154(m), 1093(m), 1025(s), 895(w), 827(m), 772(m), 724(m), 649(w), 567(w), 492(w), 451(w) (see Fig. S1 of the ESI†). | [] | [] | ["C 28 H 18 Br 2 N 2 O 8 Zn 2"] | [] | [] | [] | [] | [] | []
zaac.201600235 | temperature at a descent rate of 10 K·h –1 . Dark-blue block crystals of 3 were obtained. Yield of 58% (based on Hbpz). C 16 H 12 Cu 2 N 6 O 4 S: calcd. C 37.57; H 2.36; N 16.43%; found: C 37.61; H 2.49; N 14.30%. | ["10 K·h –1"] | [] | ["C 16 H 12 Cu 2 N 6 O 4 S"] | [] | [] | ["Hbpz--NaN"] | [] | [] | []
a806891g | Ni(C 4 O 4 )(OH 2 ) 2 (dmf) 2 3. Very pale blue plates (yield, 21%).Anal. Calc. for C 10 H 18 N 2 O 8 Ni: C, 34.03; H, 5.14; N, 7.94; Ni, 16.63. Found: C, 33.65; H, 4.89; N, 7.24; Ni, 16.45%. | [] | [] | ["Ni(C 4 O 4 )(OH 2 ) 2 (dmf) 2", "C 10 H 18 N 2 O 8 Ni"] | [] | [] | [] | [] | [] | []
c9dt03511g | Na[IMP-CH 2 N(Me) 2 ] In an inert atmosphere glovebox, a 40 mL vial was charged with 500 mg (0.3965 mmol) Na[IMP-DMA] and 30 mL THF and stirred to dissolve. The clear solution was cooled to -35 °C and 17 mg (0.4360 mmol) LiAlH 4 was added. The reaction was stirred while coming to room temperature, and then for an additional 3 days. The vial was removed from the glovebox and cooled to 0 °C, at which point 1 mL H 2 O, 5 drops 10% aqueous NaOH, and 20 mL diethyl ether were added sequentially. The solution was stirred while coming to room temperature, and then dried over MgSO 4 . The reaction was filtered and dried in vacuo, resulting in a pure, bright white solid. Yield 80%. Analytically pure X-ray quality crystals were obtained by layering a concentrated DCM/THF solution of the product with hexanes at room temperature. Anal. Calc. for NaC48 N 3 B 2 F 30 H 14 ·2 C 4 H 8 O, 0.4 C 5 H 12 C, 49.05 %, H, 2.47 %, N, 2.96 %, found C, 49.03 %, H, 2.52 %, N, 2.91 %. 1 H NMR (500 MHz, CD 2 Cl 2 ) δ 7.25 (d, 4 J = 2.4 Hz, 2H, aryl), 6.74 (d, 3 J = 8.4 Hz, 2H, aryl), 6.43 (s, 2H, imidazolyl), 3.53 (s, 2H, Ar-CH 2 -N), 2.47 (d, 3 J = 9.5 Hz, 6H, N(CH 3 ) 2 ). | [] | [] | ["NaC48 N 3 B 2 F 30 H 14 ·2 C 4 H 8 O, 0.4 C 5 H 12"] | ["Na[IMP-DMA]--500 mg (0.3965 mmol)", "LiAlH 4--17 mg (0.4360 mmol)"] | ["10% aqueous NaOH--5 drops"] | ["IMP-CH 2 N(Me) 2--40 mL"] | ["room temperature"] | ["3 days"] | ["THF--30 mL", "H 2 O--1 mL", "diethyl ether--20 mL", "DCM/THF--concentrated", "hexanes--at room temperature"]
j.jssc.2010.11.016 | 2.2. Synthesis 2.2.1. [Cd(PIP) 2 (dnba) 2 ](1) A mixture of Cd(NO 3 ) 2  4H 2 O (0.031 g, 0.1 mmol), PIP (0.015 g, 0.05 mmol), Hdnba (0.0212 g, 0.1 mmol), NaOH (0.2 mmol), and H 2 O (8 mL) was stirred for 20 min and sealed in a 25 mL Teﬂonlined stainless-steel container. The container was heated to 170 1C and held at this temperature for 4 days. It was then cooled to room temperature at a rate of 5 1Ch  1 . Yellow block crystals suitable for X-ray diffraction of complex 1 were isolated by mechanical separation from amorphous solid in 25% yield (based on Cd(II) salt). | [] | [] | ["[Cd(PIP) 2 (dnba) 2 ]", "Complex 1"] | ["Cd(NO 3 ) 2 ?4H 2 O--0.031 g, 0.1 mmol"] | ["NaOH--0.2 mmol"] | ["PIP--0.015 g, 0.05 mmol", "Hdnba--0.0212 g, 0.1 mmol"] | ["170 \nC"] | ["4 days"] | ["H 2 O--8 mL"]
zaac.201500010 | 2.3 Preparation of [Cu(HL)·(H 2 O)]·H 2 O (2) The procedure was similar to the synthesis of 1 expect that ZnSO 4 ·7H 2 O was replaced by CuCl 2 ·2H 2 O to produce blue block crystals of 2. The yield was 45% (22.1 mg) based on copper. C 21 H 16 CuO 9 : calcd. C 51.23% (found 51.18%); H 3.25% (3.21). IR (KBr): ν ˜ = 3081 (w), 1577 (m), 1396 (m), 1230 (m), 1120 (w), 786 (w) cm –1 . | [] | [] | ["[Cu(HL)·(H 2 O)]·H 2 O", "C 21 H 16 CuO 9"] | ["CuCl 2 ·2H 2 O--NaN"] | [] | ["H 5 L--NaN"] | [] | [] | []
c2dt32171h | Syntheses of [Mn((R,R)-5-Brsalcy)(2-FC 6 H 4 PO 3 H)]·3H 2 O (1) and [Mn((S,S)-5-Brsalcy)(2-FC 6 H 4 PO 3 H)]·3H 2 O (2) Compounds 1 and 2 were synthesized following a similar method. Thus only the preparation of 1 is described here.A methanol solution (10 cm 3 ) of 2-fluorophenylphosphonic acid (0.0176 g, 0.1 mmol) was added to a methanol solution (10 cm 3 ) of the [Mn((R,R)-5-Brsalcy)(H 2 O) 2 ]ClO 4 (0.0669 g, 0.1 mmol). After stirring the dark brown solution for 12 h, the filtrate was left to stand for one week at room temperature.Dark brown rod-like crystals were collected by suction filtration, washed with a minimum amount of methanol.Yield: 74%. Elemental analysis calcd for C 26 H 25 Br 2 FMnN 2 O 6 P: C, 43.00; H, 3.47; N, 3.86. Found: C, 43.90; H, 4.10; N, 3.96%.IR (KBr, cm −1 ): 3385(w), 2934(m), 1637(s), 1528(s), 1455(s), 1417(w), 1351(w), 1308(s), 1284(s), 1177(s), 1133(m), 1089(m), 1066(m), 1028(m), 1015(m), 911(m), 821(s), 753(m), 715(m), 655(s), 573(m), 434(m). | [] | ["one week"] | ["[Mn((R,R)-5-Brsalcy)(2-FC 6 H 4 PO 3 H)]·3H 2 O", "[Mn((S,S)-5-Brsalcy)(2-FC 6 H 4 PO 3 H)]·3H 2 O", "C 26 H 25 Br 2 FMnN 2 O 6 P"] | ["[Mn((R,R)-5-Brsalcy)(H 2 O) 2 ]ClO 4--0.0669 g, 0.1 mmol"] | [] | ["2-fluorophenylphosphonic acid--0.0176 g, 0.1 mmol"] | ["room temperature"] | ["12 h"] | ["methanol--10 cm 3 "]
c0ce00834f | Synthesis of [Ag 2 L](mal)$6.25H 2 O (3) An aqueous solution (10 mL) of H 2 mal (11.6 mg, 0.10 mmol) was added to solid Ag 2 CO 3 (27.6 mg, 0.10 mmol) and stirred for several minutes until no further CO 2 was given off. Then, L (16.8 mg, 0.05 mmol) was added, and a white precipitate formed. The precipitate was dissolved by dropwise addition of ammonia (14 M). Colorless crystals of 3 were obtained by evaporation of the solution for a week at room temperature (57% yield). Anal. | ["room temperature"] | ["a week"] | ["[Ag 2 L](mal)$6.25H 2 O", "3"] | ["Ag 2 CO 3--27.6 mg, 0.10 mmol"] | [] | ["H 2 mal--11.6 mg, 0.10 mmol", "L--16.8 mg, 0.05 mmol"] | [] | [] | ["ammonia--14 M"]
c2ob25200g | Preparation of complex [(Ru(terpy)) 2 (5⊂2e)][OTf] 8 . To a solution of [5⊂2e][OTf] 4 (0.030 g, 0.0109 mmol) dissolved in 1 : 1 EtOH–H 2 O solution was added solid [RuCl 3 (terpy)] (0.010 g, 0.020 mmol) and the mixture was brought to reﬂux for 24 h to give a deep red solution. The reaction mixture was cooled to room temperature and ﬁltered through a Celite pad and washed with EtOH until the eluent was colourless. The ﬁltrate was then reduced to half the volume and the addition of NaOTf produced a red precipitate. The red solid was dissolved in CH 3 CN and isopropyl ether slowly diffused into the solution give a red solid in quantitative yield. | [] | [] | ["[(Ru(terpy)) 2 (5⊂2e)][OTf] 8"] | ["[5⊂2e][OTf] 4--0.030 g, 0.0109 mmol", "[RuCl 3 (terpy)]--0.010 g, 0.020 mmol"] | ["NaOTf--N/A"] | [] | ["reflux"] | ["24 h"] | ["1 : 1 EtOH–H 2 O solution--N/A", "CH 3 CN--N/A", "isopropyl ether--N/A"]
b913147g | {[Cu(L 1 ) 2 Cl 2 ](H 2 O) 8 } N (4) Blue crystals of 4 suitable for X-ray analysis were obtained by the similar method described for 1, except for using CuCl 2 $2H 2 O instead of Cd(ClO 4 ) 2 $6H 2 O. Yield: 25% (Based on L 1 ). IR (cm 1 , KBr pellets): 3421w, 3057w, 1596s, 1549s, 1420s, 1308w, 1128m, 1068w, 1028m, 878w, 845w, 820m, 706s, 681s, 521w.{[Cd(L 2 ) 2 (CH 3 OH) 2 (NO 3 ) 2 ](H 2 O)} N (5) Colourless crystals of 5 suitable for X-ray analysis were obtained by the similar method described for 1, except for using Cd(NO 3 ) 2 $4H 2 O instead of CuCl 2 $2H 2 O. Yield: 20% (Based on L 2 ). IR (cm 1 , KBr pellets): 3415m, 3071w, 3026w, 1596s, 1549s, 1420s, 1379m, 1274w, 1159w, 1132s, 1068w, 1020w, 982w, 920w, 877w, 845w, 820m, 775w, 751w, 707s, 681s, 649w. | [] | [] | ["[Cu(L 1 ) 2 Cl 2 ](H 2 O) n "] | ["CuCl 2 $2H 2 O--NaN"] | [] | ["L 1--NaN"] | [] | [] | []
b511286a | Red prismatic crystals, yield 4.1 mg (64%). IR(cm −1 ): 3472 m, 3082 m, 1591 m, 1516 s, 1412 s, 1366 s, 1186 m, 1113 m and 828 s. Found: C, 44.63; H, 3.19; N, 12.70. Calc. for C 40.2 H 32.2 Ag 2 Fe 2 N 10 O 6 (= [Ag 2 (L1) 2 ](NO 3 ) 2 ·(C 6 H 6 ) 0.7 ): C, 44.75; H, 3.01; N, 12.99%. Result of the elemental analysis indicates that about 30% of the solvent molecule was lost by vacuum drying.[Ag 2 (L1) 2 ](NO 3 ) 2 ·C 6 H 5 Cl (6b). This complex was prepared as described for 6a, using chlorobenzene as a solvent. Red prismatic crystals, yield 4.2 mg (65%). IR(cm −1 ): 3090 s, 1591 s, 1506 s, 1412 s, 1368 s, 1302 s, 1111 s, 1011 m, 903 m and 756 s. Anal. Calc. for C 33.90 H 31.25 Ag 2 Cl 0.65 Fe 2 N 10 O 6 (= [Ag 2 (L1) 2 ](NO 3 ) 2 ·(C 6 H 5 Cl) 0.65 )C, 43.67; H, 2.87; N, 12.77. Found: C, 43.22; H, 2.97; N, 12.30%. | [] | [] | [] | ["Ag--not specified", "Fe--not specified"] | [] | ["L1--not specified"] | [] | [] | ["not specified--not specified", "chlorobenzene--not specified"]
s10876-016-1021-z | Synthesis of {[Ni(4-pytpy) 2 ][Ag 2 (4,4 0 -bipy)](NO 3 ) 4 (DMSO) 4 } n 2 [Ni(4-pytpy) 2 ](NO 3 ) 2 (0.05 mmol, 0.402 g) and 4,4 0 -bipyridine (0.1 mmol, 0.156 g) were dissolved in 2 mL DMSO solution. After ﬁercely stirring and subsequent ﬁltration, 1 mL DMSO blank solution and a solution of AgNO 3 (0.1 mmol, 0.17 g) in 2mLDMSO/CH 3 CN (v/v = 1:1) mixture were added on the aforementioned ﬁltrate consecutively. After 2 weeks, orange rhombus crystals of CP 2 for single-crystal X-ray diffraction analysis were obtained. Yield: 0.034 g, 42 % (based on Ni). Anal. Calc. for C 58 H 60 Ag 2 N 14 NiO 16 S 4 (1611.89): C, 43.18; H, 3.72; N, 12.16. Found: C, 43.13; H, 3.73; N, 12.15 %. IR (KBr, cm -1 ): 3062(m), 1603(s), 1479(s), 1384(m), 1016(s), 795(s). | [] | [] | ["{[Ni(4-pytpy) 2][Ag 2 (4,4 0 -bipy)](NO 3) 4(DMSO) 4} n", "Ni(4-pytpy) 2(NO 3) 2"] | ["Ni(4-pytpy) 2--0.05 mmol, 0.402 g", "AgNO 3--0.1 mmol, 0.17 g"] | [] | ["4,4 0 -bipyridine--0.1 mmol, 0.156 g"] | [] | ["2 weeks"] | ["DMSO solution--2 mL", "DMSO/CH 3 CN (v/v = 1:1) mixture--2 mL"]
ic3011635 | 2.7. Synthesis of [Ag(H 2 BPZ)(CH 3 SO 3 )] (6). H 2 BPZ (0.067 g, 0.5 mmol) was dissolved in 30 mL of ethanol under gentle warming (45 °C). Then, AgCH 3 SO 3 (0.203 g, 1 mmol) was added. The resulting white suspension was left under stirring at room temperature for 4 h, obtaining a white precipitate that was ﬁltered oﬀ, washed twice with ethanol, and dried under vacuum. Yield: 75%. 6 is insoluble in chlorinated solvents, alcohols, acetone, acetonitrile, DMSO, and water.IR (cm −1 ): 3182(m), 3159(m) ν(N−H), 3128(m), 3061(w) ν(C− H aromatic ), 2930(w) (CH 3 ), 1547(w), 1501(w) ν(CC+CN), 1382(w), 1220(vs), 1175(s), 1144(vs), 1054(m), 1030(vs) ν(CH 3 SO 3 ), 969(m), 851(s), 776(vs). Anal. Calcd for C 7 H 9 AgN 4 O 3 S (fw = 337.11 g/mol): C, 24.94; H, 2.69; N, 16.62; S, 9.51. Found: C, 25.06; H, 2.55; N, 16.35; S, 9.76.2.8. Synthesis of [Ag(H 2 BPZ)(CF 3 SO 3 )] (7). H 2 BPZ (0.067 g, 0.5 mmol) was dissolved in 30 mL of ethanol under gentle warming (45 °C). Then, AgCF 3 SO 3 (0.257 g, 1 mmol) was added. The resulting white suspension was left under stirring at room temperature for 4 h, obtaining a white precipitate that was ﬁltered oﬀ, washed twice with ethanol, and dried under vacuum. Yield: 70%. 7 is insoluble in chlorinated solvents, alcohols, acetone, acetonitrile, DMSO, and water. | [] | [] | ["[Ag(H 2 BPZ)(CH 3 SO 3 )] (6)"] | ["AgCH 3 SO 3--0.203 g, 1 mmol"] | [] | ["H 2 BPZ--0.067 g, 0.5 mmol"] | ["room temperature"] | ["4 h"] | ["ethanol--30 mL"]
cm0623918 | g, 82 mmol). The reactants were stirred for 1 h prior to heating at 120 °C for 4 days. After reaction, the products were filtered, were washed with ethanol, and were dried in air. Small, light-yellow block-shaped crystals were recovered. Elemental analysis (%) calcd for C 38 H 38 N 14 O 12 Zn 4 : C, 39.9; H, 3.4; N, 17.1. Found: C, 40.1; H, 3.6; N, 17.4. | [] | [] | ["NaN"] | [] | [] | [] | ["120 \nC"] | ["4 days"] | []
c5dt00686d | When hydrochloric acid (12 M, 0.25 mL) containing Sb 2 O 3 (0.146 g, 0.50 mmol) was added dropwise into the above solution, the pH of the mixture was carefully adjusted to 6.5 with 1 MK 2 CO 3 solution and 1 M HCl aqueous solution. Then LiCl (0.848 g, 20.00 mmol) was added to the solution, heated at 90 °C with vigorous stirring for 1 h, and then cooled to room temperature. The filtrate was maintained at room temperature for slow evaporation. Colorless block crystals of Tb-3 were isolated after three days with a yield of 49% (based on W). | [] | ["3 days"] | [] | ["Sb 2 O 3--0.146 g, 0.50 mmol", "LiCl--0.848 g, 20.00 mmol"] | [] | [] | ["90 °C"] | ["1 h"] | ["hydrochloric acid--12 M, 0.25 mL", "K 2 CO 3 solution--1 M", "HCl aqueous solution--1 M"]
c1ce05196b | Elemental analysis, found (calculated): C, 59.43 (59.66), H, 3.20 (3.19), N, 4.04 (4.22). IR (KBr, cm 1 ): 3234 n(OH), 3120 n(C–H) phen, 3065 n(C–H)L, 1602 n(OCO)as, 1583 n(C]N)phen, 1432 n (OCO)s, 1398 n(CC)as, 1153, 1106 n(CC)s, 869, 849 d oop (C–H) phen, 760, 725, 688 d oop (C–H)L.[In 2 (L) 2 (4,4-bipy)(OH) 2 ]$0.25H 2 O (2). This compound was obtained by a similar procedure to the above described but using a mixture of In(OAc) 3 (0.300 g, 1 mmol), H 2 dpa (0.245 g, 1 mmol), and 4,4 0 -bipyridyl (0.080 g, 0.54 mmol) in 15 mL of distilled water. The mixture was heated in a Teﬂon-lined autoclave at 150  C for 20 h. After cooling to room temperature the colorless crystals formed were ﬁltered off and washed with distilled water, ethanol and acetone. Yield: 0.343 g, 73%. | [] | [] | ["[In 2 (L) 2 (4,4-bipy)(OH) 2 ]$0.25H 2 O"] | ["In(OAc) 3--0.300 g, 1 mmol"] | [] | ["H 2 dpa--0.245 g, 1 mmol", "4,4 0 -bipyridyl--0.080 g, 0.54 mmol"] | ["150 \nC"] | ["20 h"] | ["distilled water--15 mL"]
b204340h | Synthesis of 3 A solution of 1 (1.0 mmol) was prepared by the reaction of 2methoxy-6-methylaniline (0.4 ml, 4.0 mmol) with Sn(NMe 2 ) 2 (0.83 g, 4.0 mmol) in thf (20 ml) at ⫺78 ⬚C. The suspension of 1 produced after warming to room temperature was heated gently into solution. This solution was added to a solution of MeN(Li)CH 2 CH 2 N(Li)Me (4.0 mmol) at ⫺78 ⬚C [prepared previously by the reaction of MeNHCH 2 CH 2 NMe (0.4 ml, 4.0 mmol) with n BuLi (5.2 ml, 1.5 mol dm ⫺3 , 8.0 mmol) in thf (20 ml)]. The reaction mixture was brought to room temperature and stirred for 2 h. A small quantity of insoluble precipitate was then removed by ﬁltration (Celite, P3), and the solvent volume reduced to ca. 20 ml. Colourless crystalline blocks of 3 were formed after storage at ⫺5 ⬚C (24 h). Yield 0.20 g (14%).Decomp. to a black solid 193 ⬚C. IR (Nujol, NaCl), ν/cm ⫺1 = 3584(w), 3482(w), 3391(w) (N–H str.), other bands at 1238(m), 1170(m), 1093(s), 1068(s), 1018(s), 780(s), 758(m), 726(s). 1 H NMR (D 6 -DMSO, ⫹25 ⬚C, 400.129 MHz), δ = 6.55–6.40 [m (overlapping doublets), 3H, aromatic C–H], 3.51 (s, 3H, MeO), 2.24 (s, 4H, CH 2 CH 2 ), 2.06 (s, 3H, Me–N), Elemental analysis, found C 41.2, H 5.8, N 12.0; calc., for 3, C 41.4, H 5.8, N 12.1%.X-Ray crystallographic studies of 2 and 3 Crystals of 2 and 3 were mounted directly from solution under argon using an inert oil which protects them from atmospheric oxygen and moisture.19 X-Ray intensity data for both complexes were collected using a Nonius Kappa CCD diﬀractometer. Details of the data collections and structural reﬁnements are given in Table 3. The structures were solved by direct methods and reﬁned by full-matrix least squares on F 2 .20 CCDC reference numbers 185248 and 185249.See http://www.rsc.org/suppdata/dt/b2/b204340h/ for crystallographic data in CIF or other electronic format.Acknowledgements We garefully acknowledge the EPSRC (A. D. B., E. A. H., G. T. L.) and Ministrerio de Ciencia y tecnologia (Acciones Integradas HB1999-009) (M. E. G. M.) for ﬁnancial support.We also thank Dr J. E. Davies for collecting X-ray data.References and notes 1(a) M. Veith and M. Grosser, Z. Naturforsch., Teil B, 1982, 37, 1375; (b) M. Veith and O. Recktenwald, Z. Naturforsch., Teil B, 1983, 38, 1054; (c) M. Veith and G. Schlemmer, Chem. Ber., 1982, 115, 2141.2 W. J. Grigsby, T. Hascall, J. J. Ellison, M. M. Olmstead and P. P. Pow e r, Inorg. Chem., 1996, 35, 3254.3 M. A. Beswick, R. E. Allen, M. A. Paver, P. R. Raithby, M.-A. Rennie and D. S. Wright, J. Chem. Soc., Dalton Trans., 1995, 1991.4 R. E. Allan, M. A. Beswick, M. K. Davies, P. R. Raithby, A. Steiner and D. S. Wright, J. Organomet. Chem., 1998, 550, 71.5 H. Chen, R. A. Barlett, H. V. R. Dias, M. M. Olmstead and P. P. Pow e r, Inorg. Chem., 1991, 30, 3390.6 M. Veith and W. Fank, Angew. Chem., Int. Ed. Engl., 1985, 24, 223; M. Veith, K. Kunze, M. Zimmer and V. Huch, Eur. J. Inorg. Chem., 2000, 1143.7 R. E. Allan, M. A. Beswick, M. A. Paver, P. R. Raithby, A. Steiner and D. S. Wright, Chem. Commun., 1996, 1501.8 M. Veith and W. Frank, Angew. Chem., Int. Ed. Engl., 1984, 23, 158.9 A. Bashall, N. Feeder, E. A. Harron, M. McPartlin, M. E. G.Mosquera, D. Sáez and D. S. Wright, J. Chem. Soc., Dalton Trans., 2000, 4104.10 Although, to our knowledge, the structure of this dianion has not been investigated, there are a number of well characterised relatives, see D. R. Armstrong, D. Barr, A. T. Brooker, W. Clegg, K. Gregory, S. M. Hodgson, R. Snaith and D. S. Wright, Inorg. Chem., 1990, 29, 410; M. G. Gardiner and C. L. Raston, Inorg. Chem., 1995, 34, 4206; M. G. Gardiner and C. L. Raston, Inorg. Chem., 1996, 35, 4047; M. G. Gardiner and C. L. Raston, Inorg. Chem., 1996, 35, 4162.11 M. A. Beswick, R. E. Allan, M. A. Paver, P. R. Raithby, A. E. H.Wheatley and D. S. Wright, Inorg. Chem., 1997, 36, 5202.12 M. Veith and R. Rosler, Z. Naturforsch., Teil B, 1986, 41, 1071.13 Search of the Cambridge Crystallographic Data Base; for three coordinate Sn(): mean Sn–O 2.12 Å, mean Sn–N 2.20 Å.14 Search of the Cambridge Crystallographic Data Base; mean K–O 2.82 Å (range 2.32–3.42 Å), mean K–N 2.94 Å.15 M. A. Beswick, S. J. Kidd, P. R. Raithby and D. S. Wright, Inorg.Chem. Commun., 1999, 2, 419.16 M. A. Paver, C. A. Russell, D. Stalke and D. S. Wright, J. Chem.Soc., Chem. Commun., 1993, 1349.17 D. F. Shriver and M. A. Drezdon, The Manipulation of Air-Sensitive Compounds, 2nd edn., Wiley, New York, 1986.18 M. M. Olmstead and P. P. Power, Inorg. Chem., 1984, 23, 413.19 T. Kottke and D. Stalke, J. Appl. Crystallogr., 1993, 26, 615.20 G. M. Sheldrick, SHELXTL 97, Göttingen, 1997.3528 J. Chem. Soc., Dalton Trans., 2002, 3525–3528 Published on 12 August 2002. Downloaded by UNIVERSITY OF ALABAMA AT BIRMINGHAM on 23/10/2014 07:25:48. View Article Online | [] | [] | [] | ["Sn(NMe 2 ) 2--0.83 g, 4.0 mmol"] | [] | ["2methoxy-6-methylaniline--0.4 ml, 4.0 mmol", "MeN(Li)CH 2 CH 2 N(Li)Me--4.0 mmol", "MeNHCH 2 CH 2 NMe--0.4 ml, 4.0 mmol", " n BuLi--5.2 ml, 1.5 mol dm ⫺3 , 8.0 mmol"] | ["⫺78 ⬚C", "room temperature"] | ["2 h"] | ["thf--20 ml"]
j.poly.2014.08.053 | Selected IR (KBr) m (cm 1 ): 3448(s), 3028(m), 2963(m), 2830(m), 1582(s), 1408(m), 1080(m), 835(m), 765(m), 675(m).2.2.3. Synthesis of [Mn(H 2 O) 2 (bimb)(SUC)] (3) The light yellow block-shaped single crystals of 3 were obtained by adopting a similar synthetic procedure as used for 2, only using MnCl 2 4H 2 O (0.20 g, 1.0 mmol) instead of CoCl 2 .6H 2 O. Yield: 55% (Based on Mn). Anal. Calc. for 3: C, 42.32; H, 5.58; N, 14.10. Found: C, 42.39; H, 5.64; N, 14.02%. Selected IR (KBr) m (cm 1 ): 3450(s), 3031(m), 2960(m), 2830(m), 1585(s), 1405(m), 1082(m), 834(m), 766(m), 675(m). | [] | [] | ["[Mn(H 2 O) 2 (bimb)(SUC)]", "3"] | ["MnCl 2 4H 2 O--0.20 g, 1.0 mmol"] | [] | ["bimb--not provided", "SUC--not provided"] | [] | [] | []
ic990132x | Synthesis of [Cu 3 Cl 3 (bipypy)] (1). Compound 1 was prepared as brown platelike crystals from the successive addition of CuCl 2 ‚2H 2 O (52 mg, 0.31 mmol), CuCl (28 mg, 0.28 mmol), bipypy (65 mg, 0.28 mmol), and H 2 O (8.00 g, 0.444 mol) to an acid digestion vessel which was then sealed. The reaction vessel was then placed in an oven for 79.5 h at 170 ( 5 °C after which it was removed from the oven and allowed to stand for ca. 24 h. The vessel was then opened for inspection of the contents and a mass of reflective brown crystals and red brown powder were observed under a nearly opaque dark brown solution. A brittle, brown platelike crystal of dimensions 0.43 × 0.11 × 0.09 mm was chosen for structural determination via a single-crystal X-ray diffraction experiment. The powdery nature of the red brown phase precluded attempts at structural characterization. Attempts to prepare 1 in the absence of CuCl 2 ‚2H 2 O resulted only in dark brown, viscous solutions, as did attempts using only CuCl 2 ‚2H 2 O as the metal halide source. | [] | ["ca. 24 h"] | ["[Cu 3 Cl 3 (bipypy)]"] | ["CuCl 2 ‚2H 2 O--52 mg, 0.31 mmol", "CuCl--28 mg, 0.28 mmol"] | [] | ["bipypy--65 mg, 0.28 mmol"] | ["170 ( 5 °C"] | ["79.5 h"] | ["H 2 O--8.00 g, 0.444 mol"]
j.poly.2016.05.043 | 2.3. Preparation of {[Cu 3 (dip) 3 (dpa) 3 (H 2 O) 3.5 ]2H 2 O} n (2) and {[Cu (dip)(dpa)]H 2 O} n (3) Cu(ClO 4 ) 2 6H 2 O (137 mg, 0.37 mmol), dpa (63 mg, 0.37 mmol), and diphenic acid (90 mg, 0.37 mmol) were mixed with 10 mL of distilled H 2 O and 0.75 mL of 1 M NaOH in a 23 mL Teﬂon-lined acid digestion bomb. The bomb was sealed and heated in an oven at 100 °C for 24 h, and then was cooled slowly to 25 °C. A mixture of blue plates of 2 and purple blocks of 3 (total 105 mg, 58% yield based on Cu) was isolated after washing with distilled water, ethanol, and acetone and drying in air. Samples of analytically pure 2 and 3 were obtained by careful manual separation on the basis of crystal color. Attempts to induce formation of phase-pure samples of either 2 or 3 by varying preparative conditions were unsuccessful. Anal. Calc. for C 72 H 62 Cu 3 N 9 O 17.5 2: C, 56.75; H, 4.10; N, 8.27. Found: C, 57.53; H, 3.91; N, 8.36%. IR 2 (cm 1 ): 3057 (w, br), 1595 (s), 1573 (w), 1520 (s), 1437 (s), 1385 (s), 1364 (w), 1351 (s), 1286 (w), 1216 (s), 1150 (w), 1103 (w), 1061 (w), 1018 (s), 950 (w), 905 (w), 856 (s), 846 (w), 814 (s), 748 (s), 726 (w), 714 (s), 679 (s), 662 (w). Calc. for C 24 H 19 CuN 3 O 5 IR 3:C, 58.47; H, 3.89; N, 8.52. Found: C, 58.23; H, 3.83; N, 8.48%. IR 3 (cm 1 ): 3537 (m), 3277 (w), 3040 (w), 1671 (s), 1550 (s), 1484 (s), 1447 (w), 1404 (s), 1357 (w), 1333 (s), 1303 (s), 1266 (w), 1240 (w), 1232 (w), 1215 (w), 1197 (w), 1157 (w), 1146 (m), 1125 (w), 1105 (w), 1064 (m), 1026 (m), 1011 (w), 981 (w), 965 (w), 954 (w), 933 (w), 900 (w), 875 (w), 839 (m), 822 (m), 802 (m), 768 (w), 757 (w), 743 (w), 726 (w), 707 (m), 695 (w), 678 (m), 662 (m). | [] | [] | ["{[Cu 3 (dip) 3 (dpa) 3 (H 2 O) 3.5 ]?2H 2 O} n", "{[Cu (dip)(dpa)]?H 2 O} n", "C 72 H 62 Cu 3 N 9 O 17.5", "C 24 H 19 CuN 3 O 5"] | ["Cu(ClO 4 ) 2 ?6H 2 O--137 mg, 0.37 mmol"] | [] | ["dpa--63 mg, 0.37 mmol", "diphenic acid--90 mg, 0.37 mmol"] | ["100 \nC"] | ["24 h"] | ["distilled H 2 O--10 mL"]
molecules25235549 | 3.3.5. [Cu 7 (H 3 L1 2− ) 2 (O) 2 (C 6 H 5 CO 2 ) 6 ]·6CH 3 OH·44H 2 O (5) First, 2,6-Diformyl-4-methylphenol (0.17 g, 1.0 mmol) dissolved in hot methanol (15 mL) was added to a solution of 2-amino-1,3-propanediol ( APD ) (0.18 g, 2.0 mmol) in methanol (10 mL). The yellow solution of the Schiﬀ-base ligand (H 5 L1) was then reﬂuxed for 30 min and Cu(ClO 4 ) 2 · 6H 2 O (0.92 g, 0.25 mmol) dissolved in hot methanol (10 mL) was added to it dropwise with stirring under reﬂux. | [] | [] | ["[Cu 7 (H 3 L1 2− ) 2 (O) 2 (C 6 H 5 CO 2 ) 6 ]·6CH 3 OH·44H 2 O"] | ["Cu(ClO 4 ) 2 · 6H 2 O--0.92 g, 0.25 mmol"] | [] | ["2,6-Diformyl-4-methylphenol--0.17 g, 1.0 mmol", "2-amino-1,3-propanediol (APD)--0.18 g, 2.0 mmol"] | ["reflux"] | ["30 min"] | ["methanol--15 mL"]
j.ica.2008.05.029 | 2.2.2. Synthesis of Nd(C 2 O 4 )(CH 3 COO)(H 2 O) (2) Complex 2 was synthesized from the reaction in which mixture of Nd(NO 3 ) 3  6H 2 O (0.45 g, 1 mmol), oxalic acid (0.065 g, 0.5 mmol), acetic acid (36%, 2 ml) and water (20 ml) was sealed into a bomb equipped with a Teﬂon liner (25 ml). Heated under autogenous pressure at 160 °C for 3 days and then cooled to room temperature at a rate of 10 °Ch 1 . Light purple crystals of complex 2 were obtained (Yield: 75.37% based on Nd). Anal. Calc. for C 4 H 5 O 7 Nd (309.32): C, 15.53; H, 1.63. Found: C, 15.52; H, 1.62%. IR spectrum (cm 1 ): 3393, 3291, 1694, 1614, 1517, 1465, 1415, 1349, 1314, 1048, 1023, 960, 794, 674, 602. | [] | [] | ["Nd(C 2 O 4 )(CH 3 COO)(H 2 O)", "C 4 H 5 O 7 Nd"] | ["Nd(NO 3 ) 3 ? 6H 2 O--0.45 g, 1 mmol"] | [] | ["oxalic acid--0.065 g, 0.5 mmol", "acetic acid--36%, 2 ml"] | ["160 °C"] | ["3 days"] | ["water--20 ml"]
acs.inorgchem.8b00720 | The entire contents were heated at 150 °C for 2 days. After completion of the reaction, the mixture was cooled to room temperature at a rate of 2.5 °C/h. Prism-shaped single crystals were isolated that were suitable for single-crystal X-ray diﬀraction. Yield: 142 mg (78%, based on Dy(III)). Anal. Calcd (air-dried sample): C, 15.27; H, 2.57. Found: C, 15.19; H, 2.47. FT-IR (KBr pellet): 3410 cm −1 (br, ν(O−H)), 1670 cm −1 (s, ν as (ox-COO)), 1408 cm −1 (vs, ν s (ox/fum-COO)), 1652 cm −1 (s, ν(fum-CC)), 1562 cm −1 (vs, ν as (fum-COO)).Synthesis of [Gd 2 (L 1 ) 2 (H 2 O) 4 (ox)] n ·4nH 2 O (2). Asynthetic procedure was used similar to that followed for 1 to isolate 2, but with a stoichiometric equivalent of Gd(NO 3 ) 3 ·5H 2 O (0.137 g, 0.40 mmol) used in place of Dy(NO 3 ) 3 ·5H 2 O. At this juncture, we point out that the sample used for the X-ray structure of 2 was synthesized by an alternative synthetic method, which is reported elsewhere. | [] | [] | ["[Dy 2 (L 1 ) 2 (H 2 O) 4 (ox)] n ·4nH 2 O", "[Gd 2 (L 1 ) 2 (H 2 O) 4 (ox)] n ·4nH 2 O"] | ["Dy(III)--78%", "Gd(NO 3 ) 3 ·5H 2 O--0.137 g, 0.40 mmol"] | [] | ["L 1--stoichiometric equivalent"] | ["150 \nC"] | ["2 days"] | []
cg2016947 | [{(H 2 O)(saldmen)Cu}{(NC)Ag(CN)}] 1. To an acetonitrile−water (1:1) solution (20 mL) containing 1.5 mmol of [Cu 2 (saldmen) 2 (H 2 O)(H 2 O) 2 ](ClO 4 ) 2 ·2H 2 O, 10 mL of acetonitrile−water (1:1) solution containing 1 mmol of K[Ag(CN) 2 ] were added under stirring. Green-blue crystals suitable for X-ray diffraction were obtained by slow evaporation at room temperature. Yield: 85%.Elemental chemical analysis: 36.08% C, 3.95% H, 12.34% N (calcd); 36.25% C, 3.62% H, 12.48% N (found). Selected IR data (KBr, cm −1 ): 3444(m), 2930(w), 2171(m), 2139(m), 1634(vs), 1598(vs), 1530(s), 1547(s), 1464(s), 1373(m), 1244(m), 1195(m), 906(w), 767(m), 542(w). Diffuse reflectance spectrum: 409 nm, and a large band between 600 and 800 nm.1 ∞ [{Cu 2 (salaepipH) 2 (μ-CN)}{μ-[Ag(CN) 2 ]}](ClO 4 ) 2 ·4H 2 O2.To a methanolic solution (10 mL) containing 1.5 mmol of salicylaldehyde and 1.5 mmol of N-(2-aminoethyl)piperazine, 5 mL of aqueous solution containing 1.5 mmol of Cu(ClO 4 ) 2 ·6H 2 O were added under stirring. This solution was then reacted with 10 mL of acetonitrile− water (1:1) solution containing 1 mmol of K[Ag(CN) 2 ]. Dark green crystals suitable for X-ray diffraction were obtained, after filtration, by slow evaporation of the filtrate at room temperature. Yield 54%. | [] | [] | ["{(H 2 O)(saldmen)Cu}{(NC)Ag(CN)}", "{Cu 2 (saldmen) 2 (H 2 O)(H 2 O) 2 ](ClO 4 ) 2 ·2H 2 O", "{Cu 2 (salaepipH) 2 (μ-CN)}{μ-[Ag(CN) 2 ]}](ClO 4 ) 2 ·4H 2 O"] | ["[Cu 2 (saldmen) 2 (H 2 O)(H 2 O) 2 ](ClO 4 ) 2 ·2H 2 O--1.5 mmol", "K[Ag(CN) 2 ]--1 mmol", "Cu(ClO 4 ) 2 ·6H 2 O--1.5 mmol"] | [] | ["saldmen--1.5 mmol", "salicylaldehyde--1.5 mmol", "N-(2-aminoethyl)piperazine--1.5 mmol"] | [] | [] | ["acetonitrile−water--20 mL", "acetonitrile−water--10 mL", "methanolic solution--10 mL", "acetonitrile−water--10 mL"]
c2dt31259j | Yield: 51.6 mg, 63% calc. with respect to AgNO 3 .ICP Ag: calculated 30.63%, measured 32.6%.IR (cm −1 ): ν(Ar–H) 3073.1 s, ν(–HC–H) 2884.2 s, ν(CvO) 1719.2 s, ν(CvC) 1600.8 s, ν(ArC–C, CvN) 1430.6 s, ν(NO 3 ) 1364.0 s–1280.0 s, ν(–C–O) 1089.8 s, ν(ArC–H) 695.5 s. | [] | [] | [] | [] | [] | [] | [] | [] | []
s1600536810048646 | Experimental The pseudo-oxocarbon Croconate Violet was obtained according to method described in literature (Teles et al., 2006). The original intention was to obtain a bimetallic compound. In this sense we proceeded as follow: 0.70 g (2.5 mmol) of potassium salt of Croconate Violet (K 2 CV 2.5H 2 O) was dissolved in 32 ml of a 1:1/(acetonitrile:water) at room temperature. This solution was added to 25 ml of aqueous solution of CoCl 2 .6H 2 O (0.60 g, 2.5 mmol). On this mixture was added, slowly, 15 ml of aqueous solution containing FeSO 4 .7H 2 O (0.70 g, 2.5 mmol). Good crystals suitable to X ray diffraction were obtained after one month and characterized by X ray diffraction as K 2 [Fe(CV) 2 (H 2 O) 4 ]. The solution was filtered and set aside for crystallization by slow evaporation of the solvents. Two week later violet single crystals with metallic luster, suitable to X ray | [] | ["Two week"] | ["K 2 [Fe(CV) 2 (H 2 O) 4 ]"] | ["CoCl 2 .6H 2 O--0.60 g, 2.5 mmol", "FeSO 4 .7H 2 O--0.70 g, 2.5 mmol"] | [] | ["potassium salt of Croconate Violet (K 2 CV 2.5H 2 O)--0.70 g, 2.5 mmol"] | [] | ["one month"] | ["1:1/(acetonitrile:water)--32 ml", "aqueous solution--25 ml", "aqueous solution--15 ml"]
ic500321w | Anal. Calcd for C 28 H 38 Ag 2 B 2 F 8 N 6 O 2 (880.00): C, 38.22; H, 4.35; N, 9.55. Found: C, 37.07; H, 4.28; N, 9.61%. ESI-MS (p.i., CH 3 OH, m/z, I%): 246.16, [LH] + ; 352.05, [Ag(L)] + ; 597.21, [Ag(L) 2 ] + .[Ag(L i‑Pr )] n (BF 4 ) n (3). The procedure used to prepare 1 was applied to a mixture of AgBF 4 (65 mg, 0.33 mmol) in 5 mL of acetone and L i‑Pr (100 mg, 0.33 mmol) in 5 mL of acetone. A pale pink microcrystalline powder of [Ag(L i‑Pr )] n (BF 4 ) n (3) was obtained (131 mg, 79%). Colorless crystals suitable for X-ray data collection were obtained by layering diethyl ether over a methanolic solution of 3.IR (cm −1 ): 2964w, 2931w, 2866w, 1578w, 1540w, 1468m, 1402w, 1282m, 1260m, 1172w, 1041s, 991s, 882w, 789m, 515m.1 H NMR (300 MHz, acetone-d 6 ): δ 1.26 (d, J = 4.6 Hz, 6H, CH 3 i-Pr), 1.31 (d, J = 4.6 Hz, 6H, CH 3 i-Pr), 2.30 (s, 3H, CH 3 pyridine), 2.54 (s, 3H, CH 3 pyridine), 2.99 (m, 1H, CH i-Pr), 3.36 (m, 1H, CH i-Pr), 3.90 (s, 3H, OCH 3 ), 5.63 (s, 2H, CH 2 ), 6.29 (s, 1H, CH pyrazole), 8.27 (s, 1H, CH pyridine) ppm. | [] | [] | ["[Ag(L i‑Pr )] n (BF 4 ) n", "3", "C 28 H 38 Ag 2 B 2 F 8 N 6 O 2"] | ["AgBF 4--65 mg, 0.33 mmol"] | [] | ["L i‑Pr--100 mg, 0.33 mmol"] | [] | [] | ["acetone--5 mL"]
00958972.2014.939074 | 2.2. Synthesis of [Cu 2 (bpy)(H 2 O)(Clma) 2 ] n (1) One milliliter (1 M) NaOH and 0.085 g (0.5 mM) CuCl 2 ⋅2H 2 O were added to an aqueous ethanol solution containing 0.186 g (1.0 mM) (R)-2-Chloromandelic acid under stirring. The 2288 J.-L. Qi et al. | [] | [] | ["[Cu 2 (bpy)(H 2 O)(Clma) 2 ] n"] | ["CuCl 2 ⋅2H 2 O--0.085 g, 0.5 mM"] | [] | ["(R)-2-Chloromandelic acid--0.186 g, 1.0 mM"] | [] | [] | ["aqueous ethanol solution--1 mL"]
j.ica.2010.06.021 | m (ClO 4 ) 1094, 623. UV–Vis (k, nm): 280. Anal. Calc. for C 59 H 52 N 14 OF 12 P 2 Mn 2 (2): C, 51.6; H, 3.8; N, 14.3. Found: C, 51.7; H, 3.5; N, 14.2%. IR (KBr, cm 1 ): m as + m s (C„N) 2304, m as (C„N) 2237, m s (C„N) 2182, m as (C–N) 1358, 1323, m s (C–N) 903; m (C@N) + m (C@C) 1621, 1589. | [] | [] | ["C 59 H 52 N 14 OF 12 P 2 Mn 2 (2)"] | [] | [] | [] | [] | [] | []
chem.201200046 | Synthesis of {[Gd 2 (L) 3 ACHTUNGTRENNUNG(dmf) 2 (4-pyridinecarboxaldehyde) 2 ]·6(4-pyridinecarboxaldehyde)·DMF} n (7): Single crystals of compound 1, upon exposure to 4-pyridinecarboxaldehyde vapor for 5 days, afforded compound 7 without a loss in crystallinity. IR (KBr): n˜ = 3395 (br), 3087 (m), 2931 (m), 1715 (s), 1678 (w) 1638 (w), 1539 (s), 1458 (m), 1391 (s), 1341 (s), 1215 (w), 1190 (w), 1106 (m), 1059 cm 1 (w); elemental analysis calcd (%) for C 99 H 81 N 23 O 47 Gd 2 : C 44.48, H 3.05, N 12.57; found: C 44.52, H 3.13, N 12.50. | [] | [] | ["{[Gd 2 (L) 3 ACHTUNGTRENNUNG(dmf) 2 (4-pyridinecarboxaldehyde) 2 ]\b6(4-pyridinecarboxaldehyde)\bDMF} n"] | [] | ["4-pyridinecarboxaldehyde--vapor"] | [] | [] | ["5 days"] | []
acs.cgd.0c01216 | Synthesis of ZZY-3 {(Cu 5 Br 6 )(Cu 6 Br 9 )[Cu 3 Br(TTTMB) 2 ]}. A mixture of CuBr 2 (45 mg, 0.2 mmol), TTTMB (36 mg, 0.1 mmol), H 2 O (3 mL), and HCOOH (5 mL) was stirred for 30 min at room temperature, sealed, and heated to 120 °C in a 20 mL Teﬂon-lined stainless steel autoclave. After 48 h, the mixture was slowly cooled to room temperature with a cooling rate of 5 °C/min, and black needle crystals of ZZY-3 were obtained with the ﬁ ltration in a yield of 70% (based on Cu).Synthesis of ZZY-4 ([Cu 3 Br(TTTMB) 4 ]· 5Br). ZZY-4 was synthesized under the similar conditions as that for ZZY-1, except that 36 μL HNO 3 was used to instead of 50 μL concentrated HCl. | [] | [] | ["ZZY-3 {(Cu 5 Br 6 )(Cu 6 Br 9 )[Cu 3 Br(TTTMB) 2 ]}"] | ["CuBr 2--45 mg, 0.2 mmol"] | [] | ["TTTMB--36 mg, 0.1 mmol"] | ["room temperature, 120 °C"] | ["48 h"] | ["H 2 O--3 mL", "HCOOH--5 mL"]
00958972.2019.1615059 | The yield of 1 was 78% (0.31 g). 1 can be named as catena-((l 6 -1,3-propanediamineN,N,N 0 ,N 0 -tetraacetato)-(l 4 -benzene-1,4-dicarboxylato)-di-(aqua-lanthanum(III)) monohydrate). Preparations of 2–4 were similar to that of 1. The masses of 1,3-propanediaminetetraacetic acid, 1,4-terephthalate acid, KOH and the volume of water were the same as that of 1. The masses of LnCl 3 7H 2 O were as follows: CeCl 3 7H 2 O (0.373 g, 1.0 mmol), PrCl 3 7H 2 O (0.373 g, 1.0 mmol), and NdCl 3 7H 2 O (0.376 g, 1.0 mmol) for the preparations of 2–4. The yields were 70% (0.28 g), 62% (0.25 g), and 47% (0.19 g) for 2–4, respectively. | [] | [] | ["catena-((l 6 -1,3-propanediamineN,N,N 0 ,N 0 -tetraacetato)-(l 4 -benzene-1,4-dicarboxylato)-di-(aqua-lanthanum(III)) monohydrate"] | ["CeCl 3 7H 2 O--0.373 g, 1.0 mmol", "PrCl 3 7H 2 O--0.373 g, 1.0 mmol", "NdCl 3 7H 2 O--0.376 g, 1.0 mmol"] | [] | ["1,3-propanediaminetetraacetic acid--same as 1", "1,4-terephthalate acid--same as 1", "KOH--same as 1"] | [] | [] | ["water--same as 1"]
acs.inorgchem.7b01657 | Synthesis of {Mn 3 (pzbtz) 3 (H 2 O) 3 ]·1.5DMA·2H 2 O} n (3). Complex 3 was prepared in a similar method to 2, except that EtOH was replaced by DMA. Yellow sheet crystals were obtained in a yield of 67% (based on H 2 pzbtz). Anal. Calcd for C 30 H 35.5 Mn 3 N 25.5 O 6.5 :C, 35.25; H, 3.50; N, 34.95%. Found: C, 35.32; H, 3.41; N, 34.86%. IR (KBr, cm −1 ): 3096 w, 2928 w, 1624 s, 1428 s, 1293 vs, 1108 s, 1020 m, 733 w, 663 w, 590 w. | [] | [] | ["{Mn 3 (pzbtz) 3 (H 2 O) 3 ]·1.5DMA·2H 2 O} n", "C 30 H 35.5 Mn 3 N 25.5 O 6.5"] | [] | [] | ["H 2 pzbtz--NaN"] | [] | [] | ["DMA--NaN"]
j.ultsonch.2019.04.015 | 6H 2 O (0.20 mmol), NaOH (0.38 mmol), H 2 O (9.0 mL) and 1.0 mL DMF were added to a Teflon-lined stainless autoclave (25 mL), and heated to 140°C for 5 days, and then cooled to room temperature. The light green crystals 3 were synthesized. Anal. Calc. for C 32 H 24 N 10 NiO 5 (3): C, 55.92%; H, 3.52%; N, 20.38%. Found: C, 55.87%; H, 3.43%; N, 20.10%. IR data (cm -1 ): 3218m, 1558m, 1514s, 1380s, 1307w, 1281m, 1231w, 1204w, 1144w, 1050w, 1026w, 1006w, 979m, 946w, 881w, 822w, 807m, 746m, 671s, 637w. 2.5. Synthesis of {[Ni(ttpa)(aip)(H 2 O)]·3H 2 O} n (4·3H 2 O) as single crystal A mixture of ttpa (0.20 mmol), 1,4-H 2 aip (0.20 mmol), NiSO 4 . | [] | [] | ["C 32 H 24 N 10 NiO 5", "[Ni(ttpa)(aip)(H 2 O)]·3H 2 O"] | ["NiSO 4--NaN"] | [] | ["NaOH--0.38 mmol"] | ["140°C"] | ["5 days"] | ["H 2 O--9.0 mL", "DMF--1.0 mL"]
c0ce00990c | Synthesis of [Ag 2.5 (L 10 )(bbmi) 2 ]$0.5(OH)$0.5(EtOH)$1.5H 2 O (11). The preparation of 11 was similar to that of 9 except that H 2 L 10 was used instead of H 2 L 6 . Colorless crystals of 11 were collected in a 55% yield (based on Ag 2 CO 3 ). Anal. Calcd for C 48 H 52 Ag 2.5 N 9 O 7 (M r ¼ 1136.66): C, 50.72; H, 4.61; N, 11.09.Found: C, 50.76; H, 4.59; N, 11.13. IR (cm 1 ): 3422 (s), 3036 (m), 2955 (m), 2186 (w), 1610 (s), 1557 (s), 1452 (s), 1342 (s), 1244 (w), 1158 (w), 1009 (w), 909 (w), 751 (s), 716 (m), 433 (m). | [] | [] | ["[Ag 2.5 (L 10 )(bbmi) 2 ]$0.5(OH)$0.5(EtOH)$1.5H 2 O", "C 48 H 52 Ag 2.5 N 9 O 7"] | ["Ag 2 CO 3--not available"] | [] | ["H 2 L 10--not available", "bbmi--not available"] | [] | [] | []
ic001241a | Syntheses. PPh 4 [Fe(phen)(CN) 4 ]‚2H 2 O (1). Chlorine gas was passed into a warm dark red aqueous solution of K 2 [Fe(phen)(CN) 4 ]‚ 4H 2 O (4 mmol, 200 mL) under continuous stirring. After half an hour, the solution was filtered and the small amount of insoluble product was discarded. The addition of a concentrated warm aqueous solution of tetraphenylphosphonium chloride (4 mmol, 30 mL) causes the precipitation of complex 1 as an orange solid. Recrystallization in acetonitrile affords parallelepiped orange crystals of 1 which are of X-ray quality. The yield is about 90%. Anal. Calcd for C 40 H 32 FePN 6 O 2 (1): C, 67.15; H, 4.48; N, 11.75. Found: C, 66.86; H, 4.54; N, 11.75. | [] | [] | ["PPh 4 [Fe(phen)(CN) 4 ]‚2H 2 O"] | ["K 2 [Fe(phen)(CN) 4 ]‚ 4H 2 O--4 mmol, 200 mL"] | [] | ["tetraphenylphosphonium chloride--4 mmol, 30 mL"] | [] | [] | ["acetonitrile--not specified"]
j.solidstatesciences.2012.05.031 | (1.8181 g/0.8207 g) were placed in a vial. The sample was heated at 80  C for 4 8 h, and then cooled to room temperature. The colorless crystals of 1 were obtained with the 89% yield.Synthesis of [Cd( D -cam)(2,2 0 -bipy)(H 2 O)] n (2): Cd(NO 3 ) 2 $6H 2 O (0.4018 g), Na 2 CO 3 (0.1236 g), 2,2 0 -bipyridine (0.2379 g), D (þ)-camphoric acid (0.2075 g) and distilled water (8.0263 g) were mixed in a 23 ml Teﬂon cup and the mixture was stirred for 20 min. | [] | [] | ["[Cd( D -cam)(2,2 0 -bipy)(H 2 O)] n"] | ["Cd(NO 3 ) 2 $6H 2 O--0.4018 g"] | [] | ["2,2 0 -bipyridine--0.2379 g", "D (þ)-camphoric acid--0.2075 g"] | [] | ["20 min"] | ["distilled water--8.0263 g"]
s41467-020-14986-7 | Syntheses of [{Mn II (MQ) 2 }{Fe III (CN) 6 }]Cl·3H 2 O (1). Typically, a 50 mL small beaker was placed in a 300 mL big one, which was ﬁlled with distilled water to approximately 0.5 cm above the top of the small beaker. A frozen 2 mL aqueous solution of MQCl·H 2 O (899 mg, 4 mmol) and MnCl 2 ·5H 2 O (432 mg, 2 mmol) was thrown into the bottom of the small beaker, while the other frozen 2 mL aqueous solution of K 3 [Fe(CN) 6 ] (659 mg, 2 mmol) was put into the bottom of the big beaker. The big beaker was sealed with a plastic wrap and allowed to stand in the dark at room temperature for one week to yield dark brown cubic crystals. The crystals were ﬁltered, washed with water and ethanol, and ﬁnally dried in air for 1 day. Yield based on K 3 [Fe(CN) 6 ]: 40% for 1. All crystal samples for tests were carefully selected under microscope. The phase purity of all as-synthesized crystalline samples was checked via PXRD (Supplementary Fig. 1) and elemental analyses. Anal. Calcd (%) for C 28 H 28 ClFeMnN 10 O 3 : C, 48.12; H, 4.04; N, 20.04; Fe, 7.99; Mn, 7.86. Found: C, 48.14; H, 3.78; N, 20.57; Fe, 7.61; Mn, 7.26. | [] | ["1 day"] | ["[{Mn II (MQ) 2 }{Fe III (CN) 6 }]Cl·3H 2 O"] | ["MQCl·H 2 O--899 mg, 4 mmol", "MnCl 2 ·5H 2 O--432 mg, 2 mmol", "K 3 [Fe(CN) 6 ]--659 mg, 2 mmol"] | [] | [] | ["room temperature"] | ["one week"] | ["distilled water--0.5 cm above the top of the small beaker", "ethanol--washed"]
j.jssc.2016.08.011 | {[Ni(paps) 2 (H 2 O) 2 ](ClO 4 ) 2 } n (6): paps (5 mg, 0.01 mmol) was dissolved in 2 mL of methanol: chloroform mixture and Ni (ClO 4 ) 2  6H 2 O (25 mg, 0.07 mmol) was dissolved in the same solvent mixture. The reaction solution was kept at 60 °C for 24 h and the blue crystals were obtained with the yield of 52%. FT-IR (KBr): ν N–H ¼ 3230 cm  1 , ν CQO ¼ 1657 cm  1 , ν CQC ¼ 1589, 1494 cm  1 , ν Cl–O ¼ 1110 cm  1 . Anal. Calcd (%) for C 48 H 44 Cl 2 N 8 O 16 S 2 Ni : C 48.75, H 3.75, N 9.48; found : C48.52, H 3.72, N 9.25. | [] | [] | ["{[Ni(paps) 2 (H 2 O) 2 ](ClO 4 ) 2 } n", "C 48 H 44 Cl 2 N 8 O 16 S 2 Ni"] | ["Ni (ClO 4 ) 2 ? 6H 2 O--25 mg, 0.07 mmol"] | [] | ["paps--5 mg, 0.01 mmol"] | ["60 °C"] | ["24 h"] | ["methanol: chloroform mixture--2 mL"]
j.tet.2011.09.004 | 4.3.4. 6-Fluoro-2,4-diphenylquinoline (1d).1 H NMR (400 MHz, CDCl 3 ) d 7.26e7.59 (m, 10H), 7.85 (s, 1H), 8.18e8.20 (m, 2H), 8.25 (dd, J¼5.2, 8.8 Hz, 1H); 13 C NMR (100 MHz, CDCl 3 ) d d (161.84, 159.38), d (156.33, 156.30), d (148.72, 148.67), 145.98, 139.38, 138.00, d (132.63, 132.55), 129.45, 129.40, 128.91, 128.82, 128.68, 127.49, d (126.59, 126.49), 119.88, d (119.82, 119.57), d (109.20, 108.97). HRMS, M þ , found 299.1112, C 21 H 14 FN requires 299.1110. | [] | [] | ["C 21 H 14 FN"] | [] | [] | [] | [] | [] | []
00958972.2015.1016925 | 2.2. Synthesis of {[Cd(H 2 L) 2 (H 2 O) 2 ]·8H 2 O} n {[Cd(H 2 L) 2 (H 2 O) 2 ]·8H 2 O} n was synthesized as follows: a mixture of Cd(NO 3 ) 2 ·4H 2 O (0.0154 g, 0.05 mM), H 3 L (0.0209 g, 0.05 mM), CH 3 CN (3 mL), CH 3 OH (2 mL), H 2 O (6 mL) and three drops of acetic acid (2 M) was heated in a 25 mL capacity stainless steel reactor lined with Teﬂon at 120 °C for 3 days, and then cooled to room temperature. Colorless needle crystals were obtained. Yield, 32.2% (0.0091 g) based on ligand. IR (cm −1 ): 3423 (w), 3130 (w), 2954 (s), 1701 (s), 1561 (s), 1394 (s). Anal. Calcd for C 48 H 86 O 22 Cd: C, 51.13; H, 7.69. Found: C, 51.01; H, 7.78. | [] | [] | ["{[Cd(H 2 L) 2 (H 2 O) 2 ]·8H 2 O} n", "C 48 H 86 O 22 Cd"] | ["Cd(NO 3 ) 2 \n4H 2 O--0.0154 g, 0.05 mM"] | ["acetic acid--three drops of 2 M solution"] | ["H 3 L--0.0209 g, 0.05 mM"] | ["120 \n°C"] | ["3 days"] | ["CH 3 CN--3 mL", "CH 3 OH--2 mL", "H 2 O--6 mL"]
zaac.201200473 | 2.2 Preparation of Complexes Synthesis of {[Zn 2 (biim-4) 2 (TDC) 2 ]·2.5H 2 O} n (1): A mixture of ZnSO4·7H 2 O (0.2 mmol, 57 mg), H 2 TDC (0.2 mmol, 34 mg) biim-4 (0.2 mmol, 38 mg) was dissolved in distilled water (10 ml). The pH value was adjusted to 8.0 with 0.5 m NaOH solution. The resulting mixture was sealed in a 25 ml Teflon-lined stainless steel vessel, heated at 130 °C for3dinanoven, and finally slowly cooled to room temperature. Colorless blockshaped crystal of 1 was obtained in 51% yield (based on Zn). Elemental analysis for C 64 H 74 N 16 O 21 S 4 Zn 4 : calcd. | [] | [] | ["{[Zn 2 (biim-4) 2 (TDC) 2 ]\b2.5H 2 O} n", "C 64 H 74 N 16 O 21 S 4 Zn 4"] | ["ZnSO4\b7H 2 O--0.2 mmol, 57 mg"] | [] | ["H 2 TDC--0.2 mmol, 34 mg", "biim-4--0.2 mmol, 38 mg"] | ["130 \b0C"] | ["3d"] | ["distilled water--10 ml"]
j.synthmet.2014.09.028 | Found: C, 18.16; H, 1.79; N, 11.14.IR (KBr, cm −1 ): 3446 (w), 3141 (w), 1620 (w), 1558 (w), 1541 (w), 1525 (w), 1498 (w), 1402 (m), 1315 (w), 1285 (w), 1209 (w), 1135 (w), 997 (w), 933 (s), 896 (s), 844 (s), 809 (s), 795 (s), 738 (s), 688 (s), 574 (m), 525 (m). | [] | [] | [] | [] | [] | [] | [] | [] | []
c9ce01725a | Crystallization of 1a 0.04 g of compound 1 was dissolved with a mixture of 6 mL of DMF and 6 mL of ethanol solution in a scintillation vial.The solution was slowly heated to obtain a clear solution.The resulting solution was kept in an oven at 80 °C for 24 h. | [] | [] | ["compound 1"] | [] | [] | [] | ["80 \n°C"] | ["24 h"] | ["DMF--6 mL", "ethanol--6 mL"]
b913861g | Diamagnetic corrections were made with Pascal’s constants for all constituent atoms.Synthesis of [Co(H 2 dpstc)(trpy)$H 2 O] (1). A mixture of Co(OAc)$4H 2 O (0.0498 g, 0.20 mmol), dpstc (0.0426 g, 0.10 mmol), trpy (0.0350 g, 0.15 mmol), NaOH (0.0160 g, 0.40 mmol) and H 2 O (10 ml) was placed in a Teﬂon-lined stainless steel vessel, which was sealed and heated at 140  C for 4 d. After the mixture was slowly cooled to room temperature, pink block crystals of 1 were obtained in 55% yield based on cobalt. Found: C 52.98, H 2.95, N 5.45. Calcd for C 31 H 21 CoN 3 O 11 S: C 53.00, H 3.01, N 5.98%. IR (cm 1 ): 3470 s, 3099 m, 2365 w, 1734 s, 1558 m, 1481 m, 1330 s, 1168 m, 1093 w, 775 s, 669 w. | [] | [] | ["[Co(H 2 dpstc)(trpy)$H 2 O]", "C 31 H 21 CoN 3 O 11 S"] | ["Co(OAc)$4H 2 O--0.0498 g, 0.20 mmol"] | ["NaOH--0.0160 g, 0.40 mmol"] | ["dpstc--0.0426 g, 0.10 mmol", "trpy--0.0350 g, 0.15 mmol"] | ["140 \nC"] | ["4 d"] | ["H 2 O--10 ml"]
j.inoche.2007.06.021 | Yield: 0.41 g, 21%. The yellow complex was insoluble in water, soluble in hot ethanol and hot toluene, and soluble in DMSO, chloroform and acetonitrile. Crystals suitable for X-ray structural analysis were obtained by recrystallisation from hot ethanol. Elemental analysis calcd (%) for C 30 H 18 O 4 Ag 2 : C, 54.74; H, 2.76. Found: C, 54.08; H, 2.68. IR (KBr): 3384 cm 1 , 3047, 1566, 1537, 1429, 1391, 1319. | [] | [] | ["C 30 H 18 O 4 Ag 2"] | ["Ag--NaN"] | [] | [] | [] | [] | []
cg9007476 | Synthesis of (Me 2 NH 2 ) 2 [Cd(p-BDC) 2 ] 3 Me 2 NH (2). Colorless prismatic crystals of 2 were obtained by a similar method as 1 except that a mixed-solvent of DMAC (N,N-dimethylacetamide) and CH 3 OH (V/V = 1:1) was employed (yield: 200 mg, 70% based on Cd(NO 3 ) 2 3 4H 2 O). Elemental analysis (%): calcd. For C 22 H 31 CdN 3 O 8 (577.90): C 45.72, H 5.41, N 7.27; found: C 45.86, H 5.95, N 7.36. IR (KBr, cm -1 ): 3448 m, 3023vw, 2427vw, 1567s, 1482s, 1384s, 1313vw, 1089w, 1014w, 949s, 894w, 858vw, 826s, 745s, 508s, 451w. | [] | [] | ["(Me 2 NH 2 ) 2 [Cd(p-BDC) 2 ] 3 Me 2 NH", "C 22 H 31 CdN 3 O 8"] | ["Cd(NO 3 ) 2 3 4H 2 O--not available"] | [] | ["p-BDC--not available"] | [] | [] | ["DMAC (N,N-dimethylacetamide)--not available", "CH 3 OH--not available"]
ic500062j | Synthesis of (CuL1) 2 [H 4 W 12 O 40 ]·5H 2 O (2). Cu(CH 3 COO) 2 ·H 2 O (0.2 mmol) and L1 (0.05 mmol) were added to 6 mL of a [H 2 W 12 O 40 ] 6− aqueous solution (about 0.1 mmol). The resulting solution was stirred, and the pH value was adjusted to 1.5 or 2.0 with 1 M HCl. The solution was then transferred to a Teﬂon-lined autoclave (15 mL) and kept at 180 °C for 72 h. After the mixture was slowly cooled to room temperature, green blocklike crystals were ﬁltered oﬀ, washed with distilled water, and dried at room temperature to give a yield of 10% based on L1. Anal. Calcd for C 40 H 42 N 8 Cu 2 W 12 O 45 :C, 13.01; H, 1.14; N, 3.04; Cu, 3.46; W, 60.05. Found: C, 13.15; H, 1.27; N, 3.12; Cu, 3.29; W, 60.85. IR (KBr, cm −1 ): 2929 (w), 2958 (w), 1605 (w), 1560 (w), 1474 (m), 1414 (w), 1315 (w), 1239 (w), 1180 (w), 937 (s), 872 (m), 765 (s), 724 (w), 662 (w). | [] | [] | ["(CuL1) 2 [H 4 W 12 O 40 ]·5H 2 O", "C 40 H 42 N 8 Cu 2 W 12 O 45"] | ["Cu(CH 3 COO) 2 ·H 2 O--0.2 mmol"] | [] | ["L1--0.05 mmol"] | ["180 °C"] | ["72 h"] | ["[H 2 W 12 O 40 ] 6− aqueous solution--6 mL"]
j.ica.2008.09.035 | 2.2. Synthesis of H 3 pbc H 3 pbc was synthesized according to the route shown in Scheme 1. A mixture of palladium acetate (0.90 g, 4 mmol), triphenylphosphine (4.2 g, 16 mmol), diethyl phosphite (6.0 g, 44 mmol), triethylamine (4.5 g, 44 mmol) were added to the solution of methyl-3-bromobenzoate (8.40 g, 40 mmol) [obtained after esteriﬁcation of 3-bromobenzoic acid with methanol] in toluene (50 ml). After stirring at 90 °C for 20 h under argon, the mixture was cooled to room temperature, the resulting precipitate of 3-(diethoxy-phosphoryl)-benzoic acid ethyl ester was ﬁltered off and then hydrolyzed in HCl solution for 20 h. 5.8 g of H 3 pbc was obtained with yield of 66%.1 H NMR (400 MHz, D 2 O) d 7.49 (m, H), 7.83 (m, H), 8.03 (d, H), 8.20 (d, H); 31 P NMR, (400 MHz, D 2 O) d 14.36; FTIR frequencies (KBr) (cm 1 ): 2840 (w), 1678 (s), 1601 (m), 1448 (m), 1406 (m), 1318 (m), 1273 (m), 1162 (s), 1112 (s), 1006 (w), 954 (m), 852 (m), 828 (w), 754 (m), 687 (m), 659 (m), 550 (m), 460 (m).2.3. Synthesis of [Pb(Hpbc)] (1) A mixture of Pb(CH 3 COO) 2  3H 2 O (0.180 g, 0.47 mmol) , H 3 pbc (0.099 g, 0.49 mmol) and water (10 mL) was stirred at room temperature for 10 h, and then placed in a Teﬂon reactor (15 mL). | [] | ["20 h"] | ["H 3 pbc", "[Pb(Hpbc)]"] | ["palladium acetate--0.90 g, 4 mmol", "Pb(CH 3 COO) 2  3H 2 O--0.180 g, 0.47 mmol"] | [] | ["triphenylphosphine--4.2 g, 16 mmol", "diethyl phosphite--6.0 g, 44 mmol", "triethylamine--4.5 g, 44 mmol", "methyl-3-bromobenzoate--8.40 g, 40 mmol", "H 3 pbc--0.099 g, 0.49 mmol"] | ["90 °C", "room temperature"] | ["20 h", "10 h"] | ["toluene--50 ml", "water--10 mL"]
ic2001943 | Synthesis of Na 2.5 Cs 3.5 GdH 2 [Gd 2 (H 2 O) 7 Si 2 W 18 O 66 ](C 2 H 3 O 2 ) 3 16H 2 O (Gd-2). The synthetic procedure was conducted as described above for Gd-1 with one alteration: instead of 0.5 mL of a 1.0 M CsCl solution, 1.2 mL was added to the colorless filtrate dropwise. Colorless blocklike crystals were obtained after about 1 week. Yield: 15.6% (based on Na 10 [A-R-SiW 9 O 34 ] 3 23H 2 O). FT-IR (cm 1 ): 1002 (s), 934 (s), 886 (vs), 814 (s), 720 (s), 551(w), 529(w). Elem anal. Calcd (found): W, 56.17 (54.50); Gd, 8.00 (7.68); Cs, 7.30 (7.41); Na, 0.97 (1.09); C, 0.41 (0.40); H, 0.86 (0.70). The number of water molecules has been confirmed by TGA (cf. Figure S5 in the Supporting Information). | [] | [] | ["Na 2.5 Cs 3.5 GdH 2 [Gd 2 (H 2 O) 7 Si 2 W 18 O 66 ](C 2 H 3 O 2 ) 3 16H 2 O (Gd-2)"] | ["CsCl solution--1.2 mL"] | [] | [] | [] | ["about 1 week"] | []
b819935c | NH 4 [Yb(SO 4 )(H 2 O)(C 2 O 4 )] (Yb·9). A mixture of Yb(NO 3 ) 3 · 5H 2 O (0.449 g, 1.0 mmol), H 2 C 2 O 4 ·2H 2 O (0.126 g, 1.0 mmol), (NH 4 ) 2 SO 4 (1 M, 3.0 mL), H 2 O (5 mL), butanol (2 mL) and NaOH (10 M, 0.25 mL) was loaded into a 15 mL Teﬂon-lined autoclave. | [] | [] | ["NH 4 [Yb(SO 4 )(H 2 O)(C 2 O 4 )]", "Yb·9"] | ["Yb(NO 3 ) 3 · 5H 2 O--0.449 g, 1.0 mmol"] | ["(NH 4 ) 2 SO 4--1 M, 3.0 mL", "NaOH--10 M, 0.25 mL"] | ["H 2 C 2 O 4 ·2H 2 O--0.126 g, 1.0 mmol"] | [] | [] | ["H 2 O--5 mL", "butanol--2 mL"]
ic300808z | Synthesis of (NBu 4 )[Pd(bzq)(CN) 2 ] (1). KCN (223.6 mg, 3.434 mmol) was added to a stirred suspension of [Pd(bzq)(NCMe) 2 ]ClO 4 (800.7 mg, 1.717 mmol) in MeOH (60 mL). After 1 h at r.t., the mixture was ﬁltered through Celite, and the resulting solution was evaporated to dryness. NBu 4 ClO 4 (587.0 mg, 1.716 mmol) and acetone (60 mL) were added to the residue. After stirring for 1 h, the suspension was ﬁltered through Celite, the solution was evaporated to dryness, and the residue was treated with H 2 O(3× 40 mL). The remaining solid was ﬁltered, dried (110 °C), and recrystallized from CH 2 Cl 2 /Et 2 O to give pure 1 as a white solid. Yield: 959.6 mg, 97%. | [] | [] | ["(NBu 4 )[Pd(bzq)(CN) 2 ]"] | ["KCn--223.6 mg, 3.434 mmol", "[Pd(bzq)(NCMe) 2 ]ClO 4--800.7 mg, 1.717 mmol"] | ["NBu 4 ClO 4--587.0 mg, 1.716 mmol"] | [] | [] | ["1 h", "1 h"] | ["MeOH--60 mL", "acetone--60 mL", "H 2 O--3× 40 mL", "CH 2 Cl 2 /Et 2 O--recrystallized"]
ic061142i | [WS 4 Cu 3 (CN)(bix)] n (4). Compound 4 was prepared under conditions similar to those for 2 (method A) with CuCN (0.33 mmol, 29.56 mg) instead of CuNCS. Yield: 30%. Anal. Calcd for C 15 H 14 Cu 3 N 5 S 4 W: C, 23.47; H, 1.83; N, 9.13. Found: C, 23.35; H, 2.06; N, 9.35. IR for 3: 2130 vs (CN), 1630 m, 1517 s, 1385 m, 1238 m, 1106 s, 1086 m, 1076 m, 835 w, 721 m, 656 m, 437 s(W-S). | [] | [] | ["WS 4 Cu 3 (CN)(bix) n"] | ["CuCN--0.33 mmol, 29.56 mg"] | [] | ["bix--NaN"] | [] | [] | []
chem.200390043 | [{Na(m 2 :h 2 :h 2 -FPhF)(Et 2 O)} 2 ] (3): Sodium bis(trimethylsilyl)amide (2.50 mL, 2.50 mmol) was added dropwise to a solution of HFPhF (0.57 g, 2.45 mmol) in Et 2 O (25 mL) at  508C. The resulting solution was stirred for 3 h at low temperature before warming to ambient temperature. The mixture was stirred overnight, and volatiles were removed in vacuo to yield a light coloured powder. The powder was extracted into fresh diethyl ether (15 mL), and the mixture was filtered and stored at  5 8C to yield the title compound as small colourless prisms. | [] | [] | ["[{Na(m 2 :h 2 :h 2 -FPhF)(Et 2 O)} 2 ]"] | ["Sodium bis(trimethylsilyl)amide--2.50 mL, 2.50 mmol"] | [] | ["HFPhF--0.57 g, 2.45 mmol"] | [] | ["3 h"] | ["Et 2 O--25 mL"]
ic0495517 | Preparation of 3. Compound 3 was synthesized by laying a benzene solution (7 mL) of Ag(ClO 4 )‚H 2 O (11.0 mg, 0.055 mmol) over a methylene chloride solution of (5 mL) of L2 (12.4 mg, 0.028 mmol) in 55% yield. IR (KBr pellet) γ (cm -1 ) ) 2980 (s), 2850 (m), 2280 (s), 2250 (m), 1610 (m), 1580 (s), 1490 (s), 1460 (s), 1390 (m), 1340 (s), 1290 (m), 1220 (m), 1100 (vs), 845 (s), 690 (s). Elemental analysis (%) calcd for C 43 H 39 Ag 2 Cl 2 N 4 O 9.50 :C, 49.12; H, 3.71; N, 5.33. Found: C, 49.14; H, 3.54; N, 5.28. Crystals of 3 lose solvent molecules and turn opaque within several minutes under ambient atmosphere. Because of its instability, the hostguest chemistry of 3 could not be investigated.Preparation of 4 and 5. A solution of AgSbF 6 (12.0 mg, 0.035 mmol) in benzene was layered onto a solution of L2 (15.8 mg, 0.035 mmol) in CH 2 Cl 2 (5 mL). The solution was left for about one week at room temperature, and yellow crystals of 4 were obtained. Yield, 46%. IR (KBr, cm -1 ): 2955 (s), 2850 (m), 2255 (s), 1580 (s), 1490 (s), 1394 (s), 1348 (s), 845 (s), 657 (vs). Anal.Calcd for C 31 H 24 AgF 6 N 4 Sb‚0.5C 6 H 6 (4): C, 48.85; H, 3.23; N, 6.71.Found: C, 49.19; H, 3.30; N, 6.71. Above solution was left to stand at room temperature for about two weeks, affording 5 as red crystals.Yield, 9%. IR (KBr, cm -1 ): 2960 (s), 2850 (m), 2362 (m), 2333 (m),1628 (s), 1491 (s), 1397 (vs), 1022 (s), 847 (s), 660 (vs). Anal. | [] | [] | ["3", "4", "5"] | ["Ag(ClO 4 )‚H 2 O--11.0 mg, 0.055 mmol", "AgSbF 6--12.0 mg, 0.035 mmol"] | [] | ["L2--12.4 mg, 0.028 mmol", "L2--15.8 mg, 0.035 mmol"] | [] | ["several minutes", "about one week", "about two weeks"] | ["benzene--7 mL", "methylene chloride--5 mL", "CH 2 Cl 2--5 mL"]
j.inoche.2003.08.014 | The hydrothermal synthesis was carried out in 17 mL Teﬂon-lined stainless steel autoclaves under autogenous pressure. A mixture of NH 4 VO 3 (0.6 mmol), Co (NO 3 ) 2  6H 2 O (1.2 mmol), 2,2 0 -bipyridine (1.2 mmol), H 3 BO 3 (1.2 mmol) and H 2 O (5.5 mL) was heated at 170 °C for 72 h. After slowly cooling to room temperature at a rate of 8 °C/h, red plates of 1 were obtained in 80% yield based on vanadium. The pH value of the system was kept at 4.5 before and after the synthesis. | [] | [] | ["NaN"] | ["NH 4 VO 3--0.6 mmol", "Co (NO 3 ) 2 ? 6H 2 O--1.2 mmol"] | [] | ["2,2 0 -bipyridine--1.2 mmol", "H 3 BO 3--1.2 mmol"] | ["170 \nC"] | ["72 h"] | ["H 2 O--5.5 mL"]
j.jssc.2006.12.021 | Immediately after mixing a precipitate was formed. The reaction mixture was stirred for additional 10 min. The product was obtained in a 63% yield (0.308 g). Elemental analysis (%) for C 14 H 12 O 10 P 2 Sr (489.8): calcd C 34.30, H 2.45; found C 34.82, H 2.28. | [] | [] | ["C 14 H 12 O 10 P 2 Sr"] | [] | [] | [] | [] | [] | []
00958972.2015.1134790 | 2.4. Synthesis of [Ag(bpbib)·(ClO 4 )] n (3) Complex 3 was isolated using AgClO 4 (0.02mmol, 0.0058g) dissolved in methanol (5mL), and bpbib (0.02mmol, 0.0065g) dissolved in chloroform (1mL) and DMF (1.5mL). The above reaction was placed in a glass vial. After three weeks, colorless crystals of 3 were obtained. Elemental analysis (%): Calcd for (C 38 H 28 AgClN 6 O 4 ): C, 58.82; H, 3.64; N, 10.83. Found: C, 58.50; H, 3.72; N, 10.65. Elemental analysis Table 1.Crystal data and structure reﬁnement for 1–3. | [] | [] | ["[Ag(bpbib)·(ClO 4)] n", "C 38 H 28 AgClN 6 O 4"] | ["AgClO 4--0.02 mmol, 0.0058 g"] | [] | ["bpbib--0.02 mmol, 0.0065 g"] | [] | ["three weeks"] | ["methanol--5 mL", "chloroform--1 mL", "DMF--1.5 mL"]
jacs.8b03891 | of MeOH, and with a solution of K[Cr(L N3O2Ph )(CN) 2 ] (0.020 g, 0.06 mmol) in 4 mL of MeOH. The crystals were isolated after 1 night. IR (KBr, cm −1 ): 2919 (m), 2850 (w), 2135 (w with shoulder at 2159), 1671 (s), 1634 (w), 1604 (w), 1586 (w), 1519 (s), 1495 (sh), 1455 (w), 1425 (m), 1384 (s), 1343 (sh), 1307 (w), 1274 (w), 1191 (w), 1173 (w), 1160 (w), 1138 (w), 1120 (w), 1094 (w), 1071 (w), 1050 (m), 1026 (w), 1011 (w), 994 (m), 935 (w), 906 (m), 846 (m), 808 (w), 761 (w), 739 (sh), 714 (m), 683 (m), 645 (w). Elemental analysis (%) calcd. for C 65.5 H 74 Cr 2 FeN 21 O 12 : C 52.19; H 4.95; N 19.51; found: C 52.65; H 4.46; N 19.72. | [] | [] | ["K[Cr(L N3O2Ph )(CN) 2 ]"] | [] | [] | [] | [] | ["1 night"] | ["MeOH--4 mL"]
zaac.201300222 | Synthesis of Compound 1-Mn: A colorless crystalline powder was obtained by the reaction of Mn(NCS) 2 (102 mg, 0.6 mmol) and 1,2bis(4-pyridyl)-ethane (221 mg, 1.2 mmol) in water (2 mL). Yield based on Mn(NCS) 2 : 315 mg (97.4%). C 26 H 24 MnN 6 S 2 (539.58): calcd. C 57.88, H 4.48, N 15.57, S 11.89%; found: C 57.85, H 4.49, N 15.52, S 11.86%. IR (ATR): ν ˜ max = 2045 (s), 1613 (m), 1556 (m), 1499 (m), 1457 (m), 1420 (m), 1355 (w), 1341 (w), 1224 (m), 1149 (w), 1068 (m), 1015 (m), 955 (m), 935 (w), 869 (w), 825 (m), 809 (s), 727 (w), 591 (m), 554 (m), 517 (s), 489 (s), 477 (s) cm –1 (see Figure S4, Supporting Information). | [] | [] | ["Compound 1-Mn", "C 26 H 24 MnN 6 S 2"] | ["Mn(NCS) 2--102 mg, 0.6 mmol"] | [] | ["1,2bis(4-pyridyl)-ethane--221 mg, 1.2 mmol"] | [] | [] | ["water--2 mL"]
c1ce06456h | Synthesis of {[Zn 10 (L) 8 (m 3 -O) 2 (H 2 O) 6 ]$8H 2 O} n (5). 5 was obtained by the same procedure used for preparation of 2 except that the reaction temperature was changed to 210  C. Colorless block crystals of 5 were obtained in 65% yield. Anal. Calcd for C 80 H 68 N 24 O 48 Zn 10 : C, 34.47; H, 2.46; N, 12.06%%. Found: C, 34.51; H, 2.61; N, 12.21%. IR (KBr pellet, cm 1 ): 3428(w, br), 1558(s), 1366(s), 1159(w), 1105(m), 1062(m), 1011(w), 877(w), 779(m), 731(w), 642(w), 583(w), 456(w).X-ray crystallography The crystallographic data collections for compounds 1–5 were carried out on a Bruker Smart Apex CCD with graphite-monochromated Mo-Ka radiation ( l ¼ 0.71073  A) at 293(2) K using the u-scan technique. The data were integrated by using the SAINT program, 17 which was also used for the intensity corrections for the Lorentz and polarization effects. Semiempirical absorption correction was applied using the SADABS program.18 The structures of 1–5 were solved by direct methods using SHELXS-97 and all non-hydrogen atoms were reﬁned anisotropically on F 2 by the full-matrix least-squares technique using SHELXL-97. | [] | [] | ["{[Zn 10 (L) 8 (m 3 -O) 2 (H 2 O) 6 ]$8H 2 O} n", "C 80 H 68 N 24 O 48 Zn 10"] | [] | [] | ["L--not specified"] | ["210  C"] | [] | []
aoc.5092 | 2.2.5 ¦ {[C 4 H 3 O(O)C=N‐N=C (Me)COO](o‐ Me‐C 6 H 4 CH 2 ) 2 Sn} n (2a) Light‐yellow crystals, yield: 86%. m.p.: 233–235 °C (dec.). FT‐IR (KBr, cm −1 ): 3022 (w), 2945 (w), 2881 (w), 1633 (s), 1598 (s), 1579 (s), 1506 (s), 1469 (s), 1409 (s), 1361 (s), 1327 (s), 1219 (s), 1201 (s), 1145 (s), 1099 (s), 1076 (s), 1012 (s), 947 (s), 898 (s), 846 (m), 752 (s), 732 (s), 719 (m), 596 (w), 580 (w), 505 (w), 445 (m).1 H NMR (500 MHz, CDCl 3 , δ/ppm): 7.81 (s, 1H), 6.93 (s, 1H), 6.67–6.81 (m, 8H), 6.60 (s, 1H), 3.17 (s, 3H), 2.88 (s, 4H), 2.10 (s, 6H), 1.52 (s, 3H). | [] | [] | ["{[C 4 H 3 O(O)C=N‐N=C (Me)COO](o‐ Me‐C 6 H 4 CH 2 ) 2 Sn} n"] | ["Sn--not specified"] | [] | ["C 4 H 3 O(O)C=N‐N=C (Me)COO--not specified", "o‐ Me‐C 6 H 4 CH 2--not specified"] | [] | [] | []
cg300770b | Preparation of {[CoL(BDC)]·3H 2 O} n , 6. Complex 6 was prepared following a similar procedure as for 1 except for Na-BDC (0.011 g, 0.05 mmol) and CoCl 2 (0.028 g, 0.1 mmol) was used in place of Nasuccinate and CuBr 2 . Dark red crystals were obtained and dried in the air to give 0.0143 g. Yield: 89.375% based on L. Elemental analysis: (%) Calc. for C 56 H 48 Co 2 N 8 O 14 : C, 63.63; H, 4.58; N, 10.60. Found C, 63.65; H, 4.45; N, 10.50. IR (cm −1 ): 3055.12(s ), 1610.07(s), 1542.81(m), 1361.90(s), 794.19(s), 744.16(m), 709.38(s). | [] | [] | ["{[CoL(BDC)]\b3H 2 O} n", "C 56 H 48 Co 2 N 8 O 14"] | ["CoCl 2--0.028 g, 0.1 mmol"] | [] | ["Na-BDC--0.011 g, 0.05 mmol"] | [] | [] | []
j.jscs.2018.01.003 | which was formed instantaneously, was ﬁltered off, and Zn (NCS) 2 was crystallized from clear solution by evaporation of methanol.The solutions of Zn(NCS) 2 , containing 0.4539 g (2.5 mmol) in 10 cm 3 of water, were prepared for all syntheses. The Zn (NCS) 2 solution was mixed with water solutions of N-donor ligand (apmd, Htrz or hmta). The syntheses were carried out in two molar ratios 1:1 and 1:2 for each pair Zn(NCS) 2 – ligand. The following amounts of ligands were used in subsequent syntheses: - apmd: 0.2353 g (2.5 mmol) in 15 cm 3 of water and 0.4706 g (5.0 mmol) in 30 cm 3 of water. | [] | [] | ["Zn(NCS) 2"] | ["Zn(NCS) 2--0.4539 g (2.5 mmol) in 10 cm 3 of water"] | [] | ["apmd--0.2353 g (2.5 mmol) in 15 cm 3 of water", "Htrz--NaN", "hmta--NaN"] | [] | [] | ["methanol--NaN", "water--NaN"]
ic800192r | The product consisted of dark-green and light-green tablets of UCuPAA-1 and UCuPAA-2, respectively. By increasing the reaction temperature to 200 °C and holding all other variables constant, UCuPAA-3 is also obtained in the mixture. The addition of 233 µL of 0.1 M NaOH to the above starting reaction mixture adjusts the starting pH from 2.73 to 3.43 and results in the isolation of NaUPAA-1. The products were thoroughly washed with water, then rinsed with methanol, and allowed to dry. | [] | [] | ["UCuPAA-1", "UCuPAA-2", "UCuPAA-3", "NaUPAA-1"] | [] | ["NaOH--233 µL of 0.1 M"] | [] | ["200 \nC"] | [] | []
b617604f | 1 H NMR: 50.01, 46.65 (broad signals CH 2 and CH of the bridge), 28.48 (s, 2H, arom.), 15.20 (d, 2H, arom.), 6.45, 3,03 (s, 36H, CMe 3 ), −16.58 (s, 3H, CH 3 ). Anal.calcd. for C 36 H 48 N 2 O 6 CoLi (8): C, 67.1; H, 7.5; N, 3.7. Found: C, 66.1; H, 8.1; N 3.9%. Yield: 56%. FT-IR.: 2956 (m C–H ), 2869 (m C–H ), 1601 (m C = C ), 1534 (m C = O ), 1270 (m C–O ), 558 (m Co–N ), 493 and 383 cm −1 (m Co–O ).1 H NMR: 15.12, 10.53 (s, s, 4H, arom.), 8.01, 4.29 (s, s, 36H, CMe 3 ), −4.71 (s, 2H, arom. bridge) and −29.33 (s, 2H, arom. bridge). Anal. calcd. for C 40 H 50 N 2 O 4 CoLi (9): C, 63.8; H, 7.8; N, 4.0. Found: C, 57.9; H, 8.3; N, 3.5%. Yield: 41%. FT-IR: 2957 (m C–H ), 2870 (m C–H ), 1634 (m C = C ), 1525 (m C = O ), 1282 (m C–O ), 538 (m Co–N ), 473 and 431 cm −1 (m Co–O ). | [] | [] | ["C 36 H 48 N 2 O 6 CoLi (8)", "C 40 H 50 N 2 O 4 CoLi (9)"] | [] | [] | [] | [] | [] | []
c2dt30151b | [(2,6-Me 2 C 6 H 3 )HNCH 2 (o-C 6 H 4 N)]NiBr 2 (1d). The synthesis was carried out according to the same procedure as for 1c, using (DME)NiBr 2 (180 mg, 0.57 mmol) and L1d (110 mg, 0.52 mmol) to give an air-sensitive orange product 1d (180 mg, 82%). Single crystals suitable for X-ray diffraction were grown by slow diffusion of Et 2 O into a saturated CHCl 3 solution of 1d. | [] | [] | ["[(2,6-Me 2 C 6 H 3 )HNCH 2 (o-C 6 H 4 N)]NiBr 2", "1d"] | ["(DME)NiBr 2--180 mg, 0.57 mmol"] | [] | ["L1d--110 mg, 0.52 mmol"] | [] | [] | ["CHCl 3--saturated", "Et 2 O--slow diffusion"]
c3ce40431e | Synthesis of [{Lu(H 2 O) 8 3+ } 2 {p-sulfonatothiacalix[6]arene 62 }]? 16H 2 O, VII 3 (20.1 mg, 16.4 mmol) and lutetium chloride hexahydrate (14.8 mg, 38.0 mmol) were dissolved in water (4 mL). Upon standing for several days, colorless block crystals suitable for singlecrystal X-ray diffraction studies formed. Yield: 2.2 mg, 7.5%. IR (KBr, n/cm 21 ): 3430.9 (s), 1634.4 (m), 1445.1 (m), 1222.2 (s), 1154.7 (s), 1040.7 (s).X-ray crystallography Single crystals of seven complexes suitable for single-crystal X-ray diffraction studies were formed. The crystals in mother liquid were picked up with a pipette, and dropped in paraffin oil. The single crystals coated with oil were isolated on MicroMounts TM , and the crystals were immediately placed in a cold nitrogen stream at 2163 or 2173 uC. X-ray diffraction data for these complexes were collected on a Rigaku PAXIS RAPID imaging plate diffractometer with graphite-monochromated Mo Ka radiation. The structures were solved by direct methods using SHELXS-97 16 and refined using the full-matrix least-squares method on F 2 using the SHELXL-97 17 program. | [] | [] | ["[{Lu(H 2 O) 8 3+ } 2 {p-sulfonatothiacalix[6]arene 62 }]? 16H 2 O"] | ["VII 3--20.1 mg, 16.4 mmol", "lutetium chloride hexahydrate--14.8 mg, 38.0 mmol"] | [] | [] | [] | ["several days"] | ["water--4 mL"]
ic0256617 | [Mn(salpn)NCS] n . The procedure is the same as that for the dimer described above, except that the final solution was kept in a refrigerator (5 °C) for 8-10 days. The yield of dark green crystals of the polymer in a typical experiment was 85%. Anal. Calcd for MnC 18 H 16 N 3 O 2 S: C, 54.96; H, 4.10; N, 10.68. Found: C, 54.63; H, 4.38; N, 10.65. Important IR absorptions (cm -1 ): 2068, 1609, 1541, 1466, 1400, 1300, 1150, 1126, 1067, 1028, 968, 903, 804, 750, 615, 459.Polymorphism. To study the effect of solvent, the dimer obtained from the reaction in ethanol at 35 °C was recrystallized from various solvents, viz., acetonitrile, dichloromethane, acetone, tetrahydrofuran, methanol, and ethanol. In each case, crystallizations were done at two temperatures, viz., 35 and 5 °C. The crystalline products obtained after 8-10 days were identified as dimer, polymer, or a mixture of the two by IR spectroscopy (vide supra). | [] | [] | ["[Mn(salpn)NCS] n", "MnC 18 H 16 N 3 O 2 S"] | [] | [] | [] | ["5 °C"] | ["8-10 days"] | []
ejic.200801187 | HL 1M : A solution of methyl pyrazine-2-carboxylate (2) (2.00 g, 14.5 mmol) and 2-(aminomethyl)pyridine (1.50 mL, 14.5 mmol) in methanol (80 mL) was refluxed for 5 d, before concentrating to dryness in vacuo, to yield HL 1M as a tan solid. The product was purified by column chromatography (silica gel, 5% MeOH/CH 2 Cl 2 , R f = 0.25) to afford HL 1M as an off-white solid. Diffusion of diethyl ether into a solution of the product in dichloromethane yielded 2.25 g (10.5 mmol, 73%) of white rod-like crystals of HL 1M . | [] | [] | ["HL 1M"] | [] | [] | ["methyl pyrazine-2-carboxylate (2)--2.00 g, 14.5 mmol", "2-(aminomethyl)pyridine--1.50 mL, 14.5 mmol"] | ["reflux"] | ["5 d"] | ["methanol--80 mL"]
c3ce41003j | Synthesis of L1 Step 1. A magnetically stirred solution of the diol-1 (450 mg, 3.00 mmol) in MeOH (20 mL) was cooled to −78 °C, and ozone was bubbled through it until the solution turned light blue.Excess ozone was flushed with oxygen gas and dimethyl sulphide (2.8 mL, 39 mmol) and a catalytic amount of concentrated H 2 SO 4 (4 drops) was added to the reaction mixture. The reaction mixture was allowed to warm up to rt and stirred for 24 h. Solid NaHCO 3 was added and the reaction mixture was concentrated under reduced pressure. The residue was taken up in water and extracted with ethyl acetate (3 × 30 mL). The combined organic layer was washed with brine and dried over anhyd. Na 2 SO 4 . Evaporation of the solvent under reduced pressure and purification of the residue on a silica gel column using ethyl acetate–hexanes (1 : 9) as eluent furnished the dimethyl acetal (acetal-1) as a colourless solid.Yield: (580 mg, 90%), m.p.: 38–40 °C.IR (KBr): 2951, 2890, 2829, 1468, 1450, 1366, 1295, 1267, 1221, 1201, 1165, 1131, 1080, 1062, 1000, 984, 947, 928, 909, 796, 760 cm −1 .1 H NMR (400 MHz, CDCl 3 ): δ 4.75 (s, 2H), 3.92 –3.88 (m, 2H), 3.78 (dd, J = 8.8, 4.0 Hz, 2H), 3.29 (s, 6H), 2.93 (quin, J = 4.0 Hz, 2H), 2.18–2.10 (m, 2H), 1.26 (AB, J = 10.4 Hz, 1H), 1.18 (AB, J = 10.4 Hz, 1H).13 C NMR (100 MHz, CDCl 3 , DEPT): δ 109.22 (2 × CH), 68.22 (2 × CH 2 ), 54.55 (2 × CH 3 ), 53.68 (2 × CH), 45.09 (2 × CH), 32.46 (CH 2 ). | [] | [] | ["L1"] | [] | [] | [] | ["rt"] | ["24 h"] | ["MeOH--20 mL"]
s11172-018-2209-1 | Synthesis of compound [Cu 4 L 3 I 4 ]•3MeCN (2). A solution of CuI (0.048 g, 0.25 mmol) in MeCN (4 mL) was added with stirring to a solution of free ligand L (0.040 g, 0.1 mmol) in a MeCN—CH 2 Cl 2 mixture (1:1, v/v; 4 mL). The beaker containing the orange solution was covered with a watch glass and allowed to stand for 16 h at room temperature, thus causing the formation of intergrowths of orange crystals. The reaction mixture was kept for 7 days, after which single crystals formed. Single crystals for X-ray di raction were selected from the mixture, and the remaining crystals were ﬁ ltered o and washed with Pr i OH. The yield 0.056 g (80%). Found (%): C, 49.6; H, 4.5; N, 7.8. C 84 H 90 N 12 O 3 Cu 4 I 4 . Calculated (%): C, 48.6; H, 4.4; N, 8.1. | [] | [] | ["[Cu 4 L 3 I 4 ]•3MeCN"] | ["CuI--0.048 g, 0.25 mmol"] | [] | ["L--0.040 g, 0.1 mmol"] | ["room temperature"] | ["16 h", "7 days"] | ["MeCN--4 mL", "MeCN—CH 2 Cl 2 mixture (1:1, v/v)--4 mL"]
c3ce42454e | Synthesis of [Zn(muco)(bpee)]·4H 2 O (2) Compound 2 was prepared at room temperature using a layering method. Stock solutions of Zn(OAc) 2 ·2H 2 O (0.055 g, 0.25 mmol) in 25 ml H 2 O, H 2 muco (0.036 g, 0.25 mmol) neutralized with NaOH (0.020 g, 0.5 mmol) in 12.5 ml of H 2 O and bpee (0.045 g, 0.25 mmol,) in 12.5 ml of ethanol were prepared. The bpe and the H 2 muco solutions were mixed together and stirred for 30 min. Then 2 ml of this solution was slowly and carefully layered over 2 ml of the metal solution using 1 ml of 2 : 1 (v/v) buffer solution of H 2 O and ethanol. The colorless block crystals of 2 were obtained after four weeks. Yield (70%). Anal. calcd. for C 18 H 30 N 2 O 8 Zn: C, 46.21; H, 6.46; N, 5.98; found: C, 47.01; H, 6.03; N, 6.72. IR (cm −1 ): ν(H 2 O), 3394(b); ν(CH–Ar), 3050(w); ν(CN), 1614(s), ν(CC), 1560–1433(s); ν(C–O), 1365–1255(s). | [] | ["four weeks"] | ["[Zn(muco)(bpee)]\b4H 2 O", "C 18 H 30 N 2 O 8 Zn"] | ["Zn(OAc) 2 \b2H 2 O--0.055 g, 0.25 mmol"] | [] | ["H 2 muco--0.036 g, 0.25 mmol", "bpee--0.045 g, 0.25 mmol"] | [] | [] | ["H 2 O--25 ml", "ethanol--12.5 ml"]
acs.inorgchem.9b00037 | Synthesis of L1. 0.005 mmol CdCl 2 ·2.5H 2 O (1.4 mg) and 0.1 mmol chal-1 (21 mg) were added into acetonitrile (7 mL) and H 2 O (1 mL). The system was placed in a 10 mL glass vial at 100 °C for 12 h. The white precipitates were puriﬁed by washing three times with acetonitrile.1 H NMR (400 MHz, DMSO) δ 8.42 (d, 2H), 8.33 (t, 4H), 7.57 (d, 2H), 7.29 (dd, 4H), 7.23 (d, 2H), 7.11 (t, 2H), 7.00 (s, 3H), 6.88 (d, 3H), 5.75 (s, 1H), 5.16 (d, 1H), 4.68 (t, 1H), 4.44 (dd, 4.7 1H), 4.05 (dd, 1H), 1.87 (dd, 1H). HRMS (ESI+), m/z calculated for C 35 H 29 N 3 O 3 [M + H] + 540.2242, found 540.2279.Synthesis of L2. 0.005 mmol CdCl 2 ·2.5H 2 O (1.4 mg) and 0.1 mmol chal-2 (26 mg) were added into acetonitrile (7 mL) and H 2 O (1 mL). The system was placed in a 10 mL glass vial at 100 °C for 12 h. The white precipitates were puriﬁed by washing three times with acetonitrile. | [] | [] | ["L1", "L2"] | ["CdCl 2 ·2.5H 2 O--0.005 mmol, 1.4 mg"] | [] | ["chal-1--0.1 mmol, 21 mg", "chal-2--0.1 mmol, 26 mg"] | ["100 °C", "100 °C"] | ["12 h", "12 h"] | ["acetonitrile--7 mL", "H 2 O--1 mL"]
j.jssc.2014.01.028 | (4,4 0 -bipyH)[Pb(4,4 0 -bipyH)(L1) 2 (H 2 O) 2 ]  2H 2 O (2) A mixture of Pb(CH 3 COO) 2 ∙OH 2 O (0.0761 g, 0.201 mmol), Na 2 L1 (0.1197 g, 0.1028 mmol) and 4,4 0 -bipyridine (0.0188 g, 0.120 mmol) in 10.0 mL distilled water was sealed into a Parr Teﬂon-lined autoclave (23 mL) and heated at 160 1C for 144 h.After slow cooling to room temperature with a rate of 0.049 1C min  1 , the pH value of ﬁnal mixture is 4.9 and yellow prism-like crystals were obtained as a homogenous phase based on powder XRD patterns. Yield: 0.0145 g (17%). Anal. Calc. for C 76 H 66 N 4 O 16 S 4 Pb: C 56.11, H 4.09, N 3.44%. Found: C 55.96, H 4.14, N 3.27%. IR (KBr pellet, cm  1 ): 3390m, 3328m, 3059m, 3028w, 3003w, 2899w, 1634m, 1601m, 1560m, 1522m, 1495m, 1464m, 1435w, 1414m, 1338w, 1228s, 1207s, 1151s, 1134s, 1080s, 1041m, 1011s, 968m, 949m, 877m, 858m, 810s, 764m, 725m, 698m, 615s, 596m, 571m, 534m. | [] | [] | ["(4,4 0 -bipyH)[Pb(4,4 0 -bipyH)(L1) 2 (H 2 O) 2 ] ? 2H 2 O", "C 76 H 66 N 4 O 16 S 4 Pb"] | ["Pb(CH 3 COO) 2 ∙OH 2 O--0.0761 g, 0.201 mmol"] | [] | ["Na 2 L1--0.1197 g, 0.1028 mmol", "4,4 0 -bipyridine--0.0188 g, 0.120 mmol"] | ["160 1C"] | ["144 h"] | ["distilled water--10.0 mL"]
b503597j | [1?III] ‘ , (5). 1 (15.7 mg, 0.03 mmol) and III (7.0 mg, 0.03 mmol) were treated at 150 uC in a high pressure Aldrich tube in 25 mL of MeOH. After complete dissolution of the reagents, the reaction mixture was slowly cooled to room temperature. 5 (17.6 mg, 0.023 mmol, 77% yield) was obtained as purple crystals; mp: 230 uC (decomp.). Elemental analysis found (calc. for C 28 H 28 N 6 O 4 P 2 S 4 Ni; formula mass ~ 761.45 uma): C, 44.2 (44.2); H, 3.4 (3.7); N, 11.1 (11.0); S, 16.7 (16.8)%. FT-IR (1800–50 cm 21 ): 1772 w, 1734 w, 1717 w, 1699 mw, 1653 mw, 1635 w, 1589 ms, 1560 ms, 1521 mw, 1497 ms, 1473 w, 1457 mw, 1437 w, 1418 ms, 1392 vs, 1300 vw, 1287 mw, 1254 s, 1173 mw, 1108 ms, 1057 w, 1017 vs, 924 w, 833 mw, 798 mw, 771 s, 734 w, 669 mw, 649 ms, 623 mw, 607 ms, 547 s, 523 w, 435 vw, 419 vw, 398 vw, 376 w, 353 mw, 332 mw, 326 w, 302 w, 289 w, 280 m, 267 vw, 247 w, 227 mw, 203 w, 176 mw, 151 m, 140 mw, 121 mw, 101 m cm 21 . FTRaman (1700–50 cm 21 ; solid state, relative intensities in parentheses related to the highest peak taken equal to 10.0): 1610 (5.0), 1499 (3.6), 1444 (10.0), 1309 (4.5), 1108 (3.6), 1015 (5.0), 970 (4.1), 715 (3.0), 551 (3.0), 450 (1.8), 162 (1.8) cm 21 . | [] | [] | ["[Ni5]"] | ["III--7.0 mg, 0.03 mmol"] | [] | ["1--15.7 mg, 0.03 mmol"] | ["150 uC"] | [] | ["MeOH--25 mL"]
chem.201302659 | Synthesis of MnACHTUNGTRENNUNG(BBP)Br 2 ACHTUNGTRENNUNG(MeOH): BBP (31 mg, 0.1 mmol) in methanol (10 mL) was added to MnBr 2 ·4H 2 O (29 mg, 0.1 mmol) in methanol (5 mL). Pale yellow plates (44 mg, 79 %) were grown from the resulting solution via vapor diffusion of diethyl ether into the methanol solution. | [] | [] | ["Mn(BBP)Br 2(MeOH)"] | ["MnBr 2 ·4H 2 O--29 mg, 0.1 mmol"] | [] | ["BBP--31 mg, 0.1 mmol"] | [] | [] | ["methanol--10 mL"]
j.poly.2010.06.008 | 2.2.3. Synthesis of [Ce(C 7 H 2 NO 5 )1.5H 2 O] n (6) The process of synthesis is same to that of 1 except for the dosage of reactant [Ce 2 O 3 (0.50 mmol), chelidamic acid (0.50 mmol), and water (10 mL)] Light-yellow prismatic crystals of 6 that are stable in air were obtained by ﬁltration of the result solution. Yield: 58% (based on chelidamic acid). Anal. Calc. for 6: C, 24.65; H, 0.94; N, 4.36. Found: C, 24.69; H, 1.00; N, 4.40%. | [] | [] | ["[Ce(C 7 H 2 NO 5 )1.5H 2 O] n", "Ce 2 O 3"] | ["Ce 2 O 3--0.50 mmol"] | [] | ["chelidamic acid--0.50 mmol"] | [] | [] | ["water--10 mL"]
ic501224q | Removal of the solvents under vacuum aﬀorded a yellow solid which was washed with water (15 mL), ﬁltered, washed with diethyl ether (15 mL), and ﬁnally dried under vacuum to yield complex 5 as a yellow powder (40 mg, 65%). MS (FAB) m/z = 964 [Ni 3 (L 3 ) 2 ] + (7.2%), 510 [Ni 2 L 3 ] + (12%), 453 [NiL 3 ] + (11%). FT-IR (KBr, cm −1 ): ν max = 3403, 3068, 2985, 2686, 2493, 2360, 1860, 1612, 1589, 1556, 1438, 1411, 1346, 1292, 1089, 1020, 910, 804, 761, 694. UV− vis (DCM, nm): λ max = 230 (ε = 34 040 M −1 ·cm −1 ), 262 (ε = 23 800 M −1 · cm −1 ), 331 (ε = 12 720 M −1 ·cm −1 ). Elemental Analysis: Calculated for C 66 H 42 N 18 Ni 3 O 6 ·4H 2 O: C 55.38%, H 3.52%, N 17.61%; found: C 55.54%, H 3.67%, N 17.38%. | [] | [] | ["[Ni 3 (L 3 ) 2 ]", "C 66 H 42 N 18 Ni 3 O 6 "] | [] | [] | [] | [] | [] | []
c3ra44008g | {[H5aqn] 2 [CuL 2 ]$4H 2 O} n (8). Isolated yield 73%. Elemental anal. calcd for C 32 H 24 CuN 6 O 12 ; C, 51.32; N, 10.22; H, 3.20%, found; C, 51.30; N, 10.21; H, 3.18%. IR (KBr, cm 1 ): 3422 (bs), 3212 (bs), 3048 (w), 1657 (m), 1638 (w), 1612 (s), 1591 (s), 1563 (m), 1346 (s), 1312 (w), 1278 (w), 1045 (m), 828 (m), 790 (m), 767 (m) 689 (w). UV-visible spectroscopy (solid): 418.0 nm. | [] | [] | ["[H5aqn] 2 [CuL 2 ]$4H 2 O", "C 32 H 24 CuN 6 O 12"] | [] | [] | [] | [] | [] | []
acs.inorgchem.5b01766 | Found: C, 52.28; N, 10.17.Synthesis of [Hg(cdpa) 2 H 2 O](NO 3 ) 2 (6). A total of 1 equiv of cdpa (33.3 mg, 0.08 mmol) was dissolved in 20% DMSO/MeOH (5 mL) in a 30 mL sample vial, into which a solution of 1 equiv of Hg(NO 3 ) 2 · xH 2 O (27.4 mg) in 20% DMSO/MeOH (7 mL) was added. Use of the diethyl ether diﬀusion technique, as described for 2, resulted in pale-yellow crystals, which were ﬁltered oﬀ under vacuum and airdried. Elem anal. Calcd for C 48 H 46 HgN 8 O 14 (H 2 O): C, 48.96; N, 9.52.Found: C, 48.62; N, 9.10.Molecular Structure Determination. A Bruker D8-GADDS Xray (three-circle) diﬀractometer was employed for crystal screening, unit cell determination, and data collection for structures 1−6. The structures were solved by direct methods and reﬁned to convergence. | [] | [] | ["[Hg(cdpa) 2 H 2 O](NO 3 ) 2"] | ["Hg(NO 3 ) 2 \n xH 2 O--1 equiv (27.4 mg)"] | [] | ["cdpa--1 equiv (33.3 mg, 0.08 mmol)"] | [] | [] | ["20% DMSO/MeOH--5 mL", "20% DMSO/MeOH--7 mL"]
chem.200700723 | [Cu(p-SC 6 H 4 -X)] (X= CH 3 (1), H (2)): p-Tolyl disulfide (0.565 g, 2.3 mmol) or phenyl disulfide (0.502 g, 2.3 mmol) was added to a solution of NaOH (0.093 g, 2.3 mmol) in water (30 mL), and then a solution of NaBH 4 (0.087 g, 2.3 mmol) in methanol (30 mL) was added. The yellow suspension was heated until a clear solution was obtained. After cooling to room temperature, the solution was adjusted to pH 5–6 by the dropwise addition of concentrated hydrochloric acid (12 m). Cu 2 O (0.288 g, 2 mmol) was then added with stirring and the reaction mixture was refluxed for 72 h. The insoluble yellow precipitate was collected by filtration, and washed with water, methanol, acetone, dichloromethane, and diethyl ether. Yields: 89% (0.67 g) for 1 and 85% (0.59 g) for 2; elemental analysis calcd (%) for 1: C 45.02, H 3.78; found: C 44.95, H 3.69; calcd (%) for 2: C 41.72, H 2.92; found: C 41.39, H 2.82. | [] | [] | ["Cu(p-SC 6 H 4 -CH 3)", "Cu(p-SC 6 H 4 -H)"] | ["Cu 2 O--0.288 g, 2 mmol"] | [] | ["p-Tolyl disulfide--0.565 g, 2.3 mmol", "phenyl disulfide--0.502 g, 2.3 mmol"] | ["reflux"] | ["72 h"] | ["water--30 mL", "methanol--30 mL"]
acs.cgd.0c01050 | [(UO 2 ) 2 Ag 2 (btc) 2 (CH 3 CN) 1.5 (H 2 O) 0.43 ]·1.5H 2 O(9). Hbtca (19 mg, 0.10 mmol), UO 2 (NO 3 ) 2 ·6H 2 O (35 mg, 0.07 mmol), and AgNO 3 (34 mg, 0.20 mmol) were dissolved in water (0.8 mL) and acetonitrile (0.2 mL). Yellow crystals of complex 9 were obtained in low yield within 3 days. | [] | [] | ["(UO 2 ) 2 Ag 2 (btc) 2 (CH 3 CN) 1.5 (H 2 O) 0.43 ]·1.5H 2 O"] | ["UO 2 (NO 3 ) 2 \n6H 2 O--0.07 mmol", "AgNO 3--0.20 mmol"] | [] | ["Hbtca--19 mg, 0.10 mmol"] | [] | ["3 days"] | ["water--0.8 mL", "acetonitrile--0.2 mL"]
ejic.200400623 | Cobalt( II ) Dimandelate C 16 H 14 O 6 Co (3): C 16 H 14 O 6 Co (3) was synthesised similarly to the above procedure but starting from CoCl 2 ·6H 2 O (98% Acros). Very thin pink platelet-like crystals were obtained, washed and rinsed with distilled water and absolute ethyl alcohol (yield: 0.47 g, 65% on the basis of CoCl 2 ·6H 2 O). The purity was confirmed by elemental analysis [C 16 H 14 CoO 6 (361.21): calcd.C 53.20, H 3.91; found C 52.84, H 3.85] and oxidising pyrolysis [heating in air from 20 to 700 °Cat3°C/min, at 700 °C for 30 min to transform into Co 3 O 4 and cooling to 20 °Cat10°C/min: calcd. | [] | [] | ["C 16 H 14 O 6 Co (3)"] | ["CoCl 2 ·6H 2 O--98% Acros"] | [] | [] | [] | [] | []
j.ica.2018.09.072 | 2.5. Preparation of {[Cd(tcaH)(Hbpmp)](ClO 4 )·5.5H 2 O} n (4) Cd(ClO 4 ) 2 ·6H 2 O (115 mg, 0.37 mmol), bpmp (99 mg, 0.37 mmol), tricarballylic acid (64 mg, 0.37 mmol) and 0.75 mL of a 1.0 M NaOH solution were placed into 10 mL distilled H 2 O in a Teﬂon-lined acid digestion bomb. The bomb was sealed and heated in an oven at 120 °C for 48 h, and then cooled slowly to 25 °C. Colorless crystals of 4 (26 mg, 9% yield based on Cd) were isolated after washing with distilled water and acetone, and drying in air. Anal. Calc. for C 22 H 38 CdClN 4 O 16 4: C, 34.65; H, 5.02; N, 7.35% Found: C, 34.44; H, 4.58; N, 7.58%. IR ( ): 3255 (w, br), 2923 (w), 2843 (w), 1716 (w), 1611 (m), 1567 (s), 1555 (s), 1410 (s, sh), 1399 (s), 1303 (m), 1225 (w), 1148 (w), 1095 (s), 1067 (m), 1003 (m), 975 (w), 931 (w), 882 (w), 838 (m), 804 (s) cm −1 .2.6. Nitrobenzene detection studies Samples of coordination polymers 1–4 (10 mg each) were suspended in 5 mL ethanol in glass vials, with immersion in an ultrasonic bath for 60 s to ensure an even dispersion. A stock solution of nitrobenzene (1 × 10 –4 M) in dimethyl sulfoxide was prepared. Aliquots of this solution (10 μL) were added sequentially to the ethanol suspensions of coordination polymers 1–4 with sonication for 60 s after each addition. The emission spectra were measured after each aliquot Fig. 2. [Cd 2 (tcaH) 2 ] n coordination polymer layer in 1.Fig. 1. Coordination environments in 1. Thermal ellipsoids are drawn at 50% probability. G.A. Farnum et al. | [] | [] | ["{[Cd(tcaH)(Hbpmp)](ClO 4 )·5.5H 2 O} n", "C 22 H 38 CdClN 4 O 16 4"] | ["Cd(ClO 4 ) 2 ·6H 2 O--115 mg, 0.37 mmol"] | [] | ["bpmp--99 mg, 0.37 mmol", "tricarballylic acid--64 mg, 0.37 mmol"] | ["120 \nC"] | ["48 h"] | ["distilled H 2 O--10 mL"]
cg101170k | [Li 2 (meso-C 4 H 4 O 6 )],4.A mi xture of Li(CH 3 COO) 3 2H 2 O (2.0 mmol), meso-tartaric acid (1.0 mmol), and DMF (5 mL) was placed inside a 23 mL PTFE lined stainless steel autoclave and stirred for 10 min. The autoclave was then sealed and heated at 180 °C for three days, then cooled over 2 h to room temperature. The resulting solid, consisting of colorless flat rods and white powder, was washed with isopropanol and dried in air at 60 °C for one day. The rods were used for structure determination by single crystal X-ray diffraction. | [] | ["3 days"] | ["Li 2 (meso-C 4 H 4 O 6 )"] | ["Li(CH 3 COO) 3 2H 2 O--2.0 mmol"] | [] | ["meso-tartaric acid--1.0 mmol"] | ["180 \nC"] | ["10 min"] | ["DMF--5 mL"]
j.jssc.2014.02.028 | 2.2.5. [Cu(L)(bdc) 0.5 ]  1.5H 2 O(5) Reaction mixture of CuBr 2 (44.6 mg, 0.2 mmol), HL (38.2 mg, 0.1 mmol), H 2 bdc (8.3 mg, 0.05 mmol), and NaOH (8.0 mg, 0.2 mmol) in 10 mL H 2 O was sealed in a 16 mL Teﬂon-lined stainless steel container and heated at 180 1C for 3 days. After cooling to the room temperature, blue block crystals of 5 were obtained in 36% yield. Anal. calcd for C 27 H 22 N 4 O 5.5 Cu (5) (%): C, 58.53; H, 4.00; N, 10.11; Found: C, 58.26; H, 3.79; N, 9.89. IR (KBr pellet, cm  1 ): 3459 (m), 1588 (s), 1562 (s), 1511 (s), 1459 (s), 1402 (s), 1376 (s), 1287 (m), 1255 (m), 1190 (m), 1120 (w), 1011 (w), 883 (m), 825 (m), 774 (m), 748 (s), 697 (w). | [] | [] | ["[Cu(L)(bdc) 0.5 ]  1.5H 2 O", "C 27 H 22 N 4 O 5.5 Cu"] | ["CuBr 2--44.6 mg, 0.2 mmol"] | ["NaOH--8.0 mg, 0.2 mmol"] | ["HL--38.2 mg, 0.1 mmol", "H 2 bdc--8.3 mg, 0.05 mmol"] | ["180 1C"] | ["3 days"] | ["H 2 O--10 mL"]
j.ica.2011.07.040 | 2.3. Synthesis of {[Ag 2 (btre) 1.5 (H 2 O)](SO 4 )5H 2 O} n (2) The H 2 O (4 mL) and CH 3 CN (1 mL) solution of Ag 2 SO 4 (0.2 mmol) was slowly added to a tube. Then 5 mL 1:1 (v/v) CH 3 OH/H 2 O solution was slowly added to the tube. Finally a 5mLCH 3 OH solution of btre (0.1 mmol) was slowly added to the tube. Colorless crystals 2 (yield: 43% based on btre) were obtained after 3 days in a dark room at room temperature. Anal. Calc. for C 9 H 24 Ag 2 N 9 O 10 S(2): C, 16.23; H, 3.63; N, 18.93. Found: C, 16.12; H, 3.54; N, 18.76%. IR data (cm 1 ): 3458m, 3101m, 1541m, 1450w, 1385w, 1326w, 1195m, 1109s, 1082m, 999m, 856w, 682w, 639m, 618m. | [] | [] | ["{[Ag 2 (btre) 1.5 (H 2 O)](SO 4 )5H 2 O} n", "2", "C 9 H 24 Ag 2 N 9 O 10 S(2)"] | ["Ag 2 SO 4--0.2 mmol"] | [] | ["btre--0.1 mmol"] | ["room temperature"] | ["3 days"] | ["H 2 O --4 mL", "CH 3 CN --1 mL", "CH 3 OH --5 mL"]
cm010651+ | This solid was recrystallized from water and a total of 7.84 g (52% yield) recovered.31 P NMR: singlet 31 ppm.13 C NMR: -CH 2 CH 2 P doublet centered at 25.99 ppm, J C-P 133.62 Hz; -CH 2 CH 2 P doublet of doublets centered at 23.20 ppm, J C-C-C-P 18.00 Hz and J C-C-P 4.50 Hz.Preparation of 1,5-Pentylenediphosphonic Acid. This compound was prepared similarly to the 1,4 compound from 1,5-pentylenedibromide (0.044 mol). The yield was 3.57 g (34.1%). | [] | [] | [] | [] | [] | [] | [] | [] | []
c2dt31902k | (s, Ph); 128.38 (s, Ph); 131.98 (s, Ph); 142.29 (s, Ph); 147.55 (s, Ph); 178.05 (s, CO).Preparation of complex [AgNO 3 (Me 2 SCHC(O)C 6 H 5 )] n (1). To a dichloromethane solution (15 ml) of AgNO 3 (0.169 g, 1.00 mmol) was added a methanolic solution (10 ml) of ylide Me 2 SCHC(O)C 6 H 5 (0.180 g, 1.0 mmol). The solution was protected from light with aluminum foil and stirred at room temperature. After 3–4 h the mixture was filtered through Celite and the filtrate concentrated to 3–5 ml. Addition of petroleum ether (15–30 ml) precipitated the product.Yield 0.213 g, 61%. Anal. Calc for AgNO 4 SC 10 H 12 : C, 34.30; H, 3.45; N, 4.00. Found: C, 34.06; H, 3.50; N, 3.89. Decomposition at 120–122 °C. IR (KBr disk): ν (cm −1 ) 1668 (CO).1 H-NMR (CDCl 3 , ppm): δ 2.86 (s, 6H, S(CH 3 ) 2 ); 4.69 (s, 1H, CH); 7.32 (dd, 3 J HH = 7.8 Hz, 2H, Ph); 7.41 (dd, 3 J HH = 7.8 Hz, 1H, Ph); 7.84 (d, 3 J HH = 8.0 Hz, 3H, Ph). | [] | [] | ["[AgNO 3 (Me 2 SCHC(O)C 6 H 5 )] n", "AgNO 4 SC 10 H 12"] | ["AgNO 3--0.169 g, 1.00 mmol"] | [] | ["Me 2 SCHC(O)C 6 H 5--0.180 g, 1.0 mmol"] | [] | ["3–4 h"] | ["dichloromethane--15 ml", "methanol--10 ml", "petroleum ether--15–30 ml"]
c5sc03325j | (H 2 dab)[Co 2 (ox) 3 ]$nH 2 O (Co$nH 2 O). A mixture of Co(CH 3 COO) 2 $4H 2 O (10 mmol, 2491 mg), H 2 (ox)$2H 2 O (20 mmol, 2521 mg), dab (10 mmol, 1.0 ml), and distilled water (550 mmol, 10 ml) was heated in a 50 ml Teon-lined bottle. The temperature program for the hydrothermal synthesis was the same as that for Fe$nH 2 O. A rose pink coloured precipitate was collected by ltration. Aer washing the samples with distilled water, the samples were dried under air (yield: 2661 mg, 92%). Elemental analysis was performed. (%) calcd for C 10 H 18 N 2 O 14 Co 2 : C 23.64, H 3.57, N 5.51; found: C 23.54, H 3.46, N 5.51. | [] | [] | ["(H 2 dab)[Co 2 (ox) 3 ]$nH 2 O", "Co$nH 2 O"] | ["Co(CH 3 COO) 2 $4H 2 O--10 mmol, 2491 mg"] | [] | ["H 2 (ox)$2H 2 O--20 mmol, 2521 mg", "dab--10 mmol, 1.0 ml"] | [] | [] | ["distilled water--550 mmol, 10 ml"]
j.molstruc.2005.07.031 | Colorless prism-like crystals of 1 suitable for X-ray analysis were obtained in 67%. Anal Calc. for C 35 H 36 Cd 2 Cl 2 N 2 O 10 (940.41): C, 44.70; H, 3.86; N, 2.98. Found: C, 44.74; H, 3.82; N, 3.02. IR data (KBr pellet n/cm K1 ): 3215m, 2926m, 1613s, 1557vs, 1491s, 1423vs, 1332s,1296m, 1227w, 1087m, 1014m, 988w, 928w, 827s, 723w, 661m, 619m. | [] | [] | ["Cd 2 (bdc) 2 (bpy) 2 (H 2 O) 2 "] | [] | [] | [] | [] | [] | []
15533174.2011.591327 | Preparation of [Mn(H 2 L) 2 (CH 3 OH) 2 ]·H 2 O A solution of H 3 L (12.6 mg, 0.05 mmol) in methanol (3 mL) was slowly added to the solution of Mn(OAc) 2 ·4H 2 O (0.0245 g, 0.1 mmol) in methanol (3 mL). Then 1 mL water was added to this mixture. The resulting mixture was left to stand at room temperature for 1 month; yellow block crystals of the compound 1 were obtained. Yield: 57% based on Mn(OAc) 2 ·4H 2 O.Anal.: Calcd. for C 24 H 32 N 4 O 9 S 2 Mn: C, 45.03; H, 5.01; N, 8.76%. Found: C, 45.39; H, 4.83; N, 8.41%. IR (cm −1 , KBr): 3360(m), 3198(m), 2978(w), 2945(w), 1665(m), 1586(s), 1511(s), 1492(s), 1462(m), 1417(m), 1353(w), 1270(s), 1194(w), 1149(m), 1018(m), 956(w), 869(w), 747(w), 699(m), 618(m).X-Ray Crystallography Crystal data and experimental details for the complex 1 are contained in Table 1. All measurements were made 958 | [] | [] | ["[Mn(H 2 L) 2 (CH 3 OH) 2 ]·H 2 O", "C 24 H 32 N 4 O 9 S 2 Mn"] | ["Mn(OAc) 2 ·4H 2 O--0.0245 g, 0.1 mmol"] | [] | ["H 3 L--12.6 mg, 0.05 mmol"] | ["room temperature"] | ["1 month"] | ["methanol--3 mL", "water--1 mL"]
cg050286p | {[AgL 2 (CH 3 CN)](ClO 4 )} ∝ (4). The solution of AgClO 4 (21 mg, 0.1 mmol) in CH 3 OH (10 mL) was carefully layered on top of a CHCl 3 / CH 3 CN (10 mL/3 drops) solution of L 2 (35 mg, 0.1 mmol) in a test tube. After ca. 3 weeks at room temperature, light yellow single crystals appeared at the boundary between CH 3 OH and CHCl 3 /CH 3 CN. Yield: 35%. Anal. Calcd. for C 24 H 29 AgClNO 4 S 2 : C, 47.81; H, 4.85; N, 2.32. | [] | [] | ["{[AgL 2 (CH 3 CN)](ClO 4 )} ∝", "4", "C 24 H 29 AgClNO 4 S 2"] | ["AgClO 4--21 mg, 0.1 mmol"] | [] | ["L 2--35 mg, 0.1 mmol"] | [] | ["3 weeks"] | ["CH 3 OH--10 mL", "CHCl 3 / CH 3 CN--10 mL/3 drops"]
ic4030475 | Synthesis of Compound 2. To a stirred suspension of compound 1 (2.00 g, 6.3 mmol) in dichloromethane (100 mL) was added thionyl chloride (2.99 g, 25 mmol) dropwise. The reaction mixture was maintained for 4 h. Ethanol (95%, 5 mL) was added carefully, and the reaction mixture stirred at room temperature for a further 2 h. The solvent was evaporated to yield a light yellow oil. Water (100 mL) was added, and the mixture was extracted with dichloromethane (3 × 100 mL). The organic phase was dried over anhydrous sodium sulfate and ﬁltered, and the solvent was removed to yield a yellow oil 2 (2.18 g) in 98% yield. IR (KBr, pellet): 3082, 3037 (m, aromatic C−H), 2924, 2885 (m, aliphatic C−H), 1603, 1588 (m, aromatic CC), 1495, 1450 (s, aromatic CC), 1262, 1249 (s, CH 2 −Cl), 1132−1047 (m, C−O), 959 (m), 828 (m), 753 (s, C−Cl), 659 (m) cm −1 . HRMS (EI) Calcd for C 18 H 20 Cl 2 O 3 (M + ): 354.0789. Found: 354.0794. | [] | [] | ["Compound 2"] | [] | [] | [] | ["room temperature"] | ["4 h", "2 h"] | ["dichloromethane--100 mL"]
j.ica.2008.09.008 | {[Sm(pzdc) 1.5 (H 2 O) 3 ]0.5H 2 O} 1 (3): Using Sm(NO 3 ) 3  6H 2 O, the block colorless crystal 3 was prepared, yield 0.0631 g (34.1%).Microanalysis: Anal. Calc. for C 18 H 20 N 6 O 19 Sm 2 : C, 23.37; H, 2.18; N, 9.08. Found: C, 23.55; H, 2.21; N, 9.32%. IR (KBr, cm 1 ): 3215 s, 1606 s, 1481 m, 1396 s, 1327 s, 1317 m, 1305 m, 1199 m, 1172 m, 1041 s, 839 m, 773 m, 526 w, 486 w.{[Eu(pzdc) 1.5 (H 2 O) 3 ]  0.5H 2 O} 1 (4): Using Eu(NO 3 ) 3  6H 2 O, the block colorless crystal 4 was prepared, yield 0.0708 g (38.1%). | [] | [] | ["{[Sm(pzdc) 1.5 (H 2 O) 3 ]0.5H 2 O} 1", "{[Eu(pzdc) 1.5 (H 2 O) 3 ]  0.5H 2 O} 1"] | ["Sm(NO 3 ) 3  6H 2 O--block colorless crystal 3", "Eu(NO 3 ) 3  6H 2 O--block colorless crystal 4"] | [] | ["pzdc--1.5"] | [] | [] | []
j.ica.2008.10.014 | After separation of small amounts of 11, complex 10 crystallized within 2 days as blue crystals. (195 mg, yield 51%). m.p.: 200 °C (dec.); IR (KBr, cm 1 ): ~ m = 3467 (m), 3340 (s), 3238 (s), 3183 (s), 2956 (w), 2367 (w), 2161 (w), 1925 (w), 1782 (w), 1655 (m), 1637 (m), 1489 (vs), 1391 (s), 1351 (vs), 1324 (s), 1269 (s), 1249 (s), 1210 (s), 1103 (m), 1095 (m), 1046 (s), 1028 (m), 1010 (w), 885 (m), 768 (m), 753 (m), 741 (s), 728 (s), 704 (s), 676 (w), 635 (w), 614 (w), 538 (w), 469 (w); Anal. Calc. for C 4 H 12 CuN 14 O 4 , 383.78: C, 12.52; H, 3.15; N, 51.10. Found: C, 12.54; H, 3.11; N, 49.15%; impact sensitivity: 20 J; friction sensitivity: 300 N. | [] | [] | ["complex 10"] | [] | [] | [] | [] | ["2 days"] | []
c4ce01225a | Synthesis of {ĳCd 2 (Hbptc) 2 Ĳphen) 4 ]·3H 2 O} n Ĳ3). Amixtureof H 3 bptc(0.053g,0.20mmol)andphen(0.180g,1.00mmol)in H 2 O (5.0 mL) was added to an aqu eous solution (12.0 mL) of CdĲNO 3 ) 2 ·4H 2 O (0.122 g, 0.50 mmol) and stirred. The resultant solution was heated in a stainless steel reactor with Teflon liner at 120 °C for 120 h. After a period of approximately 12 h cooling to room temperature, colorless block crystals of 3 (yield ca. 70% based on Cd) were obtained, isolated by filtration and washed with wate r. IR (KBr, cm −1 ): 3049w, 2367w, 1720s, 1547vs, 1407vs, 1373s, 1224s, 1097m, 853s, 726s, 645w, 506w. Elemental analysis calcd for C 78 H 54 N 8 O 15 Cd 2 (%): C, 59.74; H, 3.47; N, 7.15. Found: C, 62.12; H, 3.25; N, 7.45.Synthesis of {ĳCu 2 (Hbptc) 2 Ĳ2,2′-bpy) 2 ĲH 2 O) 2 ]·2H 2 O} n Ĳ4). A mixture of H 3 bptc (0.027 g, 0.10 mmol) and 2,2′ -bpy (0.078 g, 0.50 mmol) in H 2 O (5.0 mL) was added to an aqueous solution (12.0 mL) of CuĲNO 3 ) 2 ·3H 2 O ( 0.089 g, 0.50 mmol) and stirred. The resultant solution was heated in a stainless steel reactor with Teflon liner at 120 °C for 72 h. After a period of approximately 12 h cooling to room temperature, blue needle-like crystals of 4 (yield ca. 75% based on Cu) were ob tained, isolated by filtration and washed with water. | [] | [] | ["{ĳCd 2 (Hbptc) 2 Ĳphen) 4 ]\n3H 2 O} n", "C 78 H 54 N 8 O 15 Cd 2", "{ĳCu 2 (Hbptc) 2 Ĳ2,2′-bpy) 2 ĲH 2 O) 2 ]\n2H 2 O} n"] | ["CdĲNO 3 ) 2 ·4H 2 O--0.122 g, 0.50 mmol", "CuĲNO 3 ) 2 ·3H 2 O--0.089 g, 0.50 mmol"] | [] | ["H 3 bptc--0.053 g, 0.20 mmol", "phen--0.180 g, 1.00 mmol", "2,2′ -bpy--0.078 g, 0.50 mmol"] | ["120 \n°C"] | ["120 h", "72 h"] | ["H 2 O--5.0 mL"]
b304778d | [Zn(phen)] 2 (HPO 4 )(H 2 PO 4 ) 2 ⴢxH 2 O 2. In a typical synthesis for 2, a mixture of ZnO (0.36 g), H 3 PO 4 (0.95 ml, 85 wt%), phenⴢH 2 O (1.225 g) and H 2 O (6.7 ml) in a molar ratio of 1 : 3.2 : 1.4 : 87 was stirred under ambient conditions. The resulting gel, with a pH of 3, was sealed in a Teﬂon-lined steel autoclave and heated at 160 ⬚C for 3 days and then cooled to room temperature. Rod-like crystals were obtained which were recovered by ﬁltration, washed with distilled water and dried in air (75% yield based on zinc). The pH of the solution remained at 3 during crystallization. The X-ray powder diﬀraction pattern for the bulk product is in good agreement with the pattern based on single crystal X-ray solution, proving the phase purity. ICP analysis gave the contents of Zn (16.41 wt%, calc. 16.55 wt%) and P (11.43 wt%, calc. 11.76 wt%), indicating a Zn : P ratio of 2 : 3. Elemental analysis showed that the sample contains 36.58, 2.81 and 7.00 wt% of C, H and N, respectively, in good accord with the expected values of 36.48, 2.81 and 7.09 wt% of C, H and N on the basis of the empirical formula given by the singlecrystal structure analysis. IR (KBr, cm ⫺1 ) for 2: 3745w, 3592w, 3069w, 1623w, 1581m, 1558w, 1541w, 1518s, 1495w, 1426s, 1279m, 1217m, 1100vs, 1049m, 983m, 943m, 887m, 867m, 849s, 778m, 726vs, 643m, 568m, 532s, 497m, 423m. | [] | [] | ["[Zn(phen)] 2 (HPO 4 )(H 2 PO 4 ) 2 ⴢxH 2 O", "NaN"] | ["ZnO--0.36 g"] | [] | ["phenⴢH 2 O--1.225 g"] | ["160 ⬚C"] | ["3 days"] | ["H 3 PO 4--0.95 ml, 85 wt%", "H 2 O--6.7 ml"]
j.jorganchem.2009.03.012 | 2.5. Synthesis of [Ag (L2)]ClO 4 (3) A solution of L2 (0.11 g, 0.3 mmol) made in acetone (5 mL) was reacted with AgClO 4 (0.06 g, 0.3 mmol) dissolved in 3 mL of water as described for 1. However, 3 was found light and air sensitive.The solid can be stored under nitrogen protected from light for several days. Yield 0.10 g, 61%; m.p.(d) 180 °C. Anal. Calc. for Si 2 C 22 H 24 N 2 AgClO 4 : C, 45.55; H, 4.14; N, 4.83. Found: C, 45.50; H, 4.03; N, 4.85%. NMR ( 1 H, CDCl 3 ,25°C, vs TMS) d (ppm): 9.18 (s, 2H, H 9 ) , 8.29 (s, 2H, H 2 ), 7.98 (bs, 2H, H 7 ), 7.77–7.75 (m, 4H, H 4 +H 6 ), 7.60 (bs, 2H, H 5 ), 0.63 (s, 12H, Me). IR (Nujol, cm 1 ): 3055 (w; t C–H (aromatic) ), 2950 (m; t C–H (aliphatic) ), 1256 (m; t Si–Me ), 1093 (vs), and 627 (m) ( t Cl–O ), 790 (s; t Si–C(qu) ). | [] | [] | ["[Ag (L2)]ClO 4"] | ["AgClO 4--0.06 g, 0.3 mmol"] | [] | ["L2--0.11 g, 0.3 mmol"] | [] | [] | ["acetone--5 mL", "water--3 mL"]
b416576b | [AgL a 3 ClO 4 ] n 3a. Yield: 75%. Anal. Calc. for C 7 H 16 S 2 AgClO 4 : C, 22.62; H, 4.34. Found: C, 22.38; H, 4.09%. IR (KBr pellet, cm −1 ): 2964m, 2921m, 2017w, 1636w, 1450m, 1375w, 1254w, 1142s, 1094s, 839w, 783w, 628s. | [] | [] | ["[AgL a 3 ClO 4 ] n", "C 7 H 16 S 2 AgClO 4 "] | [] | [] | [] | [] | [] | []
s1387-7003(01)00260-x | 1 Yield: 0.96 g, 72.5%. Anal. Calc. for 1: C, 28.52; H, 3.79; Cu, 25.1; Na, 4.55%. Found: C, 28.55; H, 3.78; Cu, 24.6; Na, 4.48%. IR (solid KBr pellet m,cm 1 ): 1716m, 1626s, 1433s, 1227w, 1190w, 1055m, 1032m, 760w, 685s, 652w, 629m, 609w, 463s. FT-Raman (solid, k  1064 nm, m=cm 1 ): 1932s, 1792w, 1552w, 1440m, 1423m, 1363m, 946s, 842w, 813m, 792m, 723w, 688m, 591w, 449m, 433m, 312s, 229w, 211w, 167m, 140m. | [] | [] | [] | [] | [] | [] | [] | [] | []
ic5016115 | Alternate Synthesis of 2Ce. Na 2 CO 3 (22 mg, 208 μmol) dissolved in water (1 mL) was added to Ce(NO 3 ) 3 ·6H 2 O (89 mg, 206 μmol) dissolved in methanol (2 mL), resulting in the formation of a white precipitate. 1,10-Phenanthroline monohydrate (81 mg, 407 μmol) dissolved in methanol (2 mL) and (Et 4 N)(ccnm) (50 mg, 206 μmol) dissolved in methanol (1 mL) were added to the reaction solution. After 1 month, several orange crystals of the product formed in the reaction solution. The crystals were identiﬁed by X-ray crystallography as compound 2Ce. | [] | [] | [] | ["Ce(NO 3 ) 3 ·6H 2 O--89 mg, 206 μmol"] | ["Na 2 CO 3--22 mg, 208 μmol"] | ["1,10-Phenanthroline monohydrate--81 mg, 407 μmol", "(Et 4 N)(ccnm)--50 mg, 206 μmol"] | [] | ["1 month"] | ["water--1 mL", "methanol--2 mL"]
c1dt11692d | The resulting mixture was sealed in a Teﬂon-lined stainless steel vessel (25 ml), heated at 70 ◦ C for 4 days, and then cooled to room temperature. Yellow block crystals of 1 were obtained in a yield of 70% based on 4,4-opybz. Elemental analysis calc. for C 24 H 22 Mn 2 N 8 O 9 (M = 676.38): C, 42.62; H, 3.28; N, 16.57. Found: C, 43.09; H, 3.66; N, 16.32%. Main IR bands (KBr, cm -1 ): 3310br, 2077vs, 2059 s, 1593 s, 1560 s, 1516 m, 1484 m, 1402vs, 1219 m, 1194 s, 850 m, 784 m, 733m. | [] | [] | ["C 24 H 22 Mn 2 N 8 O 9"] | [] | [] | ["4,4-opybz--NaN"] | ["70 \b0C"] | ["4 days"] | []
c2dt30366c | [TM(tren)]HgSb 2 Se 5 (TM = Mn (2), Fe (3), Co (4)). A mixture of HgO (0.054 g, 0.25 mmol), Sb (0.061 g, 0.5 mmol), TM powder (0 .014 g Mn for 2, 0.014 g Fe for 3, 0.015 g Co for 4; 0.25 mmol), Se (0.119 g, 1.5 mmol) in a mixed solvent of triethylenetetramine (teta) (2.0 mL) and H 2 O (2.0 mL for 2, 3; 1.0 mL for 4) was sealed in a stainless steel reactor with a 20 mL Teﬂon liner, heated at 160 °C for 5 days, and then cooled to room temperature. The products contained dark-red crystals and a small amount of indeﬁnite black powder. The crystals were selected easily by hand, washed with distilled water and ethanol, and then dried in the air. The yield of the crystals of 2 is 0.201 g, 77% based on Sb. Anal. calc. for 2: C, 6.93%; H, 1.74%; N, 5.39%; Found: C, 7.04%; H, 1.93%; N, 5.54%; the yield of 3 is 0.168 g, 64% based on Sb. Anal. calc. for 3: C, 6.92%; H, 1.74%; N, 5.38%; Found: C, 6.68%; H, 1.77%; N, 5.17%; the yield of 4 is 0.110 g, 42% based on Sb. Anal. calc. for 4:C, 6.90%; H, 1.74%; N, 5.37%; Found: C, 7.07%; H, 1.95%; N, 5.50%. | [] | [] | ["[Mn(tren)]HgSb 2 Se 5", "[Fe(tren)]HgSb 2 Se 5", "[Co(tren)]HgSb 2 Se 5", "C 6.93 H 1.74 N 5.39 Mn", "C 6.92 H 1.74 N 5.38 Fe", "C 6.90 H 1.74 N 5.37 Co"] | ["HgO--0.054 g, 0.25 mmol", "Sb--0.061 g, 0.5 mmol", "TM powder (Mn for 2, Fe for 3, Co for 4)--0.014 g Mn for 2, 0.014 g Fe for 3, 0.015 g Co for 4; 0.25 mmol", "Se--0.119 g, 1.5 mmol"] | [] | ["triethylenetetramine (teta)--2.0 mL", "H 2 O--2.0 mL for 2, 3; 1.0 mL for 4"] | ["160 °C"] | ["5 days"] | []
c5dt00686d | [{Ln(H 2 O)}{Ln(pic)}(Sb 3 O 4 )(SbW 8 O 31 )(SbW 10 O 35 )] 2 24− (K 2 Na 6 Li 16 [Tb-3]·63H 2 O, Na 9 Li 15 [Dy-4]·61H 2 O, Na 7 Li 17 [Ho-5]· 53H 2 O). Tb-3 was synthesized as follows: Tb(NO 3 ) 3 ·6H 2 O (0.227 g, 0.50 mmol) was dissolved in 10 mL distilled water, and then 2-picolinic acid (0.123 g, 1.00 mmol) was added with vigorous stirring. Na 9 [SbW 9 O 33 ]·19.5H 2 O (2.0 g, 0.71 mmol) was then added to the above solution. Copious precipitation was immediately observed in the solution; however, the precipitate redissolved after vigorous stirring for several minutes. | [] | [] | ["{Ln(H 2 O)}{Ln(pic)}(Sb 3 O 4 )(SbW 8 O 31 )(SbW 10 O 35 )] 2 24−", "Tb-3"] | ["Tb(NO 3 ) 3 ·6H 2 O--0.227 g, 0.50 mmol"] | [] | ["2-picolinic acid--0.123 g, 1.00 mmol", "Na 9 [SbW 9 O 33 ]·19.5H 2 O--2.0 g, 0.71 mmol"] | [] | [] | ["distilled water--10 mL"]
s0040-4020(03)00150-9 | 4.2.12. Compound 14. A mixture of 2e (0.205 g, 0.554 mmol) and n-butylamine (10 mL) was heated at 788C for 20 h. The amine was removed by rotary evaporation and the residue was dried under high vacuum.The residue was suspended in Et 2 O, ﬁltered, and dried under high vacuum to give 14 (0.211 g, 0.499 mmol, 90%) as a white powder. Mp 238– 2428C. TLC (CHCl 3 /MeOH, 25:1) R f 0.19. IR (KBr, cm 21 ): 3286s, 2954m, 2932m, 2874m, 1766s, 1743s, 1688s, 1469m, 1410s, 1303m, 1243m, 1180m.1 H NMR (400 MHz, CDCl 3 ): 6.64 (t, J¼5.3 Hz, 2H), 5.53 (d, J¼11.3 Hz, 4H), 4.59 (d, J¼11.3 Hz, 4H), 3.28 (m, 4H), 1.50 (m, 4H), 1.33 (m, 4H), 0.92 (t, J¼7.3 Hz, 6H).13 C NMR (100 MHz, CDCl 3 ): 162.5, 157.2, 75.5, 72.5, 40.4, 31.1, 20.0, 13.6. MS (FAB, Magic Bullet): m/z 425 (100, [MþH] þ ). HR-MS (FAB, Magic Bullet): m/z 425.2166 ([MþH] þ ,C 18 H 29 N 6 O 6 , calcd 425.2149). Anal. | [] | [] | ["Compound 14"] | [] | [] | ["2e--0.205 g, 0.554 mmol", "n-butylamine--10 mL"] | ["788C"] | ["20 h"] | ["Et 2 O--not specified"]
cg070468e | Synthesis of {[Cd(bpy) 2 (O 3 SFcSO 3 )] · (CH 3 OH) 4 } n 2. The synthetic procedure of 2 is identical to that of 1 (bpy: 31.2 mg, 0.2 mmol). Yellow crystals were deposited within two days (33% yield). Anal. Calcd for C 34 H 40 CdFeN 4 O 10 S 2 (%): C, 45.48; H, 4.46; N, 6.24. Found: C, 45.23; H, 4.25; N, 6.42. IR (KBr) (cm -1 ): 3438s, 3104w, 1607s, 1537w, 1493w, 1418s, 1226s, 1166s, 1040s, 1010m, 811s, 648s, 489s.Synthesis of {[Cd 0.43 Cu 0.57 (bpy) 2 (O 3 SFcSO 3 )] · (CH 3 OH) 4 } n 3. A solution of Cu(NO 3 ) 2 · 3H 2 O (24.2 mg, 0.1 mmol) in 5 mL of methanol was treated with big single crystals of 2 (23.70 mg, 0.1 mmol). After being set aside for 30 days, blue transparent crystals were obtained at room temperature. The crystals are easy to efﬂoresce in the air. IR (KBr) (cm -1 ): 3450s, 1605s, 1535w, 1492s, 1410m, 1385s, 1203s, 809s, 659s, 494s.Crystallography. The measurement of polymer 1 was made on a Rigaku RAXIS-IV image plate area detector. The measurements of polymers 2 and 3 were made on a MART APEX II CCD diffractometer. | [] | [] | ["{[Cd(bpy) 2 (O 3 SFcSO 3 )] · (CH 3 OH) 4 } n", "C 34 H 40 CdFeN 4 O 10 S 2"] | ["Cd--bpy: 31.2 mg, 0.2 mmol"] | [] | [] | [] | ["two days", "30 days"] | []
c2dt11815g | {[Cd(L 2 )(NO 3 ) 2 (CH 3 OH) 2 ·Cd 2 (L 2 ) 3 (NO 3 ) 4 ]·4(HCCl 3 )·2H 2 O} n (2). 2 was prepared in the same way as 1 by using the corresponding L 2 instead of L 1 . Colorless crystals of 2 were collected in 20% yield based on ligand. Anal. Calcd for C 94 H 72 Cd 3 Cl 12 N 22 O 38 : C, 39.20; H, 2.52; N, 10.70%. Found: C, 39.48; H, 2.12; N, 10.49%. IR (KBr, cm −1 ): 3431s, 1773w, 1720s, 1603s, 1548s, 1430m, 1387s, 1310w, 1116w, 1072w, 1024w, 940m, 778w, 745m, 726m, 631w, 579w, 559w, 474w. | [] | [] | ["[Cd(L 2 )(NO 3 ) 2 (CH 3 OH) 2 ·Cd 2 (L 2 ) 3 (NO 3 ) 4 ]·4(HCCl 3 )·2H 2 O} n", "C 94 H 72 Cd 3 Cl 12 N 22 O 38"] | [] | [] | ["L 2--NaN"] | [] | [] | []
00958970412331295200 | Yield 57%. Anal. Calcd. for C 10 H 14 Cd 2 O 14 (%): C, 20.6; H, 2.4. Found: C, 20.3; H, 2.2.IR:  as (COO) 1558,  s (COO) 1439, (C–C, phenyl ring) 1385.Preparation of [Cd 2 (btec)] n (2) A mixture of Cd(OH) 2 (0.146 g, 1 mmol), 1,2,4,5-ben zenetetracarboxylic dianhydride (0.218 g, 1 mmol), NH 3  H 2 O (0.1 cm 3 ) and H 2 O (15 cm 3 ) was heated in a Teflonlined stainless-steel reactor (solution pH ¼ 8.5) at 160  C for six days and yellow prism-like crystals were formed after the mixture was cooled to room temperature.Yield 64%. Anal. Calcd. for C 10 H 2 Cd 2 O 8 (%): C, 25.3; H, 0.4. Found: C, 24.9; H, 0.52.IR:  as (COO) 1560,  s (COO) 1488, (C–C, phenyl ring) 1390.Physical Measurements The elementary analyses were performed on a Vario EL III CHNOS elemental analyzer. IR spectra were measured as KBr pellets on an ABB Bomen MB-Series spectrophotometer in the range 400–4000 cm 1 . Thermogravimetric data were collected on a Mettler Toledo TGA/SDTA 851 e analyzer in flowing nitrogen at a heating rate of 10  C/min. Fluorescence measurements were made with an Edinburgh Instrument FL-FS920 TCSPC luminescence spectrometer on powdered crystalline material of 1 and 2. | [] | [] | ["[Cd 2 (btec)] n", "C 10 H 14 Cd 2 O 14", "C 10 H 2 Cd 2 O 8"] | ["Cd(OH) 2--0.146 g, 1 mmol"] | [] | ["1,2,4,5-ben zenetetracarboxylic dianhydride--0.218 g, 1 mmol"] | ["160 \n C"] | ["six days"] | ["NH 3 \n H 2 O--0.1 cm 3", "H 2 O--15 cm 3"]
j.crci.2004.01.003 | 3.1.2. General procedure for the synthesis of compounds 1–4 To a solution (150 ml) of 5 or 6 (1 g, 6.8 mmol) in dry THF, 7 or 8 (3.05 g, 17.1 mmol, 2.5 equiv) was added as its hydrochloride salt and the mixture was stirred at room temperature for 15 min. To the mixture Et 3 N (4 ml) was added and stirring was further continued overnight. After evaporation to dryness, to the residue was added a saturated aqueous solution of Na 2 CO 3 (40 ml) and the mixture extracted with CH 2 Cl 2 (3 × 30 ml). The evaporation to dryness left a residue that was suspended in CH 2 Cl 2 . The pure compounds 1–4 were obtained by ﬁltration over alumina as white solids which were further recrystallised by slow evaporation of CHCl 3 /hexane 3:2 mixture containing the desired compound. | [] | [] | [] | [] | ["7 or 8--3.05 g, 17.1 mmol, 2.5 equiv"] | [] | [] | [] | ["THF--150 ml", "Et 3 N--4 ml", "Na 2 CO 3--40 ml", "CH 2 Cl 2--3 × 30 ml", "CHCl 3 /hexane 3:2 mixture--not specified"]
j.poly.2018.08.035 | 2.2.6. Synthesis of [Ag 2 (dppp) 2 (dmp) 2 ](CF 3 SO 3 ) 2 •(H 2 O) (6) [Ag 2 (dppp) 2 (dmp) 2 ](CF 3 SO 3 ) 2 •(H 2 O) was obtained similarly to 1, AgCF 3 SO 3 (0.2mmol, 0.0514 g), dppp (0.2 mmol, 0.0825 g) and dmp (0.2mmol, 0.0417g) in a mixture of CH 3 OH (5ml) and CH 2 Cl 2 (5ml) generated the title complex. After slow evaporation of the filtrate at ambient temperature for four days, colorless and acicular crystals of the complex were obtained. Yields: 71％. Calc. for C 84 H 80 Ag 2 F 6 N 4 O 8 P 4 S 2 : C, 56.27; H, 4.47; N, 3.13%. Found: C, 57.34; H, 4.47; N, 3.21%. IR(cm -1 , KBr pellets): 3437m, 3052w, 2920w, 1621w, 1592w, 1501w, 1484w, 1436m, 1376w, 1271s, 1222w, 1144m, 1099w, 1031m, 956w, 855w, 744m, 698m, 637m, 571w, 548w, 513w, 477w, 445w. | [] | [] | ["[Ag 2 (dppp) 2 (dmp) 2 ](CF 3 SO 3 ) 2 •(H 2 O)"] | ["AgCF 3 SO 3--0.2mmol, 0.0514 g"] | [] | ["dppp--0.2 mmol, 0.0825 g", "dmp--0.2mmol, 0.0417g"] | [] | ["four days"] | ["CH 3 OH--5ml", "CH 2 Cl 2--5ml"]
ic060564p | Black block crystals were collected and dried in air (yield: 40%).Anal. Calcd for C 36 H 24 Cl 2 Cu 4 I 4 N 12 : C, 29.67; H, 1.65; N, 11.52.Found: C, 29.65.13; H, 1.66; N, 11.53. IR (ν,cm -1 ): 3047w, 2917w, 2847w, 1642w, 1519s, 1462w, 1356m, 1262w, 1147m, 1086w, 104w, 1004w, 767s, 743w, 661w, 612w.[CuBr(bpca)] 4. A mixture of CuBr (0.0144 g, 0.10 mmol), tpt (0.0156 g, 0.05 mmol), and acetonitrile (8.0 mL) was sealed in a 15 mL Teflon-lined reactor and heated in an oven at 140 °C for 60 h; it was then slowly cooled to room temperature. Blue stick crystals were collected and dried in air (yield: 29%). Anal. Calcd for C 12 H 8 CuBrN 3 O 2 : C, 38.95; H, 2.16; N, 11.45. Found: C, 38.96; H, 2.18; N, 11.48. IR (ν,cm -1 ): 2913w, 2847w, 1705s, 1621m, 1597m, 1462w, 1351s, 1094w, 1045w, 1021w, 853w, 763m, 698w, 630w, 545w.[CuI(bpca)] 5. Method A: A mixture of CuI (0.0190 g, 0.10 mmol), tpt (0.0156 g, 0.05 mmol), and acetonitrile (8.0 mL) was sealed in a 15 mL Teflon-lined reactor and heated in an oven at 180 °C for 60 h; it was then slowly cooled to the room temperature. | [] | [] | ["C 36 H 24 Cl 2 Cu 4 I 4 N 12", "[CuBr(bpca)] 4", "[CuI(bpca)] 5"] | ["CuBr--0.0144 g, 0.10 mmol", "CuI--0.0190 g, 0.10 mmol"] | [] | ["tpt--0.0156 g, 0.05 mmol"] | ["140 \nC", "180 \nC"] | ["60 h", "60 h"] | ["acetonitrile--8.0 mL"]
j.molstruc.2005.02.016 | 2.2. Synthesis of [Gd 2 L 3 (H 2 O) 2 ] n (1) A mixture of GdCl 3 (53 mg, 0.20 mmol) and H 2 su (35 mg, 0.30 mmol) in 10.0 ml H 2 O and 3.0 ml ethanol was acidiﬁed with HCl until pH value being 2.0, then heated at 170 8C for 4 days. After cooling to room temperature, colorless crystals of 1 were collected by ﬁltration and washed with distilled water in 33% yield (based on Gd). | [] | [] | ["[Gd 2 L 3 (H 2 O) 2 ] n", "NaN"] | ["GdCl 3--53 mg, 0.20 mmol"] | [] | ["H 2 su--35 mg, 0.30 mmol"] | ["170 8C"] | ["4 days"] | ["H 2 O --10.0 ml", "ethanol--3.0 ml"]
ic3008969 | Synthesis of [Cd(4,4′-bpdc)(bib)] n (3). Compound 3 was prepared in the same manner as that of 1, using 4,4′-H 2 bpdc (1 mmol) instead of 2,4′-H 2 bpdc. Colorless crystals of 3 were obtained in 52% yield based on Cd. Elem anal. Calcd for C 26 H 26 CdN 4 O 4 : C, 54.70; H, 4.59; N, 9.81. Found: C, 55.13; H, 4.62; N, 9.90. IR (cm −1 ): 3012 m, 1635 s, 1526 s, 1507 m, 1441 s, 1376 m, 1223 w, 1108 m, 927 m, 864 w, 622 w. | [] | [] | ["[Cd(4,4′-bpdc)(bib)] n", "C 26 H 26 CdN 4 O 4"] | [] | [] | ["4,4′-H 2 bpdc--1 mmol"] | [] | [] | []
j.molstruc.2015.06.014 | Elemental Anal. Calcd (found) for 3: C 46.79 (46.2), H 3.52 (3.1), N 8.74 (9.0).IR (KBr pellet) e wavenumber ¼ 417.3 (vs), 468.7 (s), 494.8 (s), 621.0 (vs), 651.6 (s), 703.0 (vs), 744.7 (s), 778.8 (s), 792.8 (s), 928.6 (m), 978.2 (s),1028.5 (vs), 1069.8 (vs),1120.8 (vs), 1211.8 (m), 1268.0 (w),1340.0 (w),1442.5 (m), 1471.0 (s), 1490.2 (w), 1530.1 (w), 1598.2 (m), 3453.0 (w).2.1.4. Synthesis of [Cu 3 (OH)(ppko) 3 (CH 3 OH)]·[Cu 3 (OH)(ppko) 3 (CH 3 OH) 2 ](ClO 4 ) 4 · CH 3 OH (4) 1.11 g (3 mmol) of copper(II) perchlorate hexahydrate, 0.198 g (1 mmol) of phenyl 2-pyridyl ketoxime, 0.433 g (1 mmol) of lanthanum(III) nitrate hexahydrate, 0.162 g (3 mmol) of sodium methoxide and 30 ml of methanol were combined together. The mixture was stirred for 1 h. The resulting green-black solution was ﬁltered and left partially covered with paraﬁlm for slow evaporation. On the next day, crystals of 4 in form of dark green blocks were ﬁltered off (yield: 16%). | [] | [] | ["[Cu 3 (OH)(ppko) 3 (CH 3 OH)]·[Cu 3 (OH)(ppko) 3 (CH 3 OH) 2 ](ClO 4 ) 4 · CH 3 OH"] | ["copper(II) perchlorate hexahydrate--1.11 g (3 mmol)", "lanthanum(III) nitrate hexahydrate--0.433 g (1 mmol)", "sodium methoxide--0.162 g (3 mmol)"] | [] | ["phenyl 2-pyridyl ketoxime--0.198 g (1 mmol)"] | [] | ["1 h"] | ["methanol--30 ml"]
c3ce41111g | Violet, bar-like crystals of 1 were collected by filtration (yield 40% on the basis of Cu). Elemental analysis calculated: C, 42.17%, H, 4.13%, N, 16.39%. Found: C, 41.96%, H, 4.17%, N, 16.64%. | [] | [] | ["Cu-based MOF1"] | [] | [] | [] | [] | [] | []
cg101569a | Synthesis of {[Zn 6 (btc) 4 (dmtrz) 3 ] 3 3H 3 O 3 2H 2 O} n (2). The synthesis procedure of 2 was similar to that of 1, except for replacing Zn(NO 3 ) 2 3 6H 2 O by Zn(OAc) 2 3 4H 2 O. Colorless block crystal products were collected by filtration (yields: 41% for 2, based on H 3 btc). | [] | [] | ["{[Zn 6 (btc) 4 (dmtrz) 3 ] 3 3H 3 O 3 2H 2 O} n", "NaN"] | ["Zn(OAc) 2 3 4H 2 O--NaN"] | [] | ["H 3 btc--NaN", "dmtrz--NaN"] | [] | [] | []
c3ce42454e | Synthesis of [Zn(muco)(3bpdh)] (3) Compound 3 was synthesized under solvothermal conditions at 110 °C. Zn(OAc) 2 ·2H 2 O (0.055 g, 0.25 mmol) was dissolved in 4 ml of deionized water to which a DMF solution (2 ml) of H 2 muco (0.036 g, 0.25 mmol) was added with constant stirring. To this solution, an ethanolic solution (2 ml) of 3bpdh (0.060 g, 0.25 mmol) was added and the contents were stirred for 30 min and then transferred to a 30 mL glass vial, sealed with parafilm and heated at 110 °C for 2 days. After being cooled to room temperature, light yellow block crystals of 3 were isolated. Yield (60%). Anal. calcd. for C 20 H 18 N 4 O 4 Zn:Scheme 2 Synthetic conditions for compounds 1–4. | [] | [] | ["[Zn(muco)(3bpdh)]", "C 20 H 18 N 4 O 4 Zn"] | ["Zn(OAc) 2 \n2H 2 O--0.055 g, 0.25 mmol"] | [] | ["H 2 muco--0.036 g, 0.25 mmol", "3bpdh--0.060 g, 0.25 mmol"] | ["110 °C"] | ["2 days"] | ["deionized water--4 ml", "DMF--2 ml", "ethanol--2 ml"]
acs.cgd.6b01431 | Preparation of [Co 2 (bpeb)(sdb) 2 ]·dcb (5). A mixture of bpeb (19.9 mg, 0.070 mmol), H 2 sdb (20.4 mg, 0.070 mmol), and Co(NO 3 ) 2 ·6H 2 O (22.1 mg, 0.072 mmol) dissolved in DMA (3 mL), H 2 O (1 mL), DMSO (0.5 mL), and 1,4-dichlorobenzene (dcb, 1 mL) was placed in a 5 mL glass tube, and then 0.1 M NaOH solution (0.15 mL) was added. The tube was sealed and kept at 120 °C for 48 h, followed by cooling to room temperature over 8 h. A mixture of dark blue needle-shaped crystals 3 (major) and dark blue block-shaped crystals 5 (3⊃BzCl, minor) suitable for X-ray analysis was obtained. | [] | ["8 h"] | ["[Co 2 (bpeb)(sdb) 2 ]·dcb"] | ["Co(NO 3 ) 2 ·6H 2 O--22.1 mg, 0.072 mmol"] | ["NaOH solution--0.15 mL"] | ["bpeb--19.9 mg, 0.070 mmol", "H 2 sdb--20.4 mg, 0.070 mmol"] | ["120 °C"] | ["48 h"] | ["DMA--3 mL", "H 2 O--1 mL", "DMSO--0.5 mL", "1,4-dichlorobenzene (dcb)--1 mL"]
00958972.2016.1179290 | 2.2.3. {[Zn 2 (HATr) 4 ](ZnCl 4 )(NO 3 ) 2 ·H 2 O} n (2) Sodium hydrogen carbonate was slowly added to an aqueous solution (5mL) containing HATr·2HCl (0.187g, 1mmol) to adjust the pH to ca. 6, and the water was evaporated under vacuum. The powder was dissolved in 10mL absolute CH 3 OH, and the inorganic salt was removed by ltration. A 5mL aqueous solution of Zn(NO 3 ) 2 ·6H 2 O (0.149g, 0.5mmol) was added, and the mixture was stirred for 1h at room temperature. The precipitate was collected by ltration, and the yield was 23.8% based on Zn. Single crystals were obtained by slow evaporation from the ltrate at room temperature over 30days. Anal. Calcd for C 8 H 26 Zn 3 C l3.33 N 26.67 O 9 : C, 10.07; H, 2.75; N, 39.16. Found: C, 10.02; H, 2.72; N, 39.11. IR(KBr, cm −1 ): 3301, 1663, 1581, 1380, and 826. | [] | ["30 days"] | ["[Zn 2 (HATr) 4 ](ZnCl 4 )(NO 3 ) 2 ·H 2 O} n", "C 8 H 26 Zn 3 C l3.33 N 26.67 O 9"] | ["Zn(NO 3 ) 2 ·6H 2 O--0.149 g, 0.5 mmol"] | ["Sodium hydrogen carbonate--NaN"] | ["HATr·2HCl--0.187 g, 1 mmol"] | ["room temperature"] | ["1 h"] | ["absolute CH 3 OH--10 mL"]
cg070604f | The yield is 70% based on cadmium. The resulting colorless blockshaped single crystals of 6 were stable in air and insoluble in common organic solvents such as acetone, methanol, ethanol, dichloromethane, acetonitrile, chloroform, DMF, and DMSO. Elemental analysis and ICP analysis for C 18 H 27 NO 7 Cd (481.82): C 44.81, H 5.59, N 2.93, Cd 23.28% (calcd: C 44.87, H 5.65, N 2.91, Cd 23.33%). FT-IR (KBr) ) 3392 (m), 3298 (m), 3028 (w), 2972 (m), 2933 (w), 2879 (w), 2744 (w), 2673 (w), 2557 (w), 2067 (s), 1657 (s), 1614 (s), 1558 (s), 1437 (s), 1371 (s), 1099 (m), 964 (w), 766 (s), 725 (s), 663 (w), 521 (w) cm -1 . | [] | [] | ["C 18 H 27 NO 7 Cd"] | [] | [] | [] | [] | [] | []
j.ica.2011.03.008 | 2.2. Synthesis of [Mn(Hoxonato)] n 3nH 2 O(1 Mn 3H 2 O) A methanol solution (10 mL) of MnCl 2 (1 mmol, 0.126 g) was slowly added to an aqueous solution (30 mL) of oxonic acid potassium salt (1 mmol, 0.195 g). The resulting solution was allowed to evaporate at room temperature. Pale yellow single crystals of the compound were obtained after 3 weeks on standing. Microcrystalline powders may be obtained by heating the solution of the reagents at 80 °C. After 4 h, the suspension is ﬁltered and the recovered white powders are washed with water, ethanol and diethyl ether. Yield: 60%. Anal. Calc. for C 4 H 7 MnN 3 O 7 : C, 18.13; H, 3.04; N, 15.85. Found: C, 18.14; H, 2.90; N, 15.43%.2.3. Synthesis of [Co(Hoxonato)] n 3nH 2 O(1 Co 3H 2 O) A methanol solution (10 mL) of CoCl 2 (1 mmol, 0.130 g) was slowly added to an aqueous solution (30 mL) of oxonic acid potassium salt (1 mmol, 0.195 g) under stirring. The suspension was heated at 80 °C. After 4 h, the suspension was ﬁltered and the recovered pink powders were washed with water, ethanol and diethyl ether. Yield: 65%. Anal. Calc. for C 4 H 7 CoN 3 O 7 : C, 17.92; H, 3.00; N, 15.68. Found: C, 17.32; H, 2.95; N, 15.18%. | [] | ["4 h"] | ["[Mn(Hoxonato)] n 3nH 2 O", "C 4 H 7 MnN 3 O 7"] | ["MnCl 2--1 mmol, 0.126 g"] | [] | ["oxonic acid potassium salt--1 mmol, 0.195 g"] | ["room temperature", "80 °C"] | ["3 weeks"] | ["methanol--10 mL", "aqueous solution--30 mL"]
jacs.6b02030 | The gas sorption isotherms were collected on a Belsorp-max.Ultrahigh-purity-grade (>99.999%) N 2 ,CO 2 , and C 2 H 2 gases were used in this adsorption measurement. To maintain the experimental temperatures, liquid nitrogen (77 K) and a temperature-programmed water bath (273 and 298 K) were used, respectively.Synthesis of UTSA-74. A mixture of H 4 dobdc (0.099 g, 0.50 mmol), Zn(NO 3 ) 2 ·6H 2 O (0.149 g, 0.50 mmol), N,N′-dimethylformamide (DMF, 6.0 mL), and H 2 O (0.20 mL) was placed in a Teﬂonlined stainless steel vessel (12 mL) and heated at a rate of 1 °C min −1 to 158 °C, and kept at that temperature for 72 h, and then it was cooled to room temperature at a rate of 0.1 °C min −1 . Subsequently, yellow rod-shaped crystals were obtained in an 89% yield based on Zn(NO 3 ) 2 ·6H 2 O. Anal. Calcd for Zn 2 (H 2 O)(dobdc)·0.5(H 2 O)(C 8 H 5 O 7.5 Zn 2 ): C, 27.30; H, 1.43; N, 0.00. Found: C, 27.21; H, 1.47; N: 0.06. | [] | [] | ["Zn 2 (H 2 O)(dobdc)·0.5(H 2 O)(C 8 H 5 O 7.5 Zn 2)", "UTSA-74"] | ["Zn(NO 3 ) 2 ?6H 2 O--0.149 g, 0.50 mmol"] | [] | ["H 4 dobdc--0.099 g, 0.50 mmol"] | ["158 \nC"] | ["72 h"] | ["N,N′-dimethylformamide (DMF)--6.0 mL", "H 2 O--0.20 mL"]
b816221b | [Co(m-L1) 2 (Cl) 2 ] n 1 was synthesized by layering a methanolic solution of CoCl 2 .6H 2 O (15 mg, 0.063 mmol) over a mixture of DMF and THF (1 : 2 v/v) solution of L1 (20 mg, 0.063 mmol). | [] | [] | ["[Co(m-L1) 2 (Cl) 2 ] n"] | ["CoCl 2 .6H 2 O--15 mg, 0.063 mmol"] | [] | ["L1--20 mg, 0.063 mmol"] | [] | [] | ["DMF and THF--1 : 2 v/v"]
c3ce42203h | IR (KBr pellet, cm −1 ): 3445 (vs), 3118 (m), 2373 (m), 1605 (vs), 1567 (s), 1398 (vs), 1311 (s), 875 (m), 790 (m), 531 (w). | [] | [] | [] | [] | [] | [] | [] | [] | []
s205322961700064x | using CaH 2 as a scavenger. Diethyl ether was distilled using sodium benzophenone ketyl as a scavenger. Pyridine and diethyl ether were stored in the glove-box over molecular sieves.All salt solvates were prepared by dissolving approximately 3 mg of the salt in 1 ml of pyridine (Py) or VnPy at room temperature to give colorless solutions for Py and yellow mixtures for VnPy. These solutions were vapor diffused with diethyl ether as the precipitant in a double-vial apparatus. The vials were placed in the nitrogen glove-box freezer at 233 K for 24 h. In the case of VnPy, a polymer began to form in the inner vial after 3 h. While the salt–pyridine systems remained colorless, the appearance of the salt–vinylpyridine systems was tangerine in color and gel-like for both mixtures. Crystals were obtained after decanting the supernatant and, for the VnPy systems, by sliding the polymer off of the crystals. All four crystalline products were colourless. The LiPF 6 Py, LiClVnPy, and LiPF 6 VnPy crystals remained solid at room temperature and were not hygroscopic. The LiClPy crystals were extremely hygroscopic, absorbing water from the air and turning to liquid droplets in the course of minutes. The crystals were mounted on MiTeGen loops using Paratone-N oil. | [] | [] | [] | [] | [] | [] | [] | [] | []
zaac.200300073 | [Hg 2 (Pym)](ClO 4 ) 2 (mercurous-1,3-diazine-perchlorate) crystallizes likewise from aqueous solutions of Hg 2 (ClO 4 ) 2 ·6H 2 O and pyrimidine as colourless prisms within three days.[Hg 2 (Pyp) 2 ](ClO 4 ) 2 (mercurous-1,4-diazine-perchlorate): 10 ml of a 0.1-M aqueous solution of Hg 2 (ClO 4 ) 2 ·6H 2 O and 10 ml of a diluted aqueous solution of 1 mmol pyrazine were combined. | [] | [] | ["Hg 2 (Pym)(ClO 4 ) 2", "Hg 2 (Pyp) 2 (ClO 4 ) 2"] | ["Hg 2 (ClO 4 ) 2 ·6H 2 O--aqueous solutions", "Hg 2 (ClO 4 ) 2 ·6H 2 O--10 ml of a 0.1-M aqueous solution"] | [] | ["pyrimidine--aqueous solutions", "pyrazine--10 ml of a diluted aqueous solution of 1 mmol"] | [] | ["three days"] | ["water--10 ml"]
cg200581w | Synthesis of [Ni 2 (TPOM)(L2) 2 (H 2 O) 2 ] 3 2H 2 O (2). A mixture of NiCO 3 (23.6 mg, 0.2 mmol), H 2 L2 (33.2 mg, 0.2 mmol), TPOM (22.2 mg, 0.05 mmol), and water (8 mL) was sealed in a Teflon reactor (15 mL), which was heated at 150 °C for 3 days, and then, it was cooled to 10 °Ch 1 . Green needle crystals of 2 were collected in a 55% yield (based on NiCO 3 ). Anal. calcd for C 41 H 35 N 4 Ni 2 O 18 (M r = 989.07): C, 49.78; H, 3.56; N, 5.66. Found: C, 49.87; H, 3.47; N, 5.70. IR (KBr, cm 1 ): 3423 (w), 1614 (w), 1544 (w), 1507 (m), 1463 (m), 1382 (w), 1295 (w), 1211 (w), 1038 (m), 974 (s), 927 (s), 878 (s), 830 (s), 784 (m), 725 (m), 673 (s), 540 (s). | [] | [] | ["[Ni 2 (TPOM)(L2) 2 (H 2 O) 2 ] 3 2H 2 O", "C 41 H 35 N 4 Ni 2 O 18"] | ["NiCO 3--23.6 mg, 0.2 mmol"] | [] | ["H 2 L2--33.2 mg, 0.2 mmol", "TPOM--22.2 mg, 0.05 mmol"] | ["150 °C"] | ["3 days"] | ["water--8 mL"]
j.jssc.2009.01.021 | 2.5. Synthesis of [Mn 3 (phen) 3 (As V S 4 ) 2 ] n  nH 2 O(2) A mixture of As (74.9 mg, 1 mmol), Mn (54.9 mg, 1 mmol), S (224.4 mg, 7 mmol), phen (78 mg, 0.5 mmol), en (0.2 ml, 3 mmol), and distilled water (5 mL, 278 mmol) was sealed in a 25 mL poly(tetraﬂuoroethylene)-lined stainless steel container under autogenous pressure and then heated at 423 K for 5 days under autogenous pressure. After the mixture was subsequently allowed to cool slowly to ambient temperature, prism shaped orange crystals were obtained. The crystals were ﬁltered, washed with ether and ethanol, and dried at ambient temperature. The EDS for 2 show the mean mole ratio of Mn 2+ ions to As 5+ ions is 1.57, in agreement with the ratio value of 1.5 from the formula (Fig. S2). The experimental patterns are in good agreement with the theoretical ones generated from the single-crystal X-ray data of the compound 2, clearly indicating the good purity of the compound (Fig. S4). The yield: 23% (130.1 mg, based on As). Anal. | [] | [] | ["[Mn 3 (phen) 3 (As V S 4 ) 2 ] n  nH 2 O", "2"] | ["Mn--54.9 mg, 1 mmol"] | [] | ["phen--78 mg, 0.5 mmol", "en--0.2 ml, 3 mmol"] | ["423 K"] | ["5 days"] | ["distilled water--5 mL, 278 mmol"]
j.molstruc.2018.01.097 | Yield, 13.7 mg (65%). m.p. 191  C (dec.). Anal. Calcd. For C 32 H 40 O 2 N 4 Si 2 CdBr 2 : C, 45.70; H, 4.79; N, 6.66%. Found: C, 45.20; H, 4.68; N, 6.59%. IR (KBr pellet, cm 1 ): 3515(m, OeH), 3440(m, OeH), 3077(w), 3056(w), 2998(w), 2973(w), 2915(w), 2885(w), 1629(m), 1581(s), 1473(m), 1403(s, 1336(m), 1189(m), 1159(m), 1126(m), 1026(s), 985(w), 900(s),790(s), 748(s), 709(s), 642(s), 611(m), 485(m).2.6. [CdBr 2 (L 2 ) 2 ]·2CH 2 Cl 2 An ethanol solution (1.0 mL) of cadmium(II) bromide (5.4 mg, 0.02 mmol) was carefully layered onto an dichloromethane solution (1.0 mL) of L 2 (5.3 mg, 0.02 mmol) at room temperature. After three days, colorless crystals suitable for X-ray crystallography were obtained. Yield, 6.0 mg (62%). m.p. 320  C (dec.). Anal. Calcd. | [] | [] | ["[CdBr 2 (L 2 ) 2 ]·2CH 2 Cl 2", "C 32 H 40 O 2 N 4 Si 2 CdBr 2"] | ["cadmium(II) bromide--5.4 mg, 0.02 mmol"] | [] | ["L 2--5.3 mg, 0.02 mmol"] | ["room temperature"] | ["three days"] | ["ethanol--1.0 mL", "dichloromethane--1.0 mL"]
c3ce41213j | temperature of injection was 250 °C. Nitrogen was used as the carrier gas. In the GC calculations, all peaks amounting to at least 0.5% of the total products were taken into account.Synthesis Zn 3 (H 2 L 1 ) 2 (ox) 3 (H 2 O) 2 ·4H 2 O (1). ZnAc 2 ·2H 2 O (22.1 mg, 0.10 mmol), H 2 L 1 (23.8 mg, 0.10 mmol) and oxalic acid (50.4 mg, 0.56 mmo l) in water (10 mL) and EtOH (2 mL) were mixed in a 25 mL beaker an d stirred f or 5 h. The final reaction mixture was sealed in a 25 mL Teflon-lined stainless steel ves sel under autogenous pressure and heated at 160 °C for 3 days, and then followed by slow cooling t o room temperature. After filtration, the product was washed with distilled water and then dried at room temperat ure. | [] | [] | ["Zn 3 (H 2 L 1 ) 2 (ox) 3 (H 2 O) 2 \".4H 2 O", "NaN"] | ["ZnAc 2 \".2H 2 O--22.1 mg, 0.10 mmol"] | [] | ["H 2 L 1--23.8 mg, 0.10 mmol", "oxalic acid--50.4 mg, 0.56 mmol"] | ["160 °C"] | ["3 days"] | ["water--10 mL", "EtOH--2 mL"]
c7ce01017f | Crystals were grown in 2–4 days by adding a solution of L4 (1 eq.) to a solution of CuĲNO 3 ) 2 ·3H 2 O (2 eq.) in acetonitrile. Refinement of crystal data confirmed that 4 [C 20 H 22 Cl 2 Cu 2 N 14 O 14 ] belonged to the monoclinic system with the space group P12 1 /c1.There are two isolated complex molecules in the asymmetric unit each having a CuĲ II) centre coordinated to N3 nitrogen of purine, picolyl nitrogen N12, two O atoms from two nitrate ions and an O atom from a water molecule, resulting in a square pyramidal geometry. Two N atoms from purine and two O atoms from nitrate ions are coplanar, while the O atom from water occupies the axial position (Table S2, ESI†). This type of chelation by copper has been reported in the literature. | [] | [] | ["[Cu(L4)(NO3)2]", "C20H22Cl2Cu2N14O14"] | ["Cu(NO3)2·3H2O--2 eq."] | [] | ["L4--1 eq."] | [] | ["2-4 days"] | ["acetonitrile--not specified"]
c0ce00950d | When the amount of ZnO was changed to 16.3 mg, 0.2 mmol and other conditions are similar to those of 1, colourless plate crystals of [Zn 2 (1,2,3-btc)(1,4-bix)(OH)]$H 2 O(R1) were obtained with 52% yield based on ZnO. Found: C 45.14, H 3.36, N 9.15, Zn 21.31. Calcd for C 23 H 20 N 4 O 8 Zn 2 : C 45.20, H 3.30, N 9.17, Zn 21.39%. FT-IR (KBr, cm 1 ): 3407 m, 3121 m, 2980 m, 1614 s, 1566 s, 1458 m, 1380 s, 1235 m, 1097 m, 1029 w, 951 w, 827 w, 773 m, 707 m, 655 w, 616 w, 524 w, 483 w, 454 w. This structure has recently been reported.13 Synthesis of [Zn(mocip)(1,4-bix)] (2). Complex 2 was synthesized in a similar way as that for 1, except that 5 mL of a methanol–water [3 : 2 (v/v)] solution was utilized in place of 5mlH 2 O. Colorless block crystals of 2 were collected in 72% yield based on ZnO. Found: C 54.68, H 3.88, N 10.58, Zn 12.32. | [] | [] | ["[Zn 2 (1,2,3-btc)(1,4-bix)(OH)]$H 2 O(R1)", "C 23 H 20 N 4 O 8 Zn 2"] | ["ZnO--16.3 mg, 0.2 mmol"] | [] | ["1,2,3-btc--not provided", "1,4-bix--not provided"] | [] | [] | []
j.inoche.2009.06.038 | Pytpy ligand was prepared according to the literature method with some modiﬁcations [8]. Complex 1 was prepared by hydrothermal reaction of ZnCl 2 (0.1 mmol), pytpy (0.1 mmol), maleic acid (0.1 mmol) and NaOH (0.2 mmol) in 10 mL deionized water at 160 °C for 72 h, followed by slowly cooling down to the room temperature afforded colourless block crystals in 41.3% (28.4 mg) yield based on Zn. Elemental anal. calcd for C 177 H 138 N 32 O 25 Zn 5 (%): C 61.80, H 4.04, N 13.03; found: C 61.54, H 3.91, N 12.86. IR (KBr, cm 1 ): 3392 m, 3040 w, 1597 s, 1366 s, 1226 w, 1192 w, 1124 w, 1015 m, 806 m, 699 m, 576 w, 510 m. Complex 2 was synthesized in a similar procedure as 1, by using H 3 btc (0.1 mmol) in place of maleic acid. The rhombus yellow crystals of 2 was obtained, 35.9 mg, yield 57.2% based on Zn. Elemental anal. calcd for (%) for C 98 H 66 N 16 O 14 Zn 3 : C, 62.35; H, 3.52; N, 11.87. Found: C, 61.96; H, 3. 71; N, 11.61. IR (KBr, cm 1 ): 3447 m, 1631 s, 1579 m, 1445 m, 1378 s, 1106 w, 811 m, 760 m, 726 m, 574 w. | [] | [] | ["Complex 1", "Complex 2"] | ["ZnCl 2--0.1 mmol", "Zn--0.1 mmol"] | ["NaOH--0.2 mmol"] | ["pytpy--0.1 mmol", "maleic acid--0.1 mmol", "H 3 btc--0.1 mmol"] | ["160 °C"] | ["72 h"] | ["deionized water--10 mL"]
c9dt01520e | Synthesis of [Fe(dpds) 2 (C(CN) 3 ) 2 ]·dpds (1). FeCl 2 ·4H 2 O (0.030 g, 0.15 mmol), potassium tricyanomethanide (0.040 g, 0.31 mmol) and 6.0 mg ascorbic acid was mixed in a methanol-water solution (8 mL, vol/vol = 3:5), which was well stirred and then a methanol solution (5 mL) of dpds (0.066 g, 0.30 mmol) was added. The resulting mixture was further stirred for ten minutes and then filtered, the filtrate was put aside undisturbedly for crystallization. Yellow blocklike crystals of compound 1 were collected by filtration in two weeks. Yield: 43 mg (32% based on FeCl 2 ·4H 2 O). Elemental analysis (%) calcd for C 38 H 24 FeN 12 S 6 : C, 50.89; H, 2.70; N, 18.74. Found: C, 50.75; H, 2.81; N, 18.56. IR (KBr pellet, cm −1 ): 2222(m), 2173(s), 1586(s), 1564(w), 1545(w), 1479(m), 1415(m), 1402(w), 1315(w), 1220(m), 1100(m), 1060(s), 1016(m), 808(s), 714(s), 696(w), 562(s), 496(s), 433(w). | [] | ["two weeks"] | ["[Fe(dpds) 2 (C(CN) 3 ) 2 ]·dpds"] | ["FeCl 2 ·4H 2 O--0.030 g, 0.15 mmol"] | [] | ["potassium tricyanomethanide--0.040 g, 0.31 mmol", "ascorbic acid--6.0 mg", "dpds--0.066 g, 0.30 mmol"] | [] | ["ten minutes"] | ["methanol-water solution--8 mL, vol/vol = 3:5", "methanol--5 mL"]
inorganics8090046 | Single crystals of 2· CH 3 CN were grown by vapor diﬀusion of diethyl ether into the CH 3 CN solution for overnight. FT-IR (cm −1 ): 478 (w), 507 (m), 519 (m), 692 (S), 746 (m), 997 (m), 1063 (vs), 1084 (vs), 1097 (vs), 1163 (w), 1184 (w), 1287 (w), 1308 (w), 1437 (s), 1454 (w), 1481 (w), 1497 (w), 1560 (m), 1634 (w), 2253 (w), 2298 (w), 2388 (w), 2971 (w), 3009 (vw), 3063 (w). Anal. Calcd: C 28 H 22 Ag 2 B 2 F 8 N 2 P 2 (837.78) C, 40.1; H, 2.6; N, 3.3. Found: C, 40.0; H, 2.6; N, 3.5. Since the solvate 2·CH 3 CN quickly loses the molecules of acetonitrile upon storage, the microanalysis was calculated on [Ag 2 L](BF 4 ) 2 . | [] | [] | ["2· CH 3 CN", "[Ag 2 L](BF 4 ) 2"] | [] | [] | [] | [] | [] | ["CH 3 CN--overnight"]
c9dt04003j | Synthesis of catena-[Fe(OH 2 ) 2 (μ-L 5 )][ClO 4 ] 2 A mixture of Fe[ClO 4 ] 2 ·6H 2 O (0.051 g, 0.14 mmol) and L 5 (0.030 g, 0.14 mmol) in nitromethane (4 cm 3 ) was stirred until all the solid had dissolved. The yellow solution was then filtered. Slow evaporation of the solvent yielded yellow crystals of the product, which were collected and analysed without further purification. Yield 0.067 g, 94%. Elemental analysis: found C, 23.6; H, 2.36; N, 16.6%. Calcd for C 10 H 12 N 6 FeO 10 Cl 2 : C, 23.9; H, 2.40; N, 16.7%.A second coordination polymer [Fe(OCMe 2 )(OH 2 ) (μ-L 6 )][BF 4 ] 2 ·H 2 O was also crystallised during this study, and has been described elsewhere.11 Single crystal structure analyses Diﬀraction data for [Fe(NCS) 2 (μ-L 7 )] were recorded at station I19 of the Diamond synchrotron (λ = 0.6889 Å). All other crystallographic data were measured with an Agilent Supernova dual-source diﬀractometer using monochromated Cu-K α (λ = 1.5418 Å) or Mo-K α (λ = 0.7107 Å) radiation. The diﬀractometer was fitted with an Oxford Cryostream low-temperature device. | [] | [] | ["catena-[Fe(OH 2 ) 2 (μ-L 5 )][ClO 4 ] 2", "C 10 H 12 N 6 FeO 10 Cl 2"] | ["Fe[ClO 4 ] 2 \n6H 2 O--0.051 g, 0.14 mmol"] | [] | ["L 5--0.030 g, 0.14 mmol"] | [] | [] | ["nitromethane--4 cm 3"]
ic701571w | [Zn(2,2′-bipy)] 2 [UO 2 (HPO 4 ) 3 ] (ZnUP-1). UO 2 (167 mg, 0.619 mmol), 2,2′-bipyridyl (97 mg, 0.618 mmol), Zn(CN) 2 (36 mg, 0.309 mmol), and H 3 PO 4 (2 mL, pH ) 1.3) were loaded into a 23 mL autoclave. The autoclave was sealed and heated to 180 °Cinabox furnace for 3 d. The autoclave was then cooled at an average rate of 9 °C/h to 35 °C. The product consisted of yellow plates of ZnUP-1 and a black precipitate. The product was thoroughly washed with water, then rinsed with methanol, and allowed to dry. | [] | [] | ["[Zn(2,2′-bipy)] 2 [UO 2 (HPO 4 ) 3 ]", "ZnUP-1"] | ["UO 2--167 mg, 0.619 mmol", "Zn(CN) 2--36 mg, 0.309 mmol"] | [] | ["2,2′-bipyridyl--97 mg, 0.618 mmol", "H 3 PO 4--2 mL, pH 1.3"] | ["180 \nC"] | ["3 d"] | []
1099-0682(200112)2001:12<3039::aid-ejic3039>3.0.co;2-2 | Complex 3: Salicylaldehyde (117 mg, 0.96 mmol), sodium glycinate hydrate (111 mg, 0.97 mmol) and Zn(NO 3 ) 2 ·6H 2 O (900 mg, 3.03 mmol) were reacted in methanol (20 mL) for 6 h at room temperature and afforded a pale yellow precipitate of composition ZnL 2 ·1.5H 2 O, 3 (116 mg, 0.43 mmol, 45%). 2 IR (KBr): ν ˜ 5 3277, 3064, 2909, 1654 (CO), 1611 (C5N), 1581, 1476, 1405, 1282, 1197, 1158, 1076, 1040, 796, 767 cm 21 . 2 1 H NMR [(CD 3 ) 2 SO]: δ 5 3.88 (s, 2 H, CH 2 ), 6.41 (t, J 5 7.2 Hz, 1 H, CH arom ), 6.59 (d, J 5 8.5 Hz, 1 H, CH arom ), 7.12 (t, J 5 7.2 Hz, 2 H, CH arom ), 8.34 (s, 1 H, HC5N). 2 C 9 H 10 NO 4.5 Zn (269.57): calcd. C 40.1, H 3.7, N 5.2; found C 40.0, H 3.5, N 5.1. | [] | [] | ["ZnL 2 ·1.5H 2 O", "C 9 H 10 NO 4.5 Zn"] | ["Zn(NO 3 ) 2 ·6H 2 O--900 mg, 3.03 mmol"] | [] | ["Salicylaldehyde--117 mg, 0.96 mmol", "sodium glycinate hydrate--111 mg, 0.97 mmol"] | ["room temperature"] | ["6 h"] | ["methanol--20 mL"]
acs.cgd.8b01841 | Found: C: 56.63%, H: 2.26%; N: 12.18%.Synthesis of 2, [Cp 2 Co]TCNQF 4 , Polymorph β. In an endeavor to rationally prepare [Cp 2 Co] + materials that contain TCNQF 4 0<n <1− , the synthesis of 1 was repeated in the presence of 2.5%, 5%, and 10% neutral TCNQF 4 . While this did not lead to isolation of fractionally reduced materials, intriguingly, only a semiconducting polymorph β (2) was obtained, rather than polymorph α (1) or a mixture of polymorphs. The yield of polymorph β (2) increased in proportion to the percentage TCNQF 4 present. Thus, in the highest yielding synthesis, a CH 3 CN solution of [Cp 2 Co]PF 6 (33.4 mg, 0.1 mmol) was added to a CH 3 OH solution of LiTCNQF 4 (28.3 mg, 0.1 mmol) containing 10% TCNQF 4 (2.76 mg, 0.01 mmol). The resultant mixture was stirred for 1 h under N 2 and ﬁltered to remove the precipitate. The ﬁltrate was diﬀused with diethyl ether, yielding blue, single crystals suitable for X-ray crystallographic analysis (28 mg, 82%, based on LiTCNQF 4 ). FTIR (ν/cm −1 ): 3105 (w), 2193 (s), 2176 (s), 2168 (m), 1634 (m), 1592 (m), 1538 (m), 1498 (m), 1488(m), 1414 (w), 1383 (s), 1347 (m), 1337 (m), 1264 (w), 1241 (w), 1200 (m), 1142 (m), 1065 (w), 1013 (w), 969 (s), 873 (m), 860 (m), 805 (w), 788 (w), 716(w). UV−vis (CH 3 CN): λ max ; 262, 412, 753 (nm). | [] | [] | ["[Cp 2 Co]TCNQF 4 ", "Polymorph β"] | ["[Cp 2 Co]PF 6--33.4 mg, 0.1 mmol", "LiTCNQF 4--28.3 mg, 0.1 mmol", "TCNQF 4--2.76 mg, 0.01 mmol"] | [] | [] | [] | ["1 h"] | ["CH 3 CN--solution", "CH 3 OH--solution", "diethyl ether--not specified"]
j.ica.2009.06.023 | 2.2.3. Preparation of [Cu(bipy) 2 (Hdpa) 2 (H 2 O) 2 ](3) The procedure is similar to that of 1 except that 4,4 0 -bipyridine (0.039 g, 0.25 mmol) was used instead of hmt (yield 85%). IR data (KBr, cm 1 ): 3575 m, 1731 m, 1615s, 1518 m, 1418s, 752 m, 714 m, 648 m. Anal. Calc. for C 19 H 15 Cu 0.50 NO 5 : C, 70.85; H, 4.69; N, 2.17. Found: C, 70.65; H, 4.59; N, 2.13%. | [] | [] | ["[Cu(bipy) 2 (Hdpa) 2 (H 2 O) 2 ]", "C 19 H 15 Cu 0.50 NO 5"] | ["Cu--NaN"] | [] | ["bipyridine--0.039 g, 0.25 mmol", "Hdpa--NaN"] | [] | [] | []
j.inoche.2011.03.052 | In a typical synthesis, the solution of H 2 dcbp (0.24 g, 1 mmol) and (NH 4 ) 2 Fe(SO 4 ) 2 ·6H 2 O (0.20 g, 0.5 mmol) were heated at 160 °C for 5 days. Brown crystals of 1 (0.07 g; Yield, 42% based on Fe) were obtained. Found: C, 43.14; H, 3.02; N, 8.39%. Anal. Calc. for C 12 H 10 FeN 2 O 6 : C, 43.01; H, 3.04; N, 8.36%. IR (KBr, cm − 1 ): 3425 (ν O–H ); 1595 (ν as-COO −); 1398, 1374 (ν s-COO −); 1229, 1119, 1019 (ν C–C, C–O, C–N ); 695 (ν Fe–O ); and 459 (ν Fe–N ). With the same method, the reagents were changed to H 2 pdc (0.17 g, 1 mmol) and (NH 4 ) 2 Fe(SO 4 ) 2 ·6H 2 O (0.20 g, 0.5 mmol). Brown crystals of 2 (0.05 g; Yield, 36% based on Fe) were ob tained. Found: C, 30.57; H, 3.30; N, 5.09%. Anal. Calc. for C 7 H 9 FeNO 7 : C, 30.48; H, 3.31; N, 5.07%. IR (KBr, cm − 1 ): 3225 (ν O–H ); 1703, 1665 (ν as-COO −); 1440, 1397, 1361 (ν s-COO −); 1172, 1138, 1120 (ν C–C, C–O, C–N ); 689 (ν Fe–O ); and 533 (ν Fe–N ). | [] | [] | ["C 12 H 10 FeN 2 O 6", "C 7 H 9 FeNO 7"] | ["(NH 4 ) 2 Fe(SO 4 ) 2 ·6H 2 O--0.20 g, 0.5 mmol"] | [] | ["H 2 dcbp--0.24 g, 1 mmol", "H 2 pdc--0.17 g, 1 mmol"] | ["160 °C"] | ["5 days"] | []
s10904-016-0479-3 | 2.2 Preparation of[Hg (L) I 2 ] n (2) The compound 2 was prepared corresponding to compound 1 by layer diﬀusion. A methanolic solution (5.0ml) of HgI 2 (45.0mg, 0.1mmol) was allowed to diffuse slowly into a DMF solution (5.0ml) of L (34.0mg, 0.1 mmol). After 3 days, the resulting yellow crystals were collected by ﬁltration, washed with DMF (5ml × 3), and then air-dried to give polymer 2 (yield = 75%). m.p: 284–287 °C. IR (KBr, cm −1 ): 2339 (m), 1623 (s), 1569 (m), 1416 (s), 1235 (s), 1040 (m), 974 (m), 781 (s), 694 (s). Anal. calcd for C 22 H 16 HgI 2 N 4 : C, 33.38; H, 2.02; N, 7.08. Found: C, 33.37; H, 2.01; N, 7.05. | [] | [] | ["[Hg(L)I 2 ] n", "C 22 H 16 HgI 2 N 4"] | ["HgI 2--45.0 mg, 0.1 mmol"] | [] | ["L--34.0 mg, 0.1 mmol"] | [] | ["3 days"] | ["methanol--5.0 ml", "DMF--5.0 ml"]
cg100418a | Synthesis of [Zn 2 Co(tib) 3 (H 2 O) 5 ][Zn 6 (tib) 2 (1,2,4-BTC) 6 ] 3 12.7H 2 O (1). A mixture of tib (27.6 mg, 0.1 mmol), 1,2,4-H 3 BTC (21.0 mg, 0.1 mmol), ZnCl 2 (13.6 mg, 0.1 mmol), and CoCl 2 3 6H 2 O (23.7 mg, 0.1 mmol) in 10 mL of H 2 O was stirred for 10 min in air; 0.5 M NaOH was added dropwise to pH ∼8-9, and then the mixture was turned into a 16 mL Teflon-lined stainless steel container and heated at 180 °C for 3 days. Purple column crystals of 1 were obtained by filtration and washed by water and ethanol several times with yield of 34%. The result of ICP revealed that the molar ratio of Zn(II)/ Co(II) is 8:1. Anal. Calcd for C 129 H 113.40 CoN 30 O 53.70 Zn 8 (%): C 43.92, H 3.22, N 11.92. Found: C 43.89, H 3.19, N 11.98. IR (KBr, cm -1 ): 3410(s, br), 1615(s), 1489(s), 1376(s), 1346(s), 1290(m), 1110(m), 1077(m ), 1017(s), 821(m), 788(m), 763(m), 732(m), 651(m). | [] | [] | ["[Zn 2 Co(tib) 3 (H 2 O) 5 ][Zn 6 (tib) 2 (1,2,4-BTC) 6 ] 3 12.7H 2 O", "C 129 H 113.40 CoN 30 O 53.70 Zn 8"] | ["ZnCl 2--13.6 mg, 0.1 mmol", "CoCl 2 3 6H 2 O--23.7 mg, 0.1 mmol"] | [] | ["tib--27.6 mg, 0.1 mmol", "1,2,4-H 3 BTC--21.0 mg, 0.1 mmol"] | ["180 \nC"] | ["3 days"] | ["H 2 O--10 mL"]
acs.cgd.7b01034 | 6 redissolved in a mixture of water and MeCN (2:8 v/v), the colorless crystals of 1D-CP 2b were formed. Or A clear solution of AgClO 4 (20.7 mg, 0.1 mmol) in water (0.4 mL) was added to the ligand solution (L2; 32 mg, 0.1 mmol) in acetonitrile (1.6 mL). In a week of period, colorless crystals of 2b were obtained in a solution. {[Ag(L2)]ClO 4 } n (2b): Yield: 38.5 mg (≈74 %): 1 H NMR (400 MHz, DMSO-d 6 ) δ 8.43 (d, 4H), 7.42 (d, 2H), 7.10 (d, 2H), 6.95 (d, 4H), 5.82 (s, 4H). 13 C NMR (100 MHz, DMSO-d 6 ) δ 149.93, 147.37, 137.38, 128.26, 123.00, 121.74, 49.00. 1 H15 N COSY NMR (DMSO-d 6 at 30 °C) δ −212.88 (N1; imidazole), −119.39 (N2; imidazole) and −73.54 (N3; pyridine). ESI-Q-TOF-MS Calcd for [Ag(L2)] + (C 18 H 16 N 6 Ag) + : 423.0482; found: 423.049. Anal. Calcd for C 18 H 16 N 6 ClO 4 Ag: C, 41.28: H, 3.08; N, 16.5. Found: C, 41.32; H, 3.24; N,16.39. Synthetic procedure for zinc CPs (3 & 4) A clear solution of ZnCl 2 (27.3 mg, 0.2 mmol) in methanol (3 mL) was carefully layered on the top of ligand solution (63.3 mg, 0.2 mmol) in chloroform (2 mL). By next day, only few colorless crystals were obtained in test tube for CP 4 along with white precipitate and only precipitate was obtained for CP 3. Single crystals of CPs 3 and 4 were also obtained by dissolving the precipitate into the mixture of water and DMSO (1:9 v/v). [Zn(L1)Cl 2 ] n (3): Yield: 81 mg (89.4 %): 1 H NMR (400 MHz, DMSO-d 6 ) δ 8.43 (dd, 2H), 8.40 (d, 2H), 7.48 (dt, 2H), 7.44 (d, 2H), 7.27 (ddd, 2H), 7.10 (d, 2H), 5.77 (s, 4H). 13 C NMR (100 MHz, DMSO-d 6 ) δ 148.58, 148.50, 137.27, 135.18, 133.74, 128.19, 123.73, 122.60, 47.46. 1 HPage 6 of 30 ACS Paragon Plus Environment Crystal Growth & Design 1 2 3 4 5 6 7 8 9 10 11 12 13 14 15 16 17 18 19 20 21 22 23 24 25 26 27 28 29 30 31 32 33 34 35 36 37 38 39 40 41 42 43 44 45 46 47 48 49 50 51 52 53 54 55 56 57 58 59 60 | [] | [] | ["{[Ag(L2)]ClO 4 } n", "[Zn(L1)Cl 2 ] n"] | ["AgClO 4--20.7 mg, 0.1 mmol", "ZnCl 2--27.3 mg, 0.2 mmol"] | [] | ["L2--32 mg, 0.1 mmol", "L1--63.3 mg, 0.2 mmol"] | [] | [] | ["water--0.4 mL", "acetonitrile--1.6 mL", "methanol--3 mL", "chloroform--2 mL", "mixture of water and DMSO--1:9 v/v"]
acs.inorgchem.5b01323 | demineralized water (1.0 mL) were placed in a 10 mL tightly closed glass vessel and heated at 140 °C under autogenous pressure, giving a low yield of light orange crystals of complex 6 within 2 weeks. | [] | [] | [] | [] | [] | [] | ["140 °C"] | ["2 weeks"] | ["demineralized water--1.0 mL"]
c1dt11207d | Synthesis of [Ph 2 Bi(O 2 C–C 4 H 3 O)] (10) To a solution of BiPh 3 (0.100 g, 0.227 mmol) in ethanol (25 cm 3 ) was added furan-2-carboxylic acid (0.076 g, 0.681 mmol) and the clear solution obtained was stirred at room temperature for a further 1 d. The solution was ﬁltered and the ﬁltrate kept at 4 ◦ C. After 12–14 d, colourless crystals were obtained. When the reaction was conducted under reﬂux conditions, an insoluble precipitate was obtained. Yield: 0.058 g, 54%. Elemental analysis (calcd): C, 43.12 (43.03); H, 2.68 (2.74); m.p.: 222–224 ◦ C; IR (cm -1 ) 3111(w), 3059 (w), 2920(w), 1583(s), 1537(m), 1516(m), 1469(m), 1412(s),1363(m), 1010(m), 812(s),775(s), 725(s).1 H NMR (400 MHz, CDCl 3 +DMSO-d 6 ) d = 8.23–8.22 (d, J = 6.0 Hz, 3H, ArH), 7.69–7.67 (m, 1H, Ar-H), 7.56–7.55 (m, 3H, Ar-H), 7.51 (br, 1H, Ar-H), 7.34–7.24 (m, 3H, Ar-H), 6.91 (br, 1H, Ar-H), 6.41 (br, 1H, Ar-H). | [] | ["12–14 d"] | ["[Ph 2 Bi(O 2 C–C 4 H 3 O)]", "NaN"] | ["BiPh 3--0.100 g, 0.227 mmol"] | [] | ["furan-2-carboxylic acid--0.076 g, 0.681 mmol"] | [] | ["1 d"] | ["ethanol--25 cm 3"]
j.ica.2007.02.019 | Schiﬀ-base ligand HL 3 (0.48 g, 2.0 mmol) was dissolved in methanol solution. The mixture was stirred for 30 min to give an orange solution, which was added to a stirred methanol of NiCl 2 Æ 6H 2 O (0.48 g, 2.0 mmol, 10 mL). The mixture was stirred for another 10 min a t room temperature and then ﬁltered. The ﬁltrate was kept in air for 7d, forming yellow block-shaped crystals of 4. The crystals 2882 Y.-G. Li et al. / Inorganica Chimica Acta 360 (2007) 2881–2889 | [] | ["7d"] | [] | ["NiCl 2 Æ 6H 2 O--0.48 g, 2.0 mmol, 10 mL"] | [] | ["Schiﬀ-base ligand HL 3--0.48 g, 2.0 mmol"] | ["room temperature"] | ["30 min"] | ["methanol--solution"]
j.poly.2008.05.008 | 2.4. Preparation of [Cu(suc)(bpmp)(H 2 O) 2 ] n (3) The procedure for the synthesis of 2 was followed except for the use of CuCl 2  2H 2 O (0.044 g, 0.19 mmol) as the metal source. Blue blocks of 3 (0.058 g, 63% yield based on Cu) were obtained. Anal.Calc. for C 20 H 28 CuN 4 O 6 (3): C, 49.63; H, 5.83; N, 11.58. Found: C, 49.40; H, 5.71; N, 11.46%. IR (cm 1 ): 3387 w br, 2958 w, 2914 w, 2807 w, 1619 m, 1550 s, 1505 w, 1456 w, 1428 m, 1385 s, 1353 m, 1322 m, 1296 m, 1241 w, 1227 w, 1197 w, 1162 m, 1134 m, 1065 m, 1036 w, 1012 s, 929 w, 883 w, 838 s, 802 s, 673 s, 662 s.3. X-ray crystallography Single crystals of all materials were subjected to single crystal X-ray diffraction using a Bruker-AXS APEX II CCD instrument. | [] | [] | ["[Cu(suc)(bpmp)(H 2 O) 2 ] n", "C 20 H 28 CuN 4 O 6"] | ["CuCl 2 ? 2H 2 O--0.044 g, 0.19 mmol"] | [] | [] | [] | [] | []
zaac.200300151 | Barium N,N⬘-bistetrazolatohydrazine trihydrazine (1): 1.28 g (4.2 mmol) Barium N,N ⬘-azobistetrazolate were solved in 15 mL of anhydrous hydrazine. The color of the solution changed from yellow to red and a colorless solid started to precipitate. After two hours the red colour had completely disappeared. After filtration a colorless solid was isolated. ⫺ Yield: 1.56 g (93 %) ⫺ C 2 H 14 BaN 16 (399.57): C 6.2 (calc. 6.0 ), H 3.4 (3.5), N 54.1 (56.1) %. | [] | [] | ["C 2 H 14 BaN 16"] | ["Barium N,N ⬘-azobistetrazolate--1.28 g (4.2 mmol)"] | [] | ["N,N⬘-bistetrazolatohydrazine trihydrazine--1.56 g (93 %)"] | [] | ["two hours"] | ["anhydrous hydrazine--15 mL"]
c7ra07061f | Synthesis of [Cu 2 (4,4 0 -Hbpt)(SCN) 2 ] n (1) Method A Layer diﬀusion method. Solution of 4,4 0 -Hbpt$2H 2 O (5.2 mg, 0.02 mmol) in ethanol (2 mL) was layered over a solution of CuSCN (4.9 mg, 0.04 mmol) in saturated KSCN water solution (2 mL). Over three days, red crystals were obtained in 55% yield (based on 4,4 0 -Hbpt). Anal. calc. for C 14 H 9 Cu 2 N 7 S 2 (466.48): C, 36.05; H, 1.94; N, 21.02. Found: C, 36.04; H, 1.95; N, 21.02. FT-IR (KBr pellet, n/cm 1 ): 2120(s), 1582(w), 1543(w), 1491(w), 1422(s), 1366(m), 1140(m), 1059(m), 1013(w), 835(m), 754(s), 721(m), 532(m), 494(w). n(C^N) vibration of SCN  anions: 2120(s).Method B Hydrothermal synthesis method. A mixture of 4,4 0 -Hbpt$2H 2 O (5.2 mg, 0.02 mmol), Cu(NO 3 ) 2 $3H 2 O (9.6 mg, 0.04 mmol), KSCN (7.8 mg, 0.08 mmol) and CH 3 CN/H 2 O (3 mL, v/v ¼ 1:2) was sealed in a 25 mL Teon-lined stainless-steel reactor. The reactor was held at 80 or 120  C for 3 days, and then was cooling to room temperature at a rate of 10  Ch 1 . Red block crystals were obtained in 60% yield (based on 4,4 0 -Hbpt).Synthesis of [Cd(4,4 0 -Hbpt)(SCN) 2 ] n (2) An aqueous solution (2 mL) of Cd(NO 3 ) 2 $4H 2 O (6.2 mg, 0.02 mmol), KSCN (7.8 mg, 0.08 mmol) in a glass tube was carefully added a buﬀer layer of CH 3 CH 2 OH (1 mL). An ethanol solution (2 mL) of 4,4 0 -Hbpt$2H 2 O (5.2 mg, 0.02 mmol) was introduced dropwise to form a third layer. The light-yellow rhombus crystals of 2 were obtained on inter-diﬀusion of the reactants in three days with 50% yield (based on 4,4 0 -Hbpt). | [] | [] | ["[Cu2(4,4 0 -Hbpt)(SCN)2]n", "[Cd(4,4 0 -Hbpt)(SCN)2]n"] | ["CuSCN--4.9 mg, 0.04 mmol", "Cu(NO3)2$3H2O--9.6 mg, 0.04 mmol", "Cd(NO3)2$4H2O--6.2 mg, 0.02 mmol"] | ["KSCN--2 mmol, 0.18 g"] | ["4,4 0 -Hbpt$2H2O--5.2 mg, 0.02 mmol"] | ["ambient temperature", "80 or 120 \nC"] | ["3 days", "3 days"] | ["ethanol--2 mL", "saturated KSCN water solution--2 mL", "CH3CN/H2O--3 mL, v/v ¼ 1:2", "CH3CH2OH--1 mL"]
00958979109408259 | CHIRAL AMIDE COhlPLEXES 293 .,S- BpstienH,. H2 0 'he ligand was prepared as a cognate synthesis of a previously published method.Ig :,S-Stilbenediamine2' (2.0 g, 9.42 mmol) dissolved in pyridine (5 cm3) was added to a :ot solution of. picolinic acid (2.3 g, 18.84 mmol) and triphenyl phosphite (5.85 g, 8.84 mmol) in pyridine (25 cm3). The mixture was heated on a steam bath (ca 3 h) inti1 crystals commenced to form in the hot solution. Upon cooling to room 2mperature the resultant solid was triturated with diethyl ether (5 cm3), collected at he pump, then washed with 3 x 10cm3 portions of acetone and air dried. Yield: 2.91 g (73%) Anal. Calc. for C,,H,,N,O,: C, 70.89; H, 5.49; N, 12.72. 'ound: C, 71.83; H, 4.73; N, 12.60%. Mp. 215-216°C uncorr. NMR, solvent, :D,CI,, ppm; 5.62 (9, 4H);* 7.28 (br m, 10H); 7.42 (9, 2H); 7.82 (t, 2H); 8.10 (d, !HI; 8.56 (d, 2H); 8.9 (br d, 2H); (1.66 (s, 2H(H,O)}. [a], = +30.0 f 0.5" (c = 1, :HCl,). ;-BpstyenH, ityrenediamine was synthesised and resolved according to published procedures,21 vith the more soluble diastereomer isolated from the resolution being the 1 : 1 [S- tyenH,] [R,R-(+) tart] salt ([u]~ = + 4.6" c = 1, H,O). A sample of this salt (3.0 g, 0.5 mmol) was dissolved in cold water (10 cm3), hydrated lithium hydroxide 0.879 g, 21 mmol) was slowly added followed by pyridine (50 cm3), and the mixture hen was cooled in an ice-bath. The relatively insoluble lithium tartrate which formed vas filtered off and any water present was removed on a rotary evaporator at 50°C. The product mixture was again filtered and this pyridine solution containing the free liamine was added to a hot solution of picolinic acid (2.59 g) and triphenyl phosphite 6.52 g) in pyridine (25 cm3). The mixture was heated on a steam bath for 4 h before he remaining pyridine was removed at reduced pressure to leave a dark orange- xown oil. This was dissolved in chloroform (100 cm3), washed with saturated ;odium carbonate solution (2 x 50 cm3) followed by water (50 cm') then dried over inhydrous sodium sulphate. The dried chloroform extract was reduced in volume, ipplied to a column of neutral activated alumina (3Ox3cm) and eluted with :hloroform. The yellow elutant was heated with activated charcoal (2 g), filtered inder suction through a small pad of celite and the remaining solvent removed at -educed pressure. The resultant off-white solid was recrystallised from methanol to :ive colourless needles up to 1 cm in length. Yield: 1.40g (39%) Aid Calc. for C,,H,,N,O,: C, 69.35; H, 5.24; N, 16.17. Found: C, 69.40; H, 5.50; N, 16.30%. Mp. 168°C uncorr. NMR, solvent, CDCI,, Jpm; 4.20 (t, 2H); 5.47 (9, IH); 7.40 (m, 7H); 7.83 (t, 2H); 8.18 (t, 2H); 8.42 (br t, IH); 8.57 (9, 2H); 8.84 (br d, 1H). [a], = + 47.0 i- 0.5" (c = 1, CHCI,). fPd(S,S-bpstien)] 4 suspension of the ligand, S,S-bpstienH,.H,O (0.20 g, 0.454 mmol) in water :20 cm3) was heated slowly, with acetone being added dropwise until complete jissolution was obtained. To this solution was slowly added a solution of K,PdCl, :0.1413 g, 0.433 mmol) in water (5 cm3). After filtration the reaction solution was heated gently until all the acetone had evaporated and then was left to stand for 2 Jays. The well-formed yellow crystals which resulted were collected at the pump, washed with a minimum amount of ice-cold water and air dried. ~~ ~~ ~ * br = broad, d = doublet, s = singlet, t = triplet, m = multiplet, q = quartet. Downloaded by [Duke University Libraries] at 04:48 28 July 2012 | [] | [] | ["CHIRAL AMIDE COhlPLEXES 293", "fPd(S,S-bpstien)] 4"] | ["K,PdCl--0.1413 g, 0.433 mmol"] | [] | ["S,S-bpstienH,.H,O--0.20 g, 0.454 mmol"] | ["steam bath", "50°C"] | ["3 h", "4 h", "2 days"] | ["pyridine--5 cm3", "pyridine--25 cm3", "cold water--10 cm3", "water--5 cm3", "water--20 cm3"]
00958972.2020.1839894 | Elemental analysis for C 34 H 29 N 2 O 6 Pr (%): Calcd C 58.13; H 4.16; N 3.99; Pr 20.06. Found C 57.97; H 4.18; N 4.04; Pr 20.19. IR (cm 1 ): 3626w, 3030w, 1592m, 1537m, 1494m, 1411m, 1384m, 1279w, 1242w, 1154w, 1059w, 1031w, 1010w, 942w, 838w, 761m, 730m, 699m.2.4.5. [Nd(PhAc) 3 bpy] 2 (2e) Blue needle crystal yield: 73% (0.6456 g) MW: 1411.69 g mol 1 , decomposition 239  C. | [] | [] | ["C 34 H 29 N 2 O 6 Pr", "[Nd(PhAc) 3 bpy] 2"] | [] | [] | [] | [] | [] | []
j.jssc.2019.03.038 | For the preparation, melamine (0.252 g, 0.002 mol) was added to glacial acetic acid (10 ml) in 100 ml glass vial which was tightly closed, and the mixture was subjected to microwave heating (maximum power, 700 W, for 30 s to ensure complete melamine dissolving) and AgNO 3 (0.34 g, 0.002 mol) was dissolved in water (20 ml). Ag(I) solution was then added to melamine-solution and the vial was tightly closed and put in pre-heated oven at 70  C. Just after addition, a milky white suspension formed whose color turned to light-pink within a few minutes and then gradually turned again to light-blue within about 15 min. As time elapses, small colorless crystals of the AgM-CP start to appear suspended within the light-blue suspension, which by the time its mass increases, and start to sink to the bottom at the expense of the suspended cloud mass. Conversion process lasted for about 3 h where the cloud mass, eventually, disappeared for the total formation of colorless rods of AgM-CP crystals. | [] | [] | ["AgM-CP"] | ["AgNO 3--0.34 g, 0.002 mol"] | [] | ["melamine--0.252 g, 0.002 mol"] | ["70 \nC"] | ["3 h"] | ["glacial acetic acid--10 ml", "water--20 ml"]
j.poly.2009.03.014 | complex is very poorly soluble in acetonitrile and chloroform (65%, m.p. 178–180 °C). Anal. Calc. for C 28 H 42 Cu 6 Br 6 N 14 S 6 : C, 20.65; H, 2.58; N, 12.05. Found: C, 20.69; H, 2.77; N, 11.80%. Main IR peaks (KBr, cm 1 ): 3326–3213(m), m (N–H); 3124–3045(s), m (C–H) Me ; 2948(m), m (C–H) ring ; 1529(s), 1481(s), m (C–N) + d(C–H); 933(s), m (C@S); 777(s), d(N–CH 3 ).1 H NMR data (dmso-d 6 , d ppm): 12.40 b (1H, NH), 6.96 s (1H, C 4 H), 6.91 s (1H, C 5 H), 3.76 sb (3H, CH 3 ). | [] | [] | ["C 28 H 42 Cu 6 Br 6 N 14 S 6"] | [] | [] | [] | [] | [] | ["acetonitrile--65%", "chloroform--65%"]
j.poly.2017.01.031 | used as received without further purification. 2.2 Preparation of compound 1 and 2: A mixture of AgNO 3 (0.5 mmol, 0.085 g), melamine (0.5 mmol, 0.063 g), H 2 nbd (0.5 mmol, 0.106 g) and ammonia (0.5 mL) in methanol/H 2 O (1:1, v/v, 10 mL) was stirred at room temperature for 30 min under the normal atmosphere. Subsequently, the whole system was transfered to the ultrasonic reactor (300 W, 40 kHz) and treated for 3 hours. Then, the resultant yellow solution was allowed to evaporate slowly at room temperature. Three weeks later, yellow block crystal was filtered off, washed with distilled water for three times and dried at room temperature. Yield 69% (based on AgNO 3 ). Anal. calc. for C 14 H 20 Ag 2 N 13 O 8.5 : C,23.26; H, 2.77; N, 25.30. Found: C, 23.30; H,2.75; N, 25.32. IR (KBr, cm –1 ): 3470(m), 3419(m), 3336(m), 3134(m), 1653(s), 1616(s), 1582(s), 1545(s),1443(m), 1394(m), 1018(w), 824(m), 463(w). A similar procedure was employed to prepare complex 2 by using 3-nitrophthalic acid in place of 2-nitroterephthalic acid. Yield 56 % (based on AgNO 3 ). Anal. calc. for C 14 H 21 Ag 2 N 13 O 9 : C,23.05; H, 2.87; N, 24.89. Found: C, 23.09; H, 2.85; N, 24.93. IR (KBr, cm –1 ): 3470(m), 3418(m), 3335(m), 3132(s), 1653(s), 1582(s), 1539(s), 1437(s), 1398(s), 1350(m), 1022(w), 812(m), 465(w). 2.3 Characterization Powder X-ray diffraction measurements were carried out with a Bruker D8 Focus X-ray diffractometer to check the phase purity. The C, N and H microanalysis were performed with a Perkin Elmer 2400 II elemental analyzer. The infrared spectra were recorded from KBr pellets in the range 4000~400 cm –1 on a Shimadzu FTIR–8900 spectrometer. Thermogravimetric measurements were performed under a flow of air from room temperature to 900 °C at a heating rate of 10 °C/min, using a Seiko Exstar 6000 TG/DTA 6300 apparatus. | [] | ["three weeks"] | ["compound 1", "compound 2", "C 14 H 20 Ag 2 N 13 O 8.5", "C 14 H 21 Ag 2 N 13 O 9"] | ["AgNO 3--0.5 mmol, 0.085 g"] | [] | ["melamine--0.5 mmol, 0.063 g", "H 2 nbd--0.5 mmol, 0.106 g", "ammonia--0.5 mL", "3-nitrophthalic acid--NaN"] | ["room temperature"] | ["30 min", "3 hours"] | ["methanol/H 2 O--1:1, v/v, 10 mL"]
d0ce01054e | [Cd(hpcH)(DMF)(H 2 O)] (2) A mixture of Cd(NO 3 ) 2 ·4H 2 O (0.1 mmol, 0.0308 g), hpcH 3 (0.05 mmol, 0.0064 g), H 2 O (3 ml) and DMF (1.6 ml) was sealed in a Teflon-liner autoclave and heated to 90 o C for 2 days. Then the yellow block-shaped compound 2 was obtained which was filtered and washed with distilled water. Yield: 9.01 mg (54.7%). Anal. (calcd in %) for C 7 H 11 O 5 N 3 Cd : C, 25.49; H, 3.34; N,12.74. Found: C, 26.23; H, 3.45; N, 12.42. The IR data (cm -1 ) ： 3252 (m), 2360 (w), 1665 (s), 1580 (s), 1446 (s), 1359 (m), 1263 (w), 1149 (m), 1014 (m), 846 (w), 752 (m), 648 (m), 570 (w) (Fig.S5). | [] | [] | ["[Cd(hpcH)(DMF)(H 2 O)]", "C 7 H 11 O 5 N 3 Cd"] | ["Cd(NO 3 ) 2 ·4H 2 O--0.1 mmol, 0.0308 g"] | [] | ["hpcH 3--0.05 mmol, 0.0064 g"] | ["90 °C"] | ["2 days"] | ["H 2 O--3 ml", "DMF--1.6 ml"]
ic5014279 | [Ni(L 2 )(N 3 )] n ·3nH 2 O(3). The preparation of compound 3 is similar to that of 1, except that MnCl 2 ·4H 2 O was replaced by NiCl 2 ·6H 2 O (0.10 mmol, 0.024 g). Polycrystalline yellow-green precipitate was isolated after about 3 days. Yield: 54%. All attempts to get single crystals of 3 by diﬀerent methods were in vain. The phase purity of the bulk product was conﬁrmed by PXRD experiments. Elem anal. Calcd for C 14 H 16 N 4 O 7 Ni (M = 410.99): C, 40.91; H, 3.92; N, 13.63. Found: C, 40.57; H, 4.22; N, 13.39. Main IR (KBr, cm −1 ): 3446br, 3118w, 3053w, 2966w, 2073vs, 1616s, 1564s, 1460w, 1396vs. | [] | [] | ["[Ni(L 2 )(N 3 )] n ·3nH 2 O", "C 14 H 16 N 4 O 7 Ni"] | ["NiCl 2 ·6H 2 O--0.10 mmol, 0.024 g"] | [] | ["L 2 --not specified"] | [] | ["about 3 days"] | []
a707639h | [ Ag(tcm)(pyz)] . A solution obtained by combination of [Ag(tcm)] (75 mg, 0.38 mmol) in acetonitrile (15 mL) and pyrazine (30 mg, 0.38 mmol) in acetonitrile (5 mL) gave colourless plates of [Ag(tcm)(pyz)] (42 mg, 0.15 mmol, 39%).IR(KBr): 402 (sh), 430, 550, 565, 797, 915, 940, 1022, 1035, 1068, 1104, 1125, 1154, 1180, 1240, 1268, 1340, 1415, 1482, 1706, 1762, 1894, 1945, 2150, 2160, 2210, 2470, 2820, 3020, Fig. 3 The two interpenetrating 3D frameworks of [Ag(tcm)(pyz)]. | [] | [] | ["[Ag(tcm)(pyz)]"] | ["[Ag(tcm)]--75 mg, 0.38 mmol"] | [] | ["pyrazine--30 mg, 0.38 mmol"] | [] | [] | ["acetonitrile--15 mL"]
00958972.2016.1146258 | 2.2. Synthesis 2.2.1. Synthesis of [Cu(bbtx) 3 ][Mo 6 O 19 ] (1) A reaction mixture of (NH 4 ) 6 [Mo 7 O 24 ]·4H 2 O (0.12g, 0.1mmol), CuCl 2 ·2H 2 O (0.15g, 0.87mmol), and bbtx (0.336g, 0.20mmol) was dissolved in 10mL distilled water and stirred for 30min at room temperature. The pH of the reaction mixture was adjusted to 2.5 with 3.0M HNO 3 , and then the suspension was sealed into a Teon-lined autoclave and kept under autogenous pressure at 150°C for 5days. After the autoclave was slowly cooled to room temperature at 6°Ch −1 , blue block crystals were collected by ltration and washed with distilled water (70% yield based on Mo). Anal. Calcd for C 60 H 48 N 18 O 19 CuMo 6 : C, 36.69; H, 2.46; N, 12.84; Cu, 3.24; Mo, 29.30. Found: C, 36.71; H, 2.49; N, 12.87; Cu, 3.22; Mo, 29.32%. Selected IR (KBr pellet, cm −1 ): 3114(s), 1640(w), 1587(w), 1456(s), 1448(w), 1434(m), 1313(s), 1223(s), 1150(w), 964(s), 800(s), 738(w). | [] | [] | ["[Cu(bbtx) 3 ][Mo 6 O 19]", "C 60 H 48 N 18 O 19 CuMo 6"] | ["(NH 4 ) 6 [Mo 7 O 24 ]·4H 2 O--0.12 g, 0.1 mmol", "CuCl 2 ·2H 2 O--0.15 g, 0.87 mmol"] | ["HNO 3--3.0 M"] | ["bbtx--0.336 g, 0.20 mmol"] | ["150 °C"] | ["5 days"] | ["distilled water--10 mL"]
j.molstruc.2017.03.094 | The compound 3 was weakly diffracting giving poor data and we were unable to obtain better crystals despite an attempt to do so, which may be attributed to the relatively bad quality of data. The detailed crystallographic data and selected bond dimensions for 1-4 are listed in Tables 1-2. Selected hydrogen bonds of 1 4 are listed in Table S1. CCDC numbers: 1508952-1508954, 1508956. Syntheses of part [Cd(ox) 0.5 (nim)(2,2’-bipy)] n (1) A mixture of HNim (0.3 mmol, 0.04 g), H 2 ox (0.025 g, 0.2 mmol), 2,2´-bipy (0.038 g, 0.2 mmol), Cd(Ac) 2 ·2H 2 O (0.5 mmol, 0.133 g), ammonia (25%, 6.0 mL), and methanol (2 mL) was stirred for 30 min and then transferred into a 25-mL Teflon-lined reactor and heated at 120 °C for 60 h, after cooled to room temperature. Crystals of 1 were obtained in 67 % yield based on cadmium. [Cd(nim) 2 ] n (2) A mixture of HNim (0.3 mmol, 0.04 g) and Cd(Ac) 2 ·2H 2 O (0.5 mmol, 0.133 g) in distilled water (12 mL) that adjusted the pH value to 5 using 1 mol L -1 HNO 3 solution was stirred for 30 min in air and placed in a Teflon-lined stainless steel vessel (25 mL), heated to 120 °C for 60 h and then cooled to room temperature. Crystals of 2 | [] | [] | ["[Cd(ox) 0.5 (nim)(2,2’-bipy)] n", "[Cd(nim) 2 ] n"] | ["Cd(Ac) 2 ·2H 2 O--0.5 mmol, 0.133 g", "Cd(Ac) 2 ·2H 2 O--0.5 mmol, 0.133 g"] | [] | ["HNim--0.3 mmol, 0.04 g", "H 2 ox--0.025 g, 0.2 mmol", "2,2´-bipy--0.038 g, 0.2 mmol", "HNim--0.3 mmol, 0.04 g"] | ["120 °C", "120 °C"] | ["60 h", "60 h"] | ["ammonia--25%, 6.0 mL", "methanol--2 mL", "distilled water--12 mL"]
ic200932w | Solvated crystals were grown by the following method, performed in 35 mL screw-top vials: 4,4 0 -bipy (0.32 g, 2 mmol) was dissolved in 15 mL of chloroform and layered below a ﬁltered 1Fe(II):2NCX  solution formed in an argon atmosphere from FeSO 4 3 7H 2 O (0.2585 g, 0.93 mmol) and KNCX (1.86 mmol) in 10 mL of methanol. The lower solution was cooled by placing the vial in ice before layering, and a layer of the top solvent (containing no solutes) was placed between the layers before the top layer was added to prevent instant precipitation of powder. After a few days this yielded orange crystals of solvated 1 or 2 at the interface between layers. The chemical composition of the crystals was determined from single crystal X-ray diﬀraction analyses. Furthermore, the chloroform content was also estimated from the residual solid 1 or 2 after complete desolvation of 1 3 4CHCl 3 and 2 3 4CHCl 3 . Yield about 50%.Crystallography. Single crystal X-ray data were collected on a Bruker APEX diffractometer using MoK α X-radiation. Apart from the IS (120 K) structure of 1, the structures were all corrected for twinning using the program CellNow, and corrected for absorption using TwinAbs. Crystal structures were solved and refined against all F 2 values using the SHELXTL suite of programs. | [] | [] | [] | ["FeSO 4 3 7H 2 O--0.2585 g, 0.93 mmol", "KNCX--1.86 mmol"] | [] | ["4,4 0 -bipy--0.32 g, 2 mmol"] | [] | [] | ["chloroform--15 mL", "methanol--10 mL"]
j.molstruc.2011.07.050 | Data: Yield: 90%. Anal. calc. for C 7 H 10 O 10 Co: C 26.9, H 3.2%; Found: C 26.7, H 3.3%. IR (KBr, cm 1 ): 3192s,b; 1628s, 1589 m, 1406s, 1334w, 1129w, 968 m, 811w, 722 m, 476w. UV–vis (k max , cm 1 ): 30,400, 19,300, 8100.l (R.T.): 4.83 l B.[Zn(chel)(H 2 O) 2 ] was obtained by reaction of ZnCO 3 and chelidonic acid (H 2 chel) in a 1:1 M ratio in MeOH. The resulting suspension was heated under reﬂux for 2 h, left to cool to room temperature and stirred for 1 d. The white product was ﬁltered off, washed with MeOH and dried under vacuum. This compound was recently obtained hydrothermally and characterized in the solid state [10]. | [] | [] | ["[Zn(chel)(H 2 O) 2 ]", "C 7 H 10 O 10 Co"] | ["ZnCO 3--1:1 M ratio"] | [] | ["chelidonic acid (H 2 chel)--1:1 M ratio"] | ["reflux", "room temperature"] | ["2 h", "1 d"] | ["MeOH--not specified"]
ic049054q | 1 H NMR (pyridine-d 5 ,23°C): δ 5.98 (s, w 1/2 ) 15 Hz, 16H, dddt), 3.65 (m, 8H, THF), 1.61 (m, 8H, THF); coalescence of the dddt signal was observed at -15 °C, and two signals of equal intensity (w 1/2 ) 35 Hz) were visible at δ 7.47 and 4.84 at -40 °C. Dark red crystals of 1 were obtained by crystallization of the powder from THF. | [] | [] | ["1"] | [] | [] | [] | [] | [] | ["THF--8H"]
acs.inorgchem.7b01497 | The yellow rhombus crystals of 1-NO 3 − were obtained in 25% yield.Elem anal. Calcd for C 21 H 21 N 3 O 10 Zn: C, 46.60; H, 3.88; N, 7.77. | [] | [] | ["1-NO 3 −", "C 21 H 21 N 3 O 10 Zn"] | [] | [] | [] | [] | [] | []
j.ica.2015.05.018 | 2.2.9. [Ho(bpdc)(H 2 O) 4 ][Ho(bpdc) 2 ]5H 2 O(9) The preparation of 9 was similar to that of 7 except that Ho(NO 3 ) 3 6H 2 O (0.046 g, 0.10 mmol) was used instead of Tb(NO 3 ) 3 6H 2 O. The light red block crystals of 9 were collected, yield: 62% based on H 2 bpdc. Elemental analysis: Anal. Calc. for C 36 H 36 N 6 O 21 Ho 2 : C, 35.48; N, 6.90; H, 2.98. Found: C, 35.62; N, 6.64; H, 3.06%. IR (KBr, cm 1 ): 3368 (w), 1591 (vs), 1418 (vs), 1306 (s), 1273 (s), 1190 (s), 1160 (s), 1087 (m), 1015 (m), 978 (m), 851 (m), 777 (vs), 720 (s), 675 (s), 643 (m), 584 (m), 427 (m). | [] | [] | ["[Ho(bpdc)(H 2 O) 4 ][Ho(bpdc) 2 ]\n5H 2 O", "C 36 H 36 N 6 O 21 Ho 2"] | ["Ho(NO 3 ) 3 \n6H 2 O--0.046 g, 0.10 mmol"] | [] | [] | [] | [] | []
acs.inorgchem.6b00001 | Syntheses. L 1 : 3-Bromopyridine (7.18 g 44 mmol) and D 4 Vi (3.92 g, 11 mmol) were kept under nitrogen in a 250 mL two neck roundbottom ﬂask, equipped with magnetic stirrer and reﬂux condenser. The ﬂask was purged with nitrogen for 15 min at room temperature, and then 15 mL of triethylamine and Pd[P( t Bu 3 ) 2 ] (20 mg, 0.1 mmol) were added. The reaction mixture was then stirred at 90 °C for 96 h. | [] | [] | ["L 1"] | [] | ["Pd[P( t Bu 3 ) 2 ]--20 mg, 0.1 mmol"] | ["3-Bromopyridine--7.18 g, 44 mmol", "D 4 Vi--3.92 g, 11 mmol"] | ["90 \nC"] | ["96 h"] | ["triethylamine--15 mL"]
zaac.200900150 | {[Cd(H 2 O) 2 (3,4'-dpk) 2 ](ClO 4 ) 2 ·2H 2 O} n (2): Cd(ClO 4 ) 2 ·6H 2 O (0.020 g, 0.064 mmol) was dissolved in water (3 mL) in a glass vial.An aliquot (1 mL) of a 1:1 water:ethanol solution, followed by a solution of 3,4'-dpk (0.0236 g, 0.128 mmol) dissolved in ethanol (3 mL) was layered carefully on top of this solution. The reaction mixture was allowed to stand undisturbed at room temperature for one week. Strawcolored crystals of 2 (27 mg, 0.046 mmol, 72 % yield based on Cd) Table 1. Crystal and Structure Refinement Data for 1 and 2. | [] | [] | ["[Cd(H 2 O) 2 (3,4'-dpk) 2 ](ClO 4 ) 2 \n2H 2 O", "Cd(ClO 4 ) 2 \n6H 2 O"] | ["Cd(ClO 4 ) 2 \n6H 2 O--0.020 g, 0.064 mmol"] | [] | ["3,4'-dpk--0.0236 g, 0.128 mmol"] | [] | ["one week"] | ["water--3 mL", "ethanol--3 mL"]
j.ica.2007.02.016 | Found: C, 55.98; H, 5.02; N, 2.13; S, 9.85%.2.2.9. Synthesis of [Ag(dtc)(dppe)] (9) Silver(I) diethyldithiocarbamate (Ag(dtc)) (0.254 g, 1 mmol) was added to an ethanol solution (30 mL) of dppe (0.400 g, 1 mmol). After the addition, the solution was stirred for 24 h at room temperature. A colorless precipitate was formed which was ﬁltered oﬀ and washed with ethanol (3 · 5 mL). Recrystallization from ethanol gave complex 9 as a microcrystalline solid in 82% yield. | [] | [] | ["[Ag(dtc)(dppe)]", "9"] | ["Silver(I) diethyldithiocarbamate (Ag(dtc))--0.254 g, 1 mmol"] | [] | ["dppe--0.400 g, 1 mmol"] | ["room temperature"] | ["24 h"] | ["ethanol--30 mL"]
a:1021724807035 | C, H, N analyses were performed on an Italian 1106 instrument.Synthesis of Gd 2 Cu 3 (L\) 6 Cu(NO 3 ) 2 '2H 2 O (1.5 mmol) and gadolinium nitrate hydrate (1 mmol) were dissolved in water (10 cm 3 ). Iminodiacetic acid (3 mmol) was dissolved in H 2 O (10 cm 3 ) and the pH value of the solution was adjusted to 7.0 with aqueous ammonia. The two solutions were then mixed under vigorous stirring, and the pH value of the solution was readjusted to 6.0. | [] | [] | ["Gd 2 Cu 3 (L\\) 6 Cu(NO 3 ) 2 '2H 2 O"] | ["Gd 2 Cu 3 (L\\) 6 Cu(NO 3 ) 2 '2H 2 O--1.5 mmol", "gadolinium nitrate hydrate--1 mmol"] | [] | ["Iminodiacetic acid--3 mmol"] | [] | [] | ["water--10 cm 3"]
cm060056d | Methyl 4,6-Bis[(4-bromophenyl)amino]-1,3,5-triazine-2-carboxylate (4e): yield 79%; mp 168-169 °C; IR (KBr) 3600-2800 (br), 3279, 1754, 1629, 1598, 1572, 1520, 1485, 1450, 1433, 1402, 1352, 1300, 1219, 1179, 1074, 1009, 822, 788 cm -1 ; 1 H NMR (400 MHz, DMSO-d 6 ) δ 10.49 (br s, 2H), 7.64 (m, 4H), 7.52 (d, 3 J ) 7.4 Hz, 4H), 3.88 (s, 3H); 13 C NMR (100 MHz, DMSO-d 6 ) δ 164.1, 163.6, 163.3, 138.0, 131.3, 122.6, 115.0, 52.6; HRMS (ESI) calcd for C 17 H 14 Br 2 N 5 O 2 m/e 477.9508, found 477.9504. Anal. Calcd for C 17 H 13 Br 2 N 5 O 2 ‚0.5 H 2 O: C, 41.83; H, 2.89; N, 14.35. Found: C, 41.85; H, 2.92; N, 13.94. | [] | [] | ["Methyl 4,6-Bis[(4-bromophenyl)amino]-1,3,5-triazine-2-carboxylate (4e)"] | [] | [] | [] | [] | [] | []
c2ce25677k | Preparation of Cd(5-NH 2 -1,3-BDC)(bimb)] n (3). Compound 3 was prepared as colorless crystals in a similar manner to that described for 1, using CdCl 2 ?2.5H 2 O (24 mg, 0.1 mmol), 5-NH 2 1,3-H 2 BDC (18 mg, 0.1 mmol), bimb (28 mg, 0.1 mmol) and 3mLofH 2 O. Yield: 35 mg (61% yield based on Cd). Anal. calcd for C 26 H 19 CdN 5 O 4 : C 54.04; H 3.31; N 12.12. Found: C 53.96, H 3.24, N 12.20. IR (KBr, cm 21 ): 3462 (w), 3332 (w), 1608 (s), 1549 (s), 1510 (s), 1420 (s), 1368 (s), 1060 (s), 818 (s), 724 (s), 648 (m), 423 (m). | [] | [] | ["Cd(5-NH 2 -1,3-BDC)(bimb)] n", "C 26 H 19 CdN 5 O 4"] | ["CdCl 2 ?2.5H 2 O--24 mg, 0.1 mmol"] | [] | ["5-NH 2 1,3-H 2 BDC--18 mg, 0.1 mmol", "bimb--28 mg, 0.1 mmol"] | [] | [] | ["H 2 O--3 mL"]
c3ce40273h | Elemental analysis: anal. calc. for C 33 H 22 Br 8 CdN 6 O 10 : C 28.03, H 1.57, N 5.94%. Found: C 28.79, H. 1.21, N 6.28%. Selected IR peaks (cm 21 ): 3441 (s), 1615 (s), 1585 (s), 1506 (m), 1382 (s), 1334 (w), 1243 (w), 1073 (w), 1012 (w), 819 (w), 562 (w).[Cd 2 (tib) 2 (tbta) 2 (H 2 O)?10H 2 O] n (3). Synthesis of 3 was similar to that of 1, but the ratio of Cd(NO 3 ) 2 ?4H 2 O/tib/ H 2 tbtpa is 1 : 1 : 3. Few yellow crystals of 3 were picked up from a large quantity of unidentified white precipitates with a very low yield (below 5%). Due to the extremely low yield, only structure determination was carried out for this complex. | [] | [] | ["[Cd 2 (tib) 2 (tbta) 2 (H 2 O)∙10H 2 O] n", "C 33 H 22 Br 8 CdN 6 O 10"] | [] | [] | ["tib--1", "H 2 tbtpa--3"] | [] | [] | []
ic0500053 | [(Dpg-Trp-OMe)(H 2 O)Zn](CF 3 SO 3 ) 2 (4). 2.05 g (4.5 mmol) of bpaAc-Trp-OMe, 1.63 g (4.5 mmol) of Zn(CF 3 SO 3 ) 2 , 100 mL of CH 3 CN, 100 mL of CH 2 Cl 2 . Yield: 3.33 g (88.34%). C 28 H 29 F 6 N 5 O 10 S 2 Zn (839.07 g/mol). FAB-MS (nitrobenzyl alcohol) m/z: 670 [(M - CF 3 SO 3 - H 2 O) + ]. | [] | [] | ["(Dpg-Trp-OMe)(H 2 O)Zn", "C 28 H 29 F 6 N 5 O 10 S 2 Zn"] | ["Zn(CF 3 SO 3 ) 2--1.63 g, 4.5 mmol"] | [] | ["bpaAc-Trp-OMe--2.05 g, 4.5 mmol"] | [] | [] | ["CH 3 CN--100 mL", "CH 2 Cl 2--100 mL"]
j.poly.2009.03.005 | Compound (7). Light cream colored powder, Yield = 80%.1 H NMR (d, dmso-D 6 ) = 4.43 (s, 2H), 3.81 (s, 4H), 3.70 (s, 2H), 3.55 (s, 2H), 3.27 (m, 6H), 3.17 (d, 2H, J = 14.5 Hz).1 HNMR(d, D 2 O) = 4.40 (s, 2H), 3.82 (m, 4H), 3.73 (m, 4H), 3.67 (s, 2H), 3.48 (m, 2H), 3.30 (m, 4H). | [] | [] | ["Compound (7)"] | [] | [] | [] | [] | [] | []
b812629a | TOF-3 has been prepared hydrothermally by using Th(NO 3 ) 4 ·6H 2 O, 1,3-adamantanediacetic acid, aqueous HF, N,Ndimethylformamide (DMF), and deionized water in a Teﬂon lined 23 mL autoclave at 140 ◦ C for 24 h. | [] | [] | ["TOF-3"] | ["Th(NO 3 ) 4 ·6H 2 O--NaN"] | [] | ["1,3-adamantanediacetic acid--NaN"] | ["140 ◦ C"] | ["24 h"] | ["aqueous HF--NaN", "N,Ndimethylformamide (DMF)--NaN", "deionized water--NaN"]
b208836n | Potassium anthranilate monohydrate A suspension of potassium hydroxide (1.12 g, 20 mmol) and anthranilic acid (2.74 g, 20 mmol) in 20 mL of bidistilled water is stirred at room temperature for 15 min. The solution obtained is set aside for four weeks. 0.76 g (20% yield) of single crystals are obtained. Elemental analysis calcd. for K(Anth)(H 2 O) (C 7 H 8 KNO 3 ): C 43.51, H 4.17, N 7.25, K 20.23; found: C 48.24, H 4.15, N 8.04, K 18.90%. IR (KBr, cm ⫺1 ): 3430, s, ν asym (N–H); 3326, s, ν sym (N–H); 1612, s, ν asym (C–O), δ(N–H); 1565, s, ν(C᎐ ᎐ C); 1524, s, ν(C᎐ ᎐ C); 1447, s, ν(C᎐ ᎐ C); 1391, s, ν sym (C–O); 1315, s, ν(C–N); 1251, s, δ(᎐ ᎐ C–H); 1150, s, δ(᎐ ᎐ C–H); 1028, w, δ(᎐ ᎐ C–H); 860, m, γ(᎐ ᎐ C–H); 807, m, γ(᎐ ᎐ C–H); 757, s, γ(᎐ ᎐ C–H); 676, s, γ(N–H); 517, s, r(CO 2 ). | [] | ["four weeks"] | ["Potassium anthranilate monohydrate"] | ["potassium hydroxide--1.12 g, 20 mmol"] | [] | ["anthranilic acid--2.74 g, 20 mmol"] | [] | ["15 min"] | ["bidistilled water--20 mL"]
c5ce01116g | A yellowish solid was formed. Further work-up to remove NaCl using dry MeOH provided the desired product. Yield: 583 mg (85%). See Scheme S1, Fig. S13 and S14, ESI.† 1 H NMR (D 2 O): δ 8.33 (d, 2H), 7.65 (d, 2H), 7.48 (s, 1H), 7.21 (d, 2H), 7.19 (d, 2H), 4.76 (s, 4H). | [] | [] | [] | [] | [] | [] | [] | [] | []
acs.inorgchem.6b02322 | Synthesis of [VO(tA-ono-tB)(OCy)] (10b). Complex 10c (50.0 mg, 60.6 μmol, 1 equiv) was dissolved in 3 mL of dichloromethane, and cyclohexanol (13 μL, 0.12 mmol, 2 equiv) was added. The solution was stirred for 1 h at room temperature; after that, the solvent was evaporated in vacuo to yield an orange-brown residue. Yield: 13 mg, 21.5 μmol, 36%. | [] | [] | ["[VO(tA-ono-tB)(OCy)]", "Complex 10c"] | [] | ["cyclohexanol--13 μL, 0.12 mmol, 2 equiv"] | [] | ["room temperature"] | ["1 h"] | ["dichloromethane--3 mL"]
j.molstruc.2014.06.075 | Syntheses Synthesis of [Mn 4 (bptc) 2 (bpy) 2 ] n (1) A mixture of H 4 bptc(0.066 g, 0.2 mmol), Mn(ClO 4 ) 2 6H 2 O (0.054 g, 0.15 mmol), NaOH(0.016 g, 0.4mmo1), 2, 2 0 -bipy (0.0156 g, 0.1 mmol) and H 2 O (10 mL) were heated in a 25 mL Teflon-lined vessel at 165 °C for 4 days, followed by slow cooling (5 °Ch 1 ) to room temperature. After ﬁltration and washing with H 2 O, pink block crystals were collected and dried in air (0.056 g, yield ca. 47% based on H 4 bptc). Anal. Calcd. (%) for C 26 H 14 Mn 2 N 2 O 8 : C, 52.68; H, 2.36; N, 4.73. Found(%): C, 53.09; H, 2.29; N, 4.66. | [] | [] | ["[Mn 4 (bptc) 2 (bpy) 2 ] n", "C 26 H 14 Mn 2 N 2 O 8"] | ["Mn(ClO 4 ) 2 \n6H 2 O--0.054 g, 0.15 mmol"] | [] | ["H 4 bptc--0.066 g, 0.2 mmol", "2, 2 0 -bipy--0.0156 g, 0.1 mmol"] | ["165 \n°C"] | ["4 days"] | ["H 2 O--10 mL"]
znb-2015-0042 | O.E. Piro etal.: Characterization of isotypic sodium, rubidium and cesium acesulfamates  495 was used, as follows: 5.0 mmol of potassium acesulfamate was dissolved in 10mL of distilled water and heated to 85 °C. To this solution 5.0mmol of NaClO 4 · H 2 O was slowly added, under constant stirring, and then the solution was kept for another 45min at the same temperature. The solution was cooled to room temperature and then left in a refrigerator (−5 °C) for 30 min. The precipitated KClO 4 was separated from the cold solution by filtration and the remaining solution was left to evaporate in air. After four days well-formed colorless crystals were deposited (yield ca. 0.50 g). | ["-5 \nC"] | ["30 min", "4 days"] | ["potassium acesulfamate"] | [] | ["NaClO 4 · H 2 O--5.0 mmol"] | [] | ["85 \nC"] | ["45 min"] | ["distilled water--10 mL"]
acs.inorgchem.8b02587 | [CH 3 NH 3 ][CrFe(HCOO) 6 ] (2). The synthesis of 2 was similar to that of 1 with temperature 140 °C. FeCl 2 (0.25 g, 2 mmol) was used to replace MnCl 2 ·4H 2 O. Formic acid (7.5 mL) and N-methyl formamide (7.5 mL) were used to replace the mixed formic acidformamide−water solvent. Rose block crystals of 2 were obtained in an ∼35% yield based on Cr salt. Theoretical EA (%) for C 7 H 12 CrFeNO 12 (410.01): C, 20.51; N, 3.42; H, 2.95. Experimental: C, 20.23; N, 3.66; H, 3.23. | [] | [] | ["[CH 3 NH 3 ][CrFe(HCOO) 6 ]", "C 7 H 12 CrFeNO 12"] | ["FeCl 2--0.25 g, 2 mmol"] | [] | [] | ["140 \nC"] | [] | ["formic acid--7.5 mL", "N-methyl formamide--7.5 mL"]
ic101597q | 1 H NMR in D 2 O solution, δ 6.59-6.73 (m, ArH), 3.29 (m, CH), 2.903 (dd, CH b ), 2.86 (dd, CH a ), 1.23 (d, CH 3 ). | [] | [] | [] | [] | [] | [] | [] | [] | []
24701556.2020.1835980 | ZnC 12 H 15 NO 6 : found (calc.) C 42.89 (43.66), H 4.23 (4.34), N 3.92 (4.02)%. FTIR (KBr, cm 1 ): 3296 (m), 2910 (s), 2851 (vs), 1743 (w), 1640 (m), 1461 (s), 1377 (m), 1162 (s), 820 (s).[Zn 3 (dmbdc) 3 (dma) 2 ] n ,3 The compound 3 was synthesized by a similar procedure to compound 1 except that DMF was replaced by DMA (8.0 mL). Colorless block crystals (186 mg, yield 58.93% mass fraction) suitable for X-ray diffraction was segregated by colation, washed with distilled water, and dried in air. | [] | [] | ["[Zn 3 (dmbdc) 3 (dma) 2 ] n"] | [] | [] | [] | [] | [] | ["DMA--8.0 mL"]
cg900788h | The crude product was dried in air, yielding methyl-4-(3,4- dicyanophenoxy)benzoate (4.45 g, 80%).The mixture of 4-(2,3-dicyano-phenoxy)-benzoic acid methyl ester (2.78 g, 0.01 mol) and NaOH (2.40 g, 0.06 mol) in distilled water (150 mL) was refluxed until the solution turned clear. The solution was then cooled down to room temperature and filtered.After the pH value of the filtrate was adjusted to about 5-6 with HCl (6.0 mol/L), the filtrate was kept undisturbed at room temperature. After about one day, a large amount of white solid of H 3 L 1 was collected by filtration with a yield of 2.20 g, 73%. IR/cm -1 (KBr): 3405 (m), 3066 (m), 1702 (s), 1580 (m), 1419 (m), 1253 (s), 1159 (s), 961 (m), 801 (m), 755 (m). | ["room temperature"] | ["about one day"] | ["methyl-4-(3,4- dicyanophenoxy)benzoate", "H 3 L 1"] | [] | ["NaOH--2.40 g, 0.06 mol", "HCl--6.0 mol/L"] | ["4-(2,3-dicyano-phenoxy)-benzoic acid methyl ester--2.78 g, 0.01 mol"] | ["refluxed"] | [] | ["distilled water--150 mL"]
c6dt04596k | 1 H NMR (500 MHz, CD 2 Cl 2 ,298K)δ = 1.44 (m, 6H), 4.41 (m, 4H), 7.48 (d, 1H, J = 7.6 Hz), 7.64 (m, 3H), 7.92 (d, 1H, J = 7.5 Hz), 8.01 (d, 2H, J = 8.2 Hz), 8.09 (d, 1H, J = 7.7 Hz), 8.15 (d, 1H, J = 7.8 Hz), 8.31 (d, 2H, J = 8.1 Hz), 8.38 (s, 1H), 8.43 (d, 1H, J = 7.8 Hz), 8.88 (s, 21H), 10.09 (s, 1H), 10.14 (br s, 1H).13 C NMR (126 MHz, CD 2 Cl 2 ) δ = 191.78, 167.02, 166.57, 142.73, 138.82, 138.63, 137.64, 135.31, 133.91, 133.76, 132.64, 132.14, 131.19, 131.17, 130.67, 130.45, 129.90, 129.29, 129.24, 128.81, 128.79, 127.54, 125.01, 124.43, 122.81, 61.72, 61.44, 14.50. HR-MS (ESI): calc’dfor[M+H] + ,[C 32 H 27 N 2 O 5 ] + , m/z = 519.1914, found m/z = 519.1920.Synthesis of [2-H][BF 4 ]. 2 (1.38 g, 2.6 mmol) was dissolved in THF (40 mL). The tetrafluoroboric acid diethyl ether complex (750 μL, 5.51 mmol) was added dropwise. After 30 min, the resulting white solid was filtered, washed with ether and air dried; yield 1.2 g, (85%). Mp: 260–265 °C. | [] | [] | ["[2-H][BF 4 ]"] | [] | ["tetrafluoroboric acid diethyl ether complex--750 μL, 5.51 mmol"] | [] | [] | ["30 min"] | ["THF--40 mL"]
acs.cgd.8b01262 | 18 tubes. Along with colored crystals of transition metals complexes, large, well-shaped colorless prisms of the oxamide were also formed. The actual yield of this compound varied between 15 to ~26 %. Again, it turned out that the metal-containing products of these preparations were Cu(II) and Ni(II) complexes of AACO 2 dianion and oxamide, NH 2 C(O)-C(O)NH 2 . Both resulted from the hydrolysis of the starting HMeCO and HECO cyanoximes. | [] | [] | ["Cu(II) complex of AACO 2 dianion and oxamide", "Ni(II) complex of AACO 2 dianion and oxamide"] | ["Cu(II)--NaN", "Ni(II)--NaN"] | [] | ["AACO 2 dianion--NaN", "oxamide--NaN"] | [] | [] | []
s1600536812023896 | Experimental A mixture of MnAc 2 .4H 2 O (0.2451 g, 1 mmol), 3-carboxymethoxy phenylacrylic acid (0.2220 g, 1 mmol) and 1,10phenanthroline (0.0991 g, 0.5 mmol) was dissolved in 20 ml EtOH/H 2 O (v/v, 1:9). The pH value was then adjusted to 7 by 2 mol/L NaOH solution. The mixture was then sealed in a 25 ml stainless steel reactor and heated to 433 K for 3 days. Then the reactant mixture was cooled to room temperature at the rate of 5 K per hour. After evaporation of the resulting solution for a few days, yellow crystals of the title compound were obtained. | [] | [] | [] | ["MnAc 2 .4H 2 O--0.2451 g, 1 mmol"] | [] | ["3-carboxymethoxy phenylacrylic acid--0.2220 g, 1 mmol", "1,10phenanthroline--0.0991 g, 0.5 mmol"] | ["433 K"] | ["3 days"] | ["EtOH/H 2 O--20 ml"]
s0020-1693(01)00690-9 | Found: C, 50.2; H, 6.7; N, 17.7; S, 4.2. Calc. for C 59 H 90 Ag 2 N 18 O 6 S 2 : C, 49.6; H, 6.4; N, 17.7; S, 4.5%.IR (cm −1 ): 3098 w [w(CH)].2 .2 .2 .10 .[ AgClO 4 (4 -Mepz ) 3 CH ](10) . Compound 10 (35% yield) was obtained similarly to compound 1 using CH(4-Mepz) 3 as ligand. M.p.: 203 °C (dec.).1 H NMR (CDCl 3 ): l 2.02 (s, 9H, 4-CH 3 ), 7.41 (s, 3H, 3- or 5-CH), 7.77 (s, 3H, 3- or 5-CH), 8.76 (s, 1H, CH). | [] | [] | ["AgClO 4 (4 -Mepz ) 3 CH"] | [] | ["CH(4-Mepz) 3--ligand"] | [] | [] | [] | []
crat.201300439 | Blue block crystals of 1 were obtained. Yield: 22 mg, 41% (based on H 3 nbta). IR (cm −1 ): 3126 m, 2942 m, 1730 m, 1614 s, 1523 s, 1420 m, 1338 s, 1242 s, 823 m, 736 s, 718 s, 676 s. Elemental analysis (%): calcd for C 19 H 19 CoN 7 O 8 C 42.87, H 3.60, N 18.42; found C 42.82, H 3.51, N 18.38.2.3 Preparation of {[Co 3 (nbta) 2 (bth) 3 (H 2 O)]·H 2 O} n (2) Complex 2 was synthesized in a similar way as that for 1, except that 0.2 mmol of NaOH was used instead of 0.3 mmol of NaOH. Pink crystals of 2 were obtained.Yield: 32 mg, 45% (based on H 3 nbta). IR (cm −1 ): 3072 w, 2937 w, 1637 m, 1597 s, 1563 s, 1523 s, 1423 s, 1408 m, 1342 s, 1278 s, 1136 s, 991 m, 842 m, 766 m, 731 s, 705 s, 676 s. Elemental analysis (%): calcd for C 48 H 60 Co 3 N 20 O 20 C 40.77, H 4.28, N 19.81; found C 40.83, H 4.21, N 19.78. | [] | [] | ["C 19 H 19 CoN 7 O 8", "{[Co 3 (nbta) 2 (bth) 3 (H 2 O)]\bH 2 O} n", "C 48 H 60 Co 3 N 20 O 20"] | ["NaN--NaN"] | [] | ["H 3 nbta--NaN", "NaOH--0.2 mmol"] | [] | [] | ["NaN--NaN"]
adfm.201603444 | Synthesis of 0D-Cu 4 I 4 (3-pc) 4 (3): [20] The synthesis of pure powder sample of 3 was similar to that of 2 except the ligand, precursor 1 (0.11 g, 0.1 mmol) and 3-pc (38 mg, 0.4 mmol) mixture was stirred in ethanol at room temperature for 1 h (92% yield based on Cu), which was different from previous reported method. | [] | [] | ["Cu 4 I 4 (3-pc) 4"] | [] | [] | ["3-pc--38 mg, 0.4 mmol"] | ["room temperature"] | ["1 h"] | ["ethanol--not specified"]
b9nj00456d | Synthesis Ce[L(H 2 O) 2 ]2H 2 O (1). A mixture of CeCl 3 6H 2 O (0.35 g, 1 mmol), H 3 L (0.26 g, 1 mmol) and NaOH (0.08 g, 2 mmol) was dissolved in 10.0 mL distilled water. The resulting solution was stirred for about 1 h at room temperature, sealed in a 20 mL Teﬂon-lined stainless steel autoclave, and then heated at 140 1C for 5 days under autogenous pressure. After the Fig. 8 Solid-state emission spectrum of compound 5 at room temperature. | [] | [] | ["Ce[L(H 2 O) 2 ] n", "NaN"] | ["CeCl 3 \n6H 2 O--0.35 g, 1 mmol"] | ["NaOH--0.08 g, 2 mmol"] | ["H 3 L--0.26 g, 1 mmol"] | ["140 \n1C"] | ["5 days"] | ["distilled water--10.0 mL"]
ic061677b | (b) (ZnSO 3 )pip. Zinc nitrate hexahydrate (98%, 0.2980 g), ammonium sulfite monohydrate (92%, 0.3980 g), piperazine (99%, 0.4992 g), and distilled water (4.018 g) were mixed in a 15-mL glass vial, and the mixture was stirred for 20 min. The vial was then sealed and heated at 110 °C for 4 days. The vial was subsequently allowed to cool to room temperature. The colorless crystals were obtained in 72% yield.(c) (ZnSO 3 ) 2 (TMDPy) 2 . Zinc carbonate (0.1260 g), potassium sulfite (0.2223 g), 4,4′-trimethylenedipiperidine (0.2369 g), acetic acid (0.1192 g), ethylene glycol (2.0326 g), and distilled water (6.0658 g) were mixed in a 23-mL Teflon cup, and the mixture was stirred for 30 min. The resulting solution had a pH of 7.60. | [] | [] | ["(ZnSO 3 )pip", "(ZnSO 3 ) 2 (TMDPy) 2"] | ["zinc nitrate hexahydrate--0.2980 g, 98%", "ammonium sulfite monohydrate--0.3980 g, 92%", "zinc carbonate--0.1260 g", "potassium sulfite--0.2223 g"] | [] | ["piperazine--0.4992 g, 99%", "4,4′-trimethylenedipiperidine--0.2369 g"] | ["110 °C", "room temperature"] | ["4 days", "30 min"] | ["distilled water--4.018 g", "acetic acid--0.1192 g", "ethylene glycol--2.0326 g", "distilled water--6.0658 g"]
c9ce01273g | [MoO 2 ĲHL)ĲMeOH)]NO 3 ·MeOH (5·MeOH). Method A: yield: 80 mg, 49%; method B: yield: 40 mg, 76%. They were analysed as 5. Anal. calcd. for C 15 H 16 MoN 4 O 9 (492.24): C, 36.60; H, 3.28; N, 11.38%. Found: C, 36.35; H, 3.02; N, 11.15%. TG for 5·MeOH: calcd. for MoO 3 , 27.45%, found: 27.63%; calcd. for CH 3 OH, 12.22%, found: 11.93%. Selected IR data (cm −1 ): 1638 (CN) py , 1606 (CN), 1332 (C −O phenolate ), 1225 (C−O izo ), 932 (MoO 2 ), 908 (OMo−O).[MoO 2 ĲHL)ĲMeOH)]MeOSO 3 (6). Method B. Yield: 40 mg, 74%. Anal. calcd. for C 16 H 19 MoN 3 O 10 S (541.35): C, 35.50; H, 3.54; N, 7.76%. Found: C, 35.23; H, 3.34; N, 7.55%. TG: calcd.for MoO 3 , 26.59%, found: 26.24%; calcd. for CH 3 OH, 5.92%, found: 5.82%. Selected IR data (cm −1 ): 1640 (CN) py , 1605 (CN), 1329 (C–O phenolate ), 1224 (C–O izo ), 937, 928 (MoO 2 ), 906 (OMo–O). Single crystals of 6 suitable for SCXRD were prepared by modified method B: the reaction was performed in 75 mL of methanol. | [] | [] | ["[MoO 2 ĲHL)ĲMeOH)]NO 3 ·MeOH (5·MeOH)", "C 15 H 16 MoN 4 O 9 ", "[MoO 2 ĲHL)ĲMeOH)]MeOSO 3 (6)", "C 16 H 19 MoN 3 O 10 S"] | ["MoO 2 --NaN"] | [] | ["HL--NaN"] | [] | [] | ["MeOH--NaN"]
acs.inorgchem.8b01556 | General Synthesis of (L 4 ) 2 RE − Li + (THF) 2 (RE = Pr(14), Sm(15)).Complexes 14 and 15 were prepared from reactions of [(Me 3 Si) 2 N] 3 RE(μ-Cl)Li(THF) 3 (0.60 mmol) with the compound H 2 L 4 (0.32 g, 1.20 mmol) by employing the procedures similar to those used for preparation of complexes 11−13.Complex 14. Colorless crystals (0.66 g, 63% yield). Mp 202−204 °C. IR (KBr pellets, cm −1 ): ν 2867 (w), 1651 (s), 1414 (s), 1370 (m), 1028 (m), 761 (m), 584 (m). Anal. Calcd for C 40 H 52 N 8 O 2 PrLi: C, 58.25; H, 6.36; N, 13.59. Found: C, 57.85; H, 6.08; N, 13.35. | [] | [] | ["(L 4 ) 2 RE − Li + (THF) 2", "C 40 H 52 N 8 O 2 PrLi"] | ["[(Me 3 Si) 2 N] 3 RE(μ-Cl)Li(THF) 3--0.60 mmol"] | [] | ["H 2 L 4--0.32 g, 1.20 mmol"] | [] | [] | []
ncrs-2014-0198 | Source of material 1,4-Bis(imidazol-1-ylmethyl)benzene(0.05 g, 0.2mmol) and NiCl 2 #H 2 O(0.09 g, 0.4mmol) were added to 1,3-dimethyl-2imidazolidinone (10 mL)inaTeflon-lined stainless steelreactor.The mixture was heated at 393 Kfor 3d,and then slowly cooled down to room temperature. Green crystals of the title compound were obtained. | [] | [] | ["Ni(BIB)Cl 2 "] | ["NiCl 2 #H 2 O--0.09 g, 0.4 mmol"] | [] | ["1,4-Bis(imidazol-1-ylmethyl)benzene--0.05 g, 0.2 mmol"] | ["393 K"] | ["3d"] | ["1,3-dimethyl-2-imidazolidinone--10 mL"]
ic0484809 | [Cu 2 (µ-I) 2 (dppb) 2 ], 3a. Yellow-colored precipitates of 3a (0.036 g, 46%, mp 250-255 °C). Anal. Calcd for C 56 H 56 Cu 2 I 2 P 4 : C, 54.50; H 4.54. Found: C, 54.03; H, 4.46. | [] | [] | ["C 56 H 56 Cu 2 I 2 P 4"] | [] | [] | [] | [] | [] | []
ejic.201300948 | Some orange crystals were suitable for an X-ray diffraction study.The rest of the sample was dried under vacuum. Yield: 7.0 mg (40%). C 28 H 34 Cl 4 N 8 Pd 2 (837.24): calcd. C 40.17, H 4.09, N 13.38; found C 40.08, H 4.01, N 13.65.1 H NMR (500 MHz, [D 6 ]DMSO, 25 °C): δ = 2.43 (s, 12 H, 3⬘-Me), 2.53 (s, 12 H, 5⬘-Me), 6.26 (s, 4 H, 4⬘-H), 7.17 (s, 4 H, Ph-H), 8.33 (s, 2 H, α-H) ppm. | [] | [] | ["C 28 H 34 Cl 4 N 8 Pd 2 (837.24)"] | [] | [] | [] | [] | [] | []
zaac.200800175 | {[Zn(trz)(ca)] · H 2 O} n (2). The colorless block single crystals of 2 suitable for X-ray analysis were obtained by adopting the similar procedures to 1 only with Hca instead of Hmb. Yield: 52 % based on Zn. Anal. Calcd for C 11 H 11 ZnN 3 O 3 : C, 44.25; H, 3.71; N, 14.07 %. Found: C, 44.23; H, 3.80; N, 14.14 %. IR (KBr, cm ⫺1 ): 3454vs, 1641ms, 1555ms, 1392ms, 1296m, 1241w, 1172w, 1095m, 1004w, 975w, 876w, 774w, 724w, 664m, 604w, 486w. | [] | [] | ["[Zn(trz)(ca)] · H 2 O"] | ["Zn--NaN"] | [] | ["trz--NaN", "ca--NaN"] | [] | [] | []
b407244h | For preparation of [Cd{FeL 3 } 2 (NO 3 ) 2 ]·2H 2 O 5, 10 mg (0.032 mmol) Cd(NO 3 ) 2 ·4H 2 O was dissolved in 5 ml MeOH and mixed with a solution of 20 mg (0.035 mmol) FeL 3 in 4 ml MeOH. The resulting orange mixture was filtered and left overnight giving 15 mg of brown platelets 5 in a 60% yield. It was not possible to obtain the Al analog in the same fashion, using the AlL 3 tecton. | [] | ["overnight"] | ["[Cd{FeL 3 } 2 (NO 3 ) 2 ]·2H 2 O"] | ["Cd(NO 3 ) 2 ·4H 2 O--10 mg (0.032 mmol)"] | [] | ["FeL 3--20 mg (0.035 mmol)"] | [] | [] | ["MeOH--5 ml"]
00958972.2016.1180371 | 2.3. Synthesis of [Cd 3 (OABDC) 2 (H 2 O) 5 )] n (2) A mixture of Cd(NO 3 ) 2 (0.06g, 0.2mmol), Sr(NO 3 ) 2 (0.02g, 0.1mmol) and 5-oxyacetate isophthalic acid (0.024g, 0.1mmol) was placed in a 23-mL Teon liner, then 2mL of DMA and 4mL of H 2 O were added. The resulting mixture was stirred for 30min at room temperature, and then the mixture was sealed in a Parr autoclave and kept at 110°C for four days. After being slowly cooled to room temperature, colorless prism crystals of 2 were isolated. Yield: 57% based on H 3 OABDC. Anal. Calcd for C 20 H 20 Cd 3 O 19 (901.59): C, 26.62; H, 2.22%. Found: C, 26.59; H, 2.24%. IR data (KBr pellet): 3428 (m), 3134 (s), 2901 (m), 1621 (s), 1552 (s), 1437 (s), 1372 (m), 1132 (m), 1097 (m), 753 (w), 692 (s). | [] | [] | ["[Cd3(OABDC)2(H2O)5)]n", "C20H20Cd3O19"] | ["Cd(NO3)2--0.06g, 0.2mmol", "Sr(NO3)2--0.02g, 0.1mmol"] | [] | ["5-oxyacetate isophthalic acid--0.024g, 0.1mmol"] | ["110°C"] | ["four days"] | ["DMA--2mL", "H2O--4mL"]
c5ce00181a | Synthesis of Cd 3 ĲL)Ĳphen) 2 (5). The preparation of 5 was similar to that of 3 except that phen was used instead of 2,2′ bpy. After gradually cooling to room temperature at a rate of 10 °Ch −1 , compound 5 was achieved as colorless crystals in 18% yield based on CdĲ II). Anal. calcd for C 78 H 52 Cd 3 N 4 O 18 (M r = 1670.50): C, 56.08; H, 3.14; N, 3.35. Found: C, 56.46; H, 3.20; N, 3.27. IR (cm −1 ): 3838(w), 3749(w), 3649(w), 3626(w), 3525(w), 3444(w), 3276(w), 3063(w), 1701(w), 1651(w), 1567(s), 1434(m), 1392(s), 1310(m), 1231(m), 1101(w), 1052(w), 1012(m), 989(w), 934(w), 847(m), 800(w), 766(m), 725(m), 683(w), 548(w), 421(w).Synthesis of Co 2 NaĲHL)Ĳphen) 2 Ĵ0.5C 2 H 5 OHĴH 2 O (6). A mixture of CoCO 3 (0.012 g, 0.01 mmol), H 6 L (0.033 g, 0.033 mmol), phen (0.020 g, 0.01 mmol), ethanol (7 mL), and water (1 mL) CrystEngCommPaper Published on 26 March 2015. Downloaded by University of California - San Diego on 13/04/2015 05:37:05. View Article Online | [] | [] | ["Cd 3 ĲL)Ĳphen) 2", "C 78 H 52 Cd 3 N 4 O 18"] | [] | [] | [] | [] | [] | []
j.molstruc.2012.04.052 | 2.3. Preparation of {[Eu(2,4-dcp) 3 (H 2 O) 2 ](4,4 0 -bpy) 1.5 (H 2 O) 2 } n (2) Complex 2 was prepared by the same procedure as 1 except that the reaction was carried out under slightly basic conditions (pH = 8–9). Yield: 49% (based on 2,4-dcp). Anal. calcd for C 39 H 35 Cl 6 EuN 3 O 13 : C, 41.85; H, 3.13; N, 3.76. Found: C, 41.90; H, 3.10; N, 3.75. IR (KBr, cm 1 ): 3431(s), 1592(s), 1475(s), 1457(s), 1437(s), 1335(m), 1289(s), 1264(m), 1224(s), 1108(w), 1038(w), 995(m), 941(w), 863(m), 783(s), 721(s), 650(w). | [] | [] | ["{[Eu(2,4-dcp) 3 (H 2 O) 2 ](4,4 0 -bpy) 1.5 (H 2 O) 2 } n", "C 39 H 35 Cl 6 EuN 3 O 13"] | [] | [] | [] | [] | [] | []
s10904-015-0304-4 | 2.1 Synthesis of [Ce(tp)(NMP) 2 (CH 3 COO)] n (1) and preparation of its single crystals A mixture of metal salt Ce(NO 3 ) 3 6H 2 O (0.424 g, 1 mmol) and H 2 tp (0.332 g, 2 mmol) were dissolved in NMP (10 mL) and was stirred for 10 min in air. The mixture was then transferred into a 23-mL Teﬂon-lined reactor and kept at 120 °C for 240 h, then cooled to room temperature at a rate of 10 °Ch -1 . Colorless/block crystals were obtained after washing with methanol and drying in air. The yield is about 73 % based on Ce(NO 3 ) 3 6H 2 O. Elem. Anal. Calc. | [] | [] | ["[Ce(tp)(NMP) 2 (CH 3 COO)] n", "Ce(NO 3 ) 3 6H 2 O"] | ["Ce(NO 3 ) 3 6H 2 O--0.424 g, 1 mmol"] | [] | ["H 2 tp--0.332 g, 2 mmol"] | ["120 °C"] | ["240 h"] | ["NMP--10 mL"]
ic050171a | The complex was filtered, washed with water, and dried in air at room temperature. Yield 0.120 g, 86%. Anal. Calcd for C 13 H 18 Cu 1 O 7 P 2 : C, 37.92; H, 4.41. Found: C, 37.63; H, 4.20. µ eff ) 1.93µ B at 295 K. | [] | [] | ["C 13 H 18 Cu 1 O 7 P 2 "] | [] | [] | [] | [] | [] | []
j.solidstatesciences.2004.01.001 | 2.3. Synthesis of [{Cu 2 (bisterpy)}V 2 O 5 (HPO 4 ) 2 ] A mixture of Na 3 VO 4 (0.100 g, 0.544 mmol), CuO (0.040 g, 0.503 mmol), bisterpy (0.125 g, 0.269 mmol), H 3 PO 4 , 85% (0.315 g, 2.73 mmol) and H 2 O (10.02 g, 557 mmol) in the mole ratio 2.02:1.87:1.00:10.16:2067 was stirred brieﬂy before heating to 180 ◦ C for 72 h (initial and ﬁnal pH of 2.0 and 2.0, respectively). Green crystals of 2 suitable for X-ray diffraction were isolated in 70% yield. IR (KBr pellet, cm −1 ): 1618(m), 1560(w), 1480(m), 1412(m), 1253(m), 1082(m), 1053(m), 1019(s), 949(m), 914(s), 775(s). | [] | [] | ["{Cu 2 (bisterpy)}V 2 O 5 (HPO 4 ) 2"] | ["Na 3 VO 4--0.100 g, 0.544 mmol", "CuO--0.040 g, 0.503 mmol"] | [] | ["bisterpy--0.125 g, 0.269 mmol"] | ["180 \nC"] | ["72 h"] | ["H 3 PO 4, 85%--0.315 g, 2.73 mmol", "H 2 O--10.02 g, 557 mmol"]
ejic.201200888 | FIR (PE): ν ˜ = 571 (s), 518 (w), 265 (m), 221 (s), 181 (w), 157 (w) cm –1 . Raman: ν ˜ = 3071 (w), 2267 (s), 1601 (s), 1568 (w), 1245 (m), 998 (m), 712 (w), 609 (w), 227 (w) cm –1 .Physical Measurements: Crystals suitable for single-crystal X-ray investigations of ⬁ 3 [EuCl 3 (1,3-Ph(CN) 2 )] and ⬁ 3 [TbCl 3 (1,3-Ph(CN) 2 )] were selected under inert gas conditions and sealed in a glass capillary. For ⬁ 3 [EuCl 3 (1,3-Ph(CN) 2 )], data collection was carried out on a 0.1⫻ 0.15⫻ 0.1 mm crystal with a Stoe IPDS-I diffractometer at 170 K (Mo-K α radiation λ = 0.7107 Å). The structure was determined using direct methods.[24a] All non-H atoms were refined anisotropically by least-squares techniques.[24b] Because of the quality of the data set, all hydrogen positions were derived from the Fourier map and refined isotropically. The orthorhombic crystal system and space group Pmc2 1 with a Flack parameter [25] of 0.016(2) were counter-checked.[26] Crystals of ⬁ 3 [TbCl 3 (1,3-Ph(CN) 2 )] proved too small in size to be investigated by single-crystal X-ray diffraction. | [] | [] | ["[EuCl 3 (1,3-Ph(CN) 2 )]", "[TbCl 3 (1,3-Ph(CN) 2 )]"] | [] | [] | [] | [] | [] | []
ja500356z | Syntheses. The ligand 5-(dihydroxyphosphoryl)isophthalic acid [5-(H 2 O 3 P)C 6 H 3 -1,3-(COOH) 2 ](PiPhtA, 1 ) was synthesized through a number of intermediates, shown in Figure 1, as follows.5-Iodoisophthalic Acid (2). This compound was prepared from commercially available 5-aminoisophthalic acid according to a literature procedure. | [] | [] | ["5-(H 2 O 3 P)C 6 H 3 -1,3-(COOH) 2 ", "5-Iodoisophthalic Acid"] | [] | [] | [] | [] | [] | []
ic990611w | The reaction mixture was stirred for 10 min at room temperature. The resulting mixture was filtered, and the filtrate was allowed to stand, giving, after several days, colorless crystals of 2 in 11% yield based on Mn. Anal. Calcd for C 60 H 72 N 10 O 14 Cl 2 Mn: C, 56.17; H, 5.66; N, 10.92. Found: C, 56.34; H, 5.46; N, 11.15. Selected IR data (cm -1 , KBr pellet): 3613 (m), 3539 (m), 3055 (m, broad, several spikes present), 1944 (w), 1606 (s, bpe pyridyl skeletal), 1561 (m), 1502 (w), 1419 (m), 1223 (w), 1093 (vs, Cl-O stretching), 1005 (m), 827 (s), 812 (m), 663 (w), 622 (m), 547 (m), 529 (m), 497 (w). | [] | ["several days"] | [] | ["Mn--NaN"] | [] | [] | ["room temperature"] | ["10 min"] | []
j.molstruc.2007.09.025 | 2.4. Preparation of {[m-HMeQ[6]]K 2 (H 2 O) 4 Cl } ClÆ15H 2 O(3) The singl e crystal of HMeQ[6] adduct with KCl was obtained by adding KCl (0.37 g, 5.0 mmol) and HMeQ[6] (0.54 g, 0.5 mmol) to 10 ml water, the solid dissolved immediately, the solution was ﬁltered and the ﬁltrate was left at room temperature. Colorless X-ray quality crystals were obtained by slow volatilization of this mixture solution in three weeks. Anal. Calcd. for C 42 H 90 ClN 24 O 33 K: C, 32.98; H, 5.92; N, 21.93. Found: C, 33.61; H, 5.71; N, 22.36. | [] | ["three weeks"] | ["{[m-HMeQ[6]]K 2 (H 2 O) 4 Cl } ClÆ15H 2 O", "C 42 H 90 ClN 24 O 33 K"] | ["KCl--0.37 g, 5.0 mmol"] | [] | ["HMeQ[6]--0.54 g, 0.5 mmol"] | [] | [] | ["water--10 ml"]
s0162-0134(99)00017-3 | 2.4.1. [Cu(ArgAspH y1 )]P2H 2 O To an aqueous solution of ArgAsp (0.16 g, 0.50 mmol) was added an aqueous solution of Cu(NO 3 ) 2 PH 2 O (0.12 g, 0.50mmol), and1MNaOH(1ml) wasaddedtotheresulting solution, which gave the complex as blue crystals upon addition of methanol and standing at room temperature. Yield: 0.08 g (43%). Anal. Calc. for C 10 H 21 N 5 O 7 Cu: C, 31.05; H, 5.47; N, 18.10. Found: C, 31.19; H, 5.32; N, 18.00%.2.4.2. [Cu(ArgGluH y1 )]P5H 2 O The complex was prepared in a similar manner from ArgGlu (0.17 g, 0.50 mmol) and Cu(NO 3 ) 2 PH 2 O (0.12 g, 0.50 mmol), and recrystallized from aqueous methanol as blue crystals. Yield: 0.13 g (60%). Anal. Calc. for C 11 H 27 N 5 O 9 Cu:C,29.05; H, 6.43; N,15.40.Found: C,29.04; H, 6.11; N, 15.18%. | [] | [] | ["[Cu(ArgAspH y1 )]P2H 2 O", "[Cu(ArgGluH y1 )]P5H 2 O"] | ["Cu(NO 3 ) 2 PH 2 O--0.12 g, 0.50mmol"] | [] | ["ArgAsp--0.16 g, 0.50 mmol", "ArgGlu--0.17 g, 0.50 mmol"] | [] | [] | ["methanol--not specified", "aqueous methanol--not specified"]
s41467-020-15510-7 | The mixture was heated to 130 °C for 10 min and further heated at 80 °C in a convection oven with no exposure to light, yielding red plate-like crystals after four days. Loss of crystallinity was observed upon exposure to air at room temperature over a period of ca. 12 h, and thus further characterisation of 1 was undertaken on samples wetted with DMF or acetonitrile (MeCN), or over a limited timeframe (< 2 h) to prevent structural degradation. Yield: 20 mg (30.4 % based on Cd(II)). IR (ATR) (cm −1 ): 3058 (w), 2928 (w), 2852 (w), 1941 (w), 2468 (w), 1671 (s), 1605 (s), 1576 (s), 1524 (s), 1498 (w), 1393 (s), 1252 (w), 1224 (w), 1176 (m), 1094 (s), 1018 (w), 939 (w), 851 (m), 818 (w), 770 (m), 729 (w), 682 (m), 661 (m), 628 (m). | [] | ["ca. 12 h"] | ["Cd(II) MOF"] | [] | [] | [] | ["130 °C", "80 °C"] | ["10 min", "4 days"] | []
ic202713e | Crystals of FIR-1 were prepared by the solvothermal reaction of Zn(NO 3 ) 2 ·6H 2 O and H 3 L in DMF/EtOH/H 2 O (4:1:1, v/v) at 120 °C for 1 day.8 Single-crystal X-ray diffraction reveals that FIR-1 crystallized in the space group Pcca.9 In the structure of FIR-1, each L ligand links three Zn 2 (COO) 3 units and each Zn 2 (COO) 3 unit is bounded by three L ligands (Figure 1a). | [] | [] | ["FIR-1"] | ["Zn(NO 3 ) 2 ·6H 2 O--NaN"] | [] | ["H 3 L--NaN"] | ["120 °C"] | ["1 day"] | ["DMF/EtOH/H 2 O--4:1:1, v/v"]
c4ce01359j | Synthesis of {[Cd(bib) 0.5 (5-Br-H 2 ip)(H 2 O) 2 ]·H 2 O} n (4) Compound 4 was synthesized using a procedure similar to that of 1 except that EtOH (6 mL) was replac ed by EtOH–H 2 O mixed solvent (6 mL; v/v, 1/1). Colorless block crystals of 4 that were fit for single-crystal X-ray analysis were obtained (yield: 65%, 33.7 mg). Anal. calc. for C 14 HBrCdN 2 O 7 : C, 33.50; H, 0.20; N, 5.58. Found: C, 33.38; H, 0.18; N, 4.98. IR (KBr, cm −1 ): 3653(s), 3315(s), 2957(s), 2541(m), 2040(w), 18 59(w), 1815(w), 1640(s), 1548(s), 1433(s), 1360(s), 1285(s), 1237(m), 1160(m), 1003(w), 930(m), 734(w), 673(w).Synthesis of {[Cd(bib) 0.5 (5-Br-H 2 ip)(H 2 O)]} n (5) Compound 5 was synthesized using a procedure analogous to that of 1 except that MeOH–H 2 O mixed solvent (6 mL; v/v, 1/1) was used instead of EtOH. Colorless block crystals of 5 that were fit for single-crystal X-ray analysis were obtained (yield: 49%, 23.6 mg). Anal. calc. for C 14 HBrCdN 2 O 7 : C, 34.81; H, 0.41; N, 5.80. Found: C, 34.76; H, 0.35; N, 5.74. IR (KBr, cm −1 ): 3646(s), 3148(m), 2977(m), 2782(m), 1862(w), 1790(w), 1694(s), 1278(s), 1181(s), 1003(m), 933(s), 867(m), 776(s), 674(m), 577(m), 531(w). | [] | [] | ["{[Cd(bib) 0.5 (5-Br-H 2 ip)(H 2 O) 2 ]·H 2 O} n", "C 14 HBrCdN 2 O 7"] | [] | [] | ["bib--NaN", "5-Br-H 2 ip--NaN"] | [] | [] | ["EtOH--6 mL", "H 2 O--NaN"]
j.poly.2013.10.018 | Found: C, 42.57; H, 3.86; N, 19.63.2.8. Preparation of [(L7-2H) 2 Fe 2 (C 6 H 5 COO) 2 ](3) L7 [16] (0.10 g, 0.40 mmol) and Fe(ClO 4 ) 2 6H 2 O (0.20 g, 0.55 mmol) were combined together in MeOH/MeCN (15 + 4 mL), and NEt 3 (10 drops; 1.0 mL) added with stirring at room temperature. NaOOCC 6 H 5 (0.030 g, 0.21 mmol) was added and the mixture reﬂuxed for two hours and ﬁltered to remove a dark brown solid. The ﬁltrate was allowed to evaporate slowly forming dark brown crystals suitable for structural study (Yield: 0.12 g, 47%).Anal. Calc. for (C 11 H 8 N 3 O 4 ) 2 Fe 2 (C 6 H 5 COO) 2 (CH 3 CN) 2 (H 2 O) 18 3:C, 38.35; H, 4.47; N, 8.95. Found: C, 38.11; H, 4.64; N, 9.21. | [] | [] | ["[(L7-2H) 2 Fe 2 (C 6 H 5 COO) 2 ](3) L7 [16]"] | ["L7-2H--0.10 g, 0.40 mmol", "Fe(ClO 4 ) 2 6H 2 O--0.20 g, 0.55 mmol"] | [] | ["NaOOCC 6 H 5--0.030 g, 0.21 mmol"] | ["room temperature"] | ["two hours"] | ["MeOH/MeCN--15 + 4 mL", "NEt 3--10 drops; 1.0 mL"]
cg0700317 | Synthesis of {[Cu(L 1 -H) 2 ]‚1.5H 2 O‚0.5MeOH} n . 3-(Pyridin-4-ylthio)pentane-2,4-dione‚HCl‚H 2 O (0.66 mmol, 0.161 g.) in water/methanol (50/50; 100 mL) was added to copper(II) nitrate trihydrate (0.33 mmol, 0.08 g) in water/methanol (50/50; 100 mL). The resulting solution was stirred and warmed (40 °C) and NaHCO 3 (0.96 mmol, 0.081 g) in water/ methanol (50/50; 50 mL) was then added; the solution was heated and stirred for a further 5 h. The solution was let stand at room temperature and the fine green precipitate that formed was filtered off and washed with diethyl ether (30 mL). Yield: 0.05 g. Anal. Calcd (%) for C 20 H 20 N 2 O 4 S 2 Cu‚1.5H 2 O‚0.5MeOH: C, 47.07; H, 4.82; N, 5.36. | [] | [] | ["{[Cu(L 1 -H) 2 ]‚1.5H 2 O‚0.5MeOH} n", "C 20 H 20 N 2 O 4 S 2 Cu‚1.5H 2 O‚0.5MeOH"] | ["copper(II) nitrate trihydrate--0.33 mmol, 0.08 g"] | [] | ["3-(Pyridin-4-ylthio)pentane-2,4-dione‚HCl‚H 2 O--0.66 mmol, 0.161 g"] | ["40 \nC"] | ["5 h"] | ["water/methanol--50/50; 100 mL", "water/ methanol--50/50; 50 mL"]
ja012006+ | [4-BrC 6 H 4 CH(4-C 6 H 4 OCH 2 CtCAu) 2 {µ-(Ph 2 PC 5 H 4 ) 2 Fe}], 4d. Yield 70%. IR (CH 2 Cl 2 ): ν(CtC) ) 2134 cm -1 . NMR (CD 2 Cl 2 ,25°C): δ( 1 H) ) 4.38 [m, 10H, C 5 H 4 ], 4.84 [s, 4H, OCH 2 ], 5.40 [s, 1H, CH], 7.02 [m, 2H, C 6 H 4 Br], 7.07 [m, 8H, C 6 H 4 O], 7.40 [m, 2H, C 6 H 4 Br], 7.44-7.54 [m, 20H, Ph]; δ( 31 P) ) 37.1 [s]; δ( 13 C) ) 55.1 [s, CH], 57.0 [s br, OCH 2 ], 72.1 [m br, C 5 H 4 ], 75.1 [d, 3 J PC ) 8 Hz, C 5 H 4 ], 75.4 [d, 2 J PC ) 13 Hz, C 5 H 4 ], 97.8 [s, CtCAu], 115.3 [s, C 6 H 4 O], 120.2 [s, C 6 H 4 Br], 129.0 [m, Ph], 129.3 [d, 3 J(PC) ) 11 Hz, Ph], 130.4 [s, C 6 H 4 O], 131.4 [s, C 6 H 4 Br], 131.5 [s, C 6 H 4 Br], 131.7 [d, 2 J(PC) ) 56 Hz, CtCAu], 131.8 [s, Ph], 134.0 [d, 2 J(PC) ) 15 Hz, Ph], 136.3 [s, C 6 H 4 O], 144.3 [s, C 6 H 4 Br], 157.0 [s, C 6 H 4 O]. Anal. Calcd for C 56 H 43 Au 2 BrFeO 2 P 2 : C, 50.2; H, 3.2; Br, 6.0. Found: C, 50.3; H, 3.0; Br, 5.9.[{4-BrC 6 H 4 CH(4-C 6 H 4 OCH 2 CtCAu) 2 (µ-Ph 2 P(CH 2 ) 3 PPh 2 )} 2 ], 5a.Yield 64%. IR (CH 2 Cl 2 ): ν(CtC) ) 2134 cm -1 . The initial product is a mixture of isomers but recrystallization gave the pure [2]catenane, whose data are given. NMR (CD 2 Cl 2 ,25°C): δ( 1 H) ) 1.68 [m, 8H, CH 2 ], 2.20 [m, 4H, CH 2 ], 4.57 [m br, 8H, OCH 2 ], 5.26 [s, 2H, CH], 6.09 [m, 4H, C 6 H 4 O], 6.11 [m, 4H, C 6 H 4 O], 6.54 [m, 8H, C 6 H 4 O], 6.63 [m, 4H, BrC 6 H 4 ], 7.18 [m, 4H, BrC 6 H 4 ], 7.26-7.50 [m, 40H, Ph]; δ( 31 P) ) 31.98 [AB quartet, J(PP) ) 6 Hz]. Anal. Calcd for C 98 H 81 Au 4 Br 2 O 4 P 4 : C, 49.1; H, 3.4; Br, 6.7. Found: C, 49.2; H, 3.6; Br, 6.3.The 31 P NMR spectrum of the initial product contained additional resonances at δ( 31 P) ) 35.90 [s, simple ring 4e], and weaker peaks at δ( 31 P) ) 31.80, 32.15 [br, unknown complex 6]; the pure catenane in solution reverted to the equilibrium mixture over a period of 2 days.[{4-BrC 6 H 4 CH(4-C 6 H 4 OCH 2 CtCAu) 2 (µ-Ph 2 P(CH 2 ) 4 PPh 2 )} 2 ], 5b.Yield 72%. IR (CH 2 Cl 2 ): ν(CtC) 2134 cm -1 . NMR (CD 2 Cl 2 ,25°C): δ( 1 H) ) 1.73 [m, 8H, CH 2 ], 2.35 [m, 8H, CH 2 ], 4.76, 4.80 [AB q, 2 J(HH) ) 17 Hz, 8H, OCH 2 ], 5.40 [s, 2H, CH], 6.99 [m, 4H, C 6 H 4 Br], 7.02 [m, 8H, C 6 H 4 O], 7.07 [m, 8H, C 6 H 4 O], 7.39 [m, 4H, C 6 H 4 Br], 7.45-7.62 [m, 40H, Ph]; δ( 31 P) ) 38.9 [s]; δ( 13 C) ) 27.6 [m, CH 2 ], 28.0 [d, 1 J(PC) ) 34 Hz, CH 2 ], 55.1 [s, CH], 56.8 [s, OCH 2 ], 97.5 [d, 3 J(PC) ) 27 Hz, CtCAu], 115.3 [s, C 6 H 4 O], 120.1 [s, C 6 H 4 Br], 129.5 [m, Ph], 130.3 [s, C 6 H 4 O], 130.6 [d, 1 J(PC) ) 54 Hz, Ph], 131.3 [s, C 6 H 4 Br], 131.5 [s, C 6 H 4 Br], 131.9 [s, Ph], 132.2 [d, 2 J(PC) ) 143 Hz, CtCAu], 133.6 [m, Ph], 136.2 [s, C 6 H 4 O], 144.4 [s, C 6 H 4 Br], 156.8 [s, C 6 H 4 O]. Anal. Calcd for C 100 H 86 Au 4 Br 2 O 4 P 4 : C, 49.6; H, 3.6; Br, 6.6. Found: C, 49.8; H, 3.6; Br, 7.0.[4-BrC 6 H 4 CH(4-C 6 H 4 OCH 2 CtCAu) 2 (µ-Ph 2 P(CH 2 ) 5 PPh 2 )], 5c.Yield 77%. IR (CH 2 Cl 2 ): ν(CtC) ) 2134 cm -1 . NMR (CD 2 Cl 2 ,25 °C): δ( 1 H) ) 1.54 [m, 12H, CH 2 ], 2.34 [m, 8H, CH 2 ], 4.76, 4.78 [AB q, 2 J(HH) ) 18 Hz, 8H, OCH 2 ], 5.42 [s, 2H, CH], 7.01 [m, 4H, C 6 H 4 Br], 7.03 [m, 16H, C 6 H 4 O], 7.40 [m, 4H, C 6 H 4 Br], 7.45-7.65 [m, 40H, Ph]; δ( 31 P) ) 37.5 [s]; δ( 13 C) ) 25.8 [d, 2 J(PC) ) 5 Hz, CH 2 ], 28.1 [d, 1 J(PC) ) 34 Hz, CH 2 ], 33.0 [m, CH 2 ], 55.0 [s, CH], 56.8 [s, OCH 2 ], 97.5 [d, 3 J(PC) ) 26 Hz, CtCAu], 115.3 [s, C 6 H 4 O], 120.1 [s, C 6 H 4 Br], 127.5 [d, 3 J(PC) ) 11 Hz, Ph], 130.3 [s, C 6 H 4 O], 130.9 [m, Ph], 131.4 [s, C 6 H 4 Br], 131.5 [s, C 6 H 4 Br], 131.8 [s, Ph], 132.1 [d, 2 J(PC) ) 143 Hz, CtCAu], 133.6 [d, 2 J(PC) ) 13 Hz, Ph], 136.2 [s, C 6 H 4 O], 144.4 [s, C 6 H 4 Br], 156.9 [s, C 6 H 4 O]. Anal. Calcd for C 102 H 90 Au 4 Br 2 O 4 P 4 : C, 50.0; H, 3.7; Br, 6.5. Found: C, 48.1; H, 3.7; Br, 7.5.X-ray Structure Determinations. Crystals of [(4-BrC 6 H 4 )CH(4C 6 H 4 OH) 2 ]‚ 3 / 2 benzene, 1, were grown from benzene solution. An orange prism was mounted on a glass fiber. Data were collected at low temperature (-73 °C) by using a Nonius Kappa-CCD diffractometer with COLLECT (Nonius, 1998) software. The unit cell parameters were calculated and refined from the full data set. Crystal cell refinement and data reduction was carried out with use of the Nonius DENZO package. The data were scaled by using SCALEPACK (Nonius, 1998) and no other absorption corrections were applied. The crystal data and refinement parameters are listed in Table 1. The reflection data and systematic absences were consistent with the monoclinic space group P2(1)/c. The SHELXTL 5.1 (Sheldrick, G. M., Madison, WI) program package was used to solve the structure by direct methods, followed by successive difference Fouriers. All non-hydrogen atoms were refined with anisotropic thermal parameters.Crystals of [{4-BrC 6 H 4 CH(4-C 6 H 4 OCH 2 CtCAu) 2 (µ-Ph 2 P(CH 2 ) 3 PPh 2 )} 2 ] ‚2pentane‚2H 2 O were grown by slow diffusion of pentane into aCH 2 Cl 2 solution, and a colorless crystal was mounted on a glass fiber.Data were collected at low temperature (-123 °C) and treated as above.Table 1.Crystal and Structure Refinement Data 1‚1.5C 6 H 6 5a‚C 5 H 12 ‚H 2 O 5b‚ 1 / 2 C 4 H 10 O‚ 3 / 2 CH 2 Cl 2 formula C 28 H 24 BrO 2 C 57 H 54.5 Au 2 BrO 3 P 2 C 56.5 H 53 Au 2 BrCl 3 O 2.5 P 2 fw 472.38 1323.29 1414.12 temp/K 200(2) 150(2) 150(2) λ/Å 0.71073 0.71073 0.71073 crystal system monoclinic monoclinic triclinic space group cell dimens. P2(1)/cP2(1)/nP1h a/Å 13.8604(4) 20.1462(4) 11.2137(3) b/Å 18.4059(8) 12.8256(2) 20.7128(7) c/Å 9.3622(3) 39.3165(7) 24.6213(7) R/deg 90 90 104.052(2) β/deg 102.925(2) 99.197(1) 93.098(2) γ/deg 90 90 102.873(2) V/Å 3 , Z 2327.9(1), 4 10028.3(3), 8 5372.7(3), 4 d(calcd)/mg/m 3 1.348 1.753 1.748 abs. coeff./mm -1 1.787 6.749 6.449 F(000) 972 5148 2744 θ range/deg 2.64-27.48 2.56-27.50 2.58-27.50 no. of reflcns/ind. reflcns 24120/5310 81751/22888 52288/23138 abs. corr. Integration Integration Integration no. of data/restr/param 5310/0/282 22888/14/1015 23138/41/1108 goof 0.893 0.933 0.946 R1, wR2[I>2σ(I)] 0.041, 0.086 0.059, 0.146 0.057, 0.132 R1, wR2 (all data) 0.111, 0.101 0.149, 0.165 0.112, 0.148 ARTICLES McArdle et al.3964 J. AM. CHEM. SOC.9 VOL. 124, NO. 15, 2002 The reflection data and systematic absences were consistent with the monoclinic space group P2(1)/n. All the non-hydrogen atoms were refined anisotropically. The two pentanes of solvation were modeled isotropically with fixed C-C bond lengths. The hydrogen atoms were calculated geometrically and were riding on their respective carbon atoms. The two water molecules were modeled as isotropic oxygen atoms.Crystals of [{4-BrC 6 H 4 CH(4-C 6 H 4 OCH 2 CtCAu) 2 (µ-Ph 2 P(CH 2 ) 4 PPh 2 )} 2 ]‚1Et 2 O‚3CH 2 Cl 2 were grown by slow diffusion of ether into a CH 2 Cl 2 solution. A colorless plate was cut and mounted on a glass fiber. Data were collected at -123 °C and treated as above. The reflection data were consistent with the triclinic space group P1h. All the non-hydrogen atoms were refined anisotropically. The ether of solvation was modeled anisotropically with fixed C-C and C-O bond lengths. Two of the methylene chlorides were modeled anisotropically with fixed C-Cl bond lengths [1.65 Å]. The third methylene chloride was disordered over two sites and was modeled as a 50/50 isotropic mixture with fixed C-Cl bond lengths [1.65 Å] and Cl-Cl bond lengths [2.74 Å]. The hydrogen atoms were calculated geometrically and were riding on their respective carbon atoms.Acknowledgment. We thank the NSERC (Canada) for financial support and R.J.P. thanks the Government of Canada for a Canada Research Chair.Supporting Information Available: Tables of X-ray data for compounds 1, 5a,and 5b (PDF). This material is available free of charge via the Internet at http://pubs.acs.org.JA012006+ Gold(I) Macrocycles and Topologically Chiral[2] Catenanes ARTICLES J. AM. CHEM. SOC.9 VOL. 124, NO. 15, 2002 3965 | [] | [] | ["[4-BrC 6 H 4 CH(4-C 6 H 4 OCH 2 CtCAu) 2 {µ-(Ph 2 PC 5 H 4 ) 2 Fe}]", "[{4-BrC 6 H 4 CH(4-C 6 H 4 OCH 2 CtCAu) 2 (µ-Ph 2 P(CH 2 ) 3 PPh 2 )} 2 ]", "[{4-BrC 6 H 4 CH(4-C 6 H 4 OCH 2 CtCAu) 2 (µ-Ph 2 P(CH 2 ) 4 PPh 2 )} 2 ]", "[{4-BrC 6 H 4 CH(4-C 6 H 4 OCH 2 CtCAu) 2 (µ-Ph 2 P(CH 2 ) 5 PPh 2 )} 2 ]"] | ["triphenyl tin chloride--0.038 g, 0.01 mmol", "L--0.022 g, 0.01 mmol"] | [] | ["3b--0.0318g, 0.1 mmol)", "KSCN--0.0392g, 0.4 mmol"] | ["room temperature"] | ["2 days"] | ["chloroform--10 ml ", "DMF--45 mL", "CH 2 Cl 2--CH 2 Cl 2 solution"]
s1070328417010092 | Found, %: C, 43.63; H, 3.56; N, 10.42.For C 30 H 28 N 6 O 10 Cu 2 anal. calcd., %: C, 47.43; H, 3.72; N, 11.06.Found, %: C, 47.49; H, 3.65; N, 11.02.ing to the experimental PXRD pattern with the one simulated on the basis of the single crystal data.IR (KBr; ν, cm –1 ): 3572 w, 3487 w, 3116 w, 2939 w, 2847 w, 1707 s, 1603 m, 1358(s), 1294 m, 1092 w, 1028 w, 760 m, 708 m, 631 w.Synthesis of IV was analogous to that of I with glutaric acid used in place of azelaic acid. Blue plate crystals were grown by slow evaporation for over five days (the yield (61%) based on the initial CuCl 2 · 2H 2 O).The product phase purity was checked according to the experimental PXRD pattern with the one simulated on the basis of the single crystal data. | [] | ["over five days"] | ["C 30 H 28 N 6 O 10 Cu 2"] | [] | [] | ["azelaic acid--NaN"] | [] | [] | []
j.jssc.2017.12.016 | Cu(NO 3 ) 2 ·6H 2 O (0.2120g) and bimpy (0.0520g) were added in 10mL of distilled water, and stirred for 0.5 hours. The mixture was kept in a steel reactor after pH value was adjusted to 4.5 with 3M acetic acid, and heated at 433K for 6 days. Then the autoclave was slowly cooled to indoor temperature, and yellow crystals (0.0580g, yield 16.1% based on W) were obtained. Elemental analyses for C, H, N found (Calcd) (%): C 14.30 (15.34), H 1.15 (1.23), N 7.90 (8.13). [Cu 4 (bimpy) 4 (α-SiW 12 O 40 )]·2H 2 O (2). The similar method was used for 2, but α-SiW 12 was used in place of α-BW 12 , yellow crystals (0.1088g, yield 16.3% based on W) were harvested after 6 days. Elemental analyses for C, H, N found (Calcd) (%): C 12.90 (13.17), H 0.15 (0.10), N 7.20 (6.98). [Cu 4 (bimpy) 4 (α-HPMo 12 O 40 ) 2 ]·2H 2 O (3). Compound 3 was prepared following the method described for compound 1, α-PMo 12 was used in place of α-BW 12 , golden yellow crystals (0.0978g, yield 14.3% based on Mo) were harvested after 6 days. Elemental analyses for C, H, N found (Calcd) (%): C 17.00 (17.86), H 1.25 (1.35), N 9.00 (9.47). [Cu 2 (bimpy) 4 (H 2 O) 2 (α-HPW 12 O 40 ) 2 ]·8H 2 O (4). Compound 4 was prepared following the procedure described for compound 1, but α-PW 12 was used instead of α-BW 12 , and blue block crystals were obtained after 6 days. Then the autoclave was slowly cooled to room temperature, and blue crystals (0.0726g, yield 25.9% based on W) were harvested. Elemental analyses for C, H, N found (Calcd) (%): C 12.90 (13.34), H 1.05 (1.21), N 6.56 (7.08). 3. Results and Discussion 3.1 Structural descriptions of compounds 1-4 Single-crystal X-ray diffraction analyses show that compound 1 is crystallized in the triclinic space group P1¯ . The basic molecular unit of compound 1 is composed of three copper, two and a half bimpy molecules, one α-BW 12 polyoxoanion and two water molecules, see Fig. 1(a). The bond distances of W-O (1.69-2.46 Å) and B-O (1.54-1.63 Å) are in the rational ranges [23], and the angles of O-B-O are between | [] | [] | ["Cu(NO 3 ) 2 \n6H 2 O", "[Cu 4 (bimpy) 4 (α-SiW 12 O 40 )]\n2H 2 O", "[Cu 4 (bimpy) 4 (α-HPMo 12 O 40 ) 2 ]\n2H 2 O", "[Cu 2 (bimpy) 4 (H 2 O) 2 (α-HPW 12 O 40 ) 2 ]\n8H 2 O"] | ["Cu(NO 3 ) 2--0.2120g", "Cu(NO 3 ) 2--NA", "Cu(NO 3 ) 2--NA", "Cu(NO 3 ) 2--NA"] | ["N 2 H 4 \nH 2 O solution--3M", "NA--NA", "NA--NA", "NA--NA"] | ["bimpy--0.0520g", "bimpy--NA", "bimpy--NA", "bimpy--NA"] | ["NA", "433K", "NA", "NA"] | ["0.5 hours", "6 days", "6 days", "6 days"] | ["distilled water--10mL", "NA--NA", "NA--NA", "NA--NA"]
c8dt03564d | A solution of isocyanide 2 (79.0 mg, 0.20 mmol) in dichloromethane (2.5 mL) was added to [( η 3 C 3 H 5 )Pd( µ -Cl)] 2 (36.5 mg, 0.10 mmol) dissolved in the same solvent (5 mL). The resulting mixture was allowed to react for 1 h with continuous stirring and then evaporated. The residue was purified by chromatography over a silica gel column using dichloromethane-methanol (20:1) as the eluent. The first yellow band was collected and evaporated, forming complex 15 as a glassy orange solid (100 mg, 86%). The product is a mixture of isomers in approximate 2:1 molar ratio. Crystals suitable for structure determination were obtained from chloroform-hexane. 1 H NMR (CD 2 Cl 2 /CD 3 OD, 600 MHz): major isomer – δ 3.11 (dd, 3 J HH = 17.2, 4 J HH = 7.1 Hz, 2H, N=C-CH 2 ), 4.04 (br s, 1H, CH of fc), 4.34 (br s, 1H, CH of fc), 4.38 (br s, 1H, CH of fc), 4.52 (br s, 1H, CH of fc), 4.60 (br s, 1H, CH of fc), 4.64 (dq, 3 J HH = 17.1 Hz, 2 J HH = 1.5 Hz, 1H, =CH 2 (E) ), 4.76 (br s, 1H, CH of fc), 4.82 (dd, 3 J HH = 8.6 Hz, 2 J HH = 1.5 Hz, 1H, =CH 2 (Z) ), 5.20 (br s, 1H, CH of fc), 5.36 (br s, 1H, CH of fc), 5.79 (m, 1H, CH 2 CHCH 2 ); minor isomer – δ 3.19 (dd, 3 J HH = 17.2 Hz, 4 J HH = 7.1 Hz, 2H, N=C-CH 2 ), 4.04 (br s, 1H, CH of fc), 4.33 (br s, 1H, CH of fc), 4.39 (br s, 1H, CH of fc), 4.52 (br s, 1H, CH of fc), 4.60 (br s, 1H, CH of fc), 4.69 (dd, 3 J HH = 17.1 Hz, 2 J HH = 2.1 Hz, 1H, =CH 2 (E) ) , 4.75 (br s, 1H, CH of fc), 4.86 (dd, 3 J HH = 10.0 Hz, 2 J HH = 2.1 Hz, 1H, =CH 2 (Z) ) 5.29 (br s, 1H, CH of fc), 5.53 (br s, 1H, CH of fc), 5.79 (m, 1H, CH 2 CHCH 2 ); the signals due to aromatic protons occur as overlapping multiplets at δ 7.22-7.28 (m, 4H, PPh 2 ), 7.32-7.47 (m, 4H, PPh 2 ), 7.65-7.72 (m, 2H, PPh 2 ). 13 C{ 1 H} NMR (CD 2 Cl 2 /CD 3 OD, 151 MHz): selected signals – δ 193.41 (s, N=CPd major isomer), 193.17 (br s, N=C-Pd minor isomer). 31 P{ 1 H} NMR (CD 2 Cl 2 /CD 3 OD, 162 Hz): δ 9.9 (s, both isomers). IR (Nujol): ν max 3064 w, 1615 s (ν NC ), 1310 w, 1267 w, 1210 s, 1177 w, 1103 s, 1031 s, 995 m, 950 w, 913 m, 839 w, 830 w, 817 s, 783 w, 748 s, 695 s, 686 w, 626 m, 536 m, 505 m, 471 m, 450 w cm –1 . ESI+ MS: m/z 574 ([M – Cl + MeOH] + ). Anal. Calc. for C 52 H 46 N 2 Cl 2 Fe 2 P 2 Pd 2 (1156.2): C 54.01, H 4.01, N 2.42 %. Found: C 53.96, H 3.94, N 2.31% Synthesis of 16 from 15. Triphenylphosphine (26.2 mg, 0.10 mmol) was added to a suspension of complex 15 (57.6 mg, 0.050 mmol) in dry dichloromethane (2 mL), immediately dissolving the solid starting material and providing a clear yellow solution. After stirring for 20 min, the reaction mixture was evaporated to give 16 as an orange glassy solid (83.6 mg, quant.). Crystals used for structure determination were grown by hexane diffusion into solution of 16 in chloroform. 1 H NMR (CDCl 3 , 600 MHz): δ 2.44 (dd, 3 J HH = 17.3 Hz, 2 J HH = 7.3 Hz, 1H, N=CCH 2 ), (dd m, 3 J HH = 17.8 Hz, 2 J HH = 7.3 Hz, 1H, N=CCH 2 ), 3.99 (m, 1H, CH of fc), 4.01 (dm, 3 J HH ≈ 17 Hz, =CH 2 (E) ), 4.14 (v dq, J ′ = 2.8 Hz, 1.3 Hz, 1H, CH of fc), 4.38 (v td, J ′ = 2.6 Hz, 1.2 Hz 1H, CH of fc), 4.44 (v dt, J ′ = 2.8 Hz, 1.3 Hz, 1H, CH of fc), 4.52 (v dt, J ′ = 2.5 Hz, 1.3 Hz, 1H, CH of fc), 4.62 (v dq, J ′ = 2.6 Hz, 1.3 Hz, 1H, CH of fc), 4.62 (dm, J ≈ 11 Hz, 1H, =CH 2 (Z) ), 4.98 (v dt, J ′ = 2.7 Hz, 1.3 Hz, 1H, CH of fc), 5.23 (m, 1H, CH=CH 2 ), 5.64 (v ddt, J ′ = 3.8, 2.8 Hz, 1.3 Hz, 1H, CH of fc), 7.28Page 16 of 21Dalton Transactions Dalton Transactions Accepted Manuscript Published on 21 September 2018. Downloaded by University of California - Santa Barbara on 9/22/2018 5:16:27 PM. View Article Online DOI: 10.1039/C8DT03564D | [] | [] | ["C 52 H 46 N 2 Cl 2 Fe 2 P 2 Pd 2"] | ["[(η 3 C 3 H 5)Pd(µ-Cl)] 2--36.5 mg, 0.10 mmol"] | [] | ["isocyanide 2--79.0 mg, 0.20 mmol", "Triphenylphosphine--26.2 mg, 0.10 mmol"] | [] | ["1 h", "20 min"] | ["dichloromethane--2.5 mL", "methanol--5 mL", "dichloromethane--2 mL"]
c3ce42575d | Yield: 0.0123 g (28.7% based on Sm). Anal. calcd. for C 9 H 6 N 3 O 7 Sm 3: C, 25.83, H, 1.43, N, 10.04. Found: C, 25.55, H, 1.39, N, 10.01%. IR (KBr, cm −1 ) (Fig. S2†): 1643 (s), 1588 (s), 1491 (w), 1395 (s), 1216 (s), 1123 (m), 801 (s), 636 (w), 484 (m).2.6. Synthesis of [Gd(HPDH)(ox)(H 2 O)] n 4 The light brown needle crystals of complex 4 were obtained by a simple hydrothermal reaction similar to that of complex 1 except that Gd 2 O 3 (0.045 g, 0.12 mmol) was used instead. Yield: 0.0130 g (29.0% based on Gd). Anal. calcd. for C 9 H 6 N 3 O 7 Gd 4: C, 25.41, H, 1.41, N, 9.90. Found: C, 25.13, H, 1.11, N, 9.04%. | [] | [] | ["[Gd(HPDH)(ox)(H 2 O)] n", "C 9 H 6 N 3 O 7 Gd"] | ["Gd 2 O 3--0.045 g, 0.12 mmol"] | [] | ["HPDH--not available", "ox--not available"] | [] | [] | []
ic2021319 | Syntheses of L 4 and L 6 . 2,6-Bis(azidomethyl)pyridine (38 mg, 0.20 mmol) and 2-ethynylpyridine (21 mg, 0.20 mmol) were dissolved in CH 3 OH (4.0 mL). An aqueous solution of Cu(OAc) 2 ·H 2 O (25 μL, 0.4 M, 5 mol %) was added and stirred at room temperature. After 3 h, the reaction mixture was passed through a short plug of silica. Solvent was removed under reduced pressure, and the residue was purified by silica chromatography using CH 3 OH in CH 2 Cl 2 (gradient 0−2%). | [] | [] | ["L 4", "L 6"] | ["Cu(OAc) 2 ·H 2 O--25 μL, 0.4 M, 5 mol %"] | [] | ["2,6-Bis(azidomethyl)pyridine--38 mg, 0.20 mmol", "2-ethynylpyridine--21 mg, 0.20 mmol"] | ["room temperature"] | ["3 h"] | ["CH 3 OH--4.0 mL", "CH 2 Cl 2--gradient 0−2%"]
c2dt32515b | Elemental analysis, calc. (%): C, 56.04; H, 4.39; N, 7.93. Found (%): C, 56.11; H, 4.30; N, 7.98. The yield of 3 is 75% based on Cu. Elemental analysis, calc. (%): C, 52.76; H, 4.18; N, 6.15.Found (%): C, 52.71; H, 4.20; N, 6.18.{[Cu 2 (CMA)(DPA)(bpy) 2 (H 2 O)]ClO 4 } n (4) and {[Cu 3 (CMA)(DPA)(bpy) 4 (OH)](ClO 4 ) 2 ·3H 2 O)} n (5). A mixture of Cu(ClO 4 ) 2 · 6H 2 O (0.1113 g, 0.3 mmol), H 2 CMA (0.0420 g, 0.2 mmol), HDPA (0.0360 g, 0.2 mmol), bpy (0.0384 g, 0.2 mmol) and H 2 O (10 mL) were sealed in a 25 mL Teflon-lined stainless steel autoclave and heated at 130 °C for 3 days, and after slowly cooled to room temperature in 3 days, green needle crystals 4 were attained. Yield: 17% (based on Cu). Calc. (%): C, 50.83; H, 3.92; N, 5.93. Found (%): C, 50.79; H, 3.98; N, 5.88. When heated at 100 °C for 3 days, then slowly cooled to room temperature in 3 days, blue block crystals 5 were obtained. Calc. | [] | [] | ["{[Cu 2 (CMA)(DPA)(bpy) 2 (H 2 O)]ClO 4 } n", "{[Cu 3 (CMA)(DPA)(bpy) 4 (OH)](ClO 4 ) 2 ·3H 2 O)} n"] | ["Cu(ClO 4 ) 2 · 6H 2 O--0.1113 g, 0.3 mmol"] | [] | ["H 2 CMA--0.0420 g, 0.2 mmol", "HDPA--0.0360 g, 0.2 mmol", "bpy--0.0384 g, 0.2 mmol"] | ["130 °C"] | ["3 days"] | ["H 2 O--10 mL"]
acs.inorgchem.8b00582 | Synthesis of (Et 3 N) 2 [U VI 3 O 6 (bihyat) 4 ]·4CH 3 CN (4). Sequential addition of [U VI O 2 (NO 3 ) 2 (H 2 O) 2 ]·4H 2 O (26 mg, 0.052 mmol) and triethylamine (14 mg, 0.138 mmol,19 μL) into a stirred hot (70 °C) acetonitrile (2 mL) solution of H 2 bihyat (18 mg, 0.069 mmol) resulted in a clear brown solution. The solution was left undisturbed at ambient temperature (25 °C) for 2 d, and brown crystals suitable for X-ray diﬀraction analysis were obtained. The crystals were recovered by ﬁltration and dried under vacuum. Yield: 32 mg (85%) based on H 2 bihyat. IR (ATR, cm −1 ):1535 [ν(-CN-), s] 902 [ν as (UO), s], 855 [ ν s (UO), w]. Anal. Calcd for C 56 H 100 N 30 O 18 U 3 (M r = 2195.7): C, 30.63; H, 4.59; N, 19.14; Anal. Found C, 30.56; H, 4.60; N, 19.18%. | [] | [] | ["(Et 3 N) 2 [U VI 3 O 6 (bihyat) 4 ]·4CH 3 CN", "C 56 H 100 N 30 O 18 U 3"] | ["[U VI O 2 (NO 3 ) 2 (H 2 O) 2 ]·4H 2 O--26 mg, 0.052 mmol"] | ["triethylamine--14 mg, 0.138 mmol,19 μL"] | ["H 2 bihyat--18 mg, 0.069 mmol"] | ["70 °C"] | ["2 d"] | ["acetonitrile--2 mL"]
b206990c | Ruthenium complexes Complex 7. Ligand 2 (24.0 mg, 0.10 mmol) and Ru(bpy) 2 Cl 2 ⴢ 2H 2 O (52.9 mg, 0.10 mmol) were reﬂuxed in 3 : 1 EtOH–H 2 O (8 ml) for 48 h. After cooling, the reaction mixture was concentrated to dryness in vacuo. The residue was redissolved in the minimum of water, ﬁltered to remove unreacted ligand, and the product precipitated by the addition of an aqueous solution of NH 4 PF 6 . Yield 69.6 mg (82%) (Found: C, 44.86; H, 3.05; N, 16.39. Calc. for C 32 H 24 N 10 ClF 6 PRu.1½H 2 O: C, 44.84; H, 3.00; N, 16.33%). FAB mass spectrum: calc. m/z for C 32 H 24 N 10 ClRu ⫹ ([(bpy) 2 Ru(2)Cl] ⫹ ) 685.0908; found 685.0917. λ max (CH 3 CN): 479 nm, ε 8650 M ⫺1 cm ⫺1 . 1 H NMR (CD 3 CN) δ: bpy(A) H3, 8.35; H4, 8.12; H5, 7.80; H6, 10.18; bpy(B) H3, 8.21; H4, 7.75; H5, 7.08; H6, 7.87; bpy(C) H3, 8.45; H4, 7.80; H5, 7.30; H6, 7.77; bpy(D) H3, 8.58; H4, 8.16; H5, 7.63; H6, 9.04; Bt H4, 9.12; H5, 7.65; H6, 7.78; H7, 7.57; H4⬘, 8.36; H5⬘, 7.70; H6⬘, 7.80; H7⬘, 7.53. | [] | [] | ["C 32 H 24 N 10 ClF 6 PRu.1½H 2 O"] | ["Ru(bpy) 2 Cl 2 ⴢ 2H 2 O--52.9 mg, 0.10 mmol"] | ["NH 4 PF 6--aqueous solution"] | ["Ligand 2--24.0 mg, 0.10 mmol"] | ["reflux"] | ["48 h"] | ["EtOH–H 2 O--3 : 1, 8 ml", "water--minimum"]
c4ce00691g | Synthesis of {[Cu(thim 2 ) 2 (SO 4 )]·(H 2 O) 6.5 } n (6) A methanolic solution (12 m L) of thim 2 (0.022 g, 0.1 mmol) was layered on an aq. solution (7 mL) of CuSO 4 ·5H 2 O (0.0249 g, 0.1 mmol). After two weeks blue colored si ngle crystals were obtained. Yield: 0.006 g (16.7%, based on CuSO 4 ·5H 2 O. Anal. | [] | [] | ["{[Cu(thim 2)2(SO4)]·(H2O)6.5}n"] | ["CuSO4·5H2O--0.0249 g, 0.1 mmol"] | [] | ["thim 2--0.022 g, 0.1 mmol"] | [] | ["two weeks"] | ["methanol--12 mL", "water--7 mL"]
j.poly.2006.01.024 | 2.1.2. Synthesis of complexes [(CuL 1 N 3 ) 2 ](ClO 4 ) 2 (1), [(CuL 2 N 3 ) 2 ](ClO 4 ) 2 (2), [CuL 3 (N 3 )(ClO 4 )] n (3) and [CuL 4 (l-1,1-N 3 )(l-1,3-N 3 )(ClO 4 )] n (4) To prep are complexes 1, 2, 3 and 4, a methanol solution (20 ml) of copper(II) perchlorate hexahydrate (10 mmol, 3.7 g) was added to the ligand solution (10 mmol) of HL 1 ,HL 2 ,HL 3 and HL 4 , respectively, and reﬂuxed for 1 h. A solution of NaN 3 (10 mmol, 0.37 g) in methanol was then added to it with constant stirring. For complex 1 a deep blue precipitate separated out immediately and was collected by ﬁltration. Diﬀraction quality single crystals were obtained after a few days by slow evaporation of a dark green acetonitrile solution of the compound in open atmosphere. In the case of complex 2, there was no immediate separation of a compound. Crystalline compounds started to separate after ca. 2 h and were collected by ﬁltration after ca. 5 h. Single crystals suitable for X-ray diﬀraction were obtained from the ﬁltrate by slow evaporation in a refrigerator. For both complexes 3 and 4,deep blue solids separated out immediately after addition of azide and were separated by ﬁltration. Deep blue parallelepiped-shaped single crystals of 3 suitable for X-ray diﬀraction were obtained from a CH 3 CN solution of the compound by slow evaporation in air. For complex 4 deep N NH 2 N N NH 2 N L 1 L 2 NH 2 N N NH 2 N N L 3 L 4 Scheme 1. | [] | [] | ["(CuL 1 N 3 ) 2 (ClO 4 ) 2", "(CuL 2 N 3 ) 2 (ClO 4 ) 2", "CuL 3 (N 3 )(ClO 4 ) n", "CuL 4 (l-1,1-N 3 )(l-1,3-N 3 )(ClO 4 ) n"] | ["copper(II) perchlorate hexahydrate--10 mmol, 3.7 g"] | ["NaN 3--10 mmol, 0.37 g"] | ["HL 1--10 mmol", "HL 2--10 mmol", "HL 3--10 mmol", "HL 4--10 mmol"] | [] | ["1 h", "2 h", "5 h"] | ["methanol--20 ml"]
cg200052t | Synthesis of {[Zn(bmb) 0.5 (o-bdc)(H 2 O)] 3 0.5(bmb) 3 H 2 O} n (1). A mixture of Zn(Ac) 2 3 2H 2 O (43.9 mg, 0.2 mmol), bmb (36.6 mg, 0.1 mmol), o-H 2 bdc (33.2 mg, 0.2 mmol), and NaOH (8.0 mg, 0.2 mmol) in 10 mL of distilled H 2 O was sealed in a 25 mL Teflon-lined stainless steel container and heated at 160 C for 4 days. After the mixture was cooled to room temperature at a rate of 5  C/h, colorless block crystals of 1 were obtained with a yield of 56% (based on Zn). Anal. calcd for C 32 H 30 N 4 O 6 Zn (%): C, 60.81; H, 4.78; N, 8.86. Found: C, 61.09; H, 4.50; N, 9.05. IR (KBr, cm 1 ): 3440 (s), 3053 (w), 2361 (s), 2337 (s), 1616 (s), 1514 (w), 1458 (m), 1371 (s), 1290 (w), 1143 (s), 1014 (m), 986 (w), 859 (m), 826 (m), 750 (s), 672 (m), 618 (m).{[Zn(bmb)(2,6-pydc)] 3 2H 2 O} n (2). The same synthetic method as that for 1 was used except that o-H 2 bdc was replaced by 2,6-H 2 pydc (33.4 mg, 0.2 mmol). Yield, 60% (based on Zn). Anal. calcd for C 31 H 29 N 5 O 6 Zn (%): C, 58.82; H, 4.62; N, 11.06. Found: C, 58.57; H, 4.46; N, 10.82. IR (KBr, cm 1 ): 3467 (s), 2984 (w), 1639 (s), 1610 (m), 1592 (w), 1506 (w), 1491 (m), 1460 (s), 1367 (s), 1291 (m), 1274 (m), 1182 (m), 1079 (s), 1016 (m), 906 (m), 860 (m), 761 (s), 747 (m), 729 (w), 675 (m), 617 (m), 470 (w).[Zn(bmb)(1,3-bdc)] n (3). The same synthetic method as that for 1 was used except that o-H 2 bdc was replaced by m-H 2 bdc (33.2 mg, 0.2 mmol).Yield, 18% (based on Zn). Anal. calcd for C 32 H 26 N 4 O 4 Zn (%): C, 64.49; H, 4.39; N, 9.40. Found: C, 64.62; H, 4.52; N, 9.24. IR (KBr, cm 1 ): 3065 (m), 1623 (s), 1592 (s), 1503 (m), 1479 (m), 1459 (m), 1376 (m), 1361 (m), 1337 (s), 1292 (m), 1268 (m), 1227 (w), 1167 (s), 1073 (m), 1014 (m), 987 (m), 859 (m), 715 (s), 615 (m), 465 (m). | [] | [] | ["{[Zn(bmb) 0.5 (o-bdc)(H 2 O)] 3 0.5(bmb) 3 H 2 O} n", "C 32 H 30 N 4 O 6 Zn"] | ["Zn(Ac) 2 3 2H 2 O--43.9 mg, 0.2 mmol"] | [] | ["bmb--36.6 mg, 0.1 mmol", "o-H 2 bdc--33.2 mg, 0.2 mmol", "NaOH--8.0 mg, 0.2 mmol"] | ["160 \nC"] | ["4 days"] | ["distilled H 2 O--10 mL"]
j.ica.2010.05.026 | 2.2. Synthesis of the complexes 2.2.1. Synthesis of AgEu(PDC) 2 (1) A mixture of Eu 2 O 3 (0.2 mmol, 70.4 mg), AgNO 3 (0.2 mmol, 34.0 mg), pyridine-3,5-dicarboxylic acid (0.2 mmol, 33.4 mg) and water (10 mL) was stirred for 30 min in air. Thereafter, the mixture was transferred to a 20 mL Teﬂon reactor and kept at 180 °C for 3 days under autogenous pressure, then it was cooled to room temperature at 10 °Ch 1 to obtain colorless needle-like single crystals of 1 (yield: 61% based on Eu). Anal. Calc. for C 14 H 6 N 2 O 8 AgEu: C, 28.50; H, 1.03; N, 4.75. Found: C, 28.55; H, 1.09; N, 4.72%. IR (KBr pellet, cm 1 ): 3436(w), 3045(w), 1635(m), 1592(s), 1537(s), Table 1 Crystallographic data for complexes 1 and 2. | ["room temperature"] | [] | ["AgEu(PDC) 2", "C 14 H 6 N 2 O 8 AgEu"] | ["Eu 2 O 3--0.2 mmol, 70.4 mg", "AgNO 3--0.2 mmol, 34.0 mg"] | [] | ["pyridine-3,5-dicarboxylic acid--0.2 mmol, 33.4 mg"] | ["180 °C"] | ["3 days"] | ["water--10 mL"]
b612163m | Found: C, 36.96; H, 2.48; N, 10.99.[{Zn(L2)(SO 4 )(H 2 O) 3 }?MeOH] n 6. Coordination polymer 6 is synthesised by layering of a methanolic solution (10 mL) of L2 (42.8 mg, 0.2 mmol) over an aqueous solution (10 mL) of ZnSO 4 .7H 2 O (57.4 mg, 0.2 mmol). After a period of one week X-ray quality single crystals are obtained (43.4 mg, 0.94 mmol, Yield: 46.9%). Anal. Calc. for C 12 H 20 N 4 O 9 SZn: C, 31.21; H, 4.37; N, 12.13. Found: C, 31.59; H, 4.01; N, 11.76. | [] | [] | ["[Zn(L2)(SO 4 )(H 2 O) 3 ] n", "C 12 H 20 N 4 O 9 SZn"] | ["ZnSO 4 .7H 2 O--57.4 mg, 0.2 mmol"] | [] | ["L2--42.8 mg, 0.2 mmol"] | [] | ["one week"] | ["methanolic solution--10 mL", "aqueous solution--10 mL"]
j.ica.2014.07.054 | 2.2.2. [ZnCa(dcppa)(DMA) 2 ] n (2) The reaction was carried out in a procedure similar to that for 1 except that 2 ml DMF and 1 ml H 2 O were replaced by 1 ml DMA and 2 ml H 2 O. Colorless rod crystals suitable for single-crystal Xray diffraction were obtained by ﬁltration, washed several times with DMA/H 2 O (v/v = 1/2), and then dried in air at ambient temperature. Yield: 65% (based on H 4 dcppa). Anal. Calc. for C 48 H 41 Ca 2N 4 O 22 Zn 2 (1236.7855): C, 46.62; H, 3.34; N, 4.53. Found: C, 46.61; H, 3.36; N, 4.51%. IR (KBr pellet, cm 1 ): 3442 (m), 2430 (w), 1600 (s), 1490 (s), 1344 (s), 1302 (s), 1208 (m), 1148 (w), 999 (w), 923 (s), 888 (s), 819 (m), 787 (w), 721 (w), 675 (w). | [] | [] | ["[ZnCa(dcppa)(DMA) 2 ] n", "C 48 H 41 Ca 2N 4 O 22 Zn 2"] | [] | [] | ["H 4 dcppa--NaN"] | [] | [] | ["DMA--1 ml", "H 2 O--2 ml"]
1099-0682(200212)2002:12<3214::aid-ejic3214>3.0.co;2-k | The filtrate was concentrated, giving a yellow polycrystalline precipitate of complex 2. The solid was recrystallized from toluene and washed with cold ethanol and dried in vacuo. Yield 0.652 g (65%). | [] | [] | ["complex 2"] | [] | [] | [] | [] | [] | ["toluene--NA", "cold ethanol--NA"]
chem.201503796 | [Cr(H 2 O) 6 ][Gd(oda) 3 ]·3H 2 O(1-Cr):Amixture of H 2 oda (0.160 g, 1.2 mmol), Gd(NO 3 ) 3 ·5H 2 O(0.173 g, 0.4 mmol), and Cr(NO 3 )·4H 2 O(0.160 g, 0.4 mmol) was dissolved in 5mLofdeionized water and the mixture stirred for 5min at about 508C. Then, asolution of NaOH (0.080 g, 2.0 mmol) in H 2 O(5mL) was added to the above solution, and the mixture was stirred for afurther 5min and filtered. The resulting solution was mixed with ethanol (5– 8mL) and left to stand at room temperature. Dark blue crystals of 2-Cr were obtained after 1–2 d. Yield:73% based on Gd. Elemental analysis (%) calcd for C 12 H 30 O 24 CrGd:C17.77, H3.73;found:C 17.78, H3.94. IR (KBr disk, cm ¢1 ): 3438(m), 3369(m), 2899(s), 2470(m), 2183(w), 1628(s), 1579(s), 1470(m), 1425(s), 1398(s), 1360(m), 1323(s), 1267(m), 1250(w), 1132(s), 1063(s), 964(m), 939(m), 833(m), 715(m), 688(m), 560(m), 573(m), 555(m), 478(m). | [] | ["1–2 d"] | ["[Cr(H 2 O) 6 ][Gd(oda) 3 ]·3H 2 O(1-Cr)"] | ["Gd(NO 3 ) 3 ·5H 2 O--0.173 g, 0.4 mmol", "Cr(NO 3 )·4H 2 O--0.160 g, 0.4 mmol"] | ["NaOH--0.080 g, 2.0 mmol"] | ["H 2 oda--0.160 g, 1.2 mmol"] | ["about 50 \nC"] | ["5min", "5min"] | ["deionized water--5mL"]
c9nj03636a | N6-(4-Amino-1,2,5-oxadiazol-3-yl)-[1,2,4]triazolo[4,3-b][1,2,4,5]tetrazine-3,6-diamine (4). NaH (60% dispersion in mineral oil, 1.600 g, 40.00 mmol) was added to 3,4-diaminofurazan (1.000 g, 10.00 mmol) in 25 mL of DMF in a nitrogen gas atmosphere and stirred for 0.5 h at room temperature. Then, compound 3 (1.156 g, 5.00 mmol) was added to the reaction mixture and the system was kept for 0.5 h at room temperature. The resulting solution was poured onto 10 g of ice-water, acidified by 37% HCl to pH 1.0 and filtered. The filtrate was extracted with ethyl acetate (100 mL  3). The combined extracts were washed with brine, and dried on magnesium sulfate. The solution thus obtained was concentrated on a rotary evaporator to aﬀord compound 4 (0.741 g, 3.15 mmol) in a yield of 63%. T d : 271 1C. | [] | [] | ["N6-(4-Amino-1,2,5-oxadiazol-3-yl)-[1,2,4]triazolo[4,3-b][1,2,4,5]tetrazine-3,6-diamine (4)"] | [] | ["NaH (60% dispersion in mineral oil)--1.600 g, 40.00 mmol"] | ["3,4-diaminofurazan--1.000 g, 10.00 mmol", "compound 3--1.156 g, 5.00 mmol"] | ["room temperature", "room temperature"] | ["0.5 h", "0.5 h"] | ["DMF--25 mL", "ice-water--10 g", "ethyl acetate--100 mL"]
ejic.201201564 | [Mn(Kb3pd)(DMF) 4 ]·2ClO 4 ·I 3 (2): To a solution of b3pd (45 mg, 0.078 mmol) in chloroform (ca. 1 mL) was added KI (25 mg, 0.151 mmol) dissolved in the minimum quantity of methanol. A buffer layer of chloroform and methanol (1:1, 2 mL) was placed above the b3pd solution. A final layer of methanol (1 mL) containing Mn(ClO 4 ) 2 ·6H 2 O (25 mg, 0.069 mmol) was placed over the buffer layer. Brown crystals were found to deposit in both the buffer and chloroform layers (37 mg, 35 %).C 42 H 68 Cl 2 I 3 KMnN 12 O 16 (1542.14): calcd. C 32.70, H 4.44, Cl + I 29.28, N 10.9; found C 32.77, H 4.48, Cl + I 30.03, N 11.02. IR (ATR): ν ˜ max = 3399 (m), 2877 (m), 1610 (s), 1454 (m), 1422 (m), 1350 (m), 1303 (m), 1277 (w), 1206 (m), 1081 (s), 1050 (s), 1006 (m), 937 (m), 833 (m), 762 (m), 742 (m), 694 (m), 622 (m) cm –1 . | [] | [] | ["[Mn(Kb3pd)(DMF) 4 ]·2ClO 4 ·I 3", "C 42 H 68 Cl 2 I 3 KMnN 12 O 16"] | ["Mn(ClO 4 ) 2 ·6H 2 O--25 mg, 0.069 mmol"] | ["KI--25 mg, 0.151 mmol"] | ["b3pd--45 mg, 0.078 mmol"] | [] | [] | ["chloroform--ca. 1 mL", "methanol--minimum quantity"]
j.ica.2012.03.010 | 1D-{Cu( L -Trp) 2 }(2): Yield 0.166 mg, 75%. Anal. Calc. for C 20 H 18 CuN 4 O 4 (441.93): C, 56.14; H, 4.11; N, 12.68. Found: C, 56.14; H, 4.57; N, 11.95%. IR (ATR) m /cm 1 = 423.6(s), 470.8(s), 492.7(vs), 544.4(m), 554.2(m), 579.1(m), 612.2(m), 628.1(m), 637.9(w), 663.9(m), 693.9(m), 734.1(vs), 753.9(w), 762.3(w), 770.8(w), 793,3(m), 820.5(m), 843.6(m), 874.2(m), 898.2(w), 929.3(w), 997.6(m), 1045.1(m), 1099.8(s), 1146.7(m), 1192.8(w), 122.7(m), 1282.4(m), 1299.2(m), 1312.0(m), 1350.0(m), 1382.7(m), 1406,0(w), 1430.1(w), 1454.7(w), 1489.9(w), 1565.0(m), 1619.3(m), 1662.9(w),2904.3(w), 3059.5(w), 3269.3(w), 3335.0(w), 3385.7(m).2D-{Cd( D -Leu) 2 }(3): Yield 0.136 mg, 73%. Anal. Calc. for C 12 H 24 CdN 2 O 4 (372.74): C, 38.67; H, 6.49; N, 7.52. Found: C, 37.28; H, 5.90; N, 7.09%. IR (ATR) m /cm 1 = 429.7(m), 447.1(m), 554.4(vs), 597.4(s), 651.5(s)700.3(m), 778.6(s), 830.2(w), 850(m), 902.4, 928.9(w), 973.6(s), 1001.7(m), 1051.8(s), 1075,4(s), 1102.2(m), 1120.7(m), 1170.1(w), 1196.3(w), 1242.2(w), 1261.8(w), 1305.1(m), 1321.3(w), 1340.9(s),1357.4(m), 1364.5(m), 1378.0(s), 1397.4(vs), 1454.1(m), 1470.8(m), 1557.9(vs), 1588.1(vs), 2869.6(w), 2935.4(m), 1959.4(m), 1979.5(w), 3248.9(m), 3344.9(w). | [] | [] | ["{Cu(L-Trp) 2 }", "{Cd(D-Leu) 2 }"] | ["Cu--NaN", "Cd--NaN"] | [] | ["L-Trp--NaN", "D-Leu--NaN"] | [] | [] | []
b811410b | Sodium 5-nitrotetrazolate dihydrate (2).Method 1.11,12 13.70 g (198.6 mmol) of sodium nitrite and 7.24 g (29.0 mmol) copper( II) sulfate pentahydrate were dissolved in 40 mL water in a plastic beaker and cooled in a water–ice bath. | [] | [] | ["NaN"] | ["sodium nitrite--13.70 g, 198.6 mmol", "copper( II) sulfate pentahydrate--7.24 g, 29.0 mmol"] | [] | [] | [] | [] | ["water--40 mL"]
b909838k | Synthesis of poly[bis(l 2 -thiocyanato-N ,S)-(l 2 -4,4¢-bipyridineN,N¢)-copper(II)] (3) A mixture of Cu(NCS) 2 (89.9 mg, 0.5 mmol) and 4,4¢-bipyridine (320.4 mg, 4.0 mmol) was stirred in a mixture of 2 mL water and 2 mL ethanol at RT. After 3 days the light green crystalline powder obtained was ﬁltered off and washed with water, ethanol and diethyl ether and dried in air. Yield: 141.1 mg (84.0%). | [] | [] | ["poly[bis(l 2 -thiocyanato-N ,S)-(l 2 -4,4¢-bipyridineN,N¢)-copper(II)] (3)"] | ["Cu(NCS) 2--89.9 mg, 0.5 mmol"] | [] | ["4,4¢-bipyridine--320.4 mg, 4.0 mmol"] | ["RT"] | ["3 days"] | ["water--2 mL", "ethanol--2 mL"]
s0108270112017659 | For the preparation of (III), a solution of HgI 2 (18.18 mg, 0.04 mmol) in CH 3 CN (7 ml) was layered onto a solution of L (6.28 mg, 0.02 mmol) in CH 2 Cl 2 (7 ml). The solution was left for about 5 d at room temperature and colorless crystals of (III) were obtained (yield 80%). IR (KBr pellet, cm 1 ): 3417 (s), 3332 (s), 2170 (w), 1607 (s), 1515 (m), 1458 (m), 1400 (vs), 1230 (m), 1191 (m), 1121 (m), 1074 (m), 1013 (m), 986 (m), 796 (s), 687 (m), 640 (m), 573 (m). | [] | [] | ["Hg(L) n "] | ["HgI 2--18.18 mg, 0.04 mmol"] | [] | ["L--6.28 mg, 0.02 mmol"] | [] | ["5 d"] | ["CH 3 CN--7 ml", "CH 2 Cl 2--7 ml"]
j.poly.2014.06.034 | Yield: 0.0450 g, 80.63% (based on Hdmpz). Elemental analysis performed on crystals exposed to the atmosphere: Anal. Calc. for C 26 H 30 CuN 4 O 6 (558.08): C, 55.90; H, 5.38; N, 10.03. Found: C, 55.83; H, 5.34; N, 9.95%. Infrared spectrum (KBr disc, cm 1 ): 3380m( m as (NH)), 3265m( m s (NH)), 3077m, 2969m, 2926m, 2890m, 1599s( m as (COO)), 1554m, 1505m, 1457m, 1401s( m s (COO)), 1366m, 1323m, 1277m, 1236m, 1188m, 1143m, 1101m, 1057m, 999m, 954m, 902m, 859m, 814m, 766m, 723m, 671m, 640m, 611m. | [] | [] | ["Cu(Hdmpz)2(H2O)2"] | [] | [] | ["Hdmpz--not specified"] | [] | [] | []
s0108270109030510 | Experimental A methanol solution (50 ml) containing fumaric acid (0.93 g, 8 mmol) was heated at 333 K for 1 h with stirring and then left to cool to room temperature. After the addition of a methanol solution (50 ml) containing Co(CH 3 COO) 2 4H 2 O (1 g, 4 mmol), a magenta-colored powder precipitated. The precipitate was ﬁltered off, washed with methanol and dried for 3 h at 323 K. The powder pattern of the precipitate and the calculated powder pattern from the single-crystal structure of cobalt(II) fumarate methanol disolvate were compared and proved to be congruent. Red crystals of the title compounds were prepared by vapor diffusion, using water as solvent in all three cases: the antisolvents used for (I), (II) and (III) were acetone, methanol and ethanol, respectively. Crystals of (I) formed after four days, while crystals of compounds (II) and (III) formed after one week. | ["323 K"] | ["3 h"] | ["cobalt(II) fumarate methanol disolvate"] | ["Co(CH 3 COO) 2 ?4H 2 O--1 g, 4 mmol"] | [] | ["fumaric acid--0.93 g, 8 mmol"] | ["333 K", "room temperature"] | ["1 h", "four days", "one week"] | ["methanol--50 ml", "water--used for vapor diffusion"]
j.ica.2014.10.016 | 4.2. Synthesis of polymers 1 and 2 Polymer 1 was prepared according to the literature: [14d] the 1:2:2 stoichiometric mixtures of Fe(ClO 4 ) 2 6H 2 O (1 mmol, 362 mg), 4,4 0 -dipyridyl disulﬁde (2 mmol, 440 mg), and KSCN (2 mmol, 194 mg) were stirred in 35 mL methanol/water (2:1 v/v) solvent system at 40–50 °C for about 30 min, then the solution was ﬁltered and kept undisturbed at room temperature.Single crystals of 1 suitable for X-ray diffraction were obtained within two weeks (yield 85%). Elemental Anal. Calc.: C, 38.82; N, 12.35; H, 2.96. Found: C, 38.80; N, 12.38; H, 2.91%. IR (KBr, cm 1 ): 3118, 2065, 1582, 1544, 1408, 1096, 979, 809,710, 618, 493. | [] | ["two weeks"] | ["Polymer 1"] | ["Fe(ClO 4 ) 2 \n6H 2 O--1 mmol, 362 mg"] | [] | ["4,4 0 -dipyridyl disulﬁde--2 mmol, 440 mg", "KSCN--2 mmol, 194 mg"] | ["40–50 °C"] | ["about 30 min"] | ["methanol/water--35 mL (2:1 v/v)"]
a708796i | Synthesis of [{Cu(dmp)(NCMe)} 2 (ì-4,49-bipy)][BF 4 ] 2 1 The salt [Cu(MeCN) 4 ]BF 4 (0.200 g, 0.636 mmol), dmp (0.132 g, 0.636 mmol) and 4,49-bipy (0.05 g, 0.318 mmol), were dissolved in acetonitrile (40 ml) and the resulting red solution was stirred for several hours. The solution was then reduced in volume and ﬁltered via cannula. Diethyl ether (40 ml) was then added and the resulting red-orange precipitate was obtained by cannula ﬁltration, and was identiﬁed as [{Cu(dmp)(MeCN)} 2 (µ-4,49-bipy)][BF 4 ] 2 ?MeCN (Found: C, 52.75; H, 3.75; N, 10.55. Calc. for C 42 H 38 B 2 Cu 2 F 8 N 8 : C, 52.80; H, 4.00; N, 11.75%). IR ν˜ /cm 21 : 1602m (4,49-bipy), 1591s (dmp), 1508m (dmp), 1409m (dmp or 4,49-bipy), 1381m (dmp), 1059 (br) (BF 4 2 ), 867m, (4,49-bipy), 851s (dmp), 817m (4,49-bipy), 799m (4,49-bipy), 725m (dmp), 549w (dmp). The precipitate was redissolved in acetonitrile and orange-red crystals of 1A were grown by the vapour-phase diﬀusion of toluene into the mother-liquor. | [] | [] | ["{Cu(dmp)(NCMe)} 2 (ì-4,49-bipy)][BF 4 ] 2"] | ["[Cu(MeCN) 4 ]BF 4--0.200 g, 0.636 mmol"] | [] | ["dmp--0.132 g, 0.636 mmol", "4,49-bipy--0.05 g, 0.318 mmol"] | [] | [] | ["acetonitrile--40 ml", "diethyl ether--40 ml", "MeCN--NaN", "toluene--NaN"]
om700450j | Synthesis of CymB(NMe 2 )Br. To a solution of CymB(NMe 2 ) 2 (0.98 g, 3.25 mmol) in toluene (15 mL) was added dropwise with stirring at rt a solution of CymBBr 2 (1.21 g, 3.25 mmol) in toluene (15 mL). The reaction mixture was stirred overnight at rt, and the solvent was removed in Vacuo. CymB(NMe 2 )Br was obtained in the form of yellow crystals. Yield: 2.05 g (93%). IR (toluene, cm -1 ): ν˜(CO) 2022 (s), 1935 (s).11 B{ 1 H} NMR (96.3 MHz, C 6 D 6 ): δ 33.5 (h 1/2 ) 160 Hz).1 H NMR (300.0 MHz, C 6 D 6 ): δ 2.31, 2.59 (2 × s, 2 × 3H, NMe 2 ), 4.11, 4.69 (2 × vtr, 2 × 2H, 3 J HH ) 4 J HH ) 1.9 Hz, C 5 H 4 ). | [] | [] | ["CymB(NMe 2 )Br", "C 5 H 4"] | ["CymB(NMe 2 ) 2--0.98 g, 3.25 mmol", "CymBBr 2--1.21 g, 3.25 mmol"] | [] | [] | [] | ["overnight"] | ["toluene --15 mL"]
b317043h | 1 H NMR [CDCl 3 ] d: 7.79 (s, 1H), 7.61 (s, 2H), 7.22 (s, 1H), 7.19 (s, 1H), 7.17 (s, 2H), 7.10 (s, 2H), 6.93 (s, 2H), 6.89 (s, 1H), 5.19 (s, 4H). Elem. anal. for 3, C 17 H 16 N 6 : C, 66.90; H, 5.65; N, 27.45%; calcd: C, 67.09; H, 5.30; N, 27.61%.[Cu(3) 2 ](ClO 4 ) 2  0.67H 2 O (4). The title compound was synthesized by a hydrothermal reaction. A mixture of 0.5 mmol (21.7 mg) of [Cu(dien)im](ClO 4 ) 2 (dien ¼NH 2 CH 2 CH 2 NHCH 2 CH 2 NH 2 ;im¼ imidazole), 0.5 mmol (15.2 mg) of 3 and 10.0 ml of deionized water was sealed into a bomb equipped with a Teﬂon liner and then heated at 100 1C for 4 days. After slow cooling of the reaction mixture to room temperature, blue crystals of compound 4 were obtained in ca. 62% yield as a single phase. Anal. calcd for C 34 H 33.13 Cl 2 CuN 12 O 8.67 : C, 46.25; H, 3.78; N, 19.04%. Found: C, 46.10; H, 3.66; N, 18.85%. IR (KBr, cm 1 ): 3386 m, 3133 m, 1610 m, 1524 m, 1442 m, 1237 m, 1094 s, 948 m, 828 m, 754 m, 739 m, 659 m, 622 m. The TGA data of 4 show an initial weight loss of 1.5% (calcd. 1.4%) from 30 to 100 1C, representing the loss of 0.67 uncoordinated water molecules. | [] | [] | ["C 17 H 16 N 6", "[Cu(3) 2 ](ClO 4 ) 2 \n0.67H 2 O"] | ["[Cu(dien)im](ClO 4 ) 2--0.5 mmol (21.7 mg)"] | [] | ["3--0.5 mmol (15.2 mg)"] | ["100 \n1C"] | ["4 days"] | ["deionized water--10.0 ml"]
ch09378 | [Mn 2 (dhtp)(H 2 O) 2 ] n (2) A mixture of Mn(OAc) 2 (80.0 mg, 0.4 mmol), H 4 dhtp (40 mg, 0.2 mmol), H 2 O (4.0 mL), and tetrahydrofuran (4.0 mL) in a 30 mL Teflon-lined stainless steel vessel was heated at 120 ◦ C for 144 h, and then the reaction system was cooled to room temperature at a rate of 6 ◦ Ch −1 . Red block crystals of complex 2 were obtained (yield 60% based on Mn(OAc) 2 ) Found: C 28.23, H 1.74. Calc. for C 4 H 3 MnO 4 : C 28.26, H 1.78. ν max (KBr)/cm −1 3466(br. s), 3088(m), 1623(m), 1543(s), 1411(s), 1351(w), 1231(w), 1202(m), 1122(w), 877(w), 810(s), 642(w). | [] | [] | ["[Mn 2 (dhtp)(H 2 O) 2 ] n", "C 4 H 3 MnO 4"] | ["Mn(OAc) 2--80.0 mg, 0.4 mmol"] | [] | ["H 4 dhtp--40 mg, 0.2 mmol"] | ["120 ◦ C"] | ["144 h"] | ["H 2 O--4.0 mL", "tetrahydrofuran--4.0 mL"]
ejic.200801208 | Preparation of [Au 2 Ag 2 (CH 3 impy) 4 (ClC 6 H 4 CO 2 ) 2 ](PF 6 ) 2 (5): [Au(CH 3 impy) 2 ]PF 6 (0.056 g, 0.084 mmol), silver 4-chlorobenzoate (0.049 g, 0.185 mmol) and CH 3 CN (30 mL) were placed in a 50 mL round-bottomed flask. A reflux condenser was attached to the flask, and the solution was refluxed overnight. The solution was then cooled to room temperature and filtered through Celite. The clear filtrate was concentrated, and 0.055 g (0.030 mmol) of product 5 was obtained by precipitating with Et 2 O in 71% yield.C 50 H 44 Ag 2 Au 2 Cl 2 F 12 N 12 O 4 P 2 (1847.49): calcd. C 32.50, H 2.40, N 9.09; found C 32.80, H 2.37, N 9.28.1 H NMR (499.8 MHz, CD 3 CN, 25 °C): δ = 8.60 (d, J = 6.0 Hz, 4 H), 7.95 (t, J = 8.0 Hz, 4 H), 7.87 (m, 8 H), 7.66 (d, J = 2.0 Hz, 4 H), 7.53 (t, J = 5.0 Hz, 4 H), 7.37 (d, J = 8.0 Hz, 4 H), 7.16 (d, J = 2.0 Hz, 4 H), 3.72 (s, 12 H) ppm. | [] | [] | ["[Au 2 Ag 2 (CH 3 impy) 4 (ClC 6 H 4 CO 2 ) 2 ](PF 6 ) 2", "C 50 H 44 Ag 2 Au 2 Cl 2 F 12 N 12 O 4 P 2"] | ["Au(CH 3 impy) 2--0.056 g, 0.084 mmol", "silver 4-chlorobenzoate--0.049 g, 0.185 mmol"] | [] | [] | [] | ["overnight"] | ["CH 3 CN--30 mL"]
cg200350j | Synthesis of 2. A 1.58 g (5 mmol) portion of 1 was dissolved in 5 mL of acetic anhydride, and then the reaction mixture was refluxed for 1 h at 80 °C, after which 20 mL of water was added into it and the solution was heated to boiling. The obtained white solid product of 5-(2-acetamido-4-carboxyphenoxy)-benzene-1,3-dioic acid (2)was filtered and washed with water until free from acetic acid. Yield: 94%. IR (KBr, cm 1 ): 3079(bs, ν OH ), 1711(s, ν CdOasymmetric ), 1596(m, ν CdCaromatic ), 1543(s, ν CdCaromatic ), 14 09(s, ν CdOsymmetric ), 1260(s, ν CO ), 1128(w), 969(s), 909(s), 765(s), 675(s), 446(w).1 H NMR (DMSO-d 6 ): δ 9.85 (1H, s), 8.79 (1H, s), 8.41 (1H, s), 7.88 (3H, m), 7.22 (1H, d, J = 8.6 Hz), 2.20 (3H, s).Preparation of the Crystalline Materials 314. The carboxylic acid ligand 1 could be crystallized from methanol as a 1:1 methanol solvate 3.Compound 4. A mixture of 1 (5 mg, 0.015 mmol) and La(NO 3 ) 3 3 6H 2 O (6.5 mg, 0.015 mmol) was dissolved in 4 mL of water and placed in a capped glass vessel. The reaction mixture was heated at 80 °C for 48 h in a bath-reactor. Colorless crystals were obtained after cooling the reactor to room temperature. After filtration, the product (colorless crystals) was washed with distilled water and DMF and dried at room temperature. Yield: 54% (based on La). IR (KBr, cm 1 ): 3380(bs, ν OH ), 2924(s, ν NH ), 1660(s, ν CdC aromatic ), 1548(s, ν CdO asymmetric ), 1447(s), 1387(m, ν CdO symmetric ) 1251(s), 1208(m, ν CO ), 1107(w), 983(w), 792(s), 712 (w), 657(w). | [] | [] | ["2", "5-(2-acetamido-4-carboxyphenoxy)-benzene-1,3-dioic acid"] | [] | [] | [] | ["80 \nC", "80 \nC"] | ["1 h", "48 h"] | ["acetic anhydride--5 mL", "water--20 mL", "methanol--1:1 methanol solvate", "water--4 mL"]
j.ica.2007.10.029 | Synthesis of 3: A mixture of benzoic acid (0.242 g, 2 mmol) and potassium hydroxide (0.113 g, 2 mmol) was ﬁnely ground in a pastel mortar and heated at 90 °C for 15 min. The mixture was cooled to room temperature. | [] | [] | [] | [] | ["potassium hydroxide--0.113 g, 2 mmol"] | ["benzoic acid--0.242 g, 2 mmol"] | ["90 \nC"] | ["15 min"] | []
j.solidstatesciences.2012.07.011 | For [Co(ntd)(e-urea)] (2), pink crystals were obtained (0.1520 g; yield: 85% based on Co). Element analysis: Calcd. C 50.16, H 3.37, N 7.80. Found C 50.04, H 3.40, N 7.75. IR (KBr pellet, cm 1 ): 3397(s), 3106(w), 3072(w), 1610(s), 1517(s), 1453(s), 1384(s), 1302(s), 1238(m), 1187(m), 1048(s), 829(m), 770(m), 657(m), 577(m), 532(m).For [Zn(ntd)(e-urea)] (3), colorless block crystals were obtained (yield: 0.1241 g, 68% based on Zn). Element analysis: calcd. C 49.27, H 3.31, N 7.66; found C 49.31, H 3.49, N 7.85. IR (KBr pellet, cm L1 ): 3376(w), 3067(w), 1620(s), 1498(m), 1383(s), 1066(w), 1027(w), 786(m), 752(m). | [] | [] | ["[Co(ntd)(e-urea)] (2)", "[Zn(ntd)(e-urea)] (3)"] | ["Co--NaN", "Zn--NaN"] | [] | ["ntd--NaN", "e-urea--NaN"] | [] | [] | []
j.jorganchem.2007.06.061 | 2.4.2. Synthesis of [Me 2 SnL 2 (OH 2 )] (2) A solution of Me 2 SnCl 2 (0.35 g, 1.59 mmol) in CCl 4 (5 ml) was added drop-wise to a suspension of L 2 HK (0.49 g, 1.59 mmol) in CCl 4 (20 ml) under stirring conditions at room temperature. The stirring was continued for 5 h. The reaction mixture was ﬁltered; the ﬁltrate was reduced to one-fourth of its initial solvent volume and then precipitated with hexane to give a yellow coloured product. | [] | [] | ["[Me 2 SnL 2 (OH 2 )] ", "NaN"] | ["Me 2 SnCl 2 --0.35 g, 1.59 mmol"] | [] | ["L 2 HK--0.49 g, 1.59 mmol"] | ["room temperature"] | ["5 h"] | ["CCl 4 --5 ml", "CCl 4 --20 ml", "hexane--NaN"]
b909838k | Synthesis of catena[bis(l 2 -thiocyanato-N ,S)-bis(pyrimidine-N)copper(II)] (1) A mixture of CuCl 2 (268.9 mg, 2 mmol), KNCS (388.8 mg, 4.0 mmol) and pyrimidine (320.4 mg, 4.0 mmol) was stirred in 5 mL water at RT. After 3 days the dark green crystalline powder obtained was ﬁltered off and washed with water, ethanol and diethyl ether and dried in air. Yield: 601.2 mg (88.4%). Calculated for C 10 H 8 CuN 6 S 2 (339.9): C 35.34, H 2.37, N 24.73, S 18.87; found: C 35.05, H 2.31, N 24.45, S 18.61. IR (KBr): n max = 3426 (b), 10192 ¦ Dalton Trans., 2009, 10192–10198 This journal is © The Royal Society of Chemistry 2009 Published on 28 August 2009. Downloaded by Memorial University of Newfoundland on 02/08/2014 19:34:51. View Article Online | [] | [] | ["catena[bis(l 2 -thiocyanato-N ,S)-bis(pyrimidine-N)copper(II)] (1)", "C 10 H 8 CuN 6 S 2"] | ["CuCl 2--268.9 mg, 2 mmol"] | [] | ["pyrimidine--320.4 mg, 4.0 mmol"] | [] | ["3 days"] | ["water--5 mL"]
s1600536811048628 | Experimental In a synthesis designed to form mer-tris(pyrazine carboxylato)cobalt(III), CoBr 2 .6(H 2 O) was dissolved in methanol at room temperature to which three equivalents of pyrazine carboxylic acid was added. The initial red precipitate that formed almost immediately and was identified as mer-tris(pyrazine carboxylato)cobalt(III) bromide was removed by filtration. To the mother liquor was added an equal volume of water. Subsequently, the blue solution was allowed to stand for 2 months at room temperature allowing (I) to crystallize by slow evaporation yielding bright pink prismatic crystals suitable for X-ray diffraction. Attempts to remake (I) via more rational routes using CoBr 2 . | [] | [] | ["mer-tris(pyrazine carboxylato)cobalt(III)"] | ["CoBr 2 .6(H 2 O)--not specified"] | [] | ["pyrazine carboxylic acid--three equivalents"] | ["room temperature"] | ["2 months"] | ["methanol--not specified", "water--equal volume"]
s1600536807043899 | Experimental A mixture of CuO (0.082 g, 1.0 mmol), Dy 2 O 3 (0.181 g, 0.5 mmol), isonicotinic acid (0.248 g, 2.0 mmol), H 2 O (10 ml, 0.55 mmol) and two drops of acetic acid, with a pH value about 2.0, was sealed in a 25 ml Teflon-lined reaction vessel at 443 K for 5 d. The reaction mixture was cooled to room temperature over a period of 48 h. The product was collected by filtration, washed with water and air-dried. Blue block crystals suitable for X-ray analysis were obtained. Analysis, calculated for C 48 H 40 CuDy 2 N 8 O 20 : C 40.11, H 2.80, N 7.80%; found: C 40.05; H 2.59, N 7.97%. | [] | ["48 h"] | ["CuDy 2 N 8 O 20"] | ["CuO--0.082 g, 1.0 mmol", "Dy 2 O 3--0.181 g, 0.5 mmol"] | ["acetic acid--two drops"] | ["isonicotinic acid--0.248 g, 2.0 mmol"] | ["443 K"] | ["5 d"] | ["H 2 O--10 ml, 0.55 mmol"]
zaac.201500244 | Synthesis of {[Cu(bpp) 2 (H 2 O)](O 2 CC 4 H 3 O) 2 ·7H 2 O} (3): Compound 3 was synthesized using a four layered solution method in a tube of 1.5 cm inner diameter and 18 cm height. The bottom layer was an aqueous solution (6 mL) containing copper(II) acetate (70 mg, 0.35 mmol). The second layer was a methanol solution (5 mL) containing 2-furoic acid (79 mg, 0.79 mmol) and the upper one was bpp (207 mg, 1.05 mmol) dissolved in dichloromethane (5 mL). The three phase solution was covered by the forth layer of 5 mL of methanol. | [] | [] | ["{[Cu(bpp) 2 (H 2 O)](O 2 CC 4 H 3 O) 2 ·7H 2 O}"] | ["copper(II) acetate--70 mg, 0.35 mmol"] | [] | ["2-furoic acid--79 mg, 0.79 mmol", "bpp--207 mg, 1.05 mmol"] | [] | [] | ["water--6 mL", "methanol--5 mL", "dichloromethane--5 mL"]
j.jssc.2005.10.008 | After the addition of a solution of 21.7 mg (0.148 mmol) CaCl 2  2H 2 Oin2mL H 2 O a colorless solid precipitates.The suspension is again heated to 100 1C and treated in the supersonic bath. The sample was allowed to cool to room temperature. Over night needles of colorless single-crystals of Ca[(HO 3 PCH 2 ) 2 NH-CH 2 C 6 H 4 -COOH] 2  4H 2 O formed over microcrystalline product. Both products were shown to be identical by X-ray powder diffraction measurement. | ["room temperature"] | ["Over night"] | ["Ca[(HO 3 PCH 2 ) 2 NH-CH 2 C 6 H 4 -COOH] 2  4H 2 O"] | ["CaCl 2  2H 2 O--21.7 mg (0.148 mmol)"] | [] | [] | ["100 1C"] | [] | ["H 2 O--2 mL"]
ic048473k | Subsequently, a pale brown powder was obtained from a 2:1 molar reaction of Cd(NO 3 ) 2 ‚4H 2 O and L2 in moderate yield. Despite careful workup of the reaction solid and filtrate, a 1:1 product could not be isolated. X-ray-quality crystals were grown by the slow diffusion of a CHCl 3 solution of L2 layered with a solvent blank of CH 2 Cl 2 and a MeCN solution of Cd(NO 3 ) 2 ‚4H 2 O. Orange crystals of block morphology were found after 1 month. | [] | ["1 month"] | ["NaN"] | ["Cd(NO 3 ) 2 ‚4H 2 O--NaN"] | [] | ["L2--NaN"] | [] | [] | ["CHCl 3--NaN", "CH 2 Cl 2--NaN", "MeCN--NaN"]
j.jssc.2008.01.002 | The crystals were collected mechanically. Yield: 25% based on K 12 [a-H 2 P 2 W 12 O 48 ]  24H 2 O. Anal. calcd (%) for C 13 N 13 H 74 O 71 Cu 4 P 2 W 17 : C, 3.13; H,1.49; N, 3.65. Found (%): C, 3.24; H, 1.65; N, 3.48. | [] | [] | ["K 12 [a-H 2 P 2 W 12 O 48 ]  24H 2 O", "C 13 N 13 H 74 O 71 Cu 4 P 2 W 17"] | [] | [] | [] | [] | [] | []
ic020031q | [(bmnpa)Zn(p-OC 6 H 4 NO 2 )]ClO 4 (3). Yield: 137 mg, 73%.FTIR (KBr, cm -1 ): 3220 (br, ν N-H ), 1299 (ν C-O ), 1086 (ν ClO 4 ), 623 (ν ClO 4 ). Anal. Calcd for C 23 H 35 O 7 N 4 S 2 ClZn: C, 42.98; H, 5.49; N, 8.72. Found: C, 43.35; H, 5.57; N, 8.81.[(benpa)Zn(p-OC 6 H 4 NO 2 )]ClO 4 (4). Yield: 110 mg, 62%.FTIR (KBr, cm -1 ): 3220 (br, ν N-H ), 1301 (ν C-O ), 1087 (ν ClO 4 ), 622 (ν ClO 4 ). Anal. Calcd for C 25 H 39 O 7 N 4 S 2 ClZn: C, 44.77; H, 5.87; N, 8.36. Found: C, 44.46; H, 5.50; N, 8.39. | [] | [] | ["[(bmnpa)Zn(p-OC 6 H 4 NO 2 )]ClO 4", "C 23 H 35 O 7 N 4 S 2 ClZn"] | [] | [] | [] | [] | [] | []
cg801285u | Synthesis of [Ag(H 2 O)(NO 3 )-NC 6 H 4 NCH 2 CO 2 Ag](NO 3 ) · 2H 2 O 4. Silver nitrate (0.26 g, 0.15 mmol) and 1 (0.27 g, 0.1 mmol) were dissolved in water (25 mL) and stirred in the dark for 30 min. The reaction mixture was concentrated to half of its original volume and evaporated at RT to yield the title compound as long colorless needles (yield: 77%). ESI-MS (H 2 O): 322 [Ligand+Ag] + . | [] | [] | ["[Ag(H 2 O)(NO 3 )-NC 6 H 4 NCH 2 CO 2 Ag](NO 3 ) · 2H 2 O"] | ["Silver nitrate--0.26 g, 0.15 mmol"] | [] | ["1--0.27 g, 0.1 mmol"] | [] | ["30 min"] | ["water--25 mL"]
b819096h | Method 3. A boiling solution of thiourea (0.152 g, 2 mmol) in water (5 ml) was added to a boiling solution of AgSCN (0.332 g, 2 mmol) and KSCN (1.594 g, 16.4 mmol) in water (5 ml). The solution darkened a little, and colourless product began to crystallize. Further product crystallized upon standing and cooling, and was collected and washed with water. Yield 0.458 g (63.1%). Anal. Calcd. for C 2 H 4 AgN 3 S 2 : C, 9.92; H, 1.67; N, 17.36.Found: C, 10.1; H, 1.6; N, 17.4%.AgSCN : tu (1 : 2). AgNO 3 (0.340 g, 2 mmol) and thiourea (0.609 g, 8 mmol) were dissolved in hot water (15 ml) and the solution was ﬁltered to remove a small amount of black precipitate.The ﬁltrate was heated to boiling and to this was added a boiling solution of KSCN (0.194 g, 2 mmol) in water (10 ml). No product formed immediately upon cooling the resulting solution, but colourless crystalline product formed upon standing at room temperature. This was collected and washed with ice-cold water. | [] | [] | ["NaN"] | ["AgSCN--0.332 g, 2 mmol", "AgNO 3--0.340 g, 2 mmol"] | [] | ["thiourea--0.152 g, 2 mmol", "KSCN--1.594 g, 16.4 mmol"] | [] | [] | ["water--5 ml", "hot water--15 ml", "water--10 ml"]
c5dt00420a | {[Zn(L-Cl) 2 ](H 2 O) 1.5 } n (3). A similar ambient stirring synthetic method as that for 1 was used except that the ligand HL-F was replaced by HL-Cl (31.6 mg, 0.2 mmol). Colorless block crystals of 3 were obtained by slow evaporation of the solvent after four days. Yield: 25.4 mg (63%). Anal. Calcd for C 12 H 9 ZnN 2 O 5.5 Cl 2 (3): C, 35.54; H, 2.24; N, 6.91%. Found: C: 35.77; H, 2.10; N, 7.07%. IR (cm −1 ): 3564b, 1615vs, 1560s, 1447s, 1394vs, 1297m, 1243w, 1189w, 1129m, 1107m, 1031m, 923m, 905m, 778vs, 688m, 556w, 460m. | [] | [] | ["{[Zn(L-Cl) 2 ](H 2 O) 1.5 } n", "C 12 H 9 ZnN 2 O 5.5 Cl 2"] | [] | [] | ["HL-Cl--31.6 mg, 0.2 mmol"] | [] | ["four days"] | []
mgc-190817 | The complex 2 was produced via the solvothermal reaction of Ce(NO 3 ) 3 ·6H 2 O and 1,10phenanthroline in a mixed solvent of DMF and water with the addition of HCl as the pH modulator. | [] | [] | [] | ["Ce(NO 3 ) 3 ·6H 2 O--NaN"] | ["HCl--NaN"] | ["1,10phenanthroline--NaN"] | [] | [] | ["DMF--NaN", "water--NaN"]
c8ce01448e | Synthesis of [Co 2 ĲL)ĲOBA) 2 ]·8H 2 O (3) The complex was prepared by the same procedure utilized for producing 2 except that H 2 OBA (12.9 mg, 005 mmol) instead of H 2 BPnDC was used as the reactant, CoSO 4 ·7H 2 O (14.1 mg, 0.05 mmol) was acted as the metal source. After cooling to room temperature, deep purple rod-like crystals were obtained in 85% yield based on L. Anal. calcd for C 52 H 50 N 8 O 18 Co 2 : C, 52.36; H, 4.22; N, 9.39%. Found: C, 52.24; H, 4.18; N, 9.42%. IR (KBr pellet, cm −1 ): 3430 (m), 1600 (s), 1509 (s), 1392 (s), 1241 (s), 1164 (m), 1072 (m), 1010 (w), 875 (m), 784 (w), 696 (w), 657 (m). | [] | [] | ["[Co 2 ĲL)ĲOBA) 2 ]·8H 2 O"] | ["CoSO 4 ·7H 2 O--14.1 mg, 0.05 mmol"] | [] | ["H 2 OBA--12.9 mg, 005 mmol"] | [] | [] | []
c0dt01723j | Synthesis of [Mn III (saloph)(l 1,3 -N 3 )] n (3) To prepare compound 3, a methanol solution (20 mL) of Mn( II) acetate tetrahydrate (1 mmol, 0.245 g) was added to a hot methanol solution (1 mmol) of H 2 saloph. A solution of NaN 3 (1 mmol, 0.065 g) in methanol was added to it and reﬂuxed for 1.5 h. The resulting solution was then ﬁltered hot. X-Ray quality single crystals started to separate after cooling the resulting solution and were collected by ﬁltration. | [] | [] | ["[Mn III (saloph)(l 1,3 -N 3 )] n", "NaN 3 (1 mmol, 0.065 g)"] | ["Mn( II) acetate tetrahydrate--1 mmol, 0.245 g"] | [] | ["H 2 saloph--1 mmol"] | ["hot"] | ["1.5 h"] | ["methanol--20 mL"]
00958972.2014.901508 | The ﬁltrate upon cooling to room temperature afforded 4 in the form of a pale yellow crystalline material. Yield 0.50 g (56%). M.p. 150–151 °C. Anal. Calcd for C 15 H 15 HgN 5 O 7 (MW 577.90): C, 31.18; H, 2.62; N, 12.12. Found: C, 31.20; H, 2.42; N, 11.90%. Λ m (CH 3 CN): 9 Ω −1 cm 2 M −1 . IR (cm −1 ) KBr: 1623w: ν(C=N imine ), 1594s, 1559m, 1507s, 1496m, 1447w: ν (C=N py ), 1384 versus, 1306w: ν(NO 3 ), 1257 versus, 1172m, 1117w, 1018m, 984m, 831s, 776m, 743w, 612w, 539w, 518w ; Nujol: 1593 ν(C=N imine + C=N py ), 1527 ν 1 (NO 3 ), 1314 ν 5 (NO 3 ). | [] | [] | ["C 15 H 15 HgN 5 O 7"] | [] | [] | [] | [] | [] | []
c2dt31937c | mp = 269 °C (decomp.).1 H-NMR (CDCl 3 ): δ = 0.86 (36H, s, t-Bu), 5.19 (8H, s, ArOCH2), 7.03 (8H, s, Ar–H), 7.05 (4H, d, Py– H), 7.33 (4H, m, Py–H), 8.14 (4H, s, Py–H ), 8.47 (4H, d, Py–H).13 C-NMR (CDCl 3 ): δ = 31.1, 34.3, 67.8, 123.2, 128.3, 128.5, 133.4, 135.1, 147.1, 148.7, 149.2, 155.7. FTIR (KBr): ν = 2961, 1594, 1577, 1479, 1424, 1264, 1087, 1016, 710 cm −1 .MS (MALDI-TOF), m/z: 1085.8 (calculated 1085.51). Anal. Calcd for C 64 H 68 N 4 O 4 S 4 : C, 70.81%; H, 6.31%; N, 5.16%. Found: C, 69.96%; H, 6.32%; N, 5.21%. | [] | [] | ["C 64 H 68 N 4 O 4 S 4"] | [] | [] | [] | [] | [] | []
zaac.201500728 | Synthesis of [Zn(L 1 )(OH)] n (1): A mixture of L 1 (0.0214 g, 0.l mmol), Zn(CH 3 COO) 2 ·2H 2 O (0.0440 g,0.2 mmol), 1,4-diazabicyclo[2.2.2]octane·6H 2 O (0.0440 g, 0.2 mmol), and H 2 O (8 ml) was stirred at room temperature. The resulting solution was sealed in a 25 mL stainless steel reactor with Teflon liner and kept under autogenous pressure at 140 °C for 72 h. The mixture was cooled to room temperature at a rate of 2 K·h –1 and colorless acicular crystals were obtained in a yield of 66 % based on Zn. C 12 H 10 N 2 O 3 Zn: calcd. C 48.75, H 3.41, N 9.48%; found: C 48.81, H 3.55, N 9.53%. IR (KBr): ν ˜ = 3306 (w), 1671 (m), 1637 (m), 1521 (m), 1385 (s), 1260 (m), l000 (w), 772 (s), 758 (m), 697 (m), 668 (m) cm –1 . | [] | [] | ["[Zn(L 1 )(OH)] n", "C 12 H 10 N 2 O 3 Zn"] | ["Zn(CH 3 COO) 2 \n2H 2 O--0.0440 g,0.2 mmol"] | ["1,4-diazabicyclo[2.2.2]octane·6H 2 O--0.0440 g, 0.2 mmol"] | ["L 1--0.0214 g, 0.l mmol"] | ["140 \nC"] | ["72 h"] | ["H 2 O--8 ml"]
j.jinorgbio.2013.02.002 | 2.2.6. Synthesis of {[Cu(NBzIDA)(HdimAP)]· H 2 O} n (6) A synthetic procedure similar to that of compound 3 was followed, using Cu 2 CO 3 (OH) 2 (0.25 mmol, 0.055 g), H 2 NBzIDA acid (0.5 mmol, 0.116 g) and HdimAP (0.5 mmol, 0.082 g) in 80 mL of water. The reaction progressed rapidly without problems and the resulting solution was ﬁltered on a crystallizing dish and left evaporates at r.t.controlled by the aid of a plastic ﬁlm. Approximately two months later, blue crystals appeared. Nonetheless, such crystals were not suitable for XRD. Further re-crystallizations in isopropanol were carried out. After ﬁve months, well-shaped crystals appeared, suitable for XRD purposes. Yield of this synthesis is ca. 25%. Elemental analysis (%): Calc. for C 18 H 22 CuN 6 O 5 (6): C 46.33, H 4.92, N 18.21; Found: C 46.40, H 4.76, N 18.04. ν as (H 2 O) 3433, ν s (H 2 O) 3251, ν(N\H) 3161, two types of ν as (CH 3 ) 2978 and 2960, ν as (CH 2 ) 2930, ν d (CH 3 ) 2870, ν s (CH 2 ) 2855, δ(H 2 O) 1613, ν as (COO) 1594, δ(N\H) 1492, δ(CH 2 ) 1451, δ as (CH 3 )1443,δ s (CH 3 )1430,ν s (COO) 1384, π(C\H) ar (NBzIDA) 755, π(C \H) ar (HdimAP) 711. The UV/visible spectrum shows an asymmetric d-d ban d with λ max at 688 nm (ν max 14,535 cm − 1 ). | [] | ["five months"] | ["{[Cu(NBzIDA)(HdimAP)]· H 2 O} n", "C 18 H 22 CuN 6 O 5"] | ["Cu 2 CO 3 (OH) 2--0.25 mmol, 0.055 g"] | [] | ["H 2 NBzIDA acid--0.5 mmol, 0.116 g", "HdimAP--0.5 mmol, 0.082 g"] | [] | [] | ["water--80 mL"]
j.ica.2008.07.012 | Found: C, 38.44; H, 4.14; N, 9.35%. IR (KBr pellet, cm 1 ): 2963(s), 2083(s), 1651(s), 1589(s), 1481(s), 1420(s), 1381(s), 1227(s), 1111(s), 980(m), 825(m), 725(m), 609(w), 540(w), 501(w), 439(w).2.2.3. {[Cu(dps) 2 (H 2 O) 2 ]  (PF 6 ) 2  3H 2 O} n (3) To a blue aqueous solution (5 mL) of CuSO 4  5H 2 O (0.03 mmol, 7.5 mg), mixture of 4,4 0 -dps (0.08 mmol, 15 mg) and NH 4 PF 6 (0.05 mmol, 8 mg) in methanol (3 mL) was carefully layered onto, and diethyl ether was then layered onto methanol solution. Blue crystals of {[Cu(dps) 2 (H 2 O) 2 ]  (PF 6 ) 2  3H 2 O} n (3) were obtained in a few days and isolated by ﬁltration. Yield: 28 mg (70%). Anal. Calc. | [] | [] | ["{[Cu(dps) 2 (H 2 O) 2 ]  (PF 6 ) 2  3H 2 O} n"] | ["CuSO 4  5H 2 O--0.03 mmol, 7.5 mg", "NH 4 PF 6--0.05 mmol, 8 mg"] | [] | ["4,4 0 -dps--0.08 mmol, 15 mg"] | [] | [] | ["methanol--3 mL", "diethyl ether--NA"]
acsami.8b03987 | Synthesis. The synthetic procedures of the ligand, 4,4′,4″-(1Hbenzo[d]imidazole-2,4,7-triyl)tribenzoic acid (H 3 BTBA), are described in Section 2 of the Supporting Information in detail. | [] | [] | [] | [] | [] | [] | [] | [] | []
anie.200500031 | 2: Gd(NO 3 ) 3 ·6H 2 O (47 mmol) and L (141 mmol) were dissolved in methanol (15 mL), and the mixture was heated at reflux for 24 h to give 2 (66%). Single crystals of 2 were obtained by slow evaporation of a solution of 2 in THF/MeCN. Elemental analysis: calcd for C 35 H 45 N 7 O 18 Gd: C 41.06, H 4.40, N 9.57 ; found: C 41.08, H 4.41, N 9.58; FAB-MS: m/z: 792 [M3NO 3 ] + , 643 [M3NO 3 Gd] + . Crystal data for 2·MeCN: C 35 H 45 N 7 O 18 Gd, M = 1023.03, trigonal, P3c1, a = 10.885(1), c = 21.403(2) , V = 2196.1(3)  3 , T= 298 K, Z = 2, m(Mo Ka ) = 15.95 cm 1 , 13901 reflections measured, 1497 unique, 1468 observed reflections with [I > 2s(I)] were used in all of the calculations, R = 0.0963, R w = 0.0871. CCDC 258846 (1) and 258847 (2) contain the supplementary crystallographic data for this paper.These data can be obtained free of charge from the Cambridge Crystallographic Data Centre via www.ccdc.cam.ac.uk/data_request/ cif. | [] | [] | [] | ["Gd(NO 3 ) 3 ·6H 2 O--47 mmol"] | [] | ["L--141 mmol"] | ["reflux"] | ["24 h"] | ["methanol--15 mL", "THF/MeCN--NA"]
cm8004166 | Diaminoguanidinium 1-Methyl-5-nitriminotetrazolate (6). The synthesis of 6 proceeded analogously to the synthesis of 4. | [] | [] | ["Diaminoguanidinium 1-Methyl-5-nitriminotetrazolate", "6"] | [] | [] | [] | [] | [] | []
c4ce02351j | Synthesis of {[Cu 8 Ĳbptp) 4 ]Ĵ6H 2 O} (1) A mixture containing CuI (19 mg, 0.1 mmol), H 2 bptp (35 mg, 0.1 mmol), 4 mL of acetonitrile (MeCN) and 4 mL of N,N-dimethylformamide (DMF) was placed in a Teflon reactor heated at 150 °C for 3 days. After cooling to room temperature, yellow block crystals of 1 were obtained in 51% yield based on H 2 bptp. Anal. calcd for C 76 H 56 N 36 O 6 Cu 8 : C, 43.93%; H, 2.72%; N, 24.27%. Found: C, 43.89%; H, 2.74%; N, 24.30%. IR (KBr, cm −1 ): 3413(s), 1617(s), 1578(m), 1402(m), 1384(w), 1093(w), 808(w), 749(w). | [] | [] | ["{[Cu 8 Ĳbptp) 4 ]Ĵ6H 2 O}", "C 76 H 56 N 36 O 6 Cu 8"] | ["CuI--19 mg, 0.1 mmol"] | [] | ["H 2 bptp--35 mg, 0.1 mmol"] | ["150 \nC"] | ["3 days"] | ["acetonitrile (MeCN)--4 mL", "N,N-dimethylformamide (DMF)--4 mL"]
c7nj05125e | 8 mL of water. Then, 10 mL of acetonitrile was added. The mixture was heated at 60 °C for 3 h under stirring, from which a light yellow solution with white precipitate was obtained. Then the solvent was evaporated and the residue was dissolved in 10 mL of acetonitrile. The resulted solution was filtered. Removal of the solvent gave the product as a white solid. Slow diffusion of ether at low temperature into the yellow filtrate afforded colorless hexagonal crystals of 1. (30 mg, yield 44%) Anal. calcd. for C 66 H 66 CdCl 2 N 14 O 8 : C, 58.00; H, 4.87; N, 14.35. Found: C, 57.81; H, 4.94; N, 14.10. FTIR (KBr pellet, 2%): 1606(w), 1515(s), 1438(s), 1398(w), 1361(w), 1288(w), 1157(m), 1067(vs), 968(w), 935(w), 846(m), 734(s), 696(w), 597(m). Synthesis of complex 2. To a yellow solution of ligand L (52.7 mg, 0.10 mmol) in 10 mL of methanol, was added CdCl 2 ·2.5H 2 O (22.8mg, 0.10 mmol) dissolved in 5 mL of water. The mixture was heated at 60 °C for 3 h under stirring, during which white precipitate formed. The solvent was removed on a rotary evaporator, and 5 mL of a 1:1 DMF-acetonitrile solution was added to redissolve the precipitate. The solution was then filtered over celite. Single crystals suitable for X-ray diffraction studies were obtained by slow evaporation of the solution under low temperature (28 mg, yield 39%). Anal. calcd. for C 66 H 66 Cd 2 Cl 4 N 14 : C, 55.75; H, 4.68; N, 13.79. Found: C, 55.60; H, 4.82; N, 13.65. FTIR (KBr pellet, 2%): 1606(w), 1515(s), 1438(s), 1398(w), 1361(w), 1288(w), 1157(m), 968(w), 935(w), 846(m), 734(s), 696(w), 597(m). Synthesis of complex 3. To a yellow solution of ligand L (52.7 mg, 0.10 mmol) in 10 mL of methanol, was added Cd(OAc) 2 ·2H 2 O (23.4 mg, 0.10 mmol) dissolved in 5 mL of water. The mixture was heated at 60 °C for 3 h under stirring. The resulted solution was filtered, and the solvent was removed on a rotary evaporator. The oily Page 8 of 26New Journal of Chemistry New Journal of Chemistry Accepted Manuscript Published on 07 March 2018. Downloaded by University of Windsor on 13/03/2018 15:53:47. View Article Online DOI: 10.1039/C7NJ05125E | [] | [] | ["CdCl 2 N 14 O 8", "Cd 2 Cl 4 N 14"] | ["CdCl 2 ·2.5H 2 O--22.8mg, 0.10 mmol", "Cd(OAc) 2 ·2H 2 O--23.4 mg, 0.10 mmol"] | [] | ["ligand L--52.7 mg, 0.10 mmol"] | ["60 °C"] | ["3 h"] | ["water--5 mL", "methanol--10 mL", "DMF-acetonitrile solution--5 mL", "acetonitrile--10 mL"]
cl.2008.64 | 2H 2 O} n (2) was obtained as green crystals by slow reaction of Cu(CH 3 COO) 2 .H 2 O and H 3 L (3:2) in H 2 O/MeOH (1:1 v/v). ORTEP drawings of 1 and 2 are shown in Figure 1. | [] | [] | ["[Cu(HL)(H 2 O)] n", "NaN"] | ["Cu(CH 3 COO) 2 .H 2 O--NaN"] | [] | ["H 3 L--NaN"] | [] | [] | ["H 2 O/MeOH--1:1 v/v"]
cm703703n | Hydrothermal reactions were performed in a Teﬂon lined, 23 mL autoclave at 150 °C for 3 d followed by slow cooling to room temperature at 6 °Ch -1 . Block crystals of [Ln(H 2 O)(C 2 O 4 ) 0.5 (HPO 3 )] · H 2 O (Ln ) Pr (1), Nd (2), Sm (3), Eu (4), Gd (5), Tb (6), Dy (7), and Ho (8)) were obtained by heating a mixture of Ln(NO 3 ) 3 · xH 2 O (0.5 mmol), H 2 C 2 O 4 · 2H 2 O (10 mmol), H 3 PO 3 (10 mmol), 1,4diazabicyclo[2.2.2]octane (dabco) (2 mmol), and H 2 O (10 mL), while the Er (9), Tm (10), Yb (11), and Lu (12) analogues were obtained from a mixture of Ln(NO 3 ) 3 · xH 2 O (0.25 mmol), H 2 C 2 O 4 · 2H 2 O (2 mmol), H 3 PO 3 (0.69 mmol), 2,2′-bipyridine (2 mmol), and H 2 O (10 mL). These 12 compounds are isostructural, as indicated by either powder or single-crystal X-ray diffraction (see Table S1 and Figure S1 in the Supporting Information). Energy-dispersive X-ray ﬂuorescence spectroscopy analysis of several crystals of compound 4 conﬁrms the presence of Eu and P. Elemental analysis results of 4 are consistent with the formula [Anal. | [] | [] | ["[Ln(H 2 O)(C 2 O 4 ) 0.5 (HPO 3 )] · H 2 O", "Ln ) Pr (1)", "Ln ) Nd (2)", "Ln ) Sm (3)", "Ln ) Eu (4)", "Ln ) Gd (5)", "Ln ) Tb (6)", "Ln ) Dy (7)", "Ln ) Ho (8)", "Ln ) Er (9)", "Ln ) Tm (10)", "Ln ) Yb (11)", "Ln ) Lu (12)"] | ["Ln(NO 3 ) 3 \nxH 2 O--0.5 mmol", "Ln(NO 3 ) 3 \nxH 2 O--0.25 mmol"] | [] | ["H 2 C 2 O 4 \n2H 2 O--10 mmol", "H 2 C 2 O 4 \n2H 2 O--2 mmol", "H 3 PO 3--10 mmol", "H 3 PO 3--0.69 mmol", "1,4diazabicyclo[2.2.2]octane (dabco)--2 mmol", "2,2′-bipyridine--2 mmol"] | ["150 \n°C"] | ["3 d"] | ["H 2 O--10 mL"]
c2ce25875g | Dihydrate silver complex [Ag 4 (24-crown-8)(NO 3 ) 4 (H 2 O) 2 ](2) can be made by placing (1) in a humid environment, or by reacting four equivalents of silver nitrate and one equivalent of 24-crown-8 in a mixture of methanol and water (yield >90%).1 H NMR (300 MHz, CD 3 OD) d 3.71 (s, 32 H) 4.87 (s, 4 H) IR n = 3520 (w), 3350 (w), 2929 (w), 2880 (w), 1630 (w), 1455 (m), 1303 (s), 1279 (s), 1283 (m), 1075 (s), 949 (s), 844 (m), 813 (m). Bulk product was analyzed by XRPD and does not show any impurity or byproducts. | [] | [] | ["[Ag 4 (24-crown-8)(NO 3 ) 4 (H 2 O) 2 ]", "Dihydrate silver complex"] | ["silver nitrate--four equivalents"] | [] | ["24-crown-8--one equivalent"] | [] | [] | ["methanol--not specified", "water--not specified"]
b916157k | The thick colourless mixture in the carefully closed ﬂask (to prevent any loss of NfF 1) was stirred for 2 d at room temperature, whereupon 20 mL H 2 O were added to the very viscous reaction mixture and stirring continued for a week at room temperature. The thick slurry was ﬁltered over a glass ﬁlter funnel into a 250 mL round bottom ﬂask. The insoluble colourless residue of CaO and CaF 2 was carefully washed with H 2 O.The ﬁltrate was evaporated in vacuo to give 2.93 g of crude product, which was dissolved in 120 mL methanol. The turbid solution was ﬁltered through a paper ﬁlter to give on evaporation 2.59 g (theory 2.16 g) of crude platelet like crystals of 7d. A small amount of the crystals was dissolved in a small amount of boiling methanol, ﬁltered, concentrated in vacuo and the obtained crystals were washed with a minimal amount of methanol to givebeautiful crystals of pure 7d, which were used for X-ray crystallography.Attempts to obtain molecular complexes of alkali nonaﬂates 7a–d with MeCN. The alkali salts 7a–d were dissolved in the minimum amount of boiling acetonitrile yet gave on cooling to room temperature no molecular complexes with acetonitrile. | [] | [] | [] | [] | [] | [] | [] | ["2 d", "a week"] | []
c0dt00796j | Anal. Calcd. for C 16 H 20 N 2 O 6 (392.37 g mol -1 ): C 57.14; H 5.99; N 8.33. Found C 57.07; H 6.17; N 8.52%.1 H NMR (DMSO-d 6 , d, ppm): 1.32 (6 H, t, 2 CH 3 ), 2.21 (6 H, s, 2 f-CH 3 ), 4.35 (4 H, q, 2 CH 2 ), 7.34 (2 H, s, f-H), 10.27 (s, 2 H, 2 N–H). Selected IR data (KBr, cm -1 ): 3240 s, 3046 m, 2995 m, 2945 m, 2921 w, 1734 vs, 1711 vs, 1672 s, 1308 m.Synthesis of [Me 4 N] 2 [Cu(dmopba)]·H 2 O. This compound was synthesized in a similar way as described previously: 19,20 a 25% methanol solution of Me 4 NOH (17 mL, 42 mmol) was added dropwise to a suspension containing Et 2 H 2 dmopba (3.37 g, 10 mmol) and water (100 mL) under stirring at room temperature. | [] | [] | ["[Me 4 N] 2 [Cu(dmopba)]·H 2 O", "C 16 H 20 N 2 O 6"] | [] | ["Me 4 NOH--17 mL, 42 mmol"] | ["Et 2 H 2 dmopba--3.37 g, 10 mmol"] | [] | [] | ["water--100 mL", "methanol--25%"]
j.poly.2018.11.039 | 2.2.4. Synthesis of Cd 2 (HL)(phen) 4 5H 2 O(4) A mixture of H 5 L (0.048 g, 0.1 mmol), Cd(NO 3 ) 2 4H 2 O (0.031 g, 0.1 mmol), phen (0.04 g, 0.2 mmol), H 2 O (9.5 mL), and aqueous NaOH solution (2.5 mL, 0.1 mol L 1 ) was sealed in a 25 mL Teﬂon reactor. The Teﬂon reactor was heated to 140 °C for 4 days, and then cooled to room temperature. Colorless block crystal products were obtained. The crystal products were collected and dried in air.Yield: 70% (based on Cd). Elem. Anal. Calc.: C, 56.40; H, 3.33; N, 7.41. Found: C, 56.35; H, 3.27; N, 7.37%. IR (KBr, cm 1 ): 3454 (m), 3060 (w), 2348 (m), 1710 (w), 1570 (s), 1508 (w), 1445 (m), 1388 (s), 1259 (w), 1218 (s), 1153 (w), 1095 (w), 1008 (m), 965 (w), 841 (w), 773 (m), 719 (w), 669 (w).2.2.5. Synthesis of Cu(H 3 L)(4,4 0 -bpy)H 2 O(6) A mixture of H 5 L (0.048 g, 0.1 mmol), Cu(NO 3 ) 2 3H 2 O (0.048 g, 0.2 mmol), 4,4 0 -bpy (0.015 g, 0.1 mmol), H 2 O (10 mL), and aqueous NaOH solution (2 mL, 0.1 mol L 1 ) was sealed in a 25 mL Teﬂon reactor. The Teﬂon reactor was heated to 140 °C for 4 days, and then cooled to room temperature. Blue block crystal products were obtained. The crystal products were collected and dried in air. | [] | [] | ["Cd 2 (HL)(phen) 4 \n5H 2 O", "Cu(H 3 L)(4,4 0 -bpy)\nH 2 O"] | ["Cd(NO 3 ) 2 \n4H 2 O--0.031 g, 0.1 mmol", "Cu(NO 3 ) 2 \n3H 2 O--0.048 g, 0.2 mmol"] | [] | ["H 5 L--0.048 g, 0.1 mmol", "phen--0.04 g, 0.2 mmol", "4,4 0 -bpy--0.015 g, 0.1 mmol"] | ["140 \n°C", "140 \n°C"] | ["4 days", "4 days"] | ["H 2 O--9.5 mL", "H 2 O--10 mL"]
j.poly.2018.01.030 | All reagents were purchased and used without further purification. Elemental analyses (EA) for C, H and N were performed on a Perkin-Elmer 240C analyzer. FT-IR data were obtained on a Bruker VERTEX 70 FT-IR spectrophotometer in the 4000-600 cm -1 region. Thermogravimetric analysis (TGA) was carried out using a Thermal Analyst 2100 TA Instrument and an SDT 2960 Simultaneous TGA-DTA Instrument with a nitrogen flow at a heating rate of 10 °C min −1 . The luminescence measurements were carried out in the solid state at room temperature and the spectra were collected on a PerkinElmer LS50B spectrofluorimeter. 2.2. Synthesis of complexes 2.2.1. Synthesis of {[Co(btrb)(MeOip)]·H 2 O} n (1) A mixture of H 2 MeOip (0.12 mmol, 0.024 g) and Co(NO 3 ) 2 ·6H 2 O (0.12 mmol, 0.035 g) in 7 mL H 2 O and btrb (0.1 mmol, 0.024 g) in 0.6 mL DMF was adjusted to pH = 7 with a dilute NaOH solution. The mixture was added to a 25 mL Teflon-lined stainless autoclave, sealed and heated at 90 ℃ for 3 days, then cooled to room temperature. Magenta block crystals of 1 were obtained (yield: 0.026 g, 51% based on btrb). Anal. calc. for C 21 H 20 CoN 6 O 6 (1): C, 49.32; H, 3.94; N, 16.43%; found: C, 49.20; H, 4.02; N, 16.21%. IR (cm −1 ): 3438m, 1612m, 1542m, 1366s, 1264m, 1187m, 1138w, 1079m, 1016m, 976w, 901w, 865w, 781m, 717s, 681m, 639s. | [] | [] | ["{[Co(btrb)(MeOip)]·H 2 O} n", "C 21 H 20 CoN 6 O 6"] | ["Co(NO 3 ) 2 ·6H 2 O--0.12 mmol, 0.035 g"] | [] | ["H 2 MeOip--0.12 mmol, 0.024 g", "btrb--0.1 mmol, 0.024 g"] | ["90 ℃"] | ["3 days"] | ["H 2 O--7 mL", "DMF--0.6 mL"]
j.jssc.2015.05.008 | 2.2.2. Synthesis of [Co(1,2-mbix)(tbtpa)] n (2) 2 was prepared with similar method as 1, using Co (NO 3 ) 2  6H 2 O instead of Zn(NO 3 ) 2  6H 2 O, DMF–H 2 O(v:v ¼ 1:1) instead of Dioxane–H 2 O(v:v ¼ 1:1). The purple crystals were collected, washed with DMF and dried in the air (yield: 53% based on cobalt). Elemental analysis calcd (%) for 2 (C 24 H 18 Br 4 N 4 O 4 Co): C 35.78, H 2.24, N 6.96. Found: C 35.68, H. 2.40, N 6.82. IR data (KBr cm  1 ): 3441 (s), 2020 (s), 1626 (s), 1388 (m), 1301 (w), 755 (w), 576 (m).2.2.3. Synthesis of [CdCl(1,2-mbix)(tbtpa) 0.5 ] n (3) The synthesis of 3 was similar to that of 1, but with using CdCl 2 instead of Zn(NO 3 ) 2  6H 2 O, CH 3 CN–H 2 O(v:v ¼ 1:1) in place of Dioxane–H 2 O(v:v ¼ 1:1). The colorless, block-shaped crystals were obtained and washed with CH 3 CN and dried in the air (yield: 50% based on cadmium). Elemental analysis calcd (%) for 3 (C 20 H 18 Br 2 N 4 O 2 ClCd): C 37.21, H 2.79, N 8.68. Found: C 37.11, H.2.40, N 8.82. IR data (KBr cm  1 ): 3435 (s), 2026 (s), 1631 (s), 1405 (m), 1318 (w), 1139 (w), 744 (m), 564 (m). | [] | [] | ["[Co(1,2-mbix)(tbtpa)] n", "[CdCl(1,2-mbix)(tbtpa) 0.5 ] n"] | ["Co (NO 3 ) 2 \n6H 2 O--NaN", "CdCl 2--NaN"] | [] | ["1,2-mbix--NaN", "tbtpa--NaN", "1,2-mbix--NaN", "tbtpa--NaN"] | [] | [] | ["DMF–H 2 O--NaN", "CH 3 CN–H 2 O--NaN"]
acs.cgd.9b00233 | [Er 2 (can) 3 (H 2 O) 6 ]·2H 2 O·1.5C 3 H 6 O(2). A solution of chloranilic acid (0.10 mmol) and lithium acetate (0.20 mmol) in acetone (5 mL) was layered above a solution of Er(NO 3 ) 3 ·5H 2 O (22.2 mg, 0.050 mmol) with either NMe 4 Br or NBu 4 Br (0.50 mmol) in water (3 mL). The layered solutions were left for 3−7 days to crystallize by diﬀusion, giving dark-purple plate-like crystals. The purple crystals were washed with acetone until the ﬁltrate was colorless (∼3 × 3 mL) and dried in air to yield compound 2 (13.3 mg, 44%). Elemental Analysis: Found C, 24.30; H, 2.81; N, 0.00%; Calculated for C 18 H 12 Er 2 Cl 6 O 18 · Figure 6. 3D anionic structure (PPh 3 Me) 2 [Er 2 (can) 4 ]·H 2 O(7) depicting (a) the four- and ﬁve-membered rings within each 2D sheet, where the pink Er(III) represent the environments on the top and bottom of each sheet connecting to the next sheet above or below, whereas blue Er represents the environments within each 2D sheet (Cl excluded for clarity), (b) the wireframe of the framework showing the positions of the cations, and (c) the 3D structure showing the 2D sheets linked together with can 2− . The hydrogen atoms have been removed for clarity with atoms represented as follows: carbon (black in the can 2− ligand and purple in PPh 3 Me + ), chlorine (green), erbium (dark blue), oxygen (red), and phosphorus (orange). | [] | [] | ["[Er 2 (can) 3 (H 2 O) 6 ]·2H 2 O·1.5C 3 H 6 O", "C 18 H 12 Er 2 Cl 6 O 18"] | ["Er(NO 3 ) 3 ·5H 2 O--22.2 mg, 0.050 mmol"] | [] | ["chloranilic acid--0.10 mmol", "lithium acetate--0.20 mmol", "NMe 4 Br or NBu 4 Br--0.50 mmol"] | [] | ["3−7 days"] | ["acetone--5 mL", "water--3 mL"]
cg060572g | Synthesis of Cd 2 L′(bpy) 0.5 (H 2 O) 3 (3). 3 was synthesized hydrothermally in a 23 mL Teflon-lined autoclave by heating a mixture of 0.1 mmol of 2,3,3′,4′-tdpda, 0.2 mmol of Cd(NO 3 ) 2 ‚6H 2 O, 0.2 mmol of 4,4-bipyridine, and one drop of Et 3 N in 10 mL of water at 120 °C for 3 days. Colorless block single crystals were collected in 65% yield based on cadmium. Anal. Found (Calcd) for C 21 H 16 Cd 2 NO 11 S: C, 35.24 (35.27); H, 2.32 (2.25); Cd, 31.39 (31.43); N, 1.95 (1.97). IR (KBr, cm -1 ): 3442(s, br), 1561(vs), 1541(vs), 1482(s), 1457(s), 1429(s), 1397(vs), 1385(vs), 1278(w), 1157(w), 905(w), 863(w), 850(w), 837(w), 793(w), 770(s), 728(m), 701(w), 673(w). | [] | [] | ["Cd 2 L′(bpy) 0.5 (H 2 O) 3", "C 21 H 16 Cd 2 NO 11 S"] | ["Cd(NO 3 ) 2 ‚6H 2 O--0.2 mmol"] | ["Et 3 N--one drop"] | ["2,3,3′,4′-tdpda--0.1 mmol", "4,4-bipyridine--0.2 mmol"] | ["120 °C"] | ["3 days"] | ["water--10 mL"]
s0022-328x(01)01009-9 | UV– vis [nm (m)] (THF): 263 (5600), 608 (70).4 .1 .4 . Cu [ OCH ( CH 2 NMe 2 ) 2 ] 2 · ( Me 3 Si ) 3 CZnCl (6) A solution of (Me 3 Si) 3 CZnCl (1 g, 3.01 mmol) in n-hexane (15 ml) was added to a solution of Cu[OCH(CH 2 NMe 2 ) 2 ] 2 (1.06 g, 3.01 mmol) in n-hexane (20 ml). The resulting blue insoluble product was washed three times with n-hexane (10 ml) and dried in vacuo to give 6 (1.75g, 2.55 mmol, 85%). Suitable single crystals for X-ray analysis were obtained by crystallization from tetrahydrofuran. C 24 H 61 ClCuN 4 O 2 Si 3 Zn: Calc.: C, 42.00; H, 8.96; N, 8.16; Cu, 9.26; Zn, 9.53; Anal. Found: C, 41.75; H, 8.81; N, 8.29; Cu, 9.9; Zn, 8.51%. M.p. (dec.): 118 °C. UV–vis [nm (m)] (THF): 263 (5300), 615 (70).4 .2 . Pyrolysis studies Preparative pyrolysis experiments of compounds 5 and 6 were carried out under three different conditions (Ar, H 2 /N 2 and O 2 /Ar) using a corundum crucible in a horizontal quartz tube as the precursor reservoir. All gases were passed through P 2 O 5 to avoid hydrolysis of the compounds. Every experiment was performed using about 1 g of the compounds. The obtained black R. Becker et al./ Journal of Organometallic Chemistry 630 (2001) 253 – 262 261 Table 1 Crystallographic and data collection parameters for 1, 4, 5 and 6 1456 C 14 H 34 CuN 4 O 2 Formula C 24 H 58 ClCuN 2 O 3 Si 3 ZnC 16 H 35 CuKO 4 C 28 H 69 ClCuN 4 O 3 Si 3 Zn 394.08Formula mass (g mol −1 ) 353.99 671.36 758.50 293(2) 203(2)293(2) 203(2)T (K) 0.71073 0.71073 0.71073Wavelength (A , ) 0.71073 Monoclinic, P2 1 /c Tetragonal, P4/ncc Monoclinic, P2 1 /cOrthorhombic, PnmaCrystal system, space group Unit cell dimensions 9.064(2) 21.604(5) 17.05(4)a (A , ) 13.139(3) 8.672(2) 21.604(5)11.112(2) 12.19(2)b (A , ) 15.395(3)c (A , ) 11.848(3) 34.642(1) 20.55(4) 90h (°)909090 93.132(5) 9090 105.51(5)i (°) 90 90k (°) 9090 929.9(3) 16168(8)2247.8(8) 4114(1)V (A , 3 ) 4Z 416 4 1.165D calc (g cm −3 ) 1.278 1.164 1.225 1.190 1.3001.168 1.282v (mm −1 ) 386 6064 1628F (000) 844 2.25BqB25.10 1.51BqB22.502.04BqB25.12 1.96BqB25.07Scan range (°) 9269Reﬂections collected 2207 63233 16433 1223Reﬂections [I\2¦(I)] 1174 3835 4217 1453 (0.0222) 5288 (0.0719)2112 (0.0912) 6858 (0.0932)Unique data (R int ) 97 340Parameters 387115 0.0609 0.07680.0722 0.0559 a R 1 [I\2¦(I)] 0.1700 b wR 2 [I\2¦(I)] 0.1650 0.2199 0.1180 0.2012 b wR 2 (all data) 0.1709 0.2868 0.1398 1.071 1.1730.953 0.941GOF c on F 2 1.260/−0.439 1.737/−0.501Residual density (e A , −3 ) 0.868/−0.8711.520/−0.312 a R 1 =(F o −F c )/F o .b wR 2 =[ w (F o 2 −F c 2 ) 2 / w (F o 2 ) 2 ] 1/2 .c GOF=[ w (F o 2 −F c 2 ) 2 /(NO−NV)] 1/2 .residues were transferred into a glove box (O 2 ,H 2 OB 1 ppm) and ﬁnely ground for X-ray powder diffractometry and elemental analysis. The temperature for the pyrolysis experiments was as follows: Pyrolysis under argon was started at 100 °C for 2 h, then the temperature was adjusted to 200 °Cfor2handﬁnally it was held at 500 °C for an additional 3 h. The temperature program for a reducing (H 2 (10)/N 2 (90)) and an oxidizing (O 2 (5)/Ar(95)) atmosphere was: 1.5 h at 120 °C, 2.5 h at 240 °C,1hat360°C and 1 h at 480 °C.4 .3 . Structure determinations X-ray single-crystal measurements were performed on a Bruker AXS CCD 1000 diffractometer, equipped with a cryogenic nitrogen cold stream to prevent loss of solvent. Graphite-monochromated Mo–K a radiation (0.71073 A , ) was used. The structures were solved with direct methods and reﬁned anisotropically with the SHELXL -97 program suite. Parameters were reﬁned against F 2 . The R values are deﬁned as R 1 =(F o − F c )/F o  and wR 2 =[ w (F o 2 −F c 2 ) 2 / w (F o 2 ) 2 ] 1/2 . Drawings were produced with the ORTEP program suite ( ORTEP -3 for Windows, version 1.0.2, 1998). Table 1 lists the crystallographic data.5. Supplementary material Crystallographic data for the structural analysis have been deposited with the Cambridge Crystallographic Data Centre, CCDC no. 159929 for compound 1, CCDC no. 159932 for compound 2, CCDC no. 159930 for compound 4, CCDC no. 159928 for compound 5 and CCDC no. 159931 for compound 6. Copies of this information may be obtained free of charge from The Director, CCDC, 12 Union Road, Cambridge CB2 1EZ, UK (Fax: + 44-1223-336033; e-mail: deposit@ ccdc.cam.ac.uk or www: http://www.ccdc.cam.ac.uk).Acknowledgements Finacial support was generously provided by the Deutsche Forschungsgemeinschaft (5FB558).References [1] L.G. Hubert-Pfalzgraf, Polyhedron 13 (1994) 1181.[2] M. Veith, S. Mathur, C. Mathur, Polyhedron 17 (1998) 1005.[3] K.G. Caulton, L.G. Hubert-Pfalzgraf, Chem. Rev. 90 (1990) 969. R. Becker et al./ Journal of Organometallic Chemistry 630 (2001) 253 – 262 262 [4] (a) W.A. Herrmann, N.W. Huber, O. Runte, Angew. Chem. 107 (1995) 2371; (b) W.A. Herrmann, N.W. Huber, O. Runte, Angew. Chem. Int.Ed. Engl. 34 (1995) 2187.[5] M. Veith, Chem. Rev. 90 (1990) 3.[6] C.D. Chandler, C. Roger, M.J. Hampden-Smith, Chem. Rev. 93 (1993) 1205.[7] L.G. Hubert-Pfalzgraf, Coord. Chem. Rev. 180 (1998) 967.[8] R.C. Mehrotra, A. Singh, S. Sogani, Chem. Rev. 94 (1994) 1643.[9] M. Veith, S. Faber, R. Hempelmann, S. Janssen, J. Prewo, H.Eckerlebe, J. Mater. Sci. 31 (1996) 2009.[10] G. Ertl, H. Kno¨ zinger, J. Weitkamp, Handbook of Heterogeneous Catalysis, Wiley-VCH, Weinheim, 1997.[11] A. Cybulski, Catal. Rev. Sci. Eng. 36 (1994) 557.[12] M.S. Spencer, Catal. Lett. 66 (2000) 255.[13] S. Locmelis, M. Binnewies, Z. Anorg. Allg. Chem. 625 (1999) 1578.[14] T. Fujitani, J. Nakamura, Appl. Catal. A. Gen. 191 (2000) 111.[15] S.C. Goel, M.Y. Chiang, W.E. Buhro, Inorg. Chem. 29 (1990) 4646.[16] A.P. Purdy, C.F. George, Polyhedron 13 (1994) 709.[17] R.C. Mehrotra, M. Arora, Z. Anorg. Allg. Chem. 370 (1969) 300.[18] R.L. Geerts, J.C. Huffman, K.G. Caulton, Inorg. Chem. 25 (1986) 1803.[19] J.V. Singh, B.P. Baranwal, R.C. Mehrotra, Z. Anorg. Allg.Chem. 477 (1981) 235.[20] S.C. Goel, K.S. Kramer, P.C. Gibbons, W.E. Buhro, Inorg.Chem. 28 (1989) 3620.[21] S.C. Goel, K.S. Kramer, M.Y. Chiang, W.E. Buhro, Polyhedron 9 (1990) 611.[22] A.P. Purdy, C.F. George, J.H. Callahan, Inorg. Chem. 30 (1991) 2812.[23] T. Greiser, E. Weiss, Chem. Ber. 109 (1976) 3142.[24] R.C. Mehrotra, A. Singh, Chem. Soc. Rev. 25 (1996) 1.[25] R.C. Mehrotra, A. Singh, Polyhedron 17 (1998) 689.[26] D. Weiß, A. Schier, H. Schmidbaur, Z. Naturforsch. Sect. b 53 (1998) 1307.[27] F. Teixidor, T. Flor, J. Casabo, C. Miravitlles, J. Rius, E.Molins, Inorg. Chim. Acta 122 (1986) 95.[28] C. Fukuhara, K. Tsuneyoshi, N. Matsumoto, S. Kida, M.Mikuriya, M. Mori, J. Chem. Soc. Dalton Trans. (1990) 3473.[29] S. Ohtsuka, M. Kodera, K. Motoda, M. Ohba, H. Okawa, J.Chem. Soc. Dalton Trans. (1995) 2599.[30] K.K. Nanda, S. Mohanta, U. Flo¨ rke, S.K. Dutta, K. Nag, J.Chem. Soc. Dalton Trans. (1995) 3831.[31] M. Yonemura, Y. Matsumura, H. Furutachi, M. Ohba, H.Okawa, D.E. Fenton, Inorg. Chem. 36 (1997) 2711.[32] H.S. Horowitz, S.J. McLain, A.W. Sleight, J.D. Druliner, P.L.Gai, M.J. VanKavelaar, J.L. Wagner, B.D. Biggs, S.J. Poon, Science 243 (1989) 66.[33] V.L. Young, D.F. Cox, M.E. Davis, Chem. Mater. 5 (1993) 1701.[34] A.N. Gleizes, Chem. Vap. Deposition 6 (2000) 155.[35] M. Westerhausen, B. Rademacher, W. Schwarz, J. Weidlein, J.Organomet. Chem. 469 (1994) 135.[36] A.P. Purdy, C.F. George, Polyhedron 14 (1995) 761.[37] M.H. Chisholm, S.R. Drake, A.A. Nahni, W.E. Streib, Polyhedron 10 (1991) 337.[38] V. Pavlenko, V. Kokozay, O. Babich, Z. Naturforsch. Sect. b 48 (1993) 1321.[39] W. Hiller, A. Zinn, K. Dehnicke, Z. Naturforsch. Sect. b 45 (1990) 1593.[40] J. Pickardt, N. Rautenberg, Z. Naturforsch. Teil. b 37 (1982) 1355.[41] A. El-Toukhy, G.Z. Cai, G. Davies, T.R. Gilbert, K.D. Onan, M. Veidis, J. Am. Chem. Soc. 106 (1984) 4596.[42] J.A. Bertrand, J.A. Kelley, Inorg. Chem. 8 (1969) 1982.[43] R. Belford, D.E. Fenton, M.R. Truter, J. Chem. Soc. Dalton Trans. (1972) 2345.[44] R.L. Harlow, S.H. Simonsen, Acta Crystallogr. Sect. B 33 (1977) 2784.[45] J.A. Bertrand, Inorg. Chem. 6 (1967) 495.[46] M.R. Curchill, F.J. Rotella, Inorg. Chem. 18 (1979) 853.[47] N.S. Gill, M. Sterns, Inorg. Chem. 9 (1970) 1619.[48] H.M. Haendler, Acta Cystallogr. Sect. C (Cr. Str. Comm.) 46 (1990) 2054.[49] S. Brownstein, N.F. Han, E. Gabe, F. Lee, Can. J. Chem. 67 (1989) 551.[50] M. Westerhausen, M. Wieneke, H. No¨ th, T. Seifert, A. Pﬁtzner, W. Schwarz, O. Schwarz, J. Weidlein, Eur. J. Inorg. Chem.(1998) 1175.[51] M. Westerhausen, M. Wieneke, W. Schwarz, J. Organomet.Chem. 522 (1996) 137.[52] S.S. Al-Juaid, C. Eaborn, A. Habtemariam, P.B. Hitchcock, J.D.Smith, K. Tavakkoli, A.D. Webb, J. Organomet. Chem. 462 (1993) 45.. | [] | [] | ["Cu[OCH(CH 2 NMe 2 ) 2 ] 2 · (Me 3 Si) 3 CZnCl"] | ["(Me 3 Si) 3 CZnCl--1 g, 3.01 mmol", "Cu[OCH(CH 2 NMe 2 ) 2 ] 2--1.06 g, 3.01 mmol"] | [] | [] | [] | [] | ["n-hexane--15 ml"]
s0022-328x(01)01009-9 | UV– vis [nm (m)] (THF): 263 (5400), 479 (90), 596 (40).MS (EI, 70 eV) m/z (rel. int.): 353 [M + −H] (0.3), 295 (1), 266 (2.8), 237 (9), 208 (1), 150 (4), 128 (2), 113 (1), 84 (16), 58 (100), 42 (18) 30 (8). C 14 H 34 CuN 4 O 2 (353.99): Calc.: C, 47.50; H, 9.68; N, 15.83; Cu, 17.95; Anal. Found: C, 46.87; H, 9.67; N, 16.24; Cu, 16.6%.M.p. (dec.): 95 °C.4 .1 .3 . Cu [ OCH ( Me ) CH 2 NMe 2 ] 2 · ( Me 3 Si ) 3 CZnCl (5) A solution of (Me 3 Si) 3 CZnCl (1 g, 3.01 mmol) in n-hexane (15 ml) was added to a solution of Cu[OCH(Me)CH 2 NMe 2 ] 2 [21] (0.81 g, 3.01 mmol) in n-hexane (20 ml). The resulting blue insoluble product was washed three times with n-hexane (10 ml) and dried in vacuo to give 5 (1.69 g, 2.82 mmol, 94%).Suitable single crystals for X-ray analysis were obtained by crystallization from tetrahydrofuran.C 20 H 51 ClCuN 2 O 2 Si 3 Zn: Calc.: C, 40.02; H, 8.56; N, 4.67; Cu, 10.59; Zn, 10.89; Anal. Found: C, 39.54; H, 8.60; N, 4.66; Cu, 10.73; Zn, 9.40. M.p. (dec.): 126 °C. | [] | [] | ["C 14 H 34 CuN 4 O 2", "Cu [ OCH ( Me ) CH 2 NMe 2 ] 2 · ( Me 3 Si ) 3 CZnCl", "C 20 H 51 ClCuN 2 O 2 Si 3 Zn"] | ["(Me 3 Si) 3 CZnCl--1 g, 3.01 mmol", "Cu[OCH(Me)CH 2 NMe 2 ] 2--0.81 g, 3.01 mmol"] | [] | [] | [] | [] | ["n-hexane--15 ml", "n-hexane--20 ml", "tetrahydrofuran--NaN"]
acs.inorgchem.6b02674 | {[Cu(pyz)(5-Hsip)(H 2 O) 2 ].(H 2 O) 2 } n (2). Complex 2 was prepared similarly to that of 1 using pyrazine (pyz) (1 mmol, 0.80 g) instead of 4,4′-bispyridylethane (bpe) (1 mmol, 0.184 g) and Cu(NO 3 ) 2 ·3H 2 O (1 mmol, 0.241 g) instead of Zn(NO 3 ) 2 ·6H 2 O (1 mmol, 0.297 g). The needle-shaped blue-colored crystals appropriate for single-crystal X-ray diﬀraction studies were obtained after 4 weeks. The crystals were separated manu ally and washed with aqueous-metha nolic (1:1) solution; after that, they were air-dried (Yield 65%). Anal. Calc. for C 12 H 15 N 2 O 11 SCu (%): C, 31.49; H, 3.29; N, 6.10. Found: C, 31.53; H, 3.27; N, 6.15. IR spectra (in cm −1 ): ν(H 2 O), 3402; ν(CH-Ar), 3103; ν(CC), 1552 −1419; ν(SO), 1112(s) and ν(C-O), 1210. | [] | [] | ["[Cu(pyz)(5-Hsip)(H 2 O) 2 ].(H 2 O) 2"] | ["Cu(NO 3 ) 2 ·3H 2 O--1 mmol, 0.241 g"] | [] | ["pyrazine (pyz)--1 mmol, 0.80 g"] | [] | ["4 weeks"] | []
cg4015064 | Synthesis of [Co(HL)]·H 2 O (2). A mixture of CoCl 2 ·6H 2 O (0.14 g, 0.6 mmol) and H 3 L (0.06 g, 0.25 mmol) was dissolved in 8.0 mL of distilled water and adjusted to a pH of 5.0 with 1 M NaOH solution dropwise. The solution was then stirred for about 1 h before the resulting mixture was placed in a 20 mL Teﬂon lined stainless steel autoclave and then heated under autogenous pressure at 120 °C for 4 d, after which it was cooled to RT. The red block crystals were isolated as a monophasic product based on the powder XRD measurement. | [] | [] | ["[Co(HL)]·H 2 O"] | ["CoCl 2 ·6H 2 O--0.14 g, 0.6 mmol"] | ["1 M NaOH solution--adjusted to a pH of 5.0"] | ["H 3 L--0.06 g, 0.25 mmol"] | ["120 °C"] | ["4 d"] | ["distilled water--8.0 mL"]
b823370e | Syntheses Copper acrylate, Cu(CH 2 = CHCOO) 2 . Basic copper(II) carbonate (16.1 g, 72.8 mmol) was suspended in 30 mL of acrylic acid and stirred at r.t. After 1 h acetone (20 mL) was added and the mixture was stirred overnight, obtaining a green-blue solid that was ﬁltered off and then extracted with acetone (Soxhlet). The obtained solution was cooled at 0 ◦ C yielding a green-blue solid that was ﬁltered off, washed with cold acetone and dried under vacuum. Yield 16.74 g , 81.4 mmol, 56%, based on starting basic copper carbonate. Elem. Anal. Calcd for C 6 H 6 CuO 4 : C, 35.04; H, 2.94. Found: C, 35.26; H = 2.87. IR (KBr, cm -1 ): 1641, 1567, 1496, 1427, 1361, 1285, 1276, 1064, 985, 969, 914, 822, 687. | [] | [] | ["Cu(CH 2 = CHCOO) 2", "C 6 H 6 CuO 4"] | ["Basic copper(II) carbonate--16.1 g, 72.8 mmol"] | [] | ["acrylic acid--30 mL"] | [] | ["overnight"] | ["acetone--20 mL"]
ejic.200400166 | [Mn 4 (phth) 4 (phen) 4 (H 2 O) 4 ]·2EtOH (3) and {[Mn 4 (phth) 2 (phen) 8 ](PF 6 ) 4 } 2 (4): Compounds 3 and 4 were obtained from a one-pot synthetic procedure: A yellow suspension containing H 2 phth (0.68 g, 4 mmol), KOH (0.46 g, 8 mmol), Mn(OAc) 2 ·4H 2 O (1.00 g, 4 mmol), phen (0.80 g, 4 mmol) and (NMe 4 )PF 6 ·6H 2 O (1.31 g, 4 mmol) in H 2 O/EtOH (1:1, 40 mL) was heated to reflux in a 50 mL round-bottomed flask for 10 days, during which time the yellow suspension turned tclear, and a large yellow cube-like crystal of 3 formed. Heating at lower temperature than before for an additional 2 d, during which time many soft and flimsy sheet crystals of 4 were deposited on the surface of the crystal of 3. Crystals of 3 and 4 were mechanically collected in 27% yield (0.48 g) and 19% yield (0.49 g), respectively (based on Mn). | [] | [] | ["[Mn 4 (phth) 4 (phen) 4 (H 2 O) 4 ]·2EtOH", "[Mn 4 (phth) 2 (phen) 8 ](PF 6 ) 4"] | ["Mn(OAc) 2 ·4H 2 O--1.00 g, 4 mmol"] | ["KOH--0.46 g, 8 mmol", "(NMe 4 )PF 6 ·6H 2 O--1.31 g, 4 mmol"] | ["H 2 phth--0.68 g, 4 mmol", "phen--0.80 g, 4 mmol"] | ["reflux", "lower temperature"] | ["10 days", "2 d"] | ["H 2 O--20 mL", "EtOH--20 mL"]
cg800883x | (b) ([Cd(tn)] 3 [Cr(CN) 6 ] 2 ) ∞ (2). To a solution of tn (0.220 mL, 2 mmol) and CdSO 4 (0.312 g, 1 mmol) in 30 mL of water, an aqueous solution of the K 3 [CrCN) 6 ] (0.332 g, 1 mmol) was added dropwise.The reaction mixture was stirred for 30 min, and then NaClO 4 (0.12 g, 1 mmol) was added to aid crystallization. After stirring and heating at 75 °C for a few minutes, the mixture was ﬁltered. Light yellow squareshaped crystals of compound 2 appeared from the ﬁltrate after some days, yield of 0.14 g (42%). Elemental analysis: found: C, 27.10; H, 2.78; N, 26.31; C 24 H 30 Cd 3 Cr 2 N 20 requires C, 27.72; H, 2.91 N, 26.94%. | [] | ["a few minutes"] | ["[Cd(tn)] 3 [Cr(CN) 6 ] 2", "C 24 H 30 Cd 3 Cr 2 N 20"] | ["CdSO 4--0.312 g, 1 mmol"] | ["NaClO 4--0.12 g, 1 mmol"] | ["tn--0.220 mL, 2 mmol"] | ["75 \b0C"] | ["30 min"] | ["water--30 mL"]
c8dt01566j | The sample for elemental analysis was prepared under N 2 flow for 24 h at room temperature, yielding [{Ru 2 (3,5F 2 PhCO 2 ) 4 } 2 TCNQ(OEt) 2 ]·0.5DCM·0.5H 2 O. Elemental analysis (%) calcd for C 72.5 H 38 Cl 1 F 16 N 4 O 18.5 Ru 4 : C 43.43, H 1.91, N 2.79; found: C 43.69, H 2.29, N 2.78. FT-IR (KBr; cm −1 ): ν(CuN) 2194, 2157, 2071. | [] | [] | ["{Ru 2 (3,5F 2 PhCO 2 ) 4 } 2 TCNQ(OEt) 2 ", "C 72.5 H 38 Cl 1 F 16 N 4 O 18.5 Ru 4"] | [] | [] | [] | [] | [] | ["DCM--0.5", "H 2 O--0.5"]
s0036023617010181 | Synthesis of [Zn(L) · H 2 O] n (1). A mixture of ZnSO 4 · 7H 2 O (0.1150 g, 0.4 mmol), H 2 L (0.0548 g, 0.02 mmol), 10 mL of water and 10 mL of methanol, the mixed solution was stirred for 10 min at room temperature, adjusted the pH about 6 with triethylamine solution, the reaction was continued for 3 h, filtered to obtain a blue solution. Natural volatile at room temperature, 15 days later, colorless rhombic crystals precipitated from the mother liquor, yield 46% (based on Zn). | [] | ["15 days"] | ["[Zn(L) · H 2 O] n"] | ["ZnSO 4 · 7H 2 O--0.1150 g, 0.4 mmol"] | [] | ["H 2 L--0.0548 g, 0.02 mmol"] | [] | ["3 h"] | ["water--10 mL", "methanol--10 mL"]
c8nj00525g | Yellow block-like crystals. Yield: 0.200 g (90%). Anal. Calc. for C 21 H 24 N 6 O 7 Pb 2 (886.86) (%): C 28.44, H 2.73 and N 9.48; found: С 28.32, Н 2.61 and N 9.38. Single-crystal X-ray diffraction The X-ray data of 1–4 were collected on Agilent Xcalibur Sapphire2, Bruker SMART1000, Enraf Nonius CAD4 and Bruker APEX-II single crystal diffractometers, respectively. Data reductions were performed with CrysAlisPro, Bruker SAINT and XCAD4 programs.85–87 Empirical absorption corrections were applied by means of programs ABSPACK, 87 SADABS, 88 and Ref def. | [] | [] | ["C 21 H 24 N 6 O 7 Pb 2"] | [] | [] | [] | [] | [] | []
ic0503986 | Synthesis of [Cu(4,4′-bpy)(Phmal)] n ‚2nH 2 O (1). An aqueous solution of copper(II) phenylmalonate (120 mg, 0.5 mmol), prepared as previously described, 12 was placed into one arm of an H-shaped tube, and a 50/50 MeOH/water solution of the 4,4′-bpy (78 mg, 0.5 mmol) was put into the other arm. A 50/50 MeOH/water solution was added dropwise to fill the H-shaped tube. Rectangular blue single crystals of 1 appeared within a week by slow diffusion at room temperature and were used for all measurements. Anal. | [] | [] | ["[Cu(4,4′-bpy)(Phmal)] n ‚2nH 2 O"] | ["copper(II) phenylmalonate--120 mg, 0.5 mmol"] | [] | ["4,4′-bpy--78 mg, 0.5 mmol"] | ["room temperature"] | ["within a week"] | ["MeOH/water solution--50/50"]
j.poly.2014.08.066 | 2.1. Synthesis of complex 1 A 0.1 M aqueous solution of L -tyrosine disodium salt (1 mmol) was mixed with a 0.1 M aqueous solution of ZnCl 2 (0.5 mmol) with continuous stirring. A 0.1 M methanolic solution of 4,4 0 -bpy (0.5 mmol) was slowly added to the obtained mixture after 5 min. The reaction mixture was stirred at room temperature for 1 h and then ﬁltered. The ﬁltrate was left to slowly evaporate at room temperature. Colorless crystals of 1 were formed after 7 days, which were suitable for X-ray diffraction. The colorless crystals were isolated and washed with water. The crystals obtained from the reaction mixture were clear and transparent, and remained clear by keeping them refrigerated. Unfortunately, in air the crystals of the complex lost lattice water and turned into a powder within 2 h. The complex shows good solubility in DMSO only.An Elmer Vario EL III Analyser and a Perkin Elmer 1100B were used for elemental analyses of C, H, N and Zn 2+ content in complex 1, respectively. The CHN analyses data were obtained from fresh crystals. Anal. Calc. for C 28 H 36 N 4 O 10 Zn: C, 51.42; H, 5.55; N, 8.57; Zn, 9.99. Found: C, 51, 56; H, 5, 20; N, 8.51; Zn, 9, 45%. The oxygen content was not measured. | [] | ["7 days"] | ["C 28 H 36 N 4 O 10 Zn"] | ["ZnCl 2--0.1 M, 0.5 mmol"] | [] | ["L -tyrosine disodium salt--0.1 M, 1 mmol", "4,4 0 -bpy--0.1 M, 0.5 mmol"] | ["room temperature"] | ["1 h"] | ["aqueous solution--0.1 M", "methanolic solution--0.1 M"]
c5ce01260k | ĳ{Rh 2 (CF 3 CO 2 ) 4 } 2 TCNQ]·2(anthracene)·2TCE (1). A 1,1,2,2-tetrachloroethane (TCE) solution (20 ml) of TCNQ (8.2 mg, 0.04 mmol) and anthracene (24 mg, 0.135 mmol) was separated into 2 ml portions (bottom layer) and placed in narrow-diameter sealed glass tubes (ϕ: 8 mm). A mixture of CH 2 Cl 2 and TCE (1 : 1 v/v; 1 ml) was added (middle layer). A CH 2 Cl 2 solution (20 ml) of ĳRu 2 (CF 3 CO 2 ) 4 (THF) 2 ] (64.2 mg, 0.08 mmol) and ANT (24 mg, 0.135 mmol) was carefully added in 2 ml portions to the middle layer. The glass tubes were left undisturbed for 2 weeks or more to yield needle-like crystals of 1. Yield: 33.5 mg (39.3%). Notably, the TCE molecules as crystallization solvents were partially eliminated even at room temperature. Elemental analysis (%) calcd for ĳ{Rh 2 (CF 3 CO 2 ) 4 } 2 TCNQ]·2(anthracene)·1.2TCE, C 58.4 H 26.4 Cl 4.8 F 24 N 4 O 16 Rh 4 :C, 33.76; H, 1.28; N, 2.70. Found: C, 33.70; H, 1.02; N, 2.64. FT-IR (KBr): vĲCN), 2245, 2220 cm −1 . vĲCO), 1659, 1443 cm −1 . ĳ{Ru 2 (CF 3 CO 2 ) 4 } 2 TCNQ]·2(anthracene)·2TCE (2). This compound was synthesized in a manner similar to that used to prepare 1, except that ĳRu 2 (CF 3 CO 2 ) 4 (THF) 2 ] (63.9 mg, 0.08 mmol) was used instead of ĳRh 2 (CF 3 CO 2 ) 4 (THF) 2 ]. Rectangular-shaped crystals of 2 of sufficient quality for single-crystal X-ray crystallography were obtained; however, their yield was extremely low. Hence, the elemental analysis for 2 was not conducted. FT-IR (KBr): vĲCN), 2243, 2201, 2142 cm −1 . vĲCO), 1643, 1444 cm −1 . Preparation of dried samples.Samples1-dry and 2-dry were prepared by drying the fresh samples in vacuo for 24 h at room temperature. FT-IR (KBr): for 1-dry, vĲCN), 2245, 2220 cm −1 ; vĲCO), 1659, 1443 cm −1 ;for2-dry, vĲCN), 2243, 2201, 2142 cm −1 ; vĲCO), 1643, 1444 cm −1 . | [] | [] | ["{Rh 2 (CF 3 CO 2 ) 4 } 2 TCNQ]·2(anthracene)·2TCE", "{Ru 2 (CF 3 CO 2 ) 4 } 2 TCNQ]·2(anthracene)·2TCE"] | ["Rh 2 (CF 3 CO 2 ) 4 --THF) 2 ] (64.2 mg, 0.08 mmol)", "Ru 2 (CF 3 CO 2 ) 4 --(THF) 2 ] (63.9 mg, 0.08 mmol)"] | [] | ["TCNQ--8.2 mg, 0.04 mmol", "anthracene--24 mg, 0.135 mmol", "ANT--24 mg, 0.135 mmol"] | [] | ["2 weeks or more"] | ["1,1,2,2-tetrachloroethane (TCE)--20 ml", "CH 2 Cl 2 --20 ml", "methanol solution--20 ml"]
j.molstruc.2016.04.093 | Compound 1 was synthesized by mixing L (0.024 mmol, 3 mg), and Cd II (ClO 4 ) 2 $5H 2 O (0.036 mmol, 12 mg) in 2 mL 1:1 dimethylformamide (DMF)emethanol (MeOH) mixture. The mixture was sealed and heated for 48 h in a bath-reactor at 100  C. After cooling the compound to room temperature, it yielded colorless crystals of complex 1, yield 75%. IR (cm 1 ): 1651 (s, n C ] O free asymmetric),1582 (s, n C ] O coordinated asymmetric), 1396 (s, n C ] N aromatic), 1321 (m, n C ] O symmetric), 1093, 1061, 1021, 944, 881, 785, 691, 426. | [] | [] | ["Compound 1"] | ["Cd II (ClO 4 ) 2 $5H 2 O--0.036 mmol, 12 mg"] | [] | ["L--0.024 mmol, 3 mg"] | ["100 \nC"] | ["48 h"] | ["dimethylformamide (DMF)emethanol (MeOH) mixture--2 mL"]
acs.cgd.5b01721 | Found: C, 38.13; H, 2.66; N, 13.82%. IR (KBr disk): 1603 (w), 1559 (w), 1471 (w), 1453 (w), 1433 (w), 1383 (w), 1367 (w), 1042 (w), 969 (w), 938 (w), 901 (w), 867 (w), 769 (m), 704 (w), 699 (s), 637 (m), 604 (m), 570 (m), 534 (m) cm −1 .Method B. To a Pyrex glass tube (15 cm in length, 7 mm in inner diameter) was added CuI (10 mg, 0.05 mmol), 2,2′-pypzpy (11 mg, 0.05 mmol), DMF (0.5 mL), and MeCN (2 mL). The tube was sealed and heated in an oven at 120 °C for 2000 min and subsequently cooled to room temperature at a rate of 5 °C per 60 min to give a yellow solution. Et 2 O (10 mL) was layered onto the solution to produce yellow crystals of 1 several days later, which were collected by ﬁltration, washed with Et 2 O, and dried in air. Yield: 15 mg (71% based on Cu). | [] | [] | ["Cu(2,2'-pypzpy)"] | ["CuI--10 mg, 0.05 mmol"] | [] | ["2,2'-pypzpy--11 mg, 0.05 mmol"] | ["120 \nC"] | ["2000 min"] | ["DMF--0.5 mL", "MeCN--2 mL", "Et 2 O--10 mL"]
1521-3773(20001201)39:23<4271::aid-anie4271>3.0.co;2-1 | Experimental Section 1: Either 2 or 3 (0.12 mmol), HgI 2 (0.24 mmol), and water (4 mL) were placed in an acid digestion bomb. The mixture was heated at 1308C for 24 h, cooled to 708Cat18Cmin 1 , and held at this temperature for an additional 7 h, after which the mixture was allowed to cool to room temperature. Blue-green crystals were isolated from the bomb in quantitative yield. IR (KBr pellet): nÄ  1651 (s), 1644 (s), 1634 (s), 1614 (s), 1593 (s), 1557 (s), 1538 (s), 1504 (s), 1468 (s), 1416 (s), 1346 (s), 1285 (s), 1181 (s), 1158 (s), 1058 (s), 1047 (s), 862 (s), 792 (s), 738 (s), 718 (s), 667 cm 1 (s); elemental analysis calcd for C 10 H 6 O 4 N 4 I 4 CuHg 2 (%): C 9.84, H 0.49, N 4.59; found: C 9.88, H 0.50, N 4.45. | ["room temperature"] | ["7 h"] | ["NaN"] | ["Either 2 or 3--0.12 mmol", "HgI 2--0.24 mmol"] | [] | [] | ["130 \n8C"] | ["24 h"] | ["water--4 mL"]
ic049594n | Isolation and Characterization. Potassium Dichloro(thiopropionato)bismuth, K[1d]. A mixture of D,L-thiolactic acid (0.35 g, 3.3 mmol), KOH (0.38 g, 6.9 mmol), and BiCl 3 (1.00 g, 3.2 mmol) in 95% ethanol (30 mL) was stirred overnight, and the yellow mixture was filtered through a Whatman glass microfiber filter.Solvent was removed from the filtrate using a rotary evaporator until crystalline material appeared. Continued slow evaporation at room temperature gave yellow crystals: yield 0.42 g, 1.0 mmol, 31%; dp 193 °C. Anal. Calcd for C 3 H 4 BiCl 2 KO 2 S (Found): C 8.52 (8.62), H 0.95 (0.95)%. FT-IR: 1576(4), 1564(2), 1447(1), 1373(3), 1357(5), 1341(9), 1270(10), 1188(16), 1076(15), 999(14), 893(8), 786(12), 718(6), 559(7), 383(11), 337(13).Dimethylaminoethanethiolato(thiopropionato)bismuth, 4. A mixture of K[1d] (0.98 g, 2.0 mmol), KOH (0.25 g, 4.5 mmol), and dimethylaminoethanethiol (0.31 g, 2.2 mmol) in 95% ethanol Table 3. ESI-MS Data for Reaction Mixtures Containing BiCl 3 or Bi(NO 3 ) 3 with Cysteine, Mercaptosuccinic Acid, Malic Acid, or Succinic Acid in 50% Ethanol a mixture m/z rel int (%) assignment MS/MS (m/z) assignment cysteine/Bi(NO 3 ) 3 775.9 5 [Bi 2 (Cys) 3 - 5H] + 328.0 [Bi(Cys) - 2H] + 654.9 20 [Bi 2 (Cys) 2 - 5H] + 328.0 [Bi(Cys) - 2H] + 449.0 45 [Bi(Cys) 2 - 2H] + 328.0 [Bi(Cys) - 2H] + 328.0 100 [Bi(Cys) - 2H] + 241.0 [BiS] + 209.0 Bi + 241.0 40 [BiS] + 209.0 Bi + 209.0 10 Bi + mercaptosuccinic acid/BiCl 3 507.0 100 [Bi(Msuc) 2 - 2H] + 357.0 [Bi(Msuc) - 2H] + 240.8 [BiS] + 208.8 Bi + 393.0 75 [Bi(Msuc)Cl - H] + 357.0 [Bi(Msuc) - 2H] + 240.8 [BiS] + 208.8 Bi + 374.9 25 [Bi(Msuc)(H 2 O) - 2H] + 240.8 [BiS] + 208.8 Bi + 357.0 35 [Bi(Msuc) - 2H] + 240.8 [BiS] + 208.8 Bi + malic acid/Bi(NO 3 ) 3 474.9 15 [Bi(Mal) 2 - 2H] + 340.9 [Bi(Mal) - 2H] + 340.9 30 [Bi(Mal) - 2H] + 209.0 Bi + 135.0 100 [Mal + H] + succinic acid/Bi(NO 3 ) 3 766.7 15 [Bi 2 (Suc) 3 - 5H] + 442.9 [Bi(Suc) 2 - 2H] + 560.9 35 [Bi(Suc) 3 - 2H] + 442.9 [Bi(Suc) 2 - 2H] + 442.9 100 [Bi(Suc) 2 - 2H] + 324.9 [Bi(Suc) - 2H] + 209.0 Bi + 342.9 25 [Bi(Suc)(H 2 O) - 2H] + 324.9 [Bi(Suc) - 2H] + a Relative peak intensities (%) are given with respect to the 100% m/z peak. Assignments of formulas for m/z peaks are given as [Bi n L m - xH] + (L ) carboxylic acid; n and m ) 1, 2, or 3; x ) 2 or 5) and have been supported by MS/MS. | [] | [] | ["C 3 H 4 BiCl 2 KO 2 S", "Dimethylaminoethanethiolato(thiopropionato)bismuth"] | ["BiCl 3--1.00 g, 3.2 mmol"] | [] | ["D,L-thiolactic acid--0.35 g, 3.3 mmol", "dimethylaminoethanethiol--0.31 g, 2.2 mmol"] | ["room temperature", "708C"] | ["overnight", "48 h"] | ["95% ethanol--30 mL"]
ejic.201501487 | Synthesis of the Complexes NBu 4 [ReCl 5 (pyzCOOH)]·H 2 O (1): A mixture of NBu 4 [ReCl 5 (dmf)] (250 mg, 0.37 mmol) and an excess of 2-pyrazinecarboxylic acid (275 mg, 2.2 mmol) was stirred and heated at reflux in acetone (60 mL) for 8 h to give a clear yellow solution. After cooling to room temperature, the excess ligand was filtered off and the solution left to evaporate in a smooth air flow. The residue was extracted with ethyl acetate to give a greenish yellow solution, which was filtered and the solvent evaporated to dryness again. This last residue was Full Paper then extracted with ethanol and the resulting green solution was filtered and slowly added to acidified water (30 mL of H 2 O with 10 drops of 3 M HCl) with vigorous stirring. A yellow precipitate of 1 was filtered, washed with ethanol and then air-dried, yield 50 %. | [] | [] | ["NBu 4 [ReCl 5 (pyzCOOH)]·H 2 O (1)"] | ["NBu 4 [ReCl 5 (dmf)]--250 mg, 0.37 mmol"] | [] | ["2-pyrazinecarboxylic acid--275 mg, 2.2 mmol"] | ["reflux"] | ["8 h"] | ["acetone--60 mL", "ethyl acetate--not specified", "ethanol--not specified", "acidified water (H 2 O with 10 drops of 3 M HCl)--30 mL"]
chem.200600698 | Data for [1·NdACHTUNGTRENNUNG(tta) 3 ] 1 : Yield: 52%; IR (KBr disk): n˜ = 3113 (w), 3080 (w), 2131 (s), 2120 (s), 1603 (s), 1538 (s), 1503 (m), 1450 (m), 1413 (s), 1354 (m), 1299 (s), 1248 (m), 1230 (m), 1211 (m), 1183 (s), 1143 (s), 1085 (w), 1062 (m), 1006 (m), 933 (w), 859 (w), 832 (m), 786 (s), 767 (w), 758 (m), 723 (m), 681 (w), 641 (m), 580 (m), 544 cm 1 (w); elemental analysis calcd (%) for PtNdC 48 H 28 N 4 F 9 O 6 S 3 : C 42.3, H 2.1, N 4.1; found: C 41.9, H 1.9, N 4.0.Preparation of coordination polymers [2·LnACHTUNGTRENNUNG(hfac) 3 ] 1 : A solution of 2 (0.05 mmol) in CH 2 Cl 2 was added to a solution of the appropriate LnACHTUNGTRENNUNG(hfac) 3 ·2H 2 O (1 equiv) in CH 2 Cl 2 and the mixture was stirred overnight.The polymers precipitated over a few hours as orange microcrystalline solids overnight which were filtered off and washed with hexane. If the mixture was not stirred but was just left to stand overnight, X-ray quality crystals were formed. | [] | ["overnight", "a few hours"] | ["[1·NdACHTUNGTRENNUNG(tta) 3 ] 1", "[2·LnACHTUNGTRENNUNG(hfac) 3 ] 1"] | [] | [] | [] | [] | [] | ["CH 2 Cl 2--0.05 mmol", "LnACHTUNGTRENNUNG(hfac) 3 ·2H 2 O--1 equiv"]
s10876-006-0050-4 | Hydrothermal Synthesis Compound 1 was prepared from MoO 3 (0.3 mmol), ZnCl 2 Æ 6H 2 O (0.6 mmol), D , L -a-alanine (0.9 mmol), 2,2¢-bipy (0.6 mmol), H 3 PO 4 (0.3 mL) and 5 mL of H 2 O. The starting pH value was adjusted to 3.0 by the addition of 1 M NaOH and the mixture was stirred for 20 min in air. | [] | ["20 min"] | ["Compound 1"] | ["MoO 3--0.3 mmol", "ZnCl 2 Æ 6H 2 O--0.6 mmol"] | ["H 3 PO 4--0.3 mL"] | ["D , L -a-alanine--0.9 mmol", "2,2¢-bipy--0.6 mmol"] | [] | [] | ["H 2 O--5 mL"]
jo900706x | The solid was dissolved in CH 2 Cl 2 (1 mL), and hexanes (1 mL) was added. The resulting precipitate was isolated by centrifugation (9 mg, 80%): 1 H NMR (THF- d 8 ) δ 2.05 (s, 6H), 3.14 (s, 3H), 4.56 (s, 2H), 8.70 (s, 1H), 8.74 (s, 1H), 8.79-8.80 (m, 1H), 8.928.93 (m, 1H), 9.05-9.08 (m, 2H), 9.28 (s, 1H), 9.58 (s, 1H), 10.77 (s, 1H); LD-MS obsd 444.1; ESI-MS obsd 444.0928 (M + ) corresponds to 444.0934 (M), calcd 444.0929 (C 24 H 20 N 4 OZn) λ abs 418, 637 nm. | [] | [] | ["C 24 H 20 N 4 OZn"] | [] | [] | [] | [] | [] | ["CH 2 Cl 2--1 mL", "hexanes--1 mL"]
c4dt02272f | IR (KBr pellet, cm −1 ): 2085 (CN), 2067 (CN). UV-vis (CH 3 CN), λ max ,nm(ε,dm 3 mol cm −1 ): 356 (12 900), 528 (6570), 609 (3434). MS, m/z: 742.0 [2 − PF 6 ] + .[cis-Fe II (phen) 2 (CN) 2 Fe III (salen)](PF 6 )·2DMF·H 2 O, 4·2DMF·H 2 O.Compound 4 was prepared using the same procedure as for compound 3, except for the addition of cis-Fe II (phen) 2 (CN) 2 ·2H 2 O (106 mg, 0.211 mmol) instead of cis-Fe II (bpy) 2 (CN) 2 ·3H 2 O. Yield red-purple solids (132 mg, 57%). Anal.Calcd for Fe 2 C 42 H 30 N 8 O 2 PF 6 : C, 53.93; H, 3.23; N, 11.98%.Found: C, 53.54; H, 3.69; N, 12.53%. IR (KBr pellet, cm −1 ): 2102(CN), 2087 (CN). UV-vis (CH 3 CN), λ max ,nm(ε,dm 3 mol cm −1 ): 372 (14 952), 512 (6825), 595 (3584). MS, m/z: 790.9[4 − PF 6 ] + . | [] | [] | [] | [] | [] | [] | [] | [] | []
om049509j | Synthesis of [{cis-PtCl(PPh 3 ) 2 }{Py(CtCAuPTo 3 ) 2 }]TfO (9). A mixture of 6 (230 mg, 0.2 mmol), cis-[PtCl 2 (PPh 3 ) 2 ] (161 mg, 0.2 mmol), and TlTfO (72 mg, 0.2 mmol) in acetone (25 mL) was stirred for 1.25 h. The solvent was removed under vacuum, and the residue was stirred with CHCl 3 (20 mL). The resulting suspension was filtered through Celite, the solution concentrated to dryness, and the solid residue stirred with n-pentane (25 mL). The suspension was filtered and the solid dried under reduced pressure (ca. 1 mbar) for1htogive a microcrystalline pale yellow powder. Yield: 365 mg, 90%. | [] | ["1h"] | ["[{cis-PtCl(PPh 3 ) 2 }{Py(CtCAuPTo 3 ) 2 }]TfO", "9"] | ["6--230 mg, 0.2 mmol", "cis-[PtCl 2 (PPh 3 ) 2 ]--161 mg, 0.2 mmol", "TlTfO--72 mg, 0.2 mmol"] | [] | [] | [] | ["1.25 h"] | ["acetone--25 mL", "CHCl 3--20 mL", "n-pentane--25 mL"]
ic1016966 | Synthesis of the Complex [Cu 6 (N 3 ) 12 (N,N 0 -dmen) 2 ] n (3). To a 10 mL methanolic solution of CuCl 2 3 2H 2 O (1.00 mmol, 170 mg) and N,N 0 -dmen (0.33 mmol, 29 mg) an aqueous solution of NaN 3 (10.00 mmol; 650 mg) dissolved in 2 mL of water was added slowly. The mixture was stirred for 15 min and filtered. | [] | [] | ["[Cu 6 (N 3 ) 12 (N,N 0 -dmen) 2 ] n"] | ["CuCl 2 3 2H 2 O--1.00 mmol, 170 mg"] | ["NaN 3--10.00 mmol, 650 mg"] | ["N,N 0 -dmen--0.33 mmol, 29 mg"] | [] | ["15 min"] | ["methanol--10 mL", "water--2 mL"]
b701686g | Then the solution is ﬁltered out and the yellow solid is washed twice with 2 mL of ethyl acetate to remove excess H 3 pmvd ligand. The resulting solid is dissolved in a minimum of acetonitrile. Slow diﬀusion of gaseous ether, in the dark, allows pale yellow needle-shaped single crystals of 3-(4,6dimethyl-2-pyrimidyl)-1,5-dimethyl-1,2,4,5-tetrazane 6-oxide silver( I) perchlorate Ag(H 3 pmvd) n + n(ClO 4  )n(CH 3 CN) to be obtained after four days. IR (KBr) n max /cm 1 :3206m (N–H), 2960w, 2923w (C–H), 1660vs (CQO), 1611s, 1542s (CQN), 1442m, 1428m (C–C), 1101s (Cl–O).y Ag(pmvd  ) n + n(ClO 4  ) n(H 2 O), 2. An acetonitrile solution (5 mL) containing 45.1 mg of silver( I) perchlorate monohydrate Ag(ClO 4 )(H 2 O) (M = 225 g mol 1 ; 0.02 mmol) is slowly added to an acetonitrile solution (5 mL) containing 46.7 mg of pmvd  (M = 233 g mol 1 ; n = 0.02 mmol). The colour of the solution readily changes from orange to brown-red. During the 30 min stirring in the dark, a solid appears. It is redissolved by adding 5 mL of acetonitrile. Dark brown single crystals are obtained after two days by slow evaporation in the dark at room temperature. | [] | ["30 min", "two days"] | ["3-(4,6dimethyl-2-pyrimidyl)-1,5-dimethyl-1,2,4,5-tetrazane 6-oxide silver( I) perchlorate Ag(H 3 pmvd) n + n(ClO 4  )n(CH 3 CN)"] | ["silver( I) perchlorate monohydrate Ag(ClO 4 )(H 2 O)--45.1 mg, 0.02 mmol"] | [] | ["pmvd --46.7 mg, 0.02 mmol"] | [] | [] | ["acetonitrile--5 mL"]
ic202082w | Synthesis of [Ho 2 (TPO) 2 (HCOO)]·(Me 2 NH 2 )·(DMF) 4 ·(H 2 O) 6 (7).The procedure was the same as that for compound 1 except that Y(NO 3 ) 3 ·6H 2 O was replaced by Ho(NO 3 ) 3 ·6H 2 O. Yield: 82% (based on H 3 TPO). Anal. Calcd for C 58 H 74 N 5 O 28 P 2 Ho 2 (M r = 1680.26): C, 41.44; H, 4.44; N, 4.17. Found: C, 41.43; H, 4.51; N, 4.12. ν = 3410(br), 3060(m), 2930(w), 1663(s), 1589(s), 1532(s), 1498(m), 1417(s), 1165(s), 1113(s), 1017(m), 856(m), 777(m), 744(s), 700(m), 581(m), 489(m). | [] | [] | ["[Ho 2 (TPO) 2 (HCOO)]·(Me 2 NH 2 )·(DMF) 4 ·(H 2 O) 6", "C 58 H 74 N 5 O 28 P 2 Ho 2"] | ["Ho(NO 3 ) 3 ·6H 2 O--NaN"] | [] | ["TPO--NaN"] | [] | [] | ["Me 2 NH 2--NaN", "DMF--NaN", "H 2 O--NaN"]
c9ce00439d | Anal. calcd for C 23.5 H 29.5 BCu 3 N 9.5 O 0.5 S 3 W: C 30.20, H 3.18, N 14.24; found: C 30.50, H 3.55, N 14.34. IR (KBr disk, cm −1 ): 3419 (m), 3127 (m), 2924 (w), 2562 (w), 2155 (m), 2139 (m), 2120 (w), 2101 (w), 1675 (s), 1635 (s), 1543 (m), 1435 (m), 1408 (s), 1385 (s), 1351 (m), 1215 (m), 1139 (m), 1071 (m), 1034 (w), 811 (m), 795 (m), 782 (m), 691 (w), 647 (w), 633 (m), 618 (w), 605 (w), 545 (w), 531 (w), 516 (w), 502 (w), 429 (w), 413 (w). UV-vis (DMF, λ max (nm (ε M −1 cm −1 ))): 307 (272 314), 412 (92 625), 453 (79 016).Preparation of [Tp*WS 3 Cu 2 ĲCN) 2 Cu]Ĳbpb) 0.5 ·DMF (4) Compound 1 (35 mg, 0.05 mmol), CuCN (14 mg, 0.15 mmol), NH 4 PF 6 (9 mg, 0.05 mmol) and bpb (23 mg, 0.1 mmol) were mixed in a Pyrex glass tube (10 cm in length and 0.5 cm in diameter), and DMF (1 mL) and MeCN (2 mL) were added in sequence. A workup similar to that used for 2 afforded black sheets of 4, which were collected by filtration, washed with Et 2 O, and dried in vacuo. Yield: 14 mg (28% based on W). | [] | [] | ["Tp*WS 3 Cu 2 ĲCN) 2 Cu]Ĳbpb) 0.5 ·DMF", "C 23.5 H 29.5 BCu 3 N 9.5 O 0.5 S 3 W"] | ["CuCN--14 mg, 0.15 mmol", "NH 4 PF 6--9 mg, 0.05 mmol"] | [] | ["bpb--23 mg, 0.1 mmol"] | [] | [] | ["DMF--1 mL", "MeCN--2 mL"]
c5ce00354g | 6d {[Mn(salpn)(CH 3 OH)] 4 [Mn(CN) 5 NO]}[C(CN) 3 ] ⋅ ⋅⋅ ⋅ 3H 2 O ( 2 ). A solution of K 3 [Mn(CN) 5 NO] ⋅ 2H 2 O (11.21 mg, 0.03 mmol) in 5 mL of water was added to a solution of [Mn(salpn)C(CN) 3 (H 2 O)] (54 mg, 0.121 mmol) in 10 mL of methanol. The mixture was heated to 60˚C. After stirring for 30 min, the resulting dark brown solution was filtered. The filtrate was left undisturbed at room temperature for 3− 5 days to produce dark brown single crystals. The crystals for X-ray analysis were kept in contact with the mother liquid. The composition of the crystals, {[Mn(salpn)(CH 3 OH)] 4 [Mn(CN) 5 NO]}[C(CN) 3 ] ⋅ 3H 2 O, has been established from the X-ray analysis. IR: ν (NO) = 1751.0, ν (C ≡ N) = 2100.9, 2174.0, ν (C=N−) =1615.0 cm −1 . The band of the NO stretching vibration in the IR spectrum of 2 is shifted to higher wavenumbers in comparison to the starting material K 3 [Mn(CN) 5 NO] ⋅ 2H 2 O (1725 cm −1 ). | [] | [] | ["6d {[Mn(salpn)(CH 3 OH)] 4 [Mn(CN) 5 NO]}[C(CN) 3 ] ⋅ ⋅⋅ ⋅ 3H 2 O", "[Mn(salpn)(CH 3 OH)] 4 [Mn(CN) 5 NO][C(CN) 3 ] ⋅ 3H 2 O"] | ["K 3 [Mn(CN) 5 NO] ⋅ 2H 2 O--11.21 mg, 0.03 mmol", "[Mn(salpn)C(CN) 3 (H 2 O)]--54 mg, 0.121 mmol"] | [] | [] | ["60˚C"] | ["3− 5 days"] | ["water--5 mL", "methanol--10 mL"]
j.poly.2012.06.071 | 2.3. Synthesis of [Ni 2 (NCS) 4 (pyridazine) 2 (CH 3 OH)] n (1-Ni) Single crystals suitable for X-ray structure determination were obtained by a reaction of Ni(NCS) 2 (35 mg, 0.2 mmol) and pyridazine (7.2 l L, 0.1 mmol) in methanol at 120 °C. Green block-shaped single-crystals were obtained after few days on cooling. | [] | [] | ["[Ni 2 (NCS) 4 (pyridazine) 2 (CH 3 OH)] n", "1-Ni"] | ["Ni(NCS) 2 --35 mg, 0.2 mmol"] | [] | ["pyridazine--7.2 l L, 0.1 mmol"] | ["120 \nC"] | ["few days"] | ["methanol--NaN"]
zaac.200900356 | [Cu(3-NO 2 bz) 2 (μ-3PM) 2 ] n (2): calcd. C 50.86, H 3.61, N 9.13 Cu 10.35; found C 50.97 H 3.65 N 9.14 Cu 10.35.[Cu(4-NO 2 bz) 2 (μ-3PM) 2 ] n (3): calcd. C 50.86, H 3.61, N 9.13, Cu 10.35; found C 50.86, H 3.82, N 8.79, Cu 10.00 %. | [] | [] | ["Cu(3-NO 2 bz) 2 (μ-3PM) 2 ] n", "Cu(4-NO 2 bz) 2 (μ-3PM) 2 ] n"] | [] | [] | [] | [] | [] | []
s0020-1693(98)00349-1 | AgClO 4 xH 2 O(x  1) (141.2 mg, 0.6 mmol) in 2 ml MeNO 2 , the color of the reaction solution changed immediately to yellow and after 15 min the precipitation of the yellow crystalline disilver complex 1 began. The precipitate was ®ltered, washed with MeNO 2 (2  0.5 ml) and dried in vacuo for 2 h. Yield: 60 mg, 84% (relating to mn-15S 2 O 3 ).M.p. 228±2328C (dec.). Selected IR data (KBr): 2253(w), 2239(w), 2216(vw) (CN); 1485(w) (C=C); 1180±1075 (s, b) (COC, ClO 4 ); 637(w), 626(m) (ClO 4 ). Anal. Calc. for C 12 H 16 Ag 2 Cl 2 N 2 O 11 S 2 (715.0): C, 20.16; H, 2.26; N, 3.92; S, 8.97. Found: C, 20.3; H, 2.3; N, 3.9; S, 8.9%. | [] | ["2 h"] | ["AgClO 4 xH 2 O(x  1)", "C 12 H 16 Ag 2 Cl 2 N 2 O 11 S 2"] | [] | [] | [] | [] | [] | ["MeNO 2--2 ml"]
00958972.2011.630072 | N-ferrocenylformylglycine was prepared according to a literature method [21]. IR spectra were recorded from 4000 to 400 cm 1 on a Perkin-Elmer PE Spectrum One FT/ IR spectrometer. Elemental analyses were performed on a Perkin-Elmer PE 2400 II CHN elemental analyzer.2.2. Synthesis of the complexes 2.2.1. Synthesis of [Pb 2 (g 2 -FcCOO) 2 (l 2 -g 2 -FcCONHCH 2 COO) 2 (phen) 2 ] E 6H 2 O (1). An aqueous solution (5 mL) of Pb(OAc) 2  3H 2 O (0.38 g, 1.0 mmol) was added to a methanol solution (10 mL) of N-ferrocenylformylglycine (0.29 g, 1.0 mmol) and NaOH (0.04 g, 1.0 mmol). Subsequently, a methanol solution (5 mL) of 1,10-phenanthroline monohydrate (0.20 g, 1.0 mmol) and a methanol solution (5 mL) of ferrocenemonocarboxylic acid (0.23 g, 1.0 mmol) with NaOH (0.04 g, 1.0 mmol) were added with stirring. The resulting solution was further stirred at ambient temperature for 12 h and then filtered. The filtrate was allowed to evaporate in the dark, giving orange-colored block crystals of 1 suitable for single crystal X-ray diffraction analysis after 15 days (Yield: 50%, based on Pb). Anal. Calcd for C 72 H 70 Pb 2 Fe 4 N 6 O 16 (1913.12) (%): C, 45.20; H, 3.69; N, 4.39. Found (%): C, 45.42; H, 3.84; N, 4.16. IR data (KBr pellets, cm 1 ): 3435(s), 1620(m), 1559(m), 1514(m), 1387(m), 1355(w), 1279(m), 1104(m), 849(w), 726(m). | [] | ["15 days"] | ["[Pb 2 (g 2 -FcCOO) 2 (l 2 -g 2 -FcCONHCH 2 COO) 2 (phen) 2 ] E 6H 2 O", "C 72 H 70 Pb 2 Fe 4 N 6 O 16"] | ["Pb(OAc) 2 \n3H 2 O--0.38 g, 1.0 mmol"] | ["NaOH--0.04 g, 1.0 mmol"] | ["N-ferrocenylformylglycine--0.29 g, 1.0 mmol", "1,10-phenanthroline monohydrate--0.20 g, 1.0 mmol", "ferrocenemonocarboxylic acid--0.23 g, 1.0 mmol"] | [] | ["12 h"] | ["methanol--10 mL"]
zaac.201200226 | {[La 2 (bpdc) 2 (H 2 O) 6 (NO 3 )]·NO 3 } (1): A mixture of H 2 bpdc (0.2 mmol, 0.0488 g), La(NO 3 ) 3 ·6H 2 O (0.2 mmol, 0.0866 g) and H 2 O (10 mL) was placed in a 25 ml Teflon-lined autoclaves and heated at 170 °C for 3 d. Afterwards, it was cooled to room temperature at a rate of 10 K·h –1 . Colorless needle crystals of 1 were obtained (yield: 47% based on lanthanum). Elemental analysis for C 24 H 24 La 2 N 6 O 20 : calcd. C 28.94, H 2.39, N 8.4 %; found: C 28.99, H 2.43, N 8.45 %. | [] | [] | ["[La 2 (bpdc) 2 (H 2 O) 6 (NO 3 )]·NO 3", "C 24 H 24 La 2 N 6 O 20"] | ["La(NO 3 ) 3 ·6H 2 O--0.2 mmol, 0.0866 g"] | [] | ["H 2 bpdc--0.2 mmol, 0.0488 g"] | ["170 \nC"] | ["3 d"] | ["H 2 O--10 mL"]
d0nj03081c | 1-(1-(4-methoxyphenyl)-3-phenylprop-2-yn-1-yl)piperidine (7ac) 50 : Yellow oily liquid, Yield: Cat. 1 (268.4mg, 88%), Cat. 2 (280.6mg, 92%), Cat. 3 (271.45mg, 89%), Cat. 4 (274.5mg, 90%). | [] | [] | ["1-(1-(4-methoxyphenyl)-3-phenylprop-2-yn-1-yl)piperidine (7ac)"] | [] | [] | [] | [] | [] | []
b916878h | Synthesis of [Co(HCOO) 2 (HCONH 2 ) 2 ]·HCONH 2 (1a) Co(NO 3 ) 2 ·6H 2 O (291 mg, 1 mmol) and NaN 3 (65 mg, 1 mmol) were taken in 5 mL of methanol, and 3 mL of HCONH 2 was added to the resulting dark pink solution. The reaction mixture was kept in a 23 mL Teﬂon-lined hydrothermal ﬂask and was heated at 100 ◦ C for 24 h. Slow cooling of the solution down to room temperature gave block-shaped pink crystals which were washed with methanol and dried. Isolated yield: 89%. Anal. Calcd: C, 21.12; H, 3.87; N, 14.78. Found: C, 21.20; H, 3.86; N, 14.83.IR(cm -1 ): 1730 (C = O), 1586 (COO ).Synthesis of [Co(HCOO) 2 (HCONH 2 )] (1b) Complex 1b was obtained by the solid state transformation of complex 1a upon heating at 215 ◦ C under vacuum for 2 h. After heating at 215 ◦ C the crystallinity of the complex (1b)wasretained with a colour change from pink to dark brown. Anal. Calcd: C, 20.08; H, 3.34; N, 11.71. Found: C, 20.10; H, 3.39; N, 11.55. | [] | [] | ["[Co(HCOO) 2 (HCONH 2 ) 2 ]·HCONH 2", "C, 21.12; H, 3.87; N, 14.78"] | ["Co(NO 3 ) 2 ·6H 2 O--291 mg, 1 mmol", "NaN 3--65 mg, 1 mmol"] | [] | ["HCONH 2--3 mL"] | ["100 ◦ C"] | ["24 h"] | ["methanol--5 mL"]
ic1014626 | Synthesis of [Ni(dca)(bpa) 2 ]dca 3 6H 2 O (5). This compound was synthesized by the same procedure as the other four; slow addition of a methanolic solution (15 mL) containing sodium dca (0.178 g, 2 mmol) and Ni(NO 3 ) 2 3 6H 2 O (0.291 g, 1 mmol) to a solution of bpa ligand (0.158 g, 1 mmol) in the same solvent (5 mL). However, an immediate blue precipitate appearing was dissolved again. Blue prismatic crystals of this compound appeared after two weeks from the resulting solution, which was left standing at room temperature. The crystals were filtered off, washed with ether, and dried in air. Yield of 26.5%. Anal. calcd for C 28 H 36 N 10 O 6 Ni: C, 50.39; H, 5.44; N, 20.99. Found: C, 50.59; H, 5.32; N, 21.88. | [] | [] | ["[Ni(dca)(bpa) 2 ]dca 3 6H 2 O"] | ["Ni(NO 3 ) 2 3 6H 2 O--0.291 g, 1 mmol"] | ["sodium dca--0.178 g, 2 mmol"] | ["bpa ligand--0.158 g, 1 mmol"] | [] | ["two weeks"] | ["methanolic solution--15 mL"]
j.molstruc.2006.03.097 | 2.2. Synthesis A mixture of CuI (0.095 g, 0.5 mmol), bppd (0.056 g, 0.25 mmol), KSCN (0.049 g, 0.5 mmol), and acetonitrile (10 mL ) was stirred for 10 min in air, then transferred and sealed in a 23-mL Teﬂon-lined, stainless steel autoclave (25 mL ), and the vessel was sealed and heated to 130 C for 72 h to yield deep-red block crystals of 1 in 74% yield based on bppd. C 11 H 8 CuN 7 S (333.84): calcd. C 39.58; H 2.42, N 29.37; found C 39.33, H 2.39, N 29.62. IR data (KBr, cm 1 ): 3124m, 2904w, 2111s, 1572m, 1523m, 1474s, NN NN N N bppd NN N OCH 3 N MeObpd Scheme 1. The bppd and MeObpd ligands. | [] | [] | ["CuI"] | ["CuI--0.095 g, 0.5 mmol"] | ["KSCN--0.049 g, 0.5 mmol"] | ["bppd--0.056 g, 0.25 mmol"] | ["130 \nC"] | ["72 h"] | ["acetonitrile--10 mL"]
s0022-328x(02)01705-9 | 1 H-NMR: d/1.41 /1.52 (m, 24H), 1.86 / 1.97 (t, 16H).13 C-NMR: d/9.55, 10.4, 27.8 ( 1 J( 13 C/ 117/19 Sn)/535/561 Hz), 29.4 ( 1 J( 13 C/ 117/19 Sn)/586/612 Hz).119 Sn-NMR: d//79.3 ( 2 J( 117 Sn/O/ 119 Sn)/79 Hz), /128.9 ( 2 J( 117 Sn/ O/ 119 Sn)/79 Hz). Anal. Calc. for C 16 H 40 Br 4 O 2 Sn 4 (1058.9): C, 18.2; H, 3.8. Found: C, 18.5; H, 3.7%.3.2.9. [n-Bu 2 (Br)SnOSn(Br)n -Bu 2 ] 2 (17a) White solid (3.05 g, 95%, m.p. 104 8C (Lit. m.p. 107 / 108 8C) [3]).1 H-NMR: d/0.93 /0.99 (m, 24H), 1.36 / 1.57 (m, 16H), 1.70/2.10 (m, 32H).13 C-NMR: d /13.5, 13.5, 26.2, 26.4, 27.1 ( 3 J( 13 C/ 117/19 Sn)/33 Hz), 27.7 ( 3 J( 13 C/ 117/19 Sn)/30 Hz), 36.0 ( 1 J( 13 C/ 117/19 Sn)/ 522/547 Hz), 36.2 ( 1 J( 13 C/ 117/19 Sn)/570/594 Hz). | [] | [] | ["C 16 H 40 Br 4 O 2 Sn 4", "[n-Bu 2 (Br)SnOSn(Br)n -Bu 2 ] 2 (17a)"] | [] | [] | [] | [] | [] | []
c3ce41186a | The formula was estimated as [Cd 3 (L) 2 (H 2 O) 4 ]∙3DMF based on the single crystal structure analysis and IR, elemental and thermogravimetric analysis data. Elemental analysis for C 75 H 83 N 3 Cd 3 O 25 , calcd (%): C, 51.07; H, 4.74; N, 2.38; Found (%): C, 51.00; H, 5.15; N, 3.31. IR data (KBr, cm −1 ): 3446 (w), 3069 (w), 2927 (m), 1656 (s), 1604 (s), 1541 (m), 1393 (s), 1299 (m), 1239 (s), 1172 (s), 1140 (w), 1104 (m), 1025 (w), 988 (s), 867 (s), 785 (s), 701 (w), 685 (w), 654 (m), 635 (w), 607 (w), 508 (w). | [] | [] | ["[Cd 3 (L) 2 (H 2 O) 4 ]∙3DMF"] | [] | [] | ["L--not provided"] | [] | [] | ["DMF--3"]
ic701643d | Anal. Calcd (found) for C 82 H 118 Fe 2 N 10 Na 3 O 4 (%): C, 66.16 (65.85); H, 7.98 (8.15); N, 9.41 (9.00). | [] | [] | ["C 82 H 118 Fe 2 N 10 Na 3 O 4"] | [] | [] | [] | [] | [] | []
c8nj00902c | 2.4.2 [Co 7 (SAA) 2 (NaSAA) 4 ] (2).A solution of Na 2 HSAA·0.5EtOH·2H 2 O (0.173 g, 0.500 mmol) and NaOH (0.330 mmol) in methanol (25 cm 3 ) was added to a solution of CoCl 2 ·6H 2 O (0.138 g, 0.580 mmol) in methanol (10 cm 3 ). The color of the reaction mixture became dark violet and after several days the formation of violet crystals was observed. Crystals were ﬁltered off, washed with methanol and dried in open air. Because of solvent evaporation, crystals were damaged during drying and a gray powder was obtained. 0.033 g of product was isolated, yield 19.2 % (M r (Co 7 C 60 H 66 N 6 Na 4 O 24 P 6 ·3.97MeOH) = 2072.78 g mol −1 ). | [] | [] | ["[Co 7 (SAA) 2 (NaSAA) 4 ]", "Co 7 C 60 H 66 N 6 Na 4 O 24 P 6"] | ["CoCl 2 ·6H 2 O--0.138 g, 0.580 mmol"] | ["NaOH--0.330 mmol"] | ["Na 2 HSAA·0.5EtOH·2H 2 O--0.173 g, 0.500 mmol"] | [] | ["several days"] | ["methanol--25 cm 3"]
ic301482e | ∞ 3 [La(Tz*) 3 ] (1). A 69 mg portion of La (0.5 mmol) and 104 mg of Tz* were treated as described above. The mixture was heated to 210 °C within 5 h, held at this temperature for 72 h, and then cooled to room temperature within 10 h. The reaction yielded 158 mg (91%) of a microcrystalline powder with light rose color. Anal. Calcd. C 6 H 6 LaN 9 (1): C, 21.01; N, 36.74; H, 1.76. Found: C, 21.2; N, 36.1; H, 1.9%. MIR (KBr): (3119 m, 2415 w, 1748 w, 1680 w, 1626 w, 1439 w, 1429 m, 1413 w, 1211 s, 1156 vs, 1085 vs, 985 s, 956 vs, 877 w, 825 s, 812 vs, 715 w) cm −1 . Raman: (1440 w, 1215 w, 1161 w, 156 w) cm −1 . | [] | ["10 h"] | ["La(Tz*) 3"] | ["La--69 mg, 0.5 mmol"] | [] | ["Tz*--104 mg"] | ["210 \nC"] | ["72 h"] | []
ic050662v | Synthesis of [Zn(C 8 H 5 NO 4 )(C 12 H 10 N 2 ) 0.5 ] n ‚2.5nH 2 O (CPO-8DPE). The reagent mixture along with 1,2-di-4-pyridylethylene (DPE; 0.109 g, 0.6 mmol), DMF (8.0 mL), and water (8.0 mL) was heated to 105 °C for 24 h. The yield was 60% based on Zn.Anal. Calcd for C 28 H 30 N 4 O 13 Zn 2 (%): C, 44.17; H, 3.97; N, 7.36.Found (%): C, 44.60; H, 3.81; N, 7.09.Synthesis of [Zn(C 8 H 5 NO 4 )(C 12 H 12 N 2 ) 0.5 ] n ‚2.5nH 2 O (CPO-8DPA). The reagent mixture along with 1,2-di-4-pyridylethane (DPA; 0.111 g, 0.6 mmol), DMF (8.0 mL), and water (8.0 mL) was heated to 120 °C for 24 h. The yield was 55% based on Zn. | [] | [] | ["[Zn(C 8 H 5 NO 4 )(C 12 H 10 N 2 ) 0.5 ] n ‚2.5nH 2 O", "C 28 H 30 N 4 O 13 Zn 2"] | [] | [] | ["1,2-di-4-pyridylethylene (DPE)--0.109 g, 0.6 mmol"] | ["105 °C"] | ["24 h"] | ["DMF--8.0 mL", "water--8.0 mL"]
ejic.201301324 | [KLa 3 (FDCA) 5 (H 2 O) 5 ]·solvent (1): A mixture of La(NO 3 ) 3 ·6H 2 O (0.043 g, 0.1 mmol), H 2 FDCA (0.031 g, 0.2 mmol), KNO 3 (0.011 g, 0.1 mmol) and DMAC/EtOH/H 2 O (v:v:v = 1:1:1, 5 mL, DMAC = N,N-dimethylacetamide) was placed in a capped vial (10 mL) and heated at 95 °C for 2 d and then cooled to room temperature in 48 h. Colourless prismatic crystals were obtained (yield: 50 % based on La). Despite extensive efforts, the elemental analyses were not well reproduced, probably due to the fact that the extent of the solvent molecules in the cavity may vary depending on the exposure time of the sample to air. FTIR (KBr pellets): ν ˜ = 3415 (b), 2935 (w), 2360 (w), 1622 (s), 1581 (s), 1367 (s), 1220 (m), 1012 (m), 968 (m), 829 (w), 783 (s), 621 (w), 493 (s) cm –1 . | [] | ["48 h"] | ["[KLa 3 (FDCA) 5 (H 2 O) 5 ]·solvent"] | ["La(NO 3 ) 3 ·6H 2 O--0.043 g, 0.1 mmol", "KNO 3--0.011 g, 0.1 mmol"] | [] | ["H 2 FDCA--0.031 g, 0.2 mmol"] | ["95 \nC"] | ["2 d"] | ["DMAC/EtOH/H 2 O--5 mL"]
acs.inorgchem.8b01684 | [(CuI) 2 (L3) 2 (R3) 2 ], 10. This compound was synthesized by following a procedure similar to that described above for 1 using L3 (100 mg, 0.29 mmol), CuI (55 mg), and 2-(diphenylphosphino)benzenesulfonic acid (99 mg), yielding 12 as a light yellow solid (0.15 g, 59%). IR (ATR, diamond): ν/cm −1 2200 (−CC−), 1481, 1168 (-SO(O)(OH)).1 H NMR (700 MHz, CDCl 3 ): δ/ppm9.59 (s, 2H of SO 3 H), 8.45 (dd,J = 5.1 Hz, 1.3 Hz, 2H, H α‑pyr ), 8.21 (d, J = 6.1 Hz, 2H, H α‑pyr ), 7.73−7.50 (m, 32H,PPh 3 ,H β‑pyr ), 7.40−7.36 (m, 4H), 7.17 (d, J = 5.2 Hz, 4H), 7.12−7.09 (m, 4H), 6.99 (d, J = 4.1 Hz, 2H). | [] | [] | ["(CuI) 2 (L3) 2 (R3) 2", "12"] | ["CuI--55 mg"] | [] | ["L3--100 mg, 0.29 mmol", "2-(diphenylphosphino)benzenesulfonic acid--99 mg"] | [] | [] | []
c2dt32281a | Synthesis of [Cu I (phen) 2 ](PF 6 ) (11) and [Cu I (dbphen) 2 ] 2 (ClO 4 ) (12). A solution of [Cu II (phen) 2 (PF 6 )](PF 6 )·2H 2 O (0.1500 g, 0.2 mmol) in CH 3 CN (5 cm 3 ) was added to a solution of 2-ampy (0.0188 g, 0.2 mmol) in C 2 H 5 OH (5 cm 3 ). The mixture was refluxed for 48 hours and the color of the solution gradually changed from blue to brown. The solution was allowed to evaporate slowly at room temperature in air, and brown crystals of 11 were obtained in a yield of 0.0080 g (7% based on copper) after 5 days. Complex 12 was synthesized by using [Cu II (dbphen) 2 (ClO 4 )](ClO 4 )·2H 2 O (0.1766 g, 0.2 mmol) in the same way with a high yield of 0.1080 g (72% based on copper). 12: Main FT-IR absorptions, (KBr pellets): v = 3068(w), 2956(s), 2927(s), 2866(m), 1622(m), 1587(m), 1502(s), 1367(m), 1091(vs), 868(s), and 623(s). Anal. Calcd for Cu 2 C 80 H 92 Cl 2 N 8 O 8 : C, 64.42; H, 6.22; N, 7.51%. Found: C, 64.71; H, 6.48; N, 7.40%. ESI-MS (m/z): 648 ([Cu I (dbphen) 2 ] + ). | [] | ["5 days"] | ["[Cu I (phen) 2 ](PF 6 )", "[Cu I (dbphen) 2 ] 2 (ClO 4 )"] | ["[Cu II (phen) 2 (PF 6 )](PF 6 )·2H 2 O--0.1500 g, 0.2 mmol", "[Cu II (dbphen) 2 (ClO 4 )](ClO 4 )·2H 2 O--0.1766 g, 0.2 mmol"] | [] | ["2-ampy--0.0188 g, 0.2 mmol"] | [] | ["48 hours"] | ["CH 3 CN--5 cm 3", "C 2 H 5 OH--5 cm 3"]
c2ce26312b | Synthesis All reactions were carried out under hydrothermal conditions in 85 ml Teflon-lined stainless steel autoclaves. An exploratory 3 3 factorial experiment was implemented where: temperature, heating time and molar ratio factor levels were: 75 uC, 90 uC, and 120 uC; 24 h, 72 h, and 120 h; and 3 : 5, 5 : 5, and 5 : 3; respectively. In all cases, a 10 mL aqueous solution of cadmium acetate dihydrate (Cd(C 2 H 3 O 2 ) 2 ?2H 2 O, Sigma-Aldrich ¢97%) was added to a stirred 10 mL aqueous solution of potassium Ltartrate dibasic hemihydrate (K 2 (C 4 H 4 O 6 )?0.5H 2 O, RiedeldeHae¨n ¢98%). Once the heating time was completed, the reactions were gradually cooled to room temperature, and the precipitates were washed with water and dried in air. | [] | [] | [] | ["cadmium acetate dihydrate (Cd(C 2 H 3 O 2 ) 2 ?2H 2 O, Sigma-Aldrich ¢97%)--10 mL"] | [] | ["potassium Ltartrate dibasic hemihydrate (K 2 (C 4 H 4 O 6 )?0.5H 2 O, RiedeldeHae¨n ¢98%)--10 mL"] | [] | [] | []
s1600536811023804 | Experimental Praseodymium oxide, Pr 6 O 11 (0.341 g), was suspended in water (20 ml) and to the suspension was added manganese dichloride tetrahydrate (0.395 g, 2.0 mmol) and citric acid monohydrate (0.841 g, 4.0 mmol). The mixture was placed in a 25 ml, teflon-lined, stainless-steel Parr bomb. The bomb was heated at 393 K for 72 h. It was cooled to room temperature at 30 K an hour. Green crystals were isolated in 75% yield based on Pr 6 O 11 . | ["room temperature"] | ["30 K an hour"] | ["Pr 6 O 11"] | ["manganese dichloride tetrahydrate--0.395 g, 2.0 mmol"] | [] | ["citric acid monohydrate--0.841 g, 4.0 mmol"] | ["393 K"] | ["72 h"] | ["water--20 ml"]
s2053229613031598 | For the synthesis of (III), a solution of HgBr 2 (3.96 mg, 0.011 mmol) in CH 3 OH (2.5 ml) was layered onto a solution of (I) (2.30 mg, 0.0055 mmol) in CH 2 Cl 2 (2.5 ml). The mixture was left for about a week at room temperature and yellow crystals of (III) were obtained (yield 2.68 mg, 63%). IR (KBr pellet, ,cm 1 ): 3035 (w), 2924 (w), 1610 (s), 1562 (m), 1481 (s), 1343 (s), 1322 (m), 1284 (m), 1219 (m), 1173 (m), 1070 (m), 1014 (m), 809 (m), 744 (s), 713 (m), 664 (m), 583 (m), 472 (m). | [] | [] | [] | ["HgBr 2--3.96 mg, 0.011 mmol"] | [] | [] | [] | ["about a week"] | ["CH 3 OH--2.5 ml", "CH 2 Cl 2--2.5 ml"]
j.ica.2019.119291 | 2.2 Synthesis of [Er 2 (MH) 6 ] n (2) The synthetic method for the preparation of MOF 2 is almost identical to that of MOF 1, except for the use of ErCl 3 ·6H 2 O (0.076 g, 0.2 mmol) as the metal source. Pink sticklike crystals of MOF2 were collected and washed with DMF and acetone three times respectively, and drying in air. Phase purity was confirmed by powder X-ray diffraction (XRD) analysis (Fig. S4†). Yiel: 27% (based on Er 3+ ). Calcd for C 24 H 18 Er 2 N 12 O 12 (2): C 28.79, H 1.80, N 16.8%. Found: C 28.82, H 1.90, N 16.68%. IR (KBr pellets, cm -1 ; Fig. S1†): 3175(m), 1687(m), 1576(vs), 1457(m), 1386(m). 2.3 Synthesis of [Yb 2 (MH) 6 ] n (3) The synthetic method for the preparation of MOF 3 is almost identical to that of MOF 1, except for the use of YbCl 3 · 6 H 2 O (0.078 g, 0.2 mmol) as the metal source and the heat temperature was 170 °C. Yellow crystals of MOF 3 were obtained by filtration, washing with DMF and acetone three times respectively, and drying in air. Phase purity was confirmed by powder X-ray diffraction (XRD) analysis (Fig. S4†). Yiel: 32% (based on Yb 3+ ). Calcd for C 24 H 18 N 12 O 12 Yb 2 (3): C 28.46, H 1.78, N 16.6%. Found: C 28.62, H 1.71, N 16.53%. IR (KBr pellets, cm -1 ; Fig. S1†): 3200(m), 1655(m), 1568(vs), 1465(m), 1402(m). | [] | [] | ["[Er 2 (MH) 6 ] n", "C 24 H 18 Er 2 N 12 O 12"] | ["ErCl 3 \n6H 2 O--0.076 g, 0.2 mmol"] | [] | [] | [] | [] | ["DMF--not specified", "acetone--not specified"]
s00775-011-0864-x | Subsequently, the mixture was stirred for 2 h at room temperature. The brown precipitate was ﬁltered off, washed with methanol and diethyl ether, and dried in vacuo. Yield: 125 mg (77%). Anal. Calcd. for C 9 H 11 CuN 5 O 2 S(M r = 316.83): C, 34.12; H, 3.50; N, 22.10; S, 10.12. Found: C, 34.27; H, 3.54; N, 21.93; S, 9.83. ESI–MS in methanol (positive): m/z 257, [M–OAc] ? ; 515, [2M– 2OAc–H] ? , 573, [2M–OAc] ? . UV–vis (MeOH), k max ,nm (e,M -1 cm -1 ): 291 (17,040), 368 (4,130), 443 (12,220), 616 (130). EPR [DMSO/DMF (1:3 v/v); -196 °C]: g \ = 2.031, g ¦¦ = 2.191; hyperﬁne coupling constants A \Cu = 26.0 G, A ¦¦Cu = 183.2 G; superhyperﬁne coupling constants A \N1 = 9.0 G, A ¦¦N1 = 27.2 G; A \N2 = 14.6 G, A ¦¦N2 = 16.3 G. | [] | [] | ["C 9 H 11 CuN 5 O 2 S"] | ["NaN"] | [] | ["NaN"] | ["room temperature"] | ["2 h"] | ["methanol--NaN", "diethyl ether--NaN"]
c9ce01115c | Synthesis of [Cu 2 ĲL 1 )ĲSCN) 3 ] (2). Complex 2 was prepared adopting the same procedure used for 1. After 1 h reaction with copperĲ II) perchlorate hexahydrate, a 1 : 1 methanol– water solution of sodium thiocyanate (0.162 g, 2 mmol) was added and the mixture was stirred for half an hour. The resulting green-coloured solution was filtered and kept in a CaCl 2 desiccator. Green-coloured crystals suitable for X-ray diffraction were obtained after 1 week. (Yield: 80%). | [] | [] | ["[Cu 2 ĲL 1 )ĲSCN) 3 ]"] | ["copperĲ II) perchlorate hexahydrate--not provided"] | ["sodium thiocyanate--0.162 g, 2 mmol"] | [] | [] | ["1 week"] | ["methanol–water solution--1 : 1"]
j.jssc.2004.06.023 | Colorless needle crystals of compound 1 were collected in a yield of 51.2% base on Zn. Elemental analysis for compound 1,C 10 H 14 ZnN 2 O 10 Se 2 : Zn, 11.8; Se, 28.7; C, 21.19; H, 2.68; N, 5.02. Calcd.: Zn, 11.99; Se, 28.95; C, 22.02; H, 2.59; N, 5.14. IR data (KBr, cm 1 ): 3220 (vs), 1635 (w), 1601 (w), 1400(s), 1087(w), 867(m), 582(w), 407 (m). | [] | [] | ["C 10 H 14 ZnN 2 O 10 Se 2"] | [] | [] | [] | [] | [] | []
ic3013975 | Synthesis of {Tb(C 15 H 11 N 3 )(H 2 O) 2 (NO 3 )Pt(CN) 4 }·CH 3 CN (1A) and {Tb(C 15 H 11 N 3 )(H 2 O) 2 (NO 3 )Pt(CN) 4 }·3.5H 2 O (1B). The syntheses of 1A and 1B have been conducted under the same reaction conditions as described below. First, 1 mL of 0.10 M Tb(NO 3 ) 3 and 1 mL of 0.10 M K 2 [Pt(CN) 4 ] are mixed. Next 1 mL of 0.10 M 2,2′:6′,2″-terpyridine was layered onto the former mixture. The Tb(NO 3 ) 3 and terpy solutions were prepared using CH 3 CN as the solvent, while the K 2 [Pt(CN) 4 ] solution was made by dissolving K 2 [Pt(CN) 4 ]·3H 2 O in a 20%:80% mixture of H 2 O:CH 3 CN. Slow evaporation of the solvent resulted in the crystallization of 1A and/or 1B as colorless single crystals. Multiple attempts have been made to determine subtle changes that lead to the preferential crystallization of 1A vs 1B, but these experiments have not been successful. We have noticed that the reaction products from a series of multiple, identical reactions are normally composed of only one of the products and not a mixture. Manual separation and identiﬁcation of crystallites by unit cell determination was performed to ensure material purity for property measurements. Typical yields are 40−45%. IR(1A, solid, cm −1 ): 653 (s), 743 (s), 774 (s), 815 (m), 922 (w), 973 (w), 1013 (s), 1038 (m), 1078 (w), 1162 (m), 1194 (w), 1235 (m), 1306 (s), 1370 (m), 1400 (m), 1482 (s), 1576 (m), 1599 (m), 1638 (m), 1665 (w), 2030 (m), 2138 (s), 2148 (s), 2181 (w), 3225 (m, br). IR(1B, KBr, cm −1 ): 441 (s), 655 (s), 768 (s), 813 (m), 1014 (s), 1036 (m), 1075 (w), 1161 (m), 1167 (m), 1233 (m), 1302 (s), 1384 (m), 1396 (w), 1433 (s), 1451 (s), 1483 (s), 1573 (m), 1578 (m), 1601 (m), 2148 (s), 2164 (m), 2185 (w), 3200 (m, br), 3404 (m, br), 3603 (m). Elemental Analysis: 1A, Calculated for C 21 H 18 N 9 O 5 PtTb: C, 30.4; H, 2.18; N, 15.18. Found: C, 19.44; H, 1.59; N, 12.98; 1B, Calculated for C 19 H 22 N 8 O 8.5 PtTb: C, 26.77; H, 2.60; N, 13.14. Found: C, 23.54; H, 2.32; N, 13.14. | [] | [] | ["{Tb(C 15 H 11 N 3 )(H 2 O) 2 (NO 3 )Pt(CN) 4 }·CH 3 CN", "{Tb(C 15 H 11 N 3 )(H 2 O) 2 (NO 3 )Pt(CN) 4 }·3.5H 2 O"] | ["Tb(NO 3 ) 3--1 mL of 0.10 M", "K 2 [Pt(CN) 4 ]--1 mL of 0.10 M"] | [] | ["2,2′:6′,2″-terpyridine--1 mL of 0.10 M"] | [] | [] | ["CH 3 CN--used as the solvent", "H 2 O--20%:80% mixture"]
acs.cgd.7b01341 | Synthesis of 1 and 2. Complexes 1 and 2 were synthesized under the same conditions. A total of 0.4 mL of Ln(NO 3 ) 3 (1 M, 0.4 mmol; Ln = Eu; Gd) aqueous solution, 0.2 mL of H 2 MMA (1 M, 0.2 mmol) aqueous solution, 0.049 g of HINA (0.4 mmol), and 2 mL of deionized water were placed in a 15 mL vial. 1 M NaOH aqueous solution was added dropwise to adjust the pH value of the resulting solution to about 5.0 under stirring. The vial was sealed and heated at 90 °C in an oven for 2 days and then cooled to room temperature. | ["room temperature"] | [] | [] | ["Ln(NO 3 ) 3 --0.4 mL of 1 M, 0.4 mmol; Ln = Eu; Gd"] | ["NaOH aqueous solution--1 M"] | ["H 2 MMA--0.2 mL of 1 M, 0.2 mmol", "HINA--0.049 g, 0.4 mmol"] | ["90 \nC"] | ["2 days"] | ["deionized water--2 mL"]
j.jssc.2016.07.017 | 2.4. Synthesis of [Cd 2 (4-Hpzpt)(nbc) 2 (H 2 O)] n (3) A mixture containing Cd(NO 3 ) 2  4H 2 O (0.0308 g, 0.1 mmol), 4-Hpzpt (0.0448 g, 0.2 mmol), H 2 nbc (0.0216 g, 0.1 mmol), NaOH (0.004 g, 0.1 mol), deionized water (4 mL) and CH 3 OH (4 mL) was sealed in a 25 mL Teﬂon-lined reactor, which was heated at 160 °C for 3 days and then cooled to room temperature at a rate of 2 °C/h. | [] | [] | ["[Cd 2 (4-Hpzpt)(nbc) 2 (H 2 O)] n"] | ["Cd(NO 3 ) 2 \n4H 2 O--0.0308 g, 0.1 mmol"] | ["NaOH--0.004 g, 0.1 mol"] | ["4-Hpzpt--0.0448 g, 0.2 mmol", "H 2 nbc--0.0216 g, 0.1 mmol"] | ["160 °C"] | ["3 days"] | ["deionized water--4 mL", "CH 3 OH--4 mL"]
c3ce26919a | Yield 13.0 mg, 17.6% Calc.: C, 33.17; H, 2.29; I, 41.23%. Found: C, 34.20; H, 2.54; I, 41.52%.Synthesis of [Cu 2 (4-Ibz) 4 (DMSO) 2 ] (2) (DMSO = dimethylsulfoxide) 4-Iodobenzoic acid (149 mg, 0.6 mmol) was dissolved in DMSO (6 mL) and carefully layered on top of a solution of copper( II) nitrate trihydrate (30 mg, 0.12 mmol) in ethyl acetate (10 mL) Green block-shaped crystals of 2 started to form after 5 days. At this point a single crystal was removed and used for crystal structure determination by X-ray diffraction. Yield 14.3 mg, 19.9%. Calc.: C, 30.23; H, 2.22; I, 39.93%. Found: C, 29.88; H, 2.09; I, 39.68%. | [] | [] | ["[Cu 2 (4-Ibz) 4 (DMSO) 2 ]"] | ["copper( II) nitrate trihydrate--30 mg, 0.12 mmol"] | [] | ["4-Iodobenzoic acid--149 mg, 0.6 mmol"] | [] | ["5 days"] | ["DMSO--6 mL", "ethyl acetate--10 mL"]
j.poly.2008.04.016 | 2.3.4. [Ag 3 L 2 3 (NO 3 ) 3 ] n (4) A similar method to 1 was adopted. Yield, 30%. Anal. Calc. for C 52 H 40 N 15 O 9 S 4 Ag 3 : C, 42.46; H, 2.74; N, 14.28. Found: C, 48.42; H, 2.83; N, 14.23%. IR (KBr, cm 1 ): 1602 (w), 1564 (s), 1540 (m), 1484 (w), 1402 (s), 1383 (s), 1358 (s), 1325 (s), 1303 (m), 1206 (m), 1181 (w), 1027 (w), 810 (w), 725 (w), 694 (w).2.3.5. [HgL 3 I 2 ] n (5) An analogous way to 3 was used. Anal. Calc. for C 26 H 20 I 2 N 6 S 2 Hg: C, 33.40; H, 2.16; N, 8.99. Found: C, 33.38; H, 2.24; N, 8.98%. IR (KBr, cm 1 ): 1590 (w), 1561 (s), 1542 (s), 1484 (w), 1405 (m), 1346 (s), 1327 (m), 1302 (w), 1195 (m), 1176 (m), 1041 (w), 809 (m), 721 (w), 695 (m). | [] | [] | ["[Ag 3 L 2 3 (NO 3 ) 3 ] n", "[HgL 3 I 2 ] n"] | ["Ag--NaN", "Hg--NaN"] | [] | ["L--NaN"] | [] | [] | []
b917518k | Synthesis of [Fe(3py-im) 2 (NCS) 2 ]·7H 2 O(1) Fe(ClO 4 ) 2 ·6H 2 O (364 mg, 1.0 mmol) and ascorbic acid (30 mg) were slowly added to a 10 mL ethanol solution of KSCN (196 mg, 2.0 mmol) with stirring, the resulting solution was ﬁltered to discard the white precipitate KClO 4 . Then 1 mL ﬁltrate and 9 mL aqueous solution of 3py-im·H 2 O (32 mg, 0.1 mmol) were mixed and stirred for 1 h, the solution was then sealed in a 23 mL Teﬂonlined autoclave and heated at 150 ◦ Cfor36htogivelight-red block crystals of 1, which were collected by ﬁltration, washed with ethanol and dried in air. The amount of lattice water molecules in the unit cell is estimated from elemental analysis results.IR (v/cm -1 ): 3415 (br), 2364 (w), 2080 (s), 1609 (s), 1508 (m), 1489 (m), 1426 (m), 1383 (m), 1216 (m), 1064 (m), 1012 (m), 838 (m), 749 (w), 690 (w), 615 (w), 538 (w). CHNS calcd for C 38 H 40 N 12 O 7 S 2 Fe (found): C 50.90% (50.91%); N 18.74% (18.49%); H 4.50% (4.13%); S 7.15% (7.26%).Caution! Perchlorate salts are potentially explosive, only small quantities should be used and handled with care. | [] | ["36 h"] | ["[Fe(3py-im) 2 (NCS) 2 ]·7H 2 O"] | ["Fe(ClO 4 ) 2 ·6H 2 O--364 mg, 1.0 mmol"] | [] | ["ascorbic acid--30 mg", "3py-im·H 2 O--32 mg, 0.1 mmol"] | ["150 ◦ C"] | ["1 h"] | ["ethanol--10 mL", "KSCN--196 mg, 2.0 mmol"]
acs.cgd.6b01788 | After cooling to room temperature, blue-violet crystals of 1 were obtained in 63% yield (29 mg) based on metal salt. Anal. Calcd for CoC 22 H 20 N 2 O 4 : C, 60.69; H, 4.60; N, 6.44%. Found: C, 60.75; H, 4.63; N, 6.58%. FT-IR (KBr pellet cm −1 ): ν as (OCO) = 1611 and 1567 cm −1 , ν s (OCO) = 1426 and 1399 cm −1 , δ(CN) pyridine ring = 830 cm −1 .Preparation of [Co(1,4-phda)(4,4′-bpp)] (2). The same solvothermal condition of 1 was used for synthesis of 2.1,3-Bis(4pyridyl)propane (4,4′-bpp) (0.5 mmol, 99 mg) was used instead of 4,4′-bpa. The mole ratio of metal salt:4,4′-bpp:1,4-H 2 phda:KOH of 3:5:3:6 was used. Purple block crystals of 2 were obtained in 32% yield (43 mg) based on metal salt. Anal. Calcd for CoC 23 H 22 N 2 O 4 :C, 61.47; H, 4.90; N, 6.24%. Found: C, 61.58; H, 4.96; N, 6.33%. FT-IR (KBr pellet cm −1 ): ν as (OCO) = 1613 and 1566 cm −1 , ν s (OCO) = 1425 and 1406 cm −1 , δ(CN) pyridine ring = 814 cm −1 . | [] | [] | ["CoC 22 H 20 N 2 O 4", "[Co(1,4-phda)(4,4′-bpp)]"] | ["metal salt--NaN"] | [] | ["4,4′-bpa--NaN", "1,4-H 2 phda--NaN", "4,4′-bpp--0.5 mmol, 99 mg"] | [] | [] | []
d0dt02162h | Synthesis Synthesis of [Cu 0.5 (1-ipIM) 2 ] 2 [V 4 O 11 ] (1): V 2 O 5 (2.75 mmol) and triethylamine (2.75 mmol) were successively added to 15 mL water in a clean beaker . The resulting solution was stirred at room temperature for 60 min, and then CuCl 2 · 2H 2 O (0.6 mmol), 1isopropylimidazole (3.6 mmol) were successively added to the mixed solution. The resulting mixture was stirred for 12 h and then heated at 50 °C for 30 min. | [] | [] | ["[Cu 0.5 (1-ipIM) 2 ] 2 [V 4 O 11 ]"] | ["V 2 O 5--2.75 mmol", "CuCl 2 · 2H 2 O--0.6 mmol"] | [] | ["triethylamine--2.75 mmol", "1-isopropylimidazole--3.6 mmol"] | ["room temperature", "50 °C"] | ["12 h"] | ["water--15 mL"]
ja983577d | Tb 2 (BDC) 3 ‚(H 2 O) 4 . An aqueous mixture (9 mL) containing H 2 BDC (0.025 g, 0.15 mmol) and Tb(NO 3 ) 3 ‚5H 2 O (0.065 g, 0.15 mmol) was placed in a Parr Teflon-lined stainless steel vessel (23 mL). Triethylamine (0.30 mL, 2.1 mmol) was added to this heterogeneous mixture, and the vessel was sealed and heated to 140 °C for 12 h and then cooled to room temperature at a rate of 0.1 °C/min. Small colorless crystals of the product were collected and washed with 3 × 10 mL of Nanopure water and allowed to dry in air overnight, yielding 0.030 g (68% yield). | [] | [] | ["Tb 2 (BDC) 3 ‚(H 2 O) 4"] | ["Tb(NO 3 ) 3 ‚5H 2 O--0.065 g, 0.15 mmol"] | ["Triethylamine--0.30 mL, 2.1 mmol"] | ["H 2 BDC--0.025 g, 0.15 mmol"] | ["140 °C"] | ["12 h"] | ["Nanopure water--9 mL"]
j.ica.2018.09.072 | 2.2. Preparation of [Cd 2 (tcaH) 2 (dpe) 2 ] n (1) CdSO 4 ·8H 2 O (63 mg, 0.18 mmol), dpe (68 mg, 0.37 mmol) and tricarballylic acid (33 mg, 0.19 mmol) were placed into 5 mL distilled H 2 O in a 15 mL screw-cap glass vial. The vial was sealed and heated in an oil bath at 80 °C for 72 hrs, whereupon it was cooled slowly to 25 °C. | [] | [] | ["[Cd 2 (tcaH) 2 (dpe) 2 ] n"] | ["CdSO 4 ·8H 2 O--63 mg, 0.18 mmol"] | [] | ["dpe--68 mg, 0.37 mmol", "tricarballylic acid--33 mg, 0.19 mmol"] | ["80 \nC"] | ["72 hrs"] | ["distilled H 2 O--5 mL"]
j.molstruc.2009.01.051 | 2.3. Preparation of {[ a ,b,d-HMeQ[5]@(NO 3 )][Sr(NO 3 )(H 2 O)] 2 } + [NO 3 ]  HNO 3 4(H 2 O) (2) To prepare crystals (2), water was used as the solvent due to the moderate water solubility of a ,b,d-HMeQ[5]. The solution contained a ,b,d-HMeQ[5] (1.00 g, 0.91 mmol) and Sr(NO 3 ) 2 (0.50 g, 2.37 mmol) in 2.0 M HNO 3 (20 mL) was heated for 30 min, and then allowed to stand at room temperature. Rock X-ray quality crystals formed after two days. Anal. Calcd. for C 36 H 59 N 25 O 33 Sr 2 : C, 27.98; H, 3.85; N, 22.66. Found: C, 28.11; H, 3.74; N, 22.53. | [] | ["two days"] | ["{[ a ,b,d-HMeQ[5]@(NO 3 )][Sr(NO 3 )(H 2 O)] 2 } + [NO 3 ]  HNO 3 4(H 2 O)"] | ["Sr(NO 3 ) 2--0.50 g, 2.37 mmol"] | [] | ["a ,b,d-HMeQ[5]--1.00 g, 0.91 mmol"] | [] | ["30 min"] | ["water--20 mL"]
j.poly.2007.01.026 | 2.2.4. [Cu 2 L(bpy) 2 Æ 3H 2 O] n (4) The synthesis was similar to that described for 1 except using Cu(NO 3 ) 2 Æ 3H 2 O instead of Mn(Ac) 2 Æ 4H 2 O and the reaction was carried out at 160 C and orange crystals of 4 were obtained (yield: 89% based on Cu). Anal. Calc. for C 29 H 28 N 4 O 7 Cu 2 : C, 51.86; H, 4.20; N, 8.34. Found: C, 51.90; H, 4.25; N, 8.40%. IR spectrum (cm 1 ): 3423 (s), 3043 (m), 1601 (vs), 1550 (s), 1482 (s), 1383 (vs), 1215 (m), 818 (m), 799 (s), 724 (m), 633 (m). | [] | [] | ["[Cu 2 L(bpy) 2 Æ 3H 2 O] n"] | ["Cu(NO 3 ) 2 Æ 3H 2 O--NaN"] | [] | [] | ["160 \nC"] | [] | []
j.ultsonch.2017.09.039 | Then green powders were obtained and separated from the solution by centrifugation, washed with ethanol and air dried. Anal. Calc. for C 33 H 38 N 4 NiO 5 (Mr = 629.38): C 62.98, H 6.09, N 8.90. Found: C 62.89, H 6.04, N 8.59. IR (KBr, cm −1 ): 3410 s, 2916 m, 2850 w, 1634 m, 1506 w, 1380 m, 1082 m, 993 m, 534 m. | [] | [] | ["C 33 H 38 N 4 NiO 5"] | [] | [] | [] | [] | [] | []
ic970935p | Syntheses. [Mn 2 (µ-RCOO) 2 (bpy) 4 ](ClO 4 ) 2 ,R) 2-ClPh, 3-ClPh, 4-ClPh, Ph (1-4). [Mn(RCOO) 2 ]‚nH 2 O(R) 2-ClPh; 3-ClPh; 4-ClPh, Ph) (1.0 mmol) and NaClO 4 ‚H 2 O (0.14 g, 1.0 mmol) were mixed in absolute ethanol (50-100 mL). The resulting mixture was filtered to remove any impurity, and 2,2′-bipyridine (0.30 g; 2.0 mmol) in ethanol (20 mL) was added. The solution turned yellow immediately and was stored at room temperature for several hours. The yellow solid formed was collected by filtration, washed in ethanol and ether, and dried in air. The yield was high (85-90%). For complex 2, when the filtered solution was left to stand in the open air for several days, a new product was isolated, which did not present the perchlorate anion and corresponded to the chain (10). Complex 3 precipitated only in the presence of excess NaClO 4 (2-3 g); however, if the above ratio was used the corresponding chain (11) was obtained. Suitable crystals were isolated only for complex 4, by slow evaporation at room temperature of an EtOH/H 2 O (1:1) solution of the initial solid. Anal. Calcd. for complex 1,C 54 H 40 Cl 4 Mn 2 N 8 O 12 ‚3H 2 O: C, 50.0; H, 3.54; N, 8.62. | [] | [] | ["[Mn 2 (µ-RCOO) 2 (bpy) 4 ](ClO 4 ) 2", "[Mn(RCOO) 2 ]‚nH 2 O"] | ["Mn(RCOO) 2--1.0 mmol"] | ["NaClO 4 ‚H 2 O--0.14 g, 1.0 mmol", "NaClO 4--excess (2-3 g)"] | ["2,2′-bipyridine--0.30 g; 2.0 mmol"] | ["room temperature"] | ["several hours"] | ["absolute ethanol--50-100 mL", "ethanol--20 mL", "ether--not specified", "EtOH/H 2 O (1:1)--not specified"]
ic2021929 | Solvothermal Synthesis. Mn 5 (btac) 4 ( μ 3 OH) 2 (EtOH) 2 ·DMF·3EtOH·3H 2 O(1). A reaction mixture of Mn(CH 3 COO) 2 ·4H 2 O (0.5 mmol, 0.123 g), H 2 btac (0.4 mmol, 0.065 g), DMF (4 mL), and EtOH (4 mL) was stirred for 20 min in air, then transferred and sealed in a 18-mL Teflon-lined autoclave, which was heated in an oven to 473 K for 72 h, followed by slow cooling (5 K h −1 ). The resulting light yellow crystals were washed with distilled water and dried in air (yield: ca. 33%). Elemental analysis calcd (%) for 1 C 41 H 57 Mn 5 N 13 O 19 : C, 37.57; H, 4.38; N, 13.89. Found: C, 37.83; H, 4.41; N, 13.68%. IR (KBr pellets, cm −1 ): 3429 (m), 1595 (s), 1558 (s), 1476 (w), 1401 (s), 1308 (vs), 1196 (s), 784 (s). | [] | [] | ["Mn 5 (btac) 4 ( μ 3 OH) 2 (EtOH) 2 ·DMF·3EtOH·3H 2 O", "C 41 H 57 Mn 5 N 13 O 19"] | ["Mn(CH 3 COO) 2 ·4H 2 O--0.5 mmol, 0.123 g"] | [] | ["H 2 btac--0.4 mmol, 0.065 g"] | ["473 K"] | ["72 h"] | ["DMF--4 mL", "EtOH--4 mL"]
cg900505v | Caution! Sodium azide is potentially explosive. Only a small amount of material should be prepared, and it should be handled with care.Synthesis of {[Cd 5 (atz) 9 ]Cl} n 3 2nH 2 O (1). A mixture of CdCl 2 (0.0917 g, 0.5 mmol), NaN 3 (0.0651 g, 1.0 mmol), DCDA (DCDA= dicyandiamide, 0.0841 g, 1.0 mmol), and water (8 mL) was stirred for 30 min in air (Scheme 1), and then was sealed in a 23 mL Teflon autoclave and heated at 130 °C for 3 days. After the sample was cooled to room temperature at a rate of 10 °C/h, light yellow prismshaped crystals were obtained in ca. 38% yield based on Cd(II). | [] | [] | ["{[Cd 5 (atz) 9 ]Cl} n 3 2nH 2 O", "NaN 3 (0.0651 g, 1.0 mmol), DCDA (dicyandiamide, 0.0841 g, 1.0 mmol)"] | ["CdCl 2--0.0917 g, 0.5 mmol"] | [] | ["NaN 3--0.0651 g, 1.0 mmol", "DCDA (dicyandiamide)--0.0841 g, 1.0 mmol"] | ["130 \nC"] | ["3 days"] | ["water--8 mL"]
10241220802144552 | 2.4.3 Preparation of [Cd(L)Cl 2 ] n (2). A solution of L (91 mg, 0.50 mmol ) in 2.5 mL methanol was added to a solution of CdCl 2 (92 mg, 0.50 mmol) in 10 mL methanol with stirring. The solution was diluted slowly with 2.5 mL methanol and 7.5 mL triethylamine and set aside for slow evaporation. Colorless X-ray quality crystals of 2 (80 mg, 44%) formed upon standing for 5 days. Mp: 17071718C. Anal. Calcd for C 9 H 14 CdCl 2 N 2 S: C, 29.57; H, 3.86; N, 7.66. Found: C, 29.81; H, 3.95; N, 7.70.1 H NMR (2 mM, CD 3 CN, 7208C): 2.11 (s, H a ), d 2.74 (broad) , 3.18 (broad), 4.08 (broad), 7.42 (d, 1H, J ¼ 8 Hz, H d ), 7.49 (dd, 1H, J ¼ 8, 5 Hz, H b ), 7.94 (td, 1H, J ¼ 2, 8 Hz, H c ), 8.72 (d, 1H, J ¼ 4 Hz, H a ). | [] | [] | ["[Cd(L)Cl 2 ] n", "C 9 H 14 CdCl 2 N 2 S"] | ["CdCl 2--92 mg, 0.50 mmol"] | [] | ["L--91 mg, 0.50 mmol"] | [] | ["5 days"] | ["methanol--2.5 mL", "triethylamine--7.5 mL"]
ic030169o | Synthesis of [{Cu 2 (tpypyz)(H 2 O)} 2 (Mo 3 O 8 ) 2 (O 3 PCH 2 PO 3 ) 3 ]‚ 16.9H 2 O(4‚16.9H 2 O). A solution of MoO 3 (0.109 g, 0.757 mmol), Cu(CH 3 CO 2 ) 2 ‚H 2 O (0.099 g, 0.496 mmol), tpypyz (0.097 g, 0.250 mmol), H 2 PO 3 CH 2 PO 3 H 2 (0.071 g, 0.563 mmol), H 2 O (10.030 g, 557 mmol), and CH 3 CO 2 H (0.0.201 g) in the mole ratio 3.03:1.98: 1.00:2.25:2228 at 180 °C for 48 h yielded yellow crystals of 4‚ 14.8H 2 O isolated in a 90% yield that were suitable for X-ray diffraction: initial pH, 1.5; final pH, 1.5. IR (KBr pellet, cm -1 ): 3422 (b), 1637 (w), 1600 (w), 1477 (m), 1422 (m), 1163 (s), 1023 (s), 926 (s), 905 (s), 811 (w), 786 (w), 745 (m), 650 (s), and 567 (m). | [] | [] | ["{Cu 2 (tpypyz)(H 2 O)} 2 (Mo 3 O 8 ) 2 (O 3 PCH 2 PO 3 ) 3 }‚ 16.9H 2 O", "4‚16.9H 2 O"] | ["MoO 3--0.109 g, 0.757 mmol", "Cu(CH 3 CO 2 ) 2 ‚H 2 O--0.099 g, 0.496 mmol"] | [] | ["tpypyz--0.097 g, 0.250 mmol", "H 2 PO 3 CH 2 PO 3 H 2--0.071 g, 0.563 mmol"] | ["180 \nC"] | ["48 h"] | ["H 2 O--10.030 g, 557 mmol", "CH 3 CO 2 H--0.0.201 g"]
ejic.200400921 | Fluorescent spectra were measured at room temperature with an Edinburgh FL-FS90 TCSPC system.Synthesis of 1 and 2: Ligand 4,4⬘-bpno (0.25 mmol, 0.056 g) and Pb(NO 3 ) 2 ·2H 2 O (0.25 mmol, 0.042 g) were mixed in a methanol (20 mL) solution. Ligand dca (0.50 mmol, 0.045 g) was added to the above solution. The mixture was heated for 15 min with stirring and then filtered. Slow concentration of the filtrate at room temperature led to yellow prismatic crystals of compound 1. Yield: 0.105 g, 58 %. Compound 2 was synthesized by the same procedure as above but without the addition of dca. The resulting solution was allowed to stand at room temperature. Orange prismatic crystals were obtained after 2 d. Yield: 0.088 g, 65%. 1: C 84 H 74 N 28 O 39 Pb 4 (2928.47): calcd. C 34.40, H 2.55, N 13.38; found C 34.38, H 2.58, N 13.37. IR (KBr): ν ˜ = 3434 (m), 3098 (m), 3064 (m), 3036 (w), 2257 (m), 2194 (m), 2144 (s), 1625 (m), 1545 (m), 1477 (vs), 1384 (vs), 1351 (s), 1240 (s), 1221 (vs), 1184 (vs), 1026 (s), 834 (s), 699 (m), 548 (s), 517 (w), 478 (m) cm –1 . 2: C 10 H 10 N 4 O 9 Pb (537.41): calcd. C 22.30, H 1.87, N 10.41; found C 22.31, H 1.89, N 10.39. IR (KBr): ν ˜ = 3445 (m), 3099 (m), 3074 (m), 3038 (w), 1624 (w), 1545 (m), 1478 (vs), 1380 (vs), 1348 (s), 1243 (s), 1224 (vs), 1183 (vs), 1027 (s), 836 (s), 700 (m), 548 (s), 515 (m), 477 (m) cm –1 . | [] | ["2 d"] | ["C 84 H 74 N 28 O 39 Pb 4", "C 10 H 10 N 4 O 9 Pb"] | ["Pb(NO 3 ) 2 ·2H 2 O--0.25 mmol, 0.042 g"] | [] | ["4,4'-bpno--0.25 mmol, 0.056 g", "dca--0.50 mmol, 0.045 g"] | [] | ["15 min"] | ["methanol--20 mL"]
a:1022953222576 | A mixture of CuBr 2 (0.66 g), CuI (0.28 g), phen·H 2 O (0.44 g) and H 2 O (8 ml) in a molar ratio of 2:1:1.5:300 was fully stirred at the room temperature (pH=5.0), sealed in a 30 ml Teflon-lined autoclave and heated at 160°C for 4 days, then the autoclave was slowly cooled to ambient temperature. The resulting black polyhedral crystals of 1 suitable for X-ray structural analysis were filtered off, and dried. The yield was ca 50% based 2 Yu et al. | [] | [] | [] | ["CuBr 2--0.66 g", "CuI--0.28 g"] | [] | ["phen·H 2 O--0.44 g"] | ["160°C"] | ["4 days"] | ["H 2 O--8 ml"]
a805986a | Preparation of Cd[SCONEt 2 ] 2 1 To the diethylammonium salt in water was added a stoichiometric amount of cadmium acetate, which gave a coagulated white precipitate. The precipitate was isolated and recrystallised from chloroform–pentane (1:1) giving colourless needles of bis(diethylmonothiocarbamato)cadmium(), mp 167 8C. The yield was quantitative.Microanalysis. Found: C, 32.05; H, 5.04; N, 7.28. Calc. for C 10 H 20 CdN 2 O 2 S 2 : C, 31.88; H, 5.35; N, 7.43%. 1 H NMR (270 MHz, CDCl 3 , 20 8C): δ 1.24 (t, 3H), 1.36 (t, 3H), 3.53 (q, 2H), 3.79 (q, 2H). 13 C NMR (127 MHz, CDCl 3 , 20 8C): δ 13.00 (CH 2 CH 3 ), 13.00 (CH 2 CH 3 ), 42.58 (CH 2 CH 3 ), 46.39 (CH 2 CH 3 ), 181.37 [OC(S)N]. X-Ray powder results [d(Å) (% intensity)]: 10.53 (94), 8.3 (100), 5.62 (38), 4.84 (11), 4.2 (13), 3.89 (21), 3.79 (20), 3.48 (24), 2.92 (10), 2.82 (13), 2.69 (13), 2.31 (13), 2.15 (16). | [] | [] | ["Cd[SCONEt 2 ] 2", "C 10 H 20 CdN 2 O 2 S 2"] | ["cadmium acetate--stoichiometric amount"] | [] | ["diethylammonium salt--NaN"] | [] | [] | ["water--NaN", "chloroform–pentane (1:1)--NaN"]
b807063f | Synthesis of dimethyl 5-methylsulfanylmethyl1,3-benzenedicarboxylate NaSMe (1.40 g, 20 mmol) was added as a solid to dimethyl 5chloromethyl-1,3-benzenedicarboxylate (1.43 g, 5 mmol) in THF (30 cm 3 ) and the mixture stirred for 2 h. The suspension was diluted with EtOAc (100 cm 3 ) and ﬁltered. The ﬁltrate was washed with H 2 O(2¥ 30 cm 3 ), brine (30 cm 3 ), dried over Na 2 SO 4 and the solvent removed by rotary evaporation. The residual material was sonicated and triturated using the minimum amount of MeOH and collected by ﬁltration. Yield 0.90 g (60%). Found: C, 56.6; H, 5.52. C 12 H 14 O 4 S requires C, 56.7; H, 5.55. d H (300 MHz; CDCl 3 ): 1.99 (3 H, s), 3.74 (2 H, s), 3.95 (6 H, s), 8.17 (2 H, s), 8.57 (1 H, s). | [] | [] | ["C 12 H 14 O 4 S"] | [] | [] | ["dimethyl 5-methylsulfanylmethyl1,3-benzenedicarboxylate NaSMe--1.40 g, 20 mmol", "dimethyl 5chloromethyl-1,3-benzenedicarboxylate--1.43 g, 5 mmol"] | [] | ["2 h"] | ["THF--30 cm 3", "EtOAc--100 cm 3", "H 2 O--2¥ 30 cm 3", "brine--30 cm 3", "MeOH--minimum amount"]
acs.cgd.7b01133 | 5 To the mixture of 148.8 mg (0.5 mmol) Zn(NO 3 ) 2 ·6H 2 O, 83.0 mg (0.5 mmol) H 2 bdc and 89.1 mg (0.5 mmol) btrp in a glass vial 20.0 ml DMF were added. The mixture was stirred for several minutes at room temperature until complete dissolution of all reagents. The vial was then placed in the oven at 95 °C for 44 hours. After this time the vial was removed from the oven and cooled to room temperature. Colorless crystals formed on the bottom and the walls of the vial, they were washed twice with 20 ml of DMF and dried in vacuum. The yield was 72.0 mg (37%). IR bands, cm −1 : 3121, 2928, 1663,1601, 1505, 1385(broad), 1281, 1130, 1100, 1019, 999, 887, 826, 749, 675 (broad). Elemental analysis: found, %:  44.3,  4.7, N 12.1; calculated ([Zn 3 (btrp)(bdc) 3 ]·nDMF, n=1.5), %:  44.6,  4.3, N 12.1. Synthesis of compound [Zn(btrp)(bdc)]nDMF (3) To the mixture of 30.0 mg (0.1 mmol) Zn(NO 3 ) 2 ·6H 2 O, 17.0 mg (0.1 mmol) H 2 bdc and 19.6 mg (0.11 mmol) btrp in glass vial 4.0 ml DMF were added. The mixture was stirred for several minutes at room temperature until complete dissolution of all reagents. Then the vial was placed in the oven at 105 °C for 42 hours. After this time colorless crystals of compound 1 (according to XRD analysis) formed on the bottom and walls of the vial, they were filtered and washed with DMF. The filtered mother liquor was left for one month at room temperature. During this period small crystals formed on bottom of the vial, they were filtered and washed twice with 2 ml of DMF. Yield 7 mg (10%). Elemental analysis: found, %:  43.8,  3.8, N 19.9; calculated ([Zn(btrp)(bdc)]·nDMF, n=0), %:  44.2,  3.5, N 20.6. Analytical methods NMR spectra were recorded on Bruker AV300 instrument operating at 300 MHz for 1 H and 75 MHz for 13 C, solvent residual peaks were used as internal standard. Page 5 of 32 ACS Paragon Plus Environment Crystal Growth & Design 1 2 3 4 5 6 7 8 9 10 11 12 13 14 15 16 17 18 19 20 21 22 23 24 25 26 27 28 29 30 31 32 33 34 35 36 37 38 39 40 41 42 43 44 45 46 47 48 49 50 51 52 53 54 55 56 57 58 59 60 | [] | [] | ["[Zn 3 (btrp)(bdc) 3 ]·nDMF", "[Zn(btrp)(bdc)]\nDMF"] | ["Zn(NO 3 ) 2 \n6H 2 O--148.8 mg (0.5 mmol)", "Zn(NO 3 ) 2 \n6H 2 O--30.0 mg (0.1 mmol)"] | [] | ["H 2 bdc--83.0 mg (0.5 mmol)", "H 2 bdc--17.0 mg (0.1 mmol)", "btrp--89.1 mg (0.5 mmol)", "btrp--19.6 mg (0.11 mmol)"] | ["95 °C", "105 °C"] | ["44 hours", "42 hours"] | ["DMF--20.0 ml", "DMF--4.0 ml"]
ic051286h | [Co(HPO 3 )(C 14 H 14 N 4 ) 0.5 ]‚H 2 O (5). Hydrothermal treatment of cobalt acetate tetrahydrate (249.1 mg, 1 mmol), phosphorus acid (82 mg, 1 mmol), 1,4-bis(imidazol-1-ylmethyl)benzene (238 mg, 1 mmol), water (2 mL), and N,N-dimethylformamide (4 mL) for 13 days at 90 °C yields a blue crystalline product. Yield: 51% on the basis of the cobalt source. FT-IR (cm -1 ): 3117(w), 2413(w), 1639(m), 1527(m), 1444(m), 1400(w), 1360(w), 1250(m), 1131(s), 1106(s), 1098(s), 1076(s), 1027(s), 998(s), 952(s), 863(m), 782(s). Anal. Calcd for C 7 H 10 CoN 2 O 4 P: C, 30.45; H, 3.65; N, 10.15. | [] | [] | ["[Co(HPO 3 )(C 14 H 14 N 4 ) 0.5 ]‚H 2 O", "C 7 H 10 CoN 2 O 4 P"] | ["cobalt acetate tetrahydrate--249.1 mg, 1 mmol"] | [] | ["1,4-bis(imidazol-1-ylmethyl)benzene--238 mg, 1 mmol"] | ["90 °C"] | ["13 days"] | ["water--2 mL", "N,N-dimethylformamide--4 mL"]
j.molstruc.2009.08.002 | 2.2.2. Synthesis of squaraine Sodium 1,2bis(dicyanomethylene)cyclobutane-3,4-dione [CDCMSQ-Na] (3) In a 50 mL round bottom ﬂask (equipped with condenser and magnetic stirring), a mixture of 10 mL of dried n-butanol (30 mL) and metallic sodium (50.00 mg, 2.17 mmol – 5% excess) was stirred for 5 min at 25 °C. After ﬁnishing the effervescence it was added 1,2-dibutylsquarate (2) (1.4 g , 6.2 mmol) and malononitrile (630 mg, 9.5 mmol – 3% excess) previously solubilized in 25 mL of dry n-butanol. Immediately a yellow compound was formed, and the system was stirred for 10 min at room temperature. The obtained solid was ﬁltered and washed with n-butanol. Puriﬁcation procedure was done through puriﬁcation of the crude material by washing several times with a mixture of methanol and acetone (Scheme 1). The product was chromatographed by TLC on silica gel using methanol and ethyl acetate as eluent (2:8), and after drying the yellow solid was characterized as the compound (3) trihydrate (yielding of 94%). Elemental analysis of C 10 H 6 N 4 O 5 Na 2 (308.11 g mol 1 ) gave the following data: calc. C 38.98%, H 1.96% and N 18.18%; found C 38.39%, H 1.91% and N 17.47%. IR (KBr, cm 1 ): 482 (d ring); 626, 688 (ring breathing); 1427, 1469, 1528, 1626 m [(CC) + (CO) + (CC(CN))]; 1750 m [(CO)]; 2163, 2199, 2213 m (CN). | [] | [] | ["C 10 H 6 N 4 O 5 Na 2"] | ["metallic sodium--50.00 mg, 2.17 mmol"] | [] | ["1,2-dibutylsquarate (2)--1.4 g, 6.2 mmol", "malononitrile--630 mg, 9.5 mmol"] | ["room temperature"] | ["10 min"] | ["n-butanol--30 mL", "methanol--NA", "acetone--NA", "ethyl acetate--NA"]
s1600536809035958 | S2. Experimental To an aqueous solution (10 ml) of Cu(NO 3 ) 2 .4H 2 O (30.8 mg, 0.1 mmol) was slowly added a methanol solution (10 ml) of btp (17.8 mg, 0.1 mmol) with constant stirring. The resulting mixture was further stirred for half an hour and then filtered. Upon slow evaporation of the filtrate at room tempreture, blue block-shaped crystals suitable for single-crystal supporting information sup-2 Acta Cryst. (2009). E65, m1198–m1199 X-ray diffraction analysis were isolated directly within two weeks, washed with ethanol and dried in air (yield: 40% based on Cu II salt). Elemental analysis calculated for C 7 H 13 Cu 0.5 N 7 O 4.5 : C, 28.12; H, 4.38; N, 32.79%; found: C, 28.22; H, 4.29; N, 32.61%. | [] | ["two weeks"] | ["Cu(btp) 0.5 (H 2 O) 4.5 "] | ["Cu(NO 3 ) 2 .4H 2 O--30.8 mg, 0.1 mmol"] | [] | ["btp--17.8 mg, 0.1 mmol"] | [] | [] | ["methanol--10 ml"]
j.poly.2017.02.041 | 2.3.3. [Cd 2 (L ws )(OH)] n (3) A mixture of Cd(NO 3 ) 2 6H 2 O (61.6 mg, 0.2 mmol), H 3 L ws (31.6 mg, 0.1 mmol) and 0.8 ml of KOH solution (0.2 mol/L) were dissolved in 10 ml of CH 3 CH 2 OH-H 2 O (1/4), and sealed in a Parr Teﬂon-lined stainless steel vessel (25 ml). The mixture was heated at 160 °C for 3 days. Upon cooled to room temperature at a rate of 5 °C /h, pale yellow lamellar crystals of 3 were collected in 56% yield (based on H 3 L ws ligand). IR (KBr, cm 1 ): 3487(m), 2978(w), 1587(vs), 1554(s), 1426(m), 1386(s), 1266(m), 1238(m), 1172(w), 1069(w), 966(w), 815(w),787(w), 716(w). Anal. Calc. for: C 16 H 10 Cd 2 O 8 : C, 34.62; H, 1.82. Found: C, 34.70; H, 1.88%.2.4. Crystal structure determinations X-ray crystallographic data for 1–3 were collected on a Bruker Smart Apex II CCD area-detector diffractometer with graphitemonochromated Mo K a radiation (k = 0.71073 Å) at 298(2) K using the x -scan technique. The diffraction data were integrated using the SAINT program [52], which was also used for the intensity corrections for the Lorentz and polarization effects. A semi-empirical absorption correction was applied using the SADABS program [53]. | [] | [] | ["[Cd 2 (L ws )(OH)] n", "C 16 H 10 Cd 2 O 8"] | ["Cd(NO 3 ) 2 \n6H 2 O--61.6 mg, 0.2 mmol"] | ["KOH solution--0.8 ml (0.2 mol/L)"] | ["H 3 L ws--31.6 mg, 0.1 mmol"] | ["160 \n°C"] | ["3 days"] | ["CH 3 CH 2 OH-H 2 O (1/4)--10 ml"]
s11243-009-9270-4 | Preparation of complex (2) A mixture of Mn(OAc) 2 2H 2 O (0.052 g, 0.25 mmol), 2,2 0 dpa (0.120 g, 0.50 mmol), 4,4 0 -bipy (0.125 g, 0.80 mmol), and H 2 O (10 mL) was stirred for 30 min, and then the pH value was adjusted to 5 with 1 M NaOH. After stirring for another 30 min, the mixture was transferred to a 23 mL Teﬂon-lined stainless steel bomb and kept at 170 °C under autogenous pressure for 5 days. The reaction system was cooled to room temperature over 24 h. Yellow block crystals of 2 were ﬁltered off, washed with distilled water and dried at room temperature. Yield: 0.070 g (62% based on Mn). Elemental analysis for C 24 H 16 N 2 O 4 Mn 2: Found: C 63.8%, H 3.4%, N 6.3%; calcd: C 63.9%, H 3.6%, N 6.2%. Found: IR: 1,581 (m), 1,553 (w), 1,519 (s), 1,453 (w), 1,379 (s), 1,270 (w), 1,071 (w), 1,010 (w), 969 (m), 851 (w), 748 (m), 623 (w), 558 (m). | [] | ["24 h"] | ["complex (2)", "C 24 H 16 N 2 O 4 Mn 2"] | ["Mn(OAc) 2 ?2H 2 O--0.052 g, 0.25 mmol"] | [] | ["2,2 0 dpa--0.120 g, 0.50 mmol", "4,4 0 -bipy--0.125 g, 0.80 mmol"] | ["170 \nC"] | ["5 days"] | ["H 2 O--10 mL"]
j.molstruc.2006.03.092 | 2.2. Synthetic procedures 2.2.1. {[Co(tren)(CN)] 2 (m-O 2 )} [HgBr 4 ](1) To a 10 mL aqueous solution of CoBr 2 (0.030 g, 0.137 mmol) was added a 1 mL aqueous solution of tris(2-aminoethyl)amine (tren) (stock solution 0.1387 M, 0.138 mmol), yielding a colour change to orange/brown over ﬁve minutes. A 5 mL aqueous solution of Hg(CN) 2 (0.035 g, 0.139 mmol) was then added dropwise with stirring; no signiﬁcant changes upon addition were observed. The reddish-black crystals, which were deposited over several days upon solvent evaporation (approx. 50%), were ﬁltered and air dried to give {[Co(tren)(CN)] 2 (m-O 2 )}[HgBr 4 ](1). Yield: 0.030 g (43%). Anal. calcd for C 14 H 36 N 10 Br 4 Co 2 HgO 2 :C, 16.57; H, 3.58; N, 13.81. Found: C, 16.65; H, 3.64; N, 13.60. IR (KBr, cm K1 ): 3289(s), 3264(s), 3235(s), 3111(m), 2930(m), 2986(w), n CN 2130(s), 2123(s), 1614(m), 1591(s), 1477(m), 1453(m), 1407(w), 1380(w), 1340(w), 1323(m), 1295(w), 1266(w), 1252(m), 1234(w), 1174(m), 1146(s), 1133(s), 1078(m), 1056(w), 1048(s), 1029(s), 1011(m), 983(m), 910(w), 893(m), 860(w), 766(m), 753(w), 731(s), 671(w), 612(w), 591(s), 542(s), 517(m), 458(m), 444(s), 409(w). | [] | [] | ["{[Co(tren)(CN)] 2 (m-O 2 )}[HgBr 4 ](1)"] | ["CoBr 2--0.030 g, 0.137 mmol", "Hg(CN) 2--0.035 g, 0.139 mmol"] | [] | ["tris(2-aminoethyl)amine (tren)--stock solution 0.1387 M, 0.138 mmol"] | [] | ["several days"] | ["aqueous solution--10 mL"]
zaac.200900110 | [Ce(CAM)(H 2 O) 3 ] n (2): An identical procedure as that for 1 was applied to prepare 2 except that La 2 O 3 was replaced by Ce 2 O 3 (0.2 mmol, 0.0656 g),light brown-colored crystals of 2 were obtained. (yield: 49 % based on cerium). Anal. Found: C 22.32; H 2.34; N 3.90 %. Calcd: C 22.46; H 2.15; N 3.74 %. IR (KBr): ν ˜ = 3419 bm, 1595 vs, 1416 s, 1330 m, 1117 m, 1027 s, 895 w, 811 m, 722 m cm –1 .Synthesis of [Ln 2 (CAM) 3 (H 2 O) 4 ]·2H 2 O {[Sm 2 (HCAM) 3 (H 2 O) 4 ]·2H 2 O} n (3): The procedure was the same as that applied for 1 except that La 2 O 3 was replaced by Ni(CH 3 COO) 2 (0.2 mmol, 0.0498 g) and Sm(NO 3 ) 3 (0.2 mmol, 0.0670 g). Olive-colored crystals of 4 were obtained. (Yield: 56 % based on samarium). | [] | [] | ["[Ce(CAM)(H 2 O) 3 ] n", "C 22 H 18 Ce N 3 O 9"] | ["Ce 2 O 3--0.2 mmol, 0.0656 g"] | [] | ["CAM--not provided"] | [] | [] | []
ic061867m | {[Ag 2 (4tet)](CF 3 SO 3 ) 2 } ∞ (6). AgCF 3 SO 3 (41 mg, 0.16 mmol) dissolved in 20 mL of degassed MeCN was added via cannula to 4tet (50 mg, 80 µmol) dissolved in 20 mL of degassed CH 2 Cl 2 and stirred overnight. The tan solid which precipitated was filtered and dried in vacuo. Yield 66 mg (72%). Colorless X-ray quality crystals of 6‚3H 2 O were grown from the slow diffusion of a CH 2 Cl 2 solution of 4tet layered with an MeCN solution of AgCF 3 SO 3 .Anal. Calcd for C 34 H 34 N 4 O 6 F 6 S 6 Ag 2 ‚3H 2 O: C, 36.18; H, 3.38; N, 4.69; S, 16.10%. Found: C, 35.90; H, 3.07; N, 4.25; S, 16.06%.Selected IR (KBr)/cm -1 : 2923m br (4tet), 1609s (4tet), 1420m (4tet), 1262m br (CF 3 SO 3 ), 1174m br (CF 3 SO 3 ), 1031m (CF 3 SO 3 ), 572m (4tet). | [] | ["overnight"] | ["[Ag 2 (4tet)](CF 3 SO 3 ) 2 ", "C 34 H 34 N 4 O 6 F 6 S 6 Ag 2 ‚3H 2 O"] | ["AgCF 3 SO 3--41 mg, 0.16 mmol"] | [] | ["4tet--50 mg, 80 µmol"] | [] | [] | ["MeCN--20 mL", "CH 2 Cl 2--20 mL"]
j.ica.2013.03.042 | 2.1.16. [Mn 3 (2,6-ndc) 3 (dmf) 4 ] n 16 A mixture comprising a Mn(NO 3 ) 2 50% aqueous solution (0.50 mmol) and H 2 (2,6-ndc) (0.108 g, 0.50 mmol) in 15 mL DMF was heated at 90 °C for 4000 min. Colorless block crystals were obtained (0.222 g, 43%). Elemental analysis, Anal. (Calc.) for C 48 H 46Mn 3 N 4 O 16 : C, 52.17 (52.42); H, 4.17 (4.21); N 5.16 (5.09)%.2.1.17. [Mn 3 (2,6-ndc) 3 (dma) 4 ] n 17 A mixture comprising a Mn(NO 3 ) 2 50% aqueous solution (0.50 mmol) and H 2 (2,6-ndc) (0.108 g, 0.50 mmol) in 15 mL DMA was heated at 100 °C for 4320 min. Orange block crystals were obtained (low yield). There was not enough product for elemental analysis and IR measurement. | [] | [] | ["[Mn 3 (2,6-ndc) 3 (dmf) 4 ] n", "C 48 H 46Mn 3 N 4 O 16"] | ["Mn(NO 3 ) 2 50% aqueous solution--0.50 mmol"] | [] | ["H 2 (2,6-ndc)--0.108 g, 0.50 mmol"] | ["90 \nC"] | ["4000 min"] | ["DMF--15 mL"]
ic500476u | The residue was redissolved in a small amount of ethanol, and after the addition of water, the solution was left to crystallize uncovered at room temperature. The product (1.11 g; 3.24 mmol; 65% yield) forms colorless block shaped crystals that were dried in vaccuo.1 H NMR (CDCl 3 , 200 MHz): δ [ppm] = 0.80 (s, CH 3 , 6H), 1.16 (s, CH 2 , 2H), 2.14−2.19 (d, CH 2,ax,eq , J = 10.7 Hz, 4H), 2.76−2.82 (d, CH 2,ax,eq , J = 11.0 Hz, 4H), 2.97 (s, NCH 2 CO, 4H), 7.06−7.11 (m, H arom , 2H), 7.93−7.98 (m, H arom , 2H), 9.49 (bs, NH, 2H). | [] | [] | ["NaN"] | [] | [] | [] | [] | [] | []
j.poly.2014.12.007 | [Pr(OOCC 6 H 5 ) 3 (DMF)(H 2 O)] 2 (bHwd). 0.5 g Pr 6 O 11 (Strem, 99.99%) was dissolved in 5 cm 3 37% HCl and the solution was evaporated to dryness. 10 cm 3 water was added to the residue and the pH was adjusted to 8 by the addition of NH 3 (aq). The ensuing precipitate was ﬁltered, washed with water and dried. This precipitate was added to a solution containing 1 g C 6 H 5 COOH and 20 cm 3 DMF with stirring. The mixture was vigorously stirred and ﬁltered. The ﬁltrate was put in a beaker covered with paraﬁlm and left in a dark fume cupboard at room temperature for crystals to form light green needles of isomer b. IR KBr disc (cm 1 ): 3321bm, 3232bmw, 1655s, 1599ms, 1547s, 1521s, 1493m, 1449mw, 1421sh, 1412s, 1401s, 1379m, 851m, 736m, 724s, 720s, 689sh, 682m, 679m. Anal. Calc. for Pr 2 C 48 H 48 O 16 N 2 : N, 2.4; C, 48.4; H, 4.1. Found: N, 3.1; C, 49.8; H, 3.9%. The corresponding Tb 3+ complex was prepared analogously from Tb 4 O 7 . | [] | [] | ["[Pr(OOCC 6 H 5 ) 3 (DMF)(H 2 O)] 2 (bHwd)", "Pr 2 C 48 H 48 O 16 N 2"] | ["Pr 6 O 11--0.5 g"] | [] | ["C 6 H 5 COOH--1 g"] | [] | [] | ["DMF--20 cm 3", "H 2 O--10 cm 3"]
b714491a | Gd 2 (L) 6 (H 2 O) 4 (7). Colorless strip crystalline products were collected in 39% yield (based on HL). IR (cm 1 ): 3393 b, 3059 b, 3031s, 1902 w, 1553 s, 1412 s, 1275 m, 1195 w, 1018 m, 914 m, 882 m, 809 w, 761 s, 709 m, 636 w. Anal. calcd for C 72 H 56 N 6 O 16 Gd 2 : C, 54.81; H, 3.58; N, 5.33%. Found: C, 54.80; H, 3.65; N, 5.33%. | [] | [] | ["Gd 2 (L) 6 (H 2 O) 4", "C 72 H 56 N 6 O 16 Gd 2"] | [] | [] | ["L--NaN"] | [] | [] | []
chem.201304005 | The precipitate was isolated by filtration and washed extensively with water, recrystallised from methanol, filtered, washed with methanol and diethyl ether, and dried under vacuum to afford a white powder (2.47 g, 58% yield). | [] | [] | [] | [] | [] | [] | [] | [] | []
ic1012523 | [Cu(pmc) 2 ] 3 2 / 3 DMF (3 3 DMF). Cu(NO 3 ) 2 3 5 / 2 H 2 O (0.084 g, 0.36 mmol) and Hpmc (0.089 g, 0.72 mmol) were dissolved in DMF (6.0 mL). After stirring for 1 h, the solution was sealed in a glass vial and then heated to 98 °C for 21 h. Hexagonal columnshaped crystals of deep-purple color formed. The as-synthesized crystals were collected, washed with DMF and CS 2 , and soaked in CS 2 before drying under vacuum for 18 h at room temperature (0.092 g, 82.5%). Calcd for [Cu(C 5 H 3 N 2 O 2 ) 2 ] 3 2 / 3 C 3 H 7 NO 3 0.5H 2 O: C, 39.22; H, 3.20; N, 17.79. Found: C, 38.90; H, 2.81; N, 17.80%. | [] | ["18 h"] | ["[Cu(pmc) 2 ] 3 2 / 3 DMF", "[Cu(C 5 H 3 N 2 O 2 ) 2 ] 3 2 / 3 C 3 H 7 NO 3 0.5H 2 O"] | ["Cu(NO 3 ) 2 3 5 / 2 H 2 O--0.084 g, 0.36 mmol"] | [] | ["Hpmc--0.089 g, 0.72 mmol"] | ["98 \nC"] | ["21 h"] | ["DMF--6.0 mL"]
j.poly.2011.12.039 | The resulting solution was then reﬂuxed for 30 min, and then cooled to room temperature. Methanol was then separated almost completely from the mixture by using a rotary evaporator. On storing in a refrigerator overnight, a crystalline yellow solid product was obtained and characterized. Anal. Calc. for C 10 H 13 NO 2 : C, 66.98; H, 7.31; N, 7.83. Found: C, 67.1; H, 7.1, N, 7.7%. IR (KBr disk, cm 1 ): m (azomethine) 1610.2.3. Synthesis of the complex [Cu(HL 1 )(NO 3 )] n (1) A 10 mL methanolic solution of Cu(NO 3 ) 2 3H 2 O (0.241 g, 1 mmol) was added dropwise to a 10 mL methanolic solution of H 2 L 1 (0.179 g, 1 mmol). The solution was then stirred vigorously for only 5 min at room temperature. The resulting deep green mixture was then ﬁltered. The ﬁltrate thus obtained was kept undisturbed at room temperature. On slow evaporation of the ﬁltrate deep bluish green block crystals appeared after 2 days. The crystals were collected by ﬁltration. The compound is hygroscopic so it was stored in CaCl 2 desiccator. Anal. Calc. for C 10 H 12 N 2 O 5 Cu: C, 39.50; H, 3.98; N, 9.21. Found: C, 39.7; H, 3.6; N, 9.3%. | [] | ["2 days"] | ["[Cu(HL 1 )(NO 3 )] n", "C 10 H 12 N 2 O 5 Cu"] | ["Cu(NO 3 ) 2 ?3H 2 O--0.241 g, 1 mmol"] | [] | ["H 2 L 1--0.179 g, 1 mmol"] | ["room temperature"] | ["5 min"] | ["methanol--10 mL"]
ic001183t | Preparation of [{Ru 2 (O 2 CCH 3 ) 2 (mhp) 2 } 2 (µ-DM-Dicyd)] (3). To a methanol solution (15 mL) of Ru 2 (O 2 CCH 3 ) 2 (mhp) 2 Cl (114 mg, 0.2 mmol) was added a methanol solution (15 mL) of AgBF 4 (39 mg, 0.2 mmol). This was stirred overnight at room temperature. During this time AgCl was observed to form as a grayish precipitate. The resulting blue-purple solution was filtered, and the filtrate was removed in vacuo at room temperature. The blue-purple residue was dissolved in 20 mL of acetone and added to an acetone suspension (20 mL) of [As(Ph) 4 ] 2 [DM-Dicyd] (95 mg, 0.1 mmol). The cloudy solution was stirred overnight at room temperature to yield a red-purple precipitate of 3, which was collected by filtration, washed with 3 × 20 mL of acetone, and dried in vacuo. Yield: 107 mg, 85%. Anal. Calcd for C 42 H 44 N 8 O 12 Ru 4 : C, 40.12; H, 3.53; N, 8.91. Found: C, 39.72; H, 3.73; N, 8.18. | [] | ["overnight"] | ["{Ru 2 (O 2 CCH 3 ) 2 (mhp) 2 } 2 (µ-DM-Dicyd)", "3", "C 42 H 44 N 8 O 12 Ru 4"] | ["Ru 2 (O 2 CCH 3 ) 2 (mhp) 2 Cl--114 mg, 0.2 mmol", "AgBF 4--39 mg, 0.2 mmol"] | [] | ["[As(Ph) 4 ] 2 [DM-Dicyd]--95 mg, 0.1 mmol"] | ["room temperature"] | ["overnight"] | ["methanol--15 mL", "acetone--20 mL"]
j.ica.2011.01.036 | The 1:1 [Cu 2 (CH 3 CO 2 ) 4 (H 2 O) 2 ]/H 2 salox reaction in MeOH also gave light-brown needle-like crystals of 1 from closed vials at 4 °C (Method A, see Section 2), as well as the 1:1:2 CuCl 2 2H 2 O/H 2 salox/PhCO 2 Na reaction from slow evaporation of the methanolic solution, as conﬁrmed by infrared spectroscopy (this procedure is not described in the Section 2). | [] | [] | ["[Cu 2 (CH 3 CO 2 ) 4 (H 2 O) 2 ]", "H 2 salox"] | ["Cu 2 (CH 3 CO 2 ) 4 (H 2 O) 2--1:1", "CuCl 2 2H 2 O--1:1:2"] | [] | ["H 2 salox--1:1", "H 2 salox--1:1:2"] | [] | [] | ["MeOH--Method A", "methanolic solution--slow evaporation"]
j.ica.2012.09.007 | 2.2.4. Synthesis of complex 4 An identical procedure with 1 was followed to prepare 4 except CdCl 2 2H 2 O was replaced by ZnCl 2 6H 2 O. The obtained product is also a mixture of yellow block crystals and powder. The crystals of 4 are picked out from the solid mixture in 87% yield based on ZnCl 2 6H 2 O. IR (KBr, cm 1 ): 3331 s, 3027 w, 1694 s, 1600 s, 1547 m,1399 s, 1271 s, 1091 m, 933 m, 832 m, 754 m, 540 m. Anal. Calc. | [] | [] | ["complex 4"] | ["ZnCl 2 \n6H 2 O--NaN"] | [] | [] | [] | [] | []
ic3027978 | Selected IR ν/cm −1 : 3055 (w, C−H str), 2934 (w, C−H str), 2313 (w), 2285 (w), 1727 (m, CO str), 1632 (m, CC str), 1605 (m), 1587 (s), 1561 (s, CN str), 1489 (m), 1402 (m), 1390 (m), 1292 (m, C−O str), 1262 (m), 1188 (m), 1057 (s, br, ClO 4 − ), 1014 (s).UV−vis λ max (ε)/nm (L mol −1 cm −1 ): 689 (320). Single crystals suitable for X-ray diﬀraction were grown through slow diﬀusion of diethyl ether into a CH 3 CN solution of Cu(ClO 4 ) 2 ·6H 2 O and L2.These crystals gave the structure [Cu 2 L2(ClO 4 )(CH 3 CN) 3 ](ClO 4 ) 3 (6).Ag 2 L2(SO 3 CF 3 ) 2 . AgSO 3 CF (87.3 mg, 0.341 mmol) in CH 3 CN (2.00 mL) was added to L2 (43.9 mg, 0.0831 mmol), resulting in complete dissolution of the ligand material with stirring at 75 °C and formation of a clear, yellow solution. This solution was stirred in diethyl ether (20.0 mL), causing precipitation of a yellow solid, which was then washed with diethyl ether and dried in vacuo (42.7 mg, 49%).Anal. Calcd for C 29 H 28 N 8 O 10 F 6 S 2 Ag 2 ·H 2 O: C, 32.85; H, 2.85; N, 10.57. Found: C, 32.87; H, 2.73; N, 10.75. | [] | [] | ["Cu(ClO 4 ) 2 ·6H 2 O", "L2", "Ag 2 L2(SO 3 CF 3 ) 2 . AgSO 3 CF"] | ["Cu(ClO 4 ) 2 ·6H 2 O--not available", "Ag 2 L2(SO 3 CF 3 ) 2 . AgSO 3 CF--87.3 mg, 0.341 mmol"] | [] | ["L2--43.9 mg, 0.0831 mmol"] | [] | [] | ["CH 3 CN--2.00 mL", "diethyl ether--20.0 mL"]
c5dt03537f | Molecular dimer [{N 3 P 3 (O-C 5 H 4 N-3) 6 } 2 {Cd(H 2 O) 3 (NO 3 )} 2 ][NO 3 ] 2 ·9H 2 O(4 ).Cadmium nitrate tetrahydrate, Cd(NO 3 ) 2 ·4H 2 O (0.013 g, 0.043 mmol) in ethanol (3 mL), was added to a solution of L (0.010 g, 0.014 mmol) in ethanol (2 mL). To this 5 mL of water was added. The reaction mixture was placed in a Teflon bomb and was put in a hydrothermal oven for 48 h at 120 °C. Filtration, followed by crystallization after slow evaporation for 70 days aﬀorded 4 as colourless crystals. Yield: 0.11 g (72.4%). | [] | ["70 days"] | ["[{N 3 P 3 (O-C 5 H 4 N-3) 6 } 2 {Cd(H 2 O) 3 (NO 3 )} 2 ][NO 3 ] 2 \n9H 2 O", "Cd(NO 3 ) 2 \n4H 2 O"] | ["Cadmium nitrate tetrahydrate--0.013 g, 0.043 mmol"] | [] | ["L--0.010 g, 0.014 mmol"] | ["120 \n°C"] | ["48 h"] | ["ethanol--3 mL", "water--5 mL"]
c1ce05884c | [Zn 12 I 24 (2) 8 ] A solution of 2 (31.0 mg, 1.00 mmol) in 1,2-C 6 H 4 Cl 2 /MeOH (10 mL, 4 : 1, v/v) was placed in a long test tube and MeOH (4.0 mL) was layered on top, followed by a layer of a solution of ZnI 2 (47.6 mg, 1.50 mmol) in MeOH (8.0 mL). The test tube was sealed with paraﬁlm and was left to stand for 10 d at room temperature. Colourless crystals formed on the walls of the tube and were isolated by decanting the solvent. Crystals of solvated [Zn 12 I 24 (2) 8 ] (52.1 mg) were washed with MeOH and dried in air.IR (solid, cm 1 ): 1613s, 1591s, 1538m, 1437w, 1398s, 1320w, 1219s, 1062s, 1024s, 836s, 817s, 668s, 648s. Satisfactory elemental analysis was not obtained due to facile loss of solvent. | [] | [] | ["Zn 12 I 24 (2) 8"] | ["2--31.0 mg, 1.00 mmol", "ZnI 2--47.6 mg, 1.50 mmol"] | [] | [] | [] | ["10 d"] | ["1,2-C 6 H 4 Cl 2 /MeOH--10 mL, 4 : 1, v/v", "MeOH--4.0 mL", "MeOH--8.0 mL"]
ic202635a | The Second Method. Freshly prepared compound 1·DMSO (0.100 g) was soaked in DMF solutions (10 mL) in a 20 mL Teﬂon-lined stainless steel container, which was heated in an isotherm oven at 85 °C for 72 h. The colorless block crystals of 1·DMF were isolated by washing with DMF.Synthesis of Compound 1·DMA. Freshly prepared compound 1·DMSO (0.100 g) was soaked in N,N-dimethylacetamide (DMA) solutions (10 mL) in a 20 mL Teﬂon-lined stainless steel container, which was heated in an isotherm oven at 85 °C for 72 h. The colorless block crystals of Zn 4 (L)(DMA) 2 (H 2 O) 2 ·xS (S = noncoordinated solvent molecules) were isolated by washing with DMA and collected. | [] | [] | ["Compound 1·DMSO", "Compound 1·DMF", "Zn 4 (L)(DMA) 2 (H 2 O) 2 ·xS"] | [] | [] | [] | ["85 \nC", "85 \nC"] | ["72 h", "72 h"] | ["DMF--10 mL", "N,N-dimethylacetamide (DMA)--10 mL"]
ch08483 | Synthesis of [Co(L Et ) 2 (SCN) 2 ]·H 2 O(2) A solution of L Et (20 mg, 0.0632 mmol) in DMF/MeOH (1:1, 3 mL) was layered over a solution of CoSO 4 ·7H 2 O (18 mg, 0.064 mmol) and NaSCN (20 mg, 0.25 mmol) in H 2 O (3 mL) with an aqueous buffer layer (2 mL). Pink crystals were formed within a few days at room temperature (16 mg, 61%). (Found: C 56.35, H 4.13, N 24.40. Calc. for C 38 H 40 Co 1 N 14 S 2 O 1 : C 55.27, H 4.15, 23.74%. Calc. for loss of water: C 56.50, H 3.99, N 24.27%.) ν max /cm −1 3101w, 2946w, 2075vs, 1652s, 1607m, 1580m, 1493s, 1421s, 1394s, 1354s, 1304m, 1236s, 1191vs, 1100s, 1074s, 1058s, 1007s, 955s, 810vs.Synthesis of [Co(L Et ) 2 (SCN) 2 ]2DMF (3) A solution of L Et (20 mg, 0.063 mmol) in DMF/MeOH (1:1, 3 mL) was layered over a solution of Co(ClO 4 ) 2 ·6H 2 O (19 mg, 0.052 mmol) and NaSCN (30 mg, 0.38 mmol) in MeCN (3 mL) with a buffer layer of MeCN (3 mL, 0.037 mmol). Pink crystals were formed after leaving the reaction at room temperature for approximately 2 months (21 mg, 70%). (Found: C 55.03, H 4.76, N 23.44. Calc. for C 44 H 46 N 16 O 2 S 2 Co 1 : C 55.39, | [] | [] | ["[Co(L Et ) 2 (SCN) 2 ]·H 2 O", "C 38 H 40 Co 1 N 14 S 2 O 1"] | ["CoSO 4 ·7H 2 O--18 mg, 0.064 mmol", "Co(ClO 4 ) 2 ·6H 2 O--19 mg, 0.052 mmol"] | ["NaSCN--20 mg, 0.25 mmol", "NaSCN--30 mg, 0.38 mmol"] | ["L Et--20 mg, 0.0632 mmol"] | ["room temperature"] | ["a few days", "approximately 2 months"] | ["DMF/MeOH--1:1, 3 mL", "H 2 O--3 mL", "MeCN--3 mL"]
jacs.0c01239 | 5 Aldrich, 48% wt. in H 2 O, ≥ 99.99% trace metals basis) were used as received. Reagent amounts of deionized water were used. Hydrothermal Synthesis. Reactions were carried out following the hydrothermal pouch method. | [] | [] | [] | [] | [] | [] | [] | [] | []
acs.organomet.8b00783 | Preparation of Lithium (2,4,6-Triisopropylbenzoyl)pentacarbonylmolybdate(0), Li[25]. A solution of 1-bromo-2,4,6triisopropylbenzene (3.0 mL, 12.0 mmol) in diethyl ether (30 mL) was treated with t-BuLi (1.7 M in pentane, 14 mL, 24 mmol, 2 equiv) at −30 ° C. After stirring at low temperature for 2 h, the solution was transferred to a precooled (0 °C) suspension of [Mo(CO) 6 ] (3.17 g, 12.00 mmol) in diethyl ether (20 mL), and the reaction mixture was stirred at ambient temperature for 2 h. The solvent was removed under reduced pressure, and the residue was dried for several hours under high vacuum. The yellow solid was dissolved in dichloromethane (100 mL) and ﬁltered through a small pad of D.E. to remove LiBr. The orange ﬁltrate was concentrated to 20 mL, and the product was precipitated with n-pentane (80 mL) to give Li[25·Et 2 O] as an intensely yellow solid. Single crystals suitable for X-ray diﬀraction analysis were obtained from a concentrated n-pentane solution at −35 °C. Yield: 52% (3.42 g, 6.24 mmol). Elemental analysis. Found: C, 53.53; H, 5.47. Calcd for C 92 H 112 Li 4 Mo 4 O 26 : C, 54.02; H, 5.52%. | ["high vacuum"] | ["several hours"] | ["Li[25]", "C 92 H 112 Li 4 Mo 4 O 26"] | ["[Mo(CO) 6 ]--3.17 g, 12.00 mmol"] | ["t-BuLi (1.7 M in pentane)--14 mL, 24 mmol, 2 equiv"] | ["1-bromo-2,4,6triisopropylbenzene--3.0 mL, 12.0 mmol"] | ["-30 °C", "ambient temperature"] | ["2 h"] | ["diethyl ether--30 mL", "dichloromethane--100 mL", "n-pentane--80 mL"]
c7dt02645e | To a well stirred solution of Fe(OTf) 2 ·(CH 3 CN) 2 (0.436 g, 1 mmol) in dichloromethane (8 mL), was added a dichloromethane solution (2 mL) of PySH (0.666 g, 6 mmol). The yellow solution was stirred for 1h at RT under inert atmosphere. To the solution diethyl ether (10 mL) was added drop wise and stirred further for 30 minutes to completely precipitate out a deep yellow solid. The solid was filtered, washed with diethyl ether and dried under vacuum. X-ray quality single-crystals were grown by slow vapor diffusion of diethyl ether into an acetonitrile:dichloromethane (1:1) solution of the complex. Yield: 0.647 g (90%). Elemental analysis calcd (%) for C 22 H 20 F 6 FeN 4 O 6 S 6 (798.64 g/mol): C 33.09, H 2.52, N 7.02, S 24.09; Found: C 34.0, H 2.5, N 7.5, S 23.6 %. IR (KBr): υ = 3497(br), 3170(m)-2909(m), 1582(s), 1509(s), 1441(s), 1372(s), 1250(s), 1139(m), 752(s), 637(s) cm -1 . ESI-MS (positive ion mode, CH 3 CN): m/z (%) = 426.88 (60%, [{Fe(PySH) 2 (PyS)}+ K] + ), 387.94 (40%, [{Fe(PySH) 3 - H] + ), 315.88 (55%, [{Fe(PySH)(PyS)}+ K] + ), 276.92 (80%, [Fe(PySH)(PyS)] + ), 221.00 (20%, [(Py 2 S 2 ) + H] + ). 1 H NMR (500 MHz, CD 2 Cl 2 ): δ = 14.66 (s, 4H), 12.99 (s, 4H), -2.99 (s, 4H), -10.26 (s, 4H), -11.83 (s, 4H ) ppm. UV-vis in acetonitrile ( λ , nm; ε , M -1 cm -1 ): 203 (3,340), 220 (sh), 290 (4,570), 371 (2,290). Synthesis of [Fe II (PySH) 4 ](ClO 4 ) 2 , 1-(ClO 4 ) 2 . | [] | ["30 minutes"] | ["Fe(OTf) 2 ·(CH 3 CN) 2", "C 22 H 20 F 6 FeN 4 O 6 S 6"] | ["Fe(OTf) 2 ·(CH 3 CN) 2--0.436 g, 1 mmol"] | [] | ["PySH--0.666 g, 6 mmol"] | ["RT"] | ["1h"] | ["dichloromethane--8 mL", "diethyl ether--10 mL", "acetonitrile:dichloromethane (1:1)--N/A"]
ic990132x | Synthesis of [Cu 2 Br 2 (bipypy)] (3). Compound 3 was prepared as dark red, nearly black, crystals by the successive addition of CuBr (51.7 mg, 0.360 mmol), bipypy (77.4 mg, 0.33 mmol), and H 2 O (5.00 mL, 0.278 mol) to an acid digestion vessel which was then sealed and placed in an oven for 60.5 h at 185 ( 5 °C. The vessel was then removed from the oven and allowed to stand for ca. 4 h prior to being opened for examination of the contents. A mass of tan powder and extremely dark red, nearly black, crystals were observed under a clear and colorless solution. A single crystal of the dark red phase of dimensions 0.60 × 0.40 × 0.40 mm was chosen for structural determination via a single crystal X-ray diffraction experiment. Subtle variations in reaction times, temperatures, and cooling rates may have individually or collectively resulted in the different products under apparently similar preparation conditions for compounds 2 and 3. | [] | ["ca. 4 h"] | ["[Cu 2 Br 2 (bipypy)]"] | ["CuBr--51.7 mg, 0.360 mmol"] | [] | ["bipypy--77.4 mg, 0.33 mmol"] | ["185 ( 5 °C"] | ["60.5 h"] | ["H 2 O--5.00 mL, 0.278 mol"]
s10904-012-9815-4 | 2.2 Synthesis of [Zn 2 (IN) 3 (bpy) 0.5 (CH 3 COO)]2(DMA) A mixture of Zn(NO 3 ) 2 6H 2 O (0.5 mmol, 0.150 g), bpy (0.5 mmol, 0.105 g), isonicotinic acid (HIN, 0.56 mol, 0.07 g) and benzimidazole (bim, 0.42 mmol, 0.05 g) in N, N-dimethylacetamide (DMA, 2 mL) was stirred for 30-min at room temperature. The mixture was sealed in a Teﬂon-lined reactor and kept at 120 °C for 72-h under autogenous pressure. After cooling to room temperature, light yellow crystals were obtained in 65 % yield. Anal. Calcd. (%) for 1 C 33 H 37 N 6 O 10 Zn 2 : C, 50.0; H, 4.61; N,10.4 %. Found (%): C, 50.1; H, 4.58; N,10.39 %. IR, KBr pellet, cm -1 :3,059(w), 1,952(w), 1,681(w), 1,611(s), 1,560(s), 1,502(m), 1,371(s), 1,271(w), 1,225(m), 1,129(w), 1,092(w), 1,071(m), 1,014(m), 975(w), 886(w), 814(w). | [] | [] | ["[Zn 2 (IN) 3 (bpy) 0.5 (CH 3 COO)]\n2(DMA)", "C 33 H 37 N 6 O 10 Zn 2"] | ["Zn(NO 3 ) 2 \n6H 2 O--0.5 mmol, 0.150 g"] | [] | ["bpy--0.5 mmol, 0.105 g", "isonicotinic acid (HIN)--0.56 mol, 0.07 g", "benzimidazole (bim)--0.42 mmol, 0.05 g"] | ["120 °C"] | ["72-h"] | ["N, N-dimethylacetamide (DMA)--2 mL"]
ja2078637 | N-(4-Pyridylmethyl)D-valine 3 HCl [d-L Cl ]. The ligand N-(4-pyridylmethyl)D-valine 3 HCl (d-L Cl )was prepared exactly as (l-L Cl ), except Dvaline was used instead of L-valine. Yield: 3.1 g, 72%. IR (KBr, cm 1 ): ν OH , 3417; ν as (CO 2 ), 1564; ν s (CO 2 ), 1415.1 H NMR (D 2 O, ppm): -CH 3 (1.21, d, 3H), -CH 3 (1.34, d, 3H), -CH (3.22, m, 1H), -HN-CH (3.65, m, 1H), -CH 2 (3.78, dd, 2H), py-H (7.30, d, 2H), py-H (8.36, d, 2H). | [] | [] | ["N-(4-Pyridylmethyl)D-valine 3 HCl [d-L Cl ]"] | [] | [] | [] | [] | [] | []
acs.cgd.9b00463 | Syntheses of compounds A solution of bpe (0.036 g, 0.2 mmol) in MeOH (2 mL) was slowly and carefully layered to a solution of Cd(NO 3 ) 2 ·4H 2 O (0.062 g, 0.2 mmol), in H 2 O (2 mL) using 2 mL buffer solution of DMF followed by layering of H 2 p-brba (0. 0.040 g, 0.2 mmol) neutralized with Et 3 N (0.021 g, 0.2 mmol) in 2 mL EtOH. Then the resulting reaction mixture was kept in a dark cabinet. The colorless block-shaped crystals of [Cd(bpe)(p-brba) 2 ] n , (1) were obtained after a week (0.097 g, Yield 70%). Elemental analysis (%) calcd for C 26 H 18 Br 2 CdN 2 O 4 : C, 44.95; H, 2.61; N, 4.03; found: C, 44.7; H, 2.4; N, 4.2. IR (KBr pellet, cm -1 ): 1610  as (COO ¯ ), 1391  sys (COO ¯ ). 1 H NMR (300 MHz, d 6 -DMSO, 298K): δ = 8.59 (d, 4H, Py–H), 7.94 (d, 4H, Ph–H), 7.60 (d, 4H, Py–H), 7.54 (s, 2H, CH=CH), 7.46 (d, 4H, Ph–H). | [] | [] | ["[Cd(bpe)(p-brba) 2 ] n", "C 26 H 18 Br 2 CdN 2 O 4"] | ["Cd(NO 3 ) 2 ·4H 2 O--0.062 g, 0.2 mmol"] | [] | ["bpe--0.036 g, 0.2 mmol", "H 2 p-brba--0.040 g, 0.2 mmol", "Et 3 N--0.021 g, 0.2 mmol"] | [] | ["a week"] | ["MeOH--2 mL", "H 2 O--2 mL", "DMF--2 mL", "EtOH--2 mL"]
j.ica.2010.11.014 | The blue precipitate which separated after two days was collected by ﬁltration, washed with 2-propanol, ether and air dried (overall yield: 74%). Crystals suitable for X-ray analysis were obtained from dilute solution. Characterization: Anal. Calc. for C 41 H 46 Cl 3 Cu 3 N 11 O 19 (1293.89 g/mol): C, 38.06; H, 3.52; N, 11.91. Found: C, 37.54; H, 3.38; N, 11.83%. Selected IR bands (cm 1 ): 3434 (mbr), 1609 (s), 1584 (m), 1482 (m), 1445 (m), 1346 (s), 1284 (m), 1091 (vs). UV–Vis. spectrum in H 2 O: k max = 645 nm ( e max = 314 M 1 cm 1 ). | [] | [] | ["Cu 3 (bpbp) 2 (H 2 O) 3 (NO 3 ) 3 "] | ["Cu--NaN"] | [] | ["bpbp--NaN"] | [] | ["two days"] | ["2-propanol--NaN", "ether--NaN"]
j.jssc.2013.03.053 | The purple blocked crystals were recovered after washing with deionized water, ethanol and acetone, and allowed to dry in air.Yield of 0.0370 g, 85% (based on Co). Anal. Calcd. for C 22 H 20 CoN 2 O 4 : C 60.70%, H 4.63%, N 6.43%. Found: C 60.32%, H 4.71%, N 6.38%. IR (KBr, cm −1 ): 1621(s), 1592(m), 1561(s), 1556(s), 1553(s), 1503(m), 1425(s), 1414(s), 1397(s), 1288(w), 1274(w), 1223 (m), 1199(w), 1092(w), 1071(m), 1022(s), 937(w), 925(w), 857(m), 847(m), 826(m), 799(m), 753(w), 729(s), 693(m), 662(m). | [] | [] | ["C 22 H 20 CoN 2 O 4"] | [] | [] | [] | [] | [] | ["deionized water--NA", "ethanol--NA", "acetone--NA"]
cg500815v | Syntheses. {[Ce 2 (H 2 O)(bpdc) 3 (dmf) 2 ]·2(dmf)} n (1). A mixture of Ce(NO 3 ) 3 ·6H 2 O (0.1085 g, 0.25 mmol), bpdc (0.0305 g, 0.125 mmol), and 4,4′-bipyridine (0.0195 g, 0.125 mmol) in 4 mL of dimethylformamide was placed in a 12 mL PTFE-lined stainless steel autoclave. The mixture was heated to 120 °C within 1 h, then kept at this temperature for 5 h and cooled to ambient temperature within 48 h. The light-yellow crystals of 1 were ﬁltered oﬀ, washed with dmf, and dried in air. Yield: 0.0553 g, 67% based on bpdc. Elemental Anal. | [] | ["48 h"] | ["[Ce 2 (H 2 O)(bpdc) 3 (dmf) 2 ]·2(dmf) n", "Ce(NO 3 ) 3 ·6H 2 O"] | ["Ce(NO 3 ) 3 ·6H 2 O--0.1085 g, 0.25 mmol"] | [] | ["bpdc--0.0305 g, 0.125 mmol", "4,4′-bipyridine--0.0195 g, 0.125 mmol"] | ["120 °C"] | ["5 h"] | ["dimethylformamide--4 mL"]
ic902311g | Preparation of 5. A THF solution (2 mL) of L2 (20 mg, 0.074 mmol) was gently added to an aqueous solution (2 mL) of Eu(ClO 4 ) 3 3 6H 2 O (85 mg). Upon slow evaporation, colorless block-like crystals (41 mg) were obtained. Yield, 52% (based on L2). IR (KBr pellet, cm -1 ): 3427(vs), 1624(s), 1519(w), 1476(s), 1437(s), 1353(w), 1312(m), 1293(m), 1249(s), 1089(vs), 945(w), 909(s), 803(m), 723(m), 666(m), 622(s), 568(m), 482(w). Elem anal. (%) calcd for C 24 H 30 C l3 N 12 O 21 Eu: C 26.67, H 2.80, N 15.55. Found: C 26.76, H 2.93, N 15.49.Preparation of 6. A THF solution (2 mL) of L2 (20 mg, 0.074 mmol) was gently added to an aqueous solution (2 mL) of Gd(ClO 4 ) 3 3 6H 2 O (77 mg). Upon slow evaporation, yellow block-like crystals (41 mg) were obtained. Yield, 46% (based on L2). IR (KBr pellet, cm -1 ): 3425(vs), 1624(s), 1520(w), 1476(s), 1438(s), 1353(w), 1312(m), 1293(m), 1249(s), 1089(vs), 945(w), 910(s), 804(s), 723(s), 666(s), 622(s), 567(s), 482(m). | [] | [] | ["5", "6"] | ["Eu(ClO 4 ) 3 3 6H 2 O--85 mg", "Gd(ClO 4 ) 3 3 6H 2 O--77 mg"] | [] | ["L2--20 mg, 0.074 mmol", "L2--20 mg, 0.074 mmol"] | [] | [] | ["THF solution--2 mL", "aqueous solution--2 mL", "THF solution--2 mL", "aqueous solution--2 mL"]
c2ce25655j | Synthesis of {Me 2 NH 2 [Sm(adip)(H 2 O)]} n (3) The preparation of 3 was the same as that for 1 except that Eu(NO 3 ) 3 ?6H 2 O was replaced by Sm(NO 3 ) 3 ?6H 2 O (67.3 mg, 0.2 mmol). Yield: 72% based on H 4 adip. Anal. Calcd for C 14 Sm 1 N 2 O 9 H 17 (Mr = 507.65): C, 33.12%; H, 3.38%; N, 5.52%. Found: C, 32.85%; H, 3.43%; N, 5.55%. Selected IR data (KBr pellet, cm 21 ): 3421 (m), 3072 (m), 1637 (s), 1560 (s), 1435 (s), 1416 (s), 1397 (s), 1326 (s), 1311 (s), 1251 (m), 1193 (m), 1154 (w), 1113 (w), 1098 (w), 1023 (w), 997 (w), 933 (m), 882 (w), 809 (w), 784 (m), 716 (m), 683 (w), 643 (w), 504 (w), 460 (w). | [] | [] | ["{Me 2 NH 2 [Sm(adip)(H 2 O)]} n", "C 14 Sm 1 N 2 O 9 H 17"] | ["Sm(NO 3 ) 3 ?6H 2 O--67.3 mg, 0.2 mmol"] | [] | ["H 4 adip--not specified"] | [] | [] | []
cm050377+ | Melting point: 189-190 °C.1 H NMR (200 MHz, CDCl 3 ): δ 1.46 (t, 18H, J ) 7.4 Hz), 3.14 (q, 12H, J ) 7.4 Hz), 8.29 (s, 6H).13 C NMR (50 MHz, CDCl 3 ): δ 14.14, 28.00, 123.24, 127.48, 136.95.The product was further purified by a silica gel column (CH 2 Cl 2 / hexane 1:4) before being used for crystal growth with BiBr 3 .2,3,6,7,10,11-Hexakis(isopropylthio)triphenylene (HiPTT). Under argon protection, hexabromotriphenylene (0.40 g, 0.57 mmol) and sodium thiomethoxide (1.00 g, 95%, 13.6 mmol) were loaded into a 50 mL three-neck round-bottom flask, and the flask was then connected to a condenser. DMEU (anhydrous, 40 mL) was transferred into the flask via cannula, and the reaction mixture was heated at refluxing for 6 h. Thereafter, the reaction mixture was cooled to 70 °C, and 2-iodopropane (99% purity, pre-purged with argon for 5 min, 2.8 mL, 27.7 mmol) was injected into the greenish yellow suspension. After being stirred for 1 h, the reaction mixture was poured into 200 mL of ice water and extracted by toluene (100 mL × 3). The toluene solution was then washed with water (200 mL × 3) and brine (saturated, 200 mL), dried over sodium sulfate, and evaporated in vacuo to afford a light yellow solid (0.38 g, 99% based on HBT). The purity of the product thus obtained was checked by 1 H and 13 C NMR and the melting point. Melting point: 124-126 °C. | ["70 °C"] | ["1 h"] | ["BiBr 3 .2,3,6,7,10,11-Hexakis(isopropylthio)triphenylene (HiPTT)"] | ["hexabromotriphenylene--0.40 g, 0.57 mmol", "sodium thiomethoxide--1.00 g, 95%, 13.6 mmol"] | [] | [] | ["refluxing"] | ["6 h"] | ["DMEU--40 mL", "2-iodopropane--2.8 mL, 27.7 mmol", "toluene--100 mL × 3", "water--200 mL × 3", "brine--saturated, 200 mL"]
j.molstruc.2008.03.050 | Yield: 23.1 mg, 68.1% (based on Eu). Anal. Calc. for C 27 H 27 EuO 12 : C, 47.85; H, 3.69; N, 0.00. Found: C, 46.91; H, 3.78; N, 0.00. Selected IR (KBr cm 1 ): 3413, 1639, 1581, 1517, 1425, 1478, 729.2.2.3. [Eu(L 3 ) 3 (H 2 O) 2 ](3) A solution of EuCl 3 6H 2 O (37.00 mg, 0.1 mmol) in 5 mL CH 3 OH was add with a solution of hydrochloric acid (0.1 mL pH 1), and then mix with the solution of (E)-3-(4-hydroxyl-phenyl)-acrylic acid (49.00 mg, 0.3 mmol) and NaOH (12.00 mg, 0.3 mmol) in 10 mL CH 3 OH. And then stir for half an hour, meanwhile instill about 0.2 mL DMF. After stirring for another ten min, the reaction solution was ﬁltered. Yellow block single crystals suitable for single-crystal X-ray diffraction were obtained after 4 days by slow evaporation. The Yield: 44.2 mg, 63.6% (based on Eu). Anal. Calc. | [] | ["4 days"] | ["[Eu(L 3 ) 3 (H 2 O) 2 ]", "C 27 H 27 EuO 12"] | ["EuCl 3 ?6H 2 O--37.00 mg, 0.1 mmol"] | ["hydrochloric acid--0.1 mL pH 1", "DMF--0.2 mL"] | ["(E)-3-(4-hydroxyl-phenyl)-acrylic acid--49.00 mg, 0.3 mmol", "NaOH--12.00 mg, 0.3 mmol"] | [] | ["half an hour"] | ["CH 3 OH--5 mL"]
j.inoche.2013.04.004 | 1 was prepared by a mixture of K 8 Na 2 [A-α-GeW 9 O 34 ]·25H 2 O (0.331 g, 0.107 mmol), Ce(NH 4 ) 4 (SO 4 ) 4 ·4H 2 O (0.086 g, 0.129 mmol), FeCl 3 (0.075 g, 0.462 mmol), en (0.10 mL, 1.480 mmol) and H 2 O (5 mL, 278 mmol). The mixture was stirred for 3 h, sealed in a 25 mL Teﬂon-lined stainless steel autoclave, kept at 160 °C for six days and then cooled to room temperature. Black lamellar crystals were obtained by ﬁltration, washed with distilled water and dried in air at ambient temperature. Yield: ca. 25% based on K 8 Na 2 [A-α-GeW 9 O 34 ]·25H 2 O. | [] | ["six days"] | ["K 8 Na 2 [A-α-GeW 9 O 34 ]·25H 2 O "] | ["Ce(NH 4 ) 4 (SO 4 ) 4 ·4H 2 O--0.086 g, 0.129 mmol", "FeCl 3--0.075 g, 0.462 mmol"] | [] | ["en--0.10 mL, 1.480 mmol"] | ["160 °C"] | ["3 h"] | ["H 2 O--5 mL, 278 mmol"]
c3dt33013c | Preparation of [Co(bibim-3)(TP)] n (3) A DMF solution (5 mL) containing terephthalic acid (0.066 g, 0.4 mmol) and bibim-3 (0.100 g, 0.4 mmol) was added to a methanol solution (15 mL) of Co(NO 3 ) 2 ·6H 2 O (0.233 g, 0.8 mmol) and the pH value of the solution was adjusted to approximately 7 by triethylamine. The reaction mixture was stirred for 30 min at about 40 °C. Then the reaction mixture was filtered and the filtrate was left to stand at room temperature. Purple crystals suitable for X-ray analysis were obtained by slow evaporation of the solvents within seven days. Yield: 0.120 g (53%) (based on bibim-3). M.p.: >320 °C. Anal. Calc. | [] | ["within seven days"] | ["[Co(bibim-3)(TP)] n"] | ["Co(NO 3 ) 2 ·6H 2 O--0.233 g, 0.8 mmol"] | ["triethylamine--adjust pH to approximately 7"] | ["terephthalic acid--0.066 g, 0.4 mmol", "bibim-3--0.100 g, 0.4 mmol"] | ["about 40 °C"] | ["30 min"] | ["DMF solution--5 mL", "methanol solution--15 mL"]
cg5004484 | [Ag(L 1 )(CF 3 SO 3 )] 2 , 4. L 1 (47 mg, 0.21 mmol) was dissolved in acetone (2 mL) and added to an acetone (3 mL) solution of AgCF 3 SO 3 (55 mg, 0.21 mmol). The mixture was protected from light and was stirred for 10 min at room temperature. The resulting white solid was ﬁltered oﬀ and dried under vacuum. Yield: 75 mg, 74%. Anal. Calcd For Crystal Growth & Design Article dx.doi.org/10.1021/cg5004484 ¦ Cryst. Growth Des. XXXX, XXX, XXX−XXXC C 26 H 22 Ag 2 F 6 N 10 O 6 S 2 : C, 32.38; H, 2.30; N, 14.52; S, 6.65. Found: C, 32.48; H, 2.28; N, 14.21; S, 6.68. | [] | [] | ["[Ag(L 1 )(CF 3 SO 3 )] 2", "C 26 H 22 Ag 2 F 6 N 10 O 6 S 2"] | ["AgCF 3 SO 3--55 mg, 0.21 mmol"] | [] | ["L 1--47 mg, 0.21 mmol"] | ["room temperature"] | ["10 min"] | ["acetone--2 mL"]
00958970410001689832 | Synthesis of {[Cu 2 (L-arg) 2 (2,2 0 -Bpy) 2 (l 2 -ClO 4 ) 2 ]  2ClO 4  4H 2 O} n (2) Complex 2 was prepared by dissolving Cu(ClO 4 ) 2  6H 2 O (0.5 mmol) and 2,2 0 -bipyridine (0.5 mmol) in 25 mL of warm 30% (V/V) ethanol-water solution with stirring at 40–50  C for 30 min. To this solution an aqueous solution of L-arginine (0.5 mmol) was added dropwise. The pH of the mixture was adjusted to about 6 with dilute HClO 4 solution. After filtration the filtrate was allowed to stand in a refrigerator (4  C). After three weeks, the dark-blue slender crystals were obtained. (63% yield) Anal. Calcd. for C 32 H 52 Cl 4 N 12 O 24 Cu 2 (%): C, 30.53; H, 4.13; N, 13.36; Found: C, 30.65; H, 4.20; N, 13.32. | ["4 \n C"] | ["three weeks"] | ["{[Cu 2 (L-arg) 2 (2,2 0 -Bpy) 2 (l 2 -ClO 4 ) 2 ] ? 2ClO 4 ? 4H 2 O} n"] | ["Cu(ClO 4 ) 2 ? 6H 2 O--0.5 mmol"] | [] | ["2,2 0 -bipyridine--0.5 mmol", "L-arginine--0.5 mmol"] | ["40-50 \n C"] | ["30 min"] | ["30% ethanol-water solution--25 mL"]
s1600536806030364 | (0.10 ml) was placed in a thick-walled Pyrex tube. The tube was frozen in liquid nitrogen and sealed under vacuum. It was heated at 393 K for 6 d. Plate-shaped crystals were then obtained. Elemental analysis found: C 57.24, H 4.88, N 12.28%; calcd: C 57.27, H 4.81, N 12.14%.Crystal data [Mn(C 11 H 11 N 2 O 2 ) 2 ] M r = 461.38 Monoclinic, P2 1 =c a = 19.874 (4) A ˚ b = 5.3600 (11) A ˚ c = 9.5420 (19) A ˚  = 97.41 (3)  V = 1008.0 (4) A ˚ 3 Z =2 D x = 1.520 Mg m 3 Mo K radiation  = 0.69 mm 1 T = 293 (2) K Plate, colourless 0.30  0.30  0.10 mm Data collection Siemens SMART CCD diffractometer ’ and ! scans Absorption correction: multi-scan (SADABS; Bruker, 1998) T min = 0.819, T max = 0.934 5347 measured reﬂections 1728 independent reﬂections 1665 reﬂections with I >2(I) R int = 0.056  max = 25.0  Reﬁnement Reﬁnement on F 2 R[F 2 >2(F 2 )] = 0.066 wR(F 2 ) = 0.170 S = 1.09 1728 reﬂections 143 parameters H-atom parameters constrained w = 1/[ 2 (F o 2 ) + (0.123P) 2 + 0.282P] where P =(F o 2 +2F c 2 )/3 (/) max < 0.001  max = 0.74 e A ˚ 3  min = 0.65 e A ˚ 3 Extinction correction: SHELXL97 Extinction coefﬁcient: 0.22 (2) Table 1 Selected geometric parameters (A ˚ ,  ). | [] | [] | ["Mn(C 11 H 11 N 2 O 2 ) 2"] | [] | [] | [] | ["393 K"] | ["6 d"] | ["liquid nitrogen--NaN"]
s1600536806045715 | Experimental Sm(NO 3 ) 3 6H 2 O (44.5 mg, 0.1 mmol) and citric acid (19.2 mg, 0.1 mmol) were dissolved in deionized water (10 ml). The solution was placed in a Teﬂon-lined stainless steel bomb (25 ml). The bomb was heated at 393 K for 3 d and then slowly cooled to room temperature. Colourless block-shaped crystals for X-ray analysis were obtained in about 78% yield. | [] | [] | ["Sm(NO 3 ) 3 ?6H 2 O"] | ["Sm(NO 3 ) 3 ?6H 2 O--44.5 mg, 0.1 mmol"] | [] | ["citric acid--19.2 mg, 0.1 mmol"] | ["393 K"] | ["3 d"] | ["deionized water--10 ml"]
d0ce01620a | Synthesis of poly-[Cd 2 L2ĲOH 2 ) 2 ]·DMA (2Cd). (H 6 L2)Cl 2 ·8H 2 O (0.010 g, 10.3 μmol) was combined with 2 equivalents of CdĲNO 3 ) 2 ·4H 2 O (0.006 g, 20.6 μmol) in a vial (5 mL) containing DMA (1 mL), ethanol (1 mL) and water (0.2 mL).The vial was then capped and placed in a dry bath heater at 90 °C for 72 h. A homogeneous product of colourless plate crystals was formed after the vial was left to cool down gradually to room temperature (ca. 20 min). Yield 9.8 mg (87% based on (H 6 L2)Cl 2 ·8H 2 O). Purity was confirmed by powder X-ray diffraction (see ESI†). FTIR (ν/cm −1 ): 701 (w), 823 (w), 931 (w), 984 (s), 1017 (s), 1177 (w), 1146 (w), 1254 (w), 1397 (m), 1508 (W), 1625 (w), 2811 (w), 2924 (w). Found: C, 52.61; H, 4.94; N, 3.09%; calc. for [Cd 2 ĲC 46 H 42 N 2 O 8 )ĲOH 2 ) 2 ] ·0.5C 4 H 9 NO·2H 2 O: C, 52.83; H, 5.03; N, 3.21%; TGA: 30–298 °C, mass loss = 7.2% (calc. 7.54% for 2 H 2 O and 0.5 DMA). | [] | [] | ["[Cd 2 L2ĲOH 2 ) 2 ]\nDMA (2Cd)", "[H 6 L2)Cl 2 \n8H 2 O"] | ["H 6 L2)Cl 2 \n8H 2 O--0.010 g, 10.3 μmol", "CdĲNO 3 ) 2 \n4H 2 O--0.006 g, 20.6 μmol"] | [] | [] | ["90 \nC"] | ["72 h"] | ["DMA--1 mL", "ethanol--1 mL", "water--0.2 mL"]
j.ica.2005.12.077 | After being cooled, the mixture was left to stand overnight.The precipitate was ﬁltered oﬀ and washed with water, giving a ﬁne white powder in 90% yield. Anal. Calc. for C 12 H 10 N 2 O 2 S: C, 58.52; H, 4.09; N, 11.37. Found: C, 58.56; H, 4.11; N, 11.30%. IR (KBr) m: 3120 (w), 2914 (m), 2788 (m), 2626 (m), 2516 (m), 1710 (vs), 1610 (m), 1558 (vs), 1421 (m), 1378 (vs), 1280 (s), 1188 (s), 1115 (m), 812 (m), 767 (s), 733 (m), 642 (m) cm 1 .1 H NMR (500 MHz, DMSO-d 6 ): d 4.475 (s, 2H, CH 2 ), 7.239–7.258 (t, J 1 = 4.5 Hz, J 2 = 5 Hz, 1H, pym), 7.546–7.563 (d, J = 8.5 Hz, 2H, ph), 7.870-7.887 (d, J = 8.5 Hz, 2H, ph), 8.658–8.668 (d, J = 5 Hz, 2H, pym), 12.916 (s, 1H, COOH). | [] | ["overnight"] | ["C 12 H 10 N 2 O 2 S"] | [] | [] | [] | [] | [] | []
j.ica.2009.05.035 | 2.2.2. Synthesis of [Cd(pyip)(ox)]H 2 O(1) A mixture of pyip (0.030 g, 0.1 mmol), CdCO 3 (0.017 g, 0.1 mmol), oxalic acid (0.013 g, 0.1 mmol) and deionized water (10 mL) was stirred and adjusted to pH 6.5 with 0.2 mol/L NaOH solution, then sealed in a 25 mL Teﬂon-lined stainless vessel and heated to 160 °C for 96 h, then cooling to room temperature during 48 h. Pale-yellow block crystals were obtained, yield: 0.0264 g, 51.2%. Anal . Calc. for C 20 H 13 CdN 5 O 5 (515.75): C, 46.57; H, 2.54; N, 13.58. Found: C, 46.61; H, 2.51; N, 13.56%. IR (KBr, cm 1 ): 3445 (m), 1623 (vs), 1509 (m), 1420 (s), 1302 (m), 1078 (w), 1043 (w), 814 (m), 796 (m), 730 (m), 706 (m). | [] | ["48 h"] | ["[Cd(pyip)(ox)]?H 2 O", "C 20 H 13 CdN 5 O 5"] | ["CdCO 3--0.017 g, 0.1 mmol"] | [] | ["pyip--0.030 g, 0.1 mmol", "oxalic acid--0.013 g, 0.1 mmol"] | ["160 \nC"] | ["96 h"] | ["deionized water--10 mL"]
1.4898648 | The crystals of the three compounds were prepared by the convenient solution methods and using commercial chemicals, as described before for other AMFFs, 8 in satisfactory yields. Anal., bnCo, calcd for C 10 H 20 N 2 O 12 Co 2 : C, 25.12; H, 4.22; N, 5.86%; found: C, 25.04; H, 4.23; N, 5.75%; dptaCo, anal. calcd for C 15 H 29 N 3 O 18 Co 3 : C, 25.16; H, 4.08; N, 5.87%; found: C, 25.42; H, 4.24; N, 5.78%; tptaCo, anal. calcd for C 21 H 42 N 4 O 24 Co 4 : C, 26.05; H, 4.26; N, 5.79%; found: C, 26.16; H, 4.13; N, 5.80%. | [] | [] | ["bnCo", "dptaCo", "tptaCo"] | [] | [] | [] | [] | [] | []
ch08483 | Calc. for C 18 H 16 N 6 : C 68.34, H 5.10, N 26.56%.) ν max /cm −1 1643w, 1576m, 1462m, 1417s, 1363m, 1290m, 1240s, 1182m, 1122m, 1056s, 1025s, 947s, 924m, 769s, 704s, 619s.Synthesis of [Co(L Et ) 2 (SCN) 2 ]·2MeCN (1) A solution of L Et (20 mg, 0.0632 mmol) in DMF/MeCN (1:1, 3 mL) was layered over a solution of CoSO 4 ·7H 2 O (18 mg, 0.064 mmol) and NaSCN (20 mg, 0.25 mmol) in H 2 O (3 mL) with a buffer layer of MeCN (2 mL). Pink crystals were formed after a few days at room temperature (14 mg, 52%). (Found: C 56.02, H 4.41, N 24.81. Calc. for C 42 H 44 Co 1 N 16 S 2 : C 56.30, H 4.95, N 25.01%.) ν max /cm −1 3107w, 2945w, 2061vs, 1669vs, 1489s, 1387s, 1352s, 1313s, 1090vs, 1052vs, 952s, 815s, 762vs, 730m, 701vs, 658s, 640vs. | [] | [] | ["[Co(L Et ) 2 (SCN) 2 ]·2MeCN", "C 42 H 44 CoN 16 S 2"] | ["CoSO 4 ·7H 2 O--18 mg, 0.064 mmol"] | ["NaSCN--20 mg, 0.25 mmol"] | ["L Et--20 mg, 0.0632 mmol"] | ["room temperature"] | ["a few days"] | ["DMF/MeCN--3 mL", "H 2 O--3 mL", "MeCN--2 mL"]
ejic.201000766 | J.-F. Ma, J. Yang et al.FULL PAPER of 2 were obtained (64% yield based on ZnCO 3 ).C 8.50 H 14 N 4 O 7 P 2 Zn 2 (M r = 476.92): calcd. C 21.40, H 2.96, N 11.75; found C 21.28, H 3.07, N 11.86. IR: ν ˜ = 3536 (w), 3443 (m), 3154 (w), 3120 (s), 3023 (w), 2965 (w), 2921 (w), 2425 (s), 2400 (s), 1656 (s), 1536 (s), 1453 (m), 1440 (w), 1300 (w), 1251 (m), 1148 (w), 1112 (m), 1074 (m), 1012 (m), 951 (s), 924 (w), 855 (m), 773 (s), 658 (s), 629 (m), 588 (w), 470 (w) cm –1 . | [] | [] | ["2"] | [] | [] | [] | [] | [] | []
j.ica.2009.12.051 | Blue blocks of 3 were collected in 20% yield. IR (KBr pellet, cm 1 ): 3391(b), 1560(m), 1519(m), 1427(m), 1342(w), 1224(w), 1146(w), 1108(w), 912(m), 849(s), 716(m), 719(m), 678(w), 569(m).2.1.5. Synthesis of [{Cu(terpy)(O 2 CCH 3 )} 2 Mo 4 O 10 (OMe) 6 ]4MeOH (44MeOH) The reaction of methanol (8.0 mL, 197.64 mmol), DMF (2.0 mL, 25.83 mmol), POM (0.051 g), copper(II) acetate hydrate (0.063 g, 0.35 mmol), and 2,2 0 :6,2 00 terpyridine (0.051 g, 0.22 mmol) produced blue plates of 4 in 80% yield. IR (KBr pellet, cm 1 ): 3448(b), 3053(w), 1600(m), 1577(m), 1561(w), 1479(m), 1449(m), 1411(w), 1330(w), 1253(w), 1167(w), 1137(w), 1040(w), 1021(m), 927(s), 898(m), 879(s), 793(s), 769(w), 733(w), 707(w), 591(m), 519(m). | [] | [] | ["3", "[{Cu(terpy)(O 2 CCH 3 )} 2 Mo 4 O 10 (OMe) 6 ]\n4MeOH"] | ["methanol--8.0 mL, 197.64 mmol", "DMF--2.0 mL, 25.83 mmol", "POM--0.051 g", "copper(II) acetate hydrate--0.063 g, 0.35 mmol"] | [] | ["2,2 0 :6,2 00 terpyridine--0.051 g, 0.22 mmol"] | [] | [] | []
cg701167e | Synthesis. [Co(btze) 2 (SCN) 2 ] n (1). A mixture of cobalt(II) chloride hexahydrate (0.10 mmol, 0.017 g), btze (0.1 mmol, 0.033 g), and ammonium thiocyanate (0.20 mmol, 0.015 g) in H 2 O (5 mL) and ethanol (5 mL) was stirred for 10 min at room temperature. Slow evaporation of the solution at room temperature yielded red platelike crystals of 1 within two weeks. Yield: 46%. Elemental analysis calcd (%) for C 10 H 12 CoN 18 S 2 : C, 23.67, H, 2.38; N, 49.69. Found (%): C, 23.97; H, 2.63; N, 50.01. IR (KBr, cm -1 ): 3161m, 3140m, 2984m, 2956w, 2889w, 2097s, 1495s, 1442s, 1373m, 1193s, 1165s, 1103s, 998m, 882m, 672m, 647m, 511w, 470w. UV-visible (λ max , nm): 225, 325, 485.[Co(btze) 3 (SCN) 2 ] n (2). Cobalt(II) chloride hexahydrate (0.10 mmol, 0.017 g), btze (0.3 mmol, 0.050 g), and ammonium thiocyanate (0.20 mmol, 0.015 g) were mixed under stirring in H 2 O (5 mL) and ethanol (5 mL) at room temperature. Slow evaporation of the solution at room temperature yielded red prismlike crystals of 1 within two weeks. Yield: * To whom correspondence should be addressed. E-mail: eqgao@ chem.ecnu.edu.cn.† East China Normal University.‡ Chinese Academy of Sciences.CRYSTAL GROWTH & DESIGN 2008 VOL. 8, NO. 5 1668–1674 10.1021/cg701167e CCC: $40.75  2008 American Chemical Society Published on Web 04/19/2008 | [] | [] | ["[Co(btze) 2 (SCN) 2 ] n", "[Co(btze) 3 (SCN) 2 ] n"] | ["cobalt(II) chloride hexahydrate--0.10 mmol, 0.017 g"] | [] | ["btze--0.1 mmol, 0.033 g", "btze--0.3 mmol, 0.050 g"] | [] | ["two weeks", "two weeks"] | ["H 2 O--5 mL", "ethanol--5 mL"]
j.poly.2012.04.018 | 2.3. Synthesis 2.3.1. Synthesis of [Pb 3 (imaH) 2 Cl 6 ] n (1) Two methods were used in preparation of compound 1 (Scheme 3). To a solution of HimaHCl (16.3 mg, 0.1 mmol) in water (5 mL), the pH value was adjusted to ca. 7–8 by adding 0.1 M NaOH aqua solution. The Pb(NO 3 ) 2 (17.0 mg/5 mL, 0.1 mmol) water solution was added slowly to the above solution (Scheme 3). The mixture was stirred and reﬂuxed for another 4 h. The precipitate was extracted with water and the insoluble part was removed again by centrifugation to remove NaNO 3 completely. Colorless crystal were obtained from the ﬁltrate at room temperature (56%, 6.0 mg). The second method was a grinding reaction at solid state. HimaHCl (8.2 mg, 0.05 mmol) and Pb(MeCO 2  ) 2 3H 2 O(19.0 mg, 0.05 mmol) were ground for half an hour, and the mixture was then transferred to a glass tube and heated at 100 °C for 12 h (Scheme 3). The colorless products were obtained from the concentrated water–methanol solution. Anal. Calc. for C 10 H 12 Cl 6 N 4 O 4 Pb 3 : C, 11.04; H, 1.10; N, 5.15. Found: C, 11.12; H, 1.02; N, 5.12%. IR (KBr, cm 1 ): 3448(b), 3209(w), 3117(m), 3052(w), 3005(w), 2858(w), 1603(s), 1569(s), 1425(w), 1376(s), 1316(m), 1288(m), 1135(w), 1073(m), 972(w), 775(m), 686(m), 625(w). | [] | [] | ["[Pb 3 (imaH) 2 Cl 6 ] n", "C 10 H 12 Cl 6 N 4 O 4 Pb 3"] | ["Pb(NO 3 ) 2--17.0 mg/5 mL, 0.1 mmol", "Pb(MeCO 2 ? ) 2 ?3H 2 O--19.0 mg, 0.05 mmol"] | [] | ["HimaHCl--16.3 mg, 0.1 mmol", "HimaHCl--8.2 mg, 0.05 mmol"] | ["reflux", "100 \nC"] | ["4 h", "12 h"] | ["water--5 mL"]
j.poly.2014.04.007 | [(Mo VI O 2 ) 2 L] (1): Yield: 0.36 g (68%). Anal. Calc. for C 14 H 8 N 2 O 8 Mo 2 : C, 32.08; H, 1.53; N, 5.34. Found: C, 32.06; H, 1.55; N, 5.37%.1 H NMR (DMSO-d 6 , 400 MHz): d = 7.94–7.02 (m, 4H, Aromatic).13 C NMR (DMSO-d 6 , 100 MHz): d = 163.55, 162.00, 135.42, 129.87, 122.53, 120.03, 115.80. | [] | [] | ["(Mo VI O 2 ) 2 L", "C 14 H 8 N 2 O 8 Mo 2"] | [] | [] | [] | [] | [] | []
c5ce01952d | After 10 min of mixing, a white colored precipitate appeared, and the resulting mixture was stirred overnight. The isolated yield was ∼76% based on CdĲ II). Good correspondence of the different peak positions in the simulated and as-synthesized patterns displayed the phase purity of the bulk powder compounds. Elemental analysis calculated for C 20 H 21 CdN 3 O 6 (511.81), 1: C, 46.93%; H, 4.15%; N, 8.21%. Found: C, 46.76%; H, 4.07%; N, 8.32%. IR spectra (KBr pellet, 4000–400 cm −1 ): 1611 (s), 1572 (s), 1505 (m), 1481 (m), 1401 (s), 1383 (s), 1223 (m), 1191 (m), 1161 (m), 1123 (m), 1075 (m), 1016 (s), 863 (m), 832 (s), 788 (m), 709 (m), 679 (m), 601 (m), 548 (m), 488 (m). | [] | ["10 min"] | ["C 20 H 21 CdN 3 O 6"] | [] | [] | [] | [] | ["overnight"] | []
b203377c | 8: p-NCC 6 H 4 CN/1 Ni = 4; pale green crystals (crystallized from CH 2 Cl 2 –hexane); 85% yield; IR/cm ⫺1 : 3119 (m), 3099 (w), 3054 (w), 2980 (w), 2961 (w), 2928 (w, ν CH ), 2548 (m, ν BH ), 2282, 2232 (m, ν CN ). Anal. calc. for C 39.7 H 33.4 N 8 O 3 BF 3 SCl 1.4 Ni [8ⴢ(CH 2 Cl 2 ) 0.7 ]: C, 54.26; H, 3.83; N, 12.75. Found C, 54.20; H, 3.88; N, 12.74%.9: p-NCC 6 H 4 CN/1 Ni = 1; green crystals (crystallized from CH 2 Cl 2 –hexane); 49% yield; IR/cm ⫺1 : 3097 (w), 3054 (w), 2978 (m), 2931 (w, ν CH ), 2548 (m, ν BH ), 2371 (m), 2281 (ν CN ). Anal. | [] | [] | ["p-NCC 6 H 4 CN/1 Ni"] | ["Ni--NaN"] | [] | ["p-NCC 6 H 4 CN--NaN"] | [] | [] | ["CH 2 Cl 2 –hexane--NaN"]
acs.cgd.0c00157 | Synthesis of [Mn(NCS) 2 (4-cyanopyridine)] n (6-I). Crystalline powders were obtained by the reaction of Mn(NCS) 2 (1.0 mmol, 175 mg) and 4-cyanopyridine (0.5 mmol, 52 mg) in BuOH (1.0 mL). It is noted, that this compound can also be prepared by liquid assisted grinding (LAG) synthesis when Mn(NCS) 2 and CNpy are used in equimolar amounts (1.0 mmol) and repeated addition of small amounts of acetone (4x100 µL). Elemental analysis: calcd (%) for C 8 H 4 MnN 4 S 2 (275.22 g/mol): C, 34.91; H, 1.46; N, 20.36; S, 23.30; found: C, 34.87; H, 1.51; N, 20.36; S, 23.16. Single crystals suitable for SC-XRD were obtained by the reaction of Mn(NCS) 2 (0.3 mmol, 51.3 mg) and CNpy (0.15 mmol, 15.6 mg) in EtOH (1.5 mL) within a few days. | [] | [] | ["[Mn(NCS) 2 (4-cyanopyridine)] n", "C 8 H 4 MnN 4 S 2"] | ["Mn(NCS) 2--1.0 mmol, 175 mg", "Mn(NCS) 2--0.3 mmol, 51.3 mg"] | [] | ["4-cyanopyridine--0.5 mmol, 52 mg", "CNpy--0.15 mmol, 15.6 mg"] | [] | [] | ["BuOH--1.0 mL", "EtOH--1.5 mL"]
acs.cgd.9b01599 | [Dy 2 (L) 3 (DMSO) 3 (H 2 O) 2 ·2DMSO·2H 2 O] n (3). Dy(NO 3 ) 3 .5H 2 O (40.2 mg, 0.1 mmol), ligand (28.5 mg, 0.08 mmol) were taken together in 10.0 ml DMSO/water (2:1 V/V) and stirred for an hour. The mixture was transferred into a Teflon lined autoclave and heated to 100°C for 48 hours under autogenous pressure. Upon cooling to room temperature, yellow crystals of compound 3 were collected in 68 % yield based on Dy. Anal. Calcd for C 79 H 83 Dy 2 N 3 O 21 S 5 (1895.71): C, 50.05%; H, 4.41%; N, 2.22%; S, 8.46%. Found: C, 49.40%; H, 4.10%; N, 2.01%; S, 8.11%. FT-IR (cm -1 ): 3363 (w), 2918 (m), 1541 (s), 1380 (s), 1012 (s), 727 (s), 732 (s), 408 (s). | [] | [] | ["[Dy 2 (L) 3 (DMSO) 3 (H 2 O) 2 ·2DMSO·2H 2 O] n", "C 79 H 83 Dy 2 N 3 O 21 S 5"] | ["Dy(NO 3 ) 3 .5H 2 O--40.2 mg, 0.1 mmol"] | [] | ["ligand--28.5 mg, 0.08 mmol"] | ["100°C"] | ["48 hours"] | ["DMSO/water--10.0 ml"]
c5dt01595b | [BMIm] 2 [Co 6 (1,4-ndc) 6 (OH) 2 ] (3). The blue block crystals of 3 were prepared in the same way as for 1, except that [BMIm]Br (2 g) was used instead of [EMIm]Br. Anal. Calcd (found %) for C 80 H 51 Co 6 N 2 O 26 : C 53.07 (52.89), H 2.84 (2.76), N 1.55 (1.47). IR (cm −1 , KBr pellet): 3435(w), 3143(w), 3067(w), 2959(w), 2930(w), 1619(s), 1553(s), 1513(w), 1464(m), 1413(s), 1369(s), 1311(w), 1264(w), 1212(w), 1165(w), 1115(w), 1032(w), 852(w), 834(w), 804(w), 787(w), 748(w), 665(w), 620(w), 581(w), 559(w), 453(w). | [] | [] | ["[BMIm] 2 [Co 6 (1,4-ndc) 6 (OH) 2 ]", "C 80 H 51 Co 6 N 2 O 26"] | [] | [] | [] | [] | [] | ["[BMIm]Br--2 g"]
b417313a | Synthesis (C 6 NO 2 H 5 )[(H 2 O) 4 (C 6 NO 2 H 5 )Ln(CrMo 6 H 6 O 24 )] .4H 2 O(1– 4). In a typical experiment, pyridine-4-carboxylic acid (0.246 g, 2 mmol) and Ce(NO 3 ) 3  6H 2 O (0.434 g, 1 mmol) were dissolved in 20 ml of hot water. Then, 20 ml of a water solution of Na 3 [CrMo 6 H 6 O 24 ]  8H 2 O (1.231 g, 1 mmol) was added. The initial pH of the mixture was 2.95. The mixture was reﬂuxed for 2 h at 80 1C, then ﬁltered. The ﬁltrate was kept for one month under ambient conditions, after which time yellow block crystals of 1 were isolated in about 40% yield (based on Ce). Anal. calcd for (C 6 NO 2 H 5 )[(H 2 O) 4 (C 6 NO 2 H 5 )Ce(CrMo 6 H 6 O 24 )]  4H 2 O: Cr, 3.36; Mo, 37.18; Ce, 9.05; C, 9.31; H, 2.07; N, 1.81 (%); found: Cr, 3.21; Mo, 36.71; Ce, 9.30; C 9.40; H, 1.87; N, 1.95 (%); FTIR (cm 1 ): 3614 (w), 3409 (m), 1638 (m), 1590 (s), 1578 (s), 1398 (m), 1244 (w), 1153 (w), 1058 (w), 1004 (w), 939 (s), 897 (s), 853 (m), 770 (m), 642 (vs), 566 (w) and 410 (m). | [] | ["one month"] | ["(C 6 NO 2 H 5 )[(H 2 O) 4 (C 6 NO 2 H 5 )Ln(CrMo 6 H 6 O 24 )] .4H 2 O", "(C 6 NO 2 H 5 )[(H 2 O) 4 (C 6 NO 2 H 5 )Ce(CrMo 6 H 6 O 24 )]  4H 2 O"] | ["Ce(NO 3 ) 3  6H 2 O--0.434 g, 1 mmol"] | ["Na 3 [CrMo 6 H 6 O 24 ]  8H 2 O--1.231 g, 1 mmol"] | ["pyridine-4-carboxylic acid--0.246 g, 2 mmol"] | ["80 1C"] | ["2 h"] | ["hot water--20 ml"]
1521-3773(20001103)39:21<3819::aid-anie3819>3.0.co;2-6 | Library 1 [4] was synthesized by a multicomponent reaction [5] . A 0.5 m stock solution of all reagents was prepared in ethanol. A solution of a phenol (400 mL, 0.2 mmol) was added to the reactor, and a solution of the corresponding unsaturated aldehyde (400 mL, 0.2 mmol) followed by a solution of the appropriate secondary amine (400 mL, 0.2 mmol) were dispensed. The reactors were closed and heated to 708C for 3 h. After cooling to room temperature, twenty-four compounds were collected by decantation, and the remaining seventy-two compounds were purified by preparative HPLC on a YMC Pack Pro C 18 column (5 mm, 120 , 50  20 mm). | [] | [] | [] | [] | ["phenol--400 mL, 0.2 mmol", "unsaturated aldehyde--400 mL, 0.2 mmol", "secondary amine--400 mL, 0.2 mmol"] | [] | ["708C"] | ["3 h"] | ["ethanol--0.5 m stock solution"]
acs.cgd.9b01348 | Experimental Synthesis Compound 1 was synthesized by slow diﬀusion of an aliquot of a water solution (100 ml) of FeCl 2 · 4 H 2 O (1.25 mmol) with another aliquot of dimethyl sulfoxide (DMSO) solution (20 ml) containing KNCS (0.24g, 2.5 mmol) and tvp (0.5g, 2.7 mmol) in a tube glass vessel where the interphase is about 50% H 2 O/DMSO. After a month, black parallelepipeds were isolated as single crystals suitable for X-ray diﬀraction. | [] | [] | ["FeCl 2 · 4 H 2 O"] | ["FeCl 2 · 4 H 2 O--1.25 mmol", "KNCS--0.24g, 2.5 mmol"] | [] | ["tvp--0.5g, 2.7 mmol"] | [] | ["one month"] | ["water--100 ml", "dimethyl sulfoxide (DMSO)--20 ml"]
00958972.2018.1481210 | Bis-(1,3,5,7-tetraazatricyclo[3.3.1.1 3.7 ]decane)-copper(I) bromide, [Cu I Br(hmta) 2 ] (3) A piece of a copper wire (0.319 g or 5.02 mmol) was dissolved in a mixture of DMSO (3.5 ml or 49 mmol), CBr 4 (0.171 g or 0.516 mmol) and hmta (0.136 g or 0.970 mmol). An active reaction started after the prepared mixture was heated at 70±5 °C over a period of 15-20 minutes. After two days, colorless crystals, suitable for X-ray diffraction, formed on the surface of the wire. Raman bands (from a single crystal), cm -1 : 139, 186, 460, 506, 666, 714, 788, 806, 922, 998, 1031, 1053, 1230, 1352, 1450, 2937 and 2966. | [] | [] | ["[Cu I Br(hmta) 2 ] n"] | ["copper wire--0.319 g or 5.02 mmol"] | [] | ["hmta--0.136 g or 0.970 mmol"] | ["70±5 \n°C"] | ["two days"] | ["DMSO--3.5 ml or 49 mmol", "CBr 4--0.171 g or 0.516 mmol"]
chem.201201820 | ACHTUNGTRENNUNG[Cu 2 ACHTUNGTRENNUNG(dmcapz) 2 OH 2 ] n ·0.9nDMF (1a): The partially evacuated 1a sample (sky blue color) has been obtained by degassing 1 at 120 8 C for 7 h under high vacuum. Elemental analysis calcd (%) for for Cu 2 ACHTUNGTRENNUNG(C 6 H 6 N 2 O 2 ) 2 ACHTUNGTRENNUNG(H 2 O)ACHTUNGTRENNUNG(C 3 H 7 NO) 0.9 (487.14): C 36.24, H 4.20, N 14.09; found C 35.81, H 4.09, N 13.97. Single crystals of 1a have been obtained by suspending single crystals of 1 in dry CH 2 Cl 2 for three days, changing the fresh solvent daily. | [] | [] | ["Cu 2(dmcapz) 2 OH 2 ·0.9nDMF"] | [] | [] | [] | ["120 \nC"] | ["7 h", "three days"] | []
zkri.2010.1242 | Raman: (3241 m, 3145 m, 1444 m, 1213 s, 1173 s, 1098 w, 957 w, 177 m, 154 m) cm 1 .Synthesis of 3 1 [Dy(Tz*) 3 ] (3) 81.3 mg (0.5 mmol) of Dy metal were grinded in an agate mortar prior to reaction and mixed with 125 mg (1.8 mmol) 1H-1,2,3-triazole. Within 11 hours, the temperature was raised to 220  C for the reaction mixture and held for 48 hours. It was then cooled to room temperature within 11 hours. The reaction resulted in a microcrystalline bulk material (yield: 155 mg, 85%) of light brown color, the color most probably originating from nonvolatile decomposition residues of the ligand. | [] | [] | ["3 1 [Dy(Tz*) 3 ]", "3", "Dy(Tz*) 3"] | ["Dy metal--81.3 mg, 0.5 mmol"] | [] | ["1H-1,2,3-triazole--125 mg, 1.8 mmol"] | ["220 \nC"] | ["48 hours"] | []
smll.202003167 | Synthesis of CPM-81-Zn: In a 20 mL glass vial, mixture of 89 mg Zn(NO 3 ) 2 · 6H 2 O, 37mg of INA and 17mg FDC was dissolved in 4mL DMA and 1mL EtOH, and then 0.15mL HF solution was added. The mixture was stirred for 30min, after which the glass vial was sealed and placed in a 100 °C oven for 6 days. Colorless prism-shaped single crystals of compound CPM-81-Zn were obtained after cooling to room temperature. Pure samples were obtained by ﬁltering and washing the raw products with DMA 3–5 times in yield of 35%. The phase purity was identiﬁed by the powder X-ray diraction (Figure S7, Supporting Information). | [] | [] | ["CPM-81-Zn"] | ["Zn(NO 3 ) 2 · 6H 2 O--89 mg"] | [] | ["INA--37 mg", "FDC--17 mg"] | ["100 °C"] | ["6 days"] | ["DMA--4 mL", "EtOH--1 mL", "HF solution--0.15 mL"]
j.ica.2006.01.005 | 2.1.2. Synthesis of 2 About 0.218 g (2 mmol, 2 equivalents) of 6-methyl-2pyridone was placed in a dry Schlenk ﬂask. 10 cm 3 of dry methanol was added, forming a colourless solution. In a separate ﬂask was placed 0.22 g (1 mmol, 1 equivalent) of strontium iso-propoxide. This was dissolved in 10 cm 3 of dry methanol, with gentle heating, and then carefully transferred to the ﬂask containing the 6-methyl-2-hydroxypyridine via a cannula, forming a two-layer mixture.Diﬀusion at room temperature resulted in the formation of a mass of tiny needle crystals (0.174 g, 42.1%), which were too small for X-ray diﬀraction using standard equipment, so data were collected using synchrotron radiation.The air-sensitive nature of the sample meant that reliable CHN analyses could not be obtained despite several eﬀorts. | [] | [] | [] | ["strontium iso-propoxide--0.22 g (1 mmol, 1 equivalent)"] | [] | ["6-methyl-2pyridone--0.218 g (2 mmol, 2 equivalents)"] | [] | [] | ["methanol--10 cm 3"]
ic061349b | IR (Nujol, cm -1 ): 3106 w (CH), 1540 sh, 1530 m, 1453 m (CO, C‚‚‚C, C‚‚‚N), 1050 m, 667 m, 636 w, 616 w, 461 w, 283 w.Synthesis of [Cd(ac) 2 (Hdmpz) 2 ] (4). Dihydrated cadmium(II) acetate (0.27 g, 1.0 mmol) was dissolved in 20 mL of ethanol. To the colorless solution a 3,5-dimethylpyrazole solution (0.19 g, 2.0 mmol, in 10 mL of ethanol) was added under stirring. After 2 min a colorless solid started to precipitate. The suspension was stirred for 24 h, and then the solid was filtered off, washed with 10 mL of a mixture of ethanol/diethyl ether, and dried under vacuum. Yield: 0.322 g, 75%. | [] | [] | ["[Cd(ac) 2 (Hdmpz) 2 ]", "Cd(ac) 2 (Hdmpz) 2"] | ["Dihydrated cadmium(II) acetate--0.27 g, 1.0 mmol"] | [] | ["3,5-dimethylpyrazole--0.19 g, 2.0 mmol"] | [] | ["24 h"] | ["ethanol--20 mL", "ethanol--10 mL", "mixture of ethanol/diethyl ether--10 mL"]
j.poly.2007.03.041 | 2.1. Synthesis [(DMSO) 2 H]trans-[Ru(DMSO) 2 Cl 4 ], [Na]trans-[Ru(DMSO) 2 Cl 4 ], and [NBu 4 ]trans-[RuCl 4 (DMSO) 2 ] (Bu = n-butyl) were synthesized according to the literature methods [27,29].[PPh 4 ]trans-[Ru(DMSO) 2 Cl 4 ](1). Tetraphenylphosphonium chloride (0.34 g, 0.92 mmol) dissolved in 6 mL of H 2 O was added to a solution of [(DMSO) 2 H]trans[Ru(DMSO) 2 Cl 4 ] (0.34 g, 0.61 mmol) dissolved in 3 mL of H 2 O, while stirring. A yellow precipitate formed within minutes. The precipitate was collected by ﬁltration, washed with diethylether and vacuum dried. Yield: 89%. IR (cm 1 ): 1107s m(DMSO–S), 416w m(Ru–S), 339, 319s m(Ru–Cl).1 H NMR (CD 3 CN/ppm): 13.0 (DMSO–S), 7.95, 7.74 (phenyl protons).[PPh 4 ]trans-[Ru(DMSO)(pz)Cl 4 ](2). [PPh 4 ]trans[Ru(DMSO) 2 Cl 4 ](1) (0.30 g, 0.40 mmol) was dissolved in a mixture of 7 mL acetone and 4 mL acetonitrile, while 0.16 g of pyrazine (pyz) (2.0 mmol) was dissolved in 1 mL of acetone. The ruthenium solution was added slowly to the pyrazine solution to form a clear orange mixture. After several hours the product precipitated as orange crystals. | [] | [] | ["[(DMSO) 2 H]trans-[Ru(DMSO) 2 Cl 4 ]", "[Na]trans-[Ru(DMSO) 2 Cl 4 ]", "[NBu 4 ]trans-[RuCl 4 (DMSO) 2 ]", "[PPh 4 ]trans-[Ru(DMSO) 2 Cl 4 ]", "[PPh 4 ]trans-[Ru(DMSO)(pz)Cl 4 ]"] | ["Tetraphenylphosphonium chloride--0.34 g, 0.92 mmol", "[(DMSO) 2 H]trans[Ru(DMSO) 2 Cl 4 ]--0.34 g, 0.61 mmol", "[PPh 4 ]trans[Ru(DMSO) 2 Cl 4 ]--0.30 g, 0.40 mmol"] | [] | ["pyrazine (pyz)--0.16 g, 2.0 mmol"] | [] | ["minutes", "several hours"] | ["H 2 O--6 mL", "acetone--7 mL", "acetonitrile--4 mL"]
c2ce25283j | After four weeks, well-shaped colorless block single crystals were obtained with yield 30% based on H 6 L. FT-IR(KBr, cm 21 ): 3429(s), 3061(m), 2919(m), 2714(m), 1751(s), 1727(m), 1633(s), 1550(s), 1519(s), 1447(s), 1426(s), 1384(m), 1298(s), 847(m), 725(s). Anal.calcd (%) for C 48 H 35 N 7 O 16 Zn 2 : C, 52.57; H, 3.22; N, 8.94. Found: C, 51.8; H, 3.25; N, 8.78. | [] | [] | ["C 48 H 35 N 7 O 16 Zn 2"] | [] | [] | ["H 6 L--NaN"] | [] | ["four weeks"] | []
acs.inorgchem.8b01606 | Preparation of H 3 L. ACH 3 CN solution (40 mL) containing anhydrous KSCN (2.00 g, 0.02 mol) was added to the CH 3 CN solution (20 mL) containing 1-naphthoyl chloride (3.92 g, 0.02 mol) at 25 °C. After stirring for 1 h, glycine (1.50 g, 0.02 mol) was added to above mixture, and afterward, the reaction mixture was heated under reﬂux for 6 h. After the temperature was lowered to 25 °C, the yellow resulting solution was poured into 550 mL of ice water. The light yellow precipitates were collected and recrystallized from EtOH/H 2 O (2:1) solution. Yield: 66%. Mp: 188−190 °C. IR (cm −1 , KBr): 3414(m), 3300(w), 13048(w), 1720(s), 1683(s), 1594(w), 1522(s), 1518(s), 1433(m), 1410(m), 1278(m), 1248(s), 1199(s), 1277(w), 1248(s), 1199(s), 1176(m), 783(s), 689(w), 627(w), 577(w), 505(w). | [] | [] | ["H 3 L"] | [] | [] | ["1-naphthoyl chloride--3.92 g, 0.02 mol", "glycine--1.50 g, 0.02 mol"] | ["reflux"] | ["6 h"] | ["ACH 3 CN solution--40 mL", "CH 3 CN solution--20 mL", "EtOH/H 2 O--2:1"]
s0020-1693(03)00380-3 | Yield ca. 80%. Anal. Cal cd. for C 24 H 35 N 6 O 10 Mn: C, 46.3; H, 5.6; N, 13.5. Found: C, 46.2; H, 5.7; N, 13.4%.2.4. Preparation of [Mn III (cyclam)Cl 2 ]ClO 4 (2) To an aqueous solution (30 cm 3 ) of [Mn(cyclam)Cl 2 ]Cl  5H 2 O was added an aqueous solution (5 cm 3 ) of NaClO 4 in 1:1 ratio. (Caution! Although no problems have been encountered in this work, perchlorates are potentially explosive and should be handled with care and in only small quantities). The mixture was stirred for 20 min and ﬁltered. The solution was kept for several days whereby deep green crystals of 2 were isolated in 75% yield. Anal. Calcd. for C 10 H 24 N 4 Cl 3 O 4 Mn: C, 28.2; H, 5.6; N, 13.1. Found: C, 28.1; H, 5.5; N, 13.4%. | [] | [] | ["[Mn III (cyclam)Cl 2 ]ClO 4", "C 10 H 24 N 4 Cl 3 O 4 Mn"] | ["[Mn(cyclam)Cl 2 ]Cl  5H 2 O--aqueous solution (30 cm 3 )", "NaClO 4--aqueous solution (5 cm 3 )"] | [] | [] | [] | ["several days"] | []
ejic.200500704 | C 28 H 26 AgN 5 O 3 S 2 (652.54): calcd. C 51.5, H 4.2, N 10.7; found C 51.4, H 4.1, N 10.6.Preparation of {[CuL 2 ](BF 4 )} ⬁ : [Cu(CH 3 CN) 4 ]BF 4 (61 mg, 0.19 mmol) was added to a solution of L 2 (94 mg, 0.19 mmol) in dry MeCN (20 cm 3 ). The colourless solution was stirred overnight under nitrogen and the volume reduced to ca. 10 cm 3 . Diethyl ether diffusion into the solution gave off-white crystals of [CuL 2 ](BF 4 ) which were suitable for X-ray crystallography. Yield: 70 mg, 56%. | [] | [] | ["[CuL 2 ](BF 4 )", "C 28 H 26 AgN 5 O 3 S 2"] | ["[Cu(CH 3 CN) 4 ]BF 4--61 mg, 0.19 mmol"] | [] | ["L 2--94 mg, 0.19 mmol"] | [] | ["overnight"] | ["dry MeCN--20 cm 3"]
c4dt01722f | [Cu 4 O(L 1 ) 4 (N 3 ) 2 ] n (ClO 4 ) 4n ·3nH 2 O (1). A methanol solution of Cu(ClO 4 ) 2 ·6H 2 O (0.1 mmol, 0.074 g) was layered on a mixture of L 1 (0.1 mmol, 0.030 g) and NaN 3 (0.40 mmol, 0.026 g) in 2 ml aqueous solution at room temperature. After 30 days, green crystals of 1 were obtained. Yield: 30% based on Cu.Anal. Found: C, 35.02; H, 3.10; N, 11.89%. Calcd for C 48 H 46 Cu 4 N 14 O 28 Cl 4 : C, 34.67; H, 2.79; N, 11.79%. Main IR (KBr, cm −1 ): 2079 (m), 1656 (s), 1610 (sh), 1371 (m), 1315 (w), 1091 (s). | [] | [] | ["[Cu 4 O(L 1 ) 4 (N 3 ) 2 ] n (ClO 4 ) 4n .3nH 2 O", "C 48 H 46 Cu 4 N 14 O 28 Cl 4"] | ["Cu(ClO 4 ) 2 .6H 2 O--0.1 mmol, 0.074 g"] | [] | ["L 1--0.1 mmol, 0.030 g", "NaN 3--0.40 mmol, 0.026 g"] | [] | ["30 days"] | ["methanol--solution", "aqueous solution--2 ml"]
zaac.201700388 | NaOH in a 23 mL Teflon-lined acid digestion bomb. The bomb was sealed and heated in an oven at 120 °C for 48 h, and then was cooled slowly to 25 °C. Colorless blocks of 1 (47 mg, 24 % yield based on Zn) were isolated after washing with distilled water, ethanol, and acetone and drying in air. C 48 H 63 N 6 O 12.5 Zn 2 calcd. C, 54.66; H, 6.02; N, 7.97 %; found C, 54.59; H, 5.52 N, 7.34. IR (ν) = 2915(m), 1590(s), 1543(m), 1449(s), 1407(s), 1330(s), 1208(s), 1146(s), 1061(s), 1018(s), 850(s), 833(s), 785(s), 710(m), 661(s) cm –1 . Preparation of {[Co(ada)(dpa)(H 2 O)]·H 2 O} n (2) Co(NO 3 ) 2 •6H 2 O (108 mg, 0.37 mmol), 1,3-adamantanediacetic acid (94 mg, 0.37 mmol), and dpa (63 mg, 0.37 mmol) were mixed with 10 mL of distilled H 2 O and 1.0 mL of 1 M NaOH in a 23 mL Teflon-lined acid digestion bomb. The bomb was sealed and heated in an oven at 120 °C for 48 h, and then was cooled slowly to 25 °C. Magenta blocks of 2 (79 mg, 41 % yield based on Co) were isolated after washing with distilled water, ethanol, and acetone and drying in air. C 24 H 31 CoN 3 O 6 calcd. C, 55.81; H, 6.05; N, 8.14 %; found C, 55.49; H, 5.95; N, 7.99%. IR (ν) = 2915(m, br), 1589(s), 1543(m), 1435(s), 1450(s), 1408(s), 1329(s), 1208(s), 1146(s), 1127(s), 1060(s), 1017(s), 850(s), 833(s), 785(s), 713(s), 661(s), 648(s) cm –1 . Preparation of {[Cd(adc)(H 2 O) 2 ]·H 2 O} n (3) 10.1002/zaac.201700388 Accepted Manuscript Zeitschrift für anorganische und allgemeine Chemie This article is protected by copyright. All rights reserved. | [] | [] | ["{[Zn 7 (isonic) 4 (OH) 6 (nip) 2 ] n", "C 40 H 28 N 6 O 26 Zn 7"] | ["Zn(NO 3 ) 2 ?6H 2 O--83 mg, 0.28 mmol"] | [] | ["4-pina--55 mg, 0.28 mmol", "5-nitroisophthalic acid--59 mg, 0.28 mmol"] | ["150 \nC"] | ["5 d"] | ["distilled H 2 O--10 mL "]
ja305367j | Synthesis of Zn−BCIP1. A mixture of 4,4′,4″-tricarboxytriphenylamine (H 3 TCA; 94 mg, 0.25 mmol), Zn(NO 3 ) 2 ·6H 2 O (292 mg, 1 mmol) and L-BCIP (150 mg, 1 mmol) were dissolved in 15 mL mixed solvents of DMF and ethanol in a screw-capped vial. The resulting mixture was kept in an oven at 100 °C for 3 days. Crystals suitable for X-ray structural analysis were obtained after ﬁltration. Yield: 60%. | [] | [] | ["Zn−BCIP1"] | ["Zn(NO 3 ) 2 \n6H 2 O--292 mg, 1 mmol"] | [] | ["4,4′,4″-tricarboxytriphenylamine (H 3 TCA)--94 mg, 0.25 mmol", "L-BCIP--150 mg, 1 mmol"] | ["100 °C"] | ["3 days"] | ["DMF and ethanol--15 mL"]
j.poly.2005.12.013 | 2.1.3. [Rb { H(C 5 H 3 N 2 O 4 ) 2 } Æ 2H 2 O] 1 (3) 0.171 g (1 mmol) of U5CAH was dissolved in 20 cm 3 of distilled water. To this was added a solution of 0.121 g (0.5 mmol) Rb 2 CO 3 dissolved in 10 cm 3 distilled water. | [] | [] | ["Rb { H(C 5 H 3 N 2 O 4 ) 2 } Æ 2H 2 O"] | ["Rb 2 CO 3--0.121 g, 0.5 mmol"] | [] | ["U5CAH--0.171 g, 1 mmol"] | [] | [] | ["distilled water--20 cm 3", "distilled water--10 cm 3"]
c3ce42091d | Elemental analysis calcd (%) for C 22 H 15 N 3 O 9 S 2 Nd: C, 39.22, H, 2.24, N, 6.24%. Found: C, 39.20, H, 2.21, N, 6.20%. IR (KBr, ν/cm −1 ): 2923(w), 1644(s), 1570(w), 1474(w), 1419(w), 1308(w), 1231(m), 1173(s), 1148(m), 1079(w), 1024(s), 790(m), 776(m), 696(w), 680(m), 605(s), 469(w). | [] | [] | ["C 22 H 15 N 3 O 9 S 2 Nd"] | [] | [] | [] | [] | [] | []
j.molstruc.2006.10.001 | Synthesis of (ﬂu) 4 Ni 2 (H 2 O) 4 (Mo 8 O 26 )Æ6H 2 O(3): A mixture of NiCl 2 Æ6H 2 O (0.5 mmol, 0.119 g), ﬂuconazole (0.5 mmol, 0.153 g), Na 2 MoO 4 Æ2H 2 O (1 mmol, 0.242 g), and H 2 O (10 mL) was adjusted to pH = 2.2 by 2 N HCl. | [] | [] | ["(flu) 4 Ni 2 (H 2 O) 4 (Mo 8 O 26 )Æ6H 2 O(3)"] | ["NiCl 2 Æ6H 2 O--0.5 mmol, 0.119 g", "Na 2 MoO 4 Æ2H 2 O--1 mmol, 0.242 g"] | [] | ["fluconazole--0.5 mmol, 0.153 g"] | [] | [] | ["H 2 O--10 mL"]
00958970500356924 | 2.2. Synthesis of [Mn(salen)H 2 bta]E0.5H 2 O (1) To a solution of H 3 bta (0.050 g, 0.20 mmol) in methanol (15 mL), 10 mL 2-propanol and [Mn(salen)]ClO 4  2H 2 O (0.091 g, 0.20 mmol) in water (10 mL) were added. Then, the mixture was stirred for 30 min and filtered. Black crystals were obtained from the filtrate after standing in air at room temperature for about 20 days in 68% yield. | ["room temperature"] | ["about 20 days"] | ["[Mn(salen)H 2 bta]E0.5H 2 O"] | ["[Mn(salen)]ClO 4  2H 2 O--0.091 g, 0.20 mmol"] | [] | ["H 3 bta--0.050 g, 0.20 mmol"] | [] | ["30 min"] | ["methanol--15 mL", "2-propanol--10 mL", "water--10 mL"]
j.molstruc.2018.06.067 | crystals of 3 were manually removed, and a sample of plate-like crystals of 2 (124 mg, 41% yield based on H 2 cca) was isolated after washing with distilled water, ethanol, and acetone and drying in air.Not enough quantity of 3 could be obtained for bulk analysis. Anal.Calc. for C 36 H 38 CoN 4 O 14 2: C, 53.70; H, 4.51; N, 9.63% Found: C, 53.57; H, 4.51; N, 9.04%. IR (cm 1 ): 3460 (w), 1761 (w), 1612 (m), 1550 (m), 1399 (m), 1288 (m), 1250 (w), 1217 (w), 1069 (m), 1000 (m), 909 (w), 845 (m), 751 (s), 682 (s). | [] | [] | ["[Co(H 2 cca)(H 2 O) 2 ] n"] | [] | [] | ["H 2 cca--not specified"] | [] | [] | []
cg049834+ | IR (KBr, cm -1 ): 3258 (s), 1685 (w), 1595 (s), 1554 (m).[Ni(phen)(oba)] n ‚0.5nH 2 O (2). A mixture of Ni(NO 3 ) 2 ‚ 6H 2 O (0.145 g, 0.5 mmol), phen (0.5 mmol), H 2 oba (0.129 g, 0.5 mmol), Et 3 N (0.101 g, 1 mmol), and H 2 O (10 mL) was mixed in a 23 mL Teflon reactor, which was heated at 160 °C for 6 days and then cooled to room temperature at a rate of 5 K h -1 . Green block crystals of 2 (0.151 g) were obtained in 60% yield after being washed with water and dried in air. Anal. | [] | [] | ["[Ni(phen)(oba)] n ‚0.5nH 2 O", "NaN"] | ["Ni(NO 3 ) 2 ‚ 6H 2 O--0.145 g, 0.5 mmol"] | [] | ["phen--0.5 mmol", "H 2 oba--0.129 g, 0.5 mmol"] | ["160 °C"] | ["6 days"] | ["Et 3 N--0.101 g, 1 mmol", "H 2 O--10 mL"]
acs.cgd.9b01471 | Synthesis of [Zn(bcbpy) 2 ]·2ClO 4 ·6.4H 2 O (4) The synthesis procedure of complex 4 was similar to that of 1, except ZnCl 2 was replaced by Zn(ClO 4 ) 2 (ca. 34% yield based on Bcbpy). Anal. Calcd for C 52 H 48 Cl 2 N 4 O 22.8 Zn: C 50.73, H 3.90, N 4.55%. Found: C 51.26, H 3.63, N 4.69%. IR (KBr, cm ‒1 ): 3439 (s), 3125 (m), 3053 (m), 1633 (s), 1570 (s), 1504 (m), 1446 (s), 1365 (s), 1222 (m), 1155 (m), 1084 (m), 841 (m), 760 (s), 717 (m), 626 (m). | [] | [] | ["[Zn(bcbpy) 2 ]·2ClO 4 ·6.4H 2 O", "C 52 H 48 Cl 2 N 4 O 22.8 Zn"] | ["Zn(ClO 4 ) 2--NaN"] | [] | ["Bcbpy--NaN"] | [] | [] | []
ejic.200700833 | C 17 H 27 AgN 3 O 5 S (493.35): calcd. C 41.39, H 5.52, N 8.52; found C 41.48, H 5.64, N 8.78. IR (KBr): ν ˜ = 3829 (m), 3736 (s), 3620 (m), 3034 (m), 2933 (s), 1611 (w), 1513 (s), 1462 (s), 1408 (s), 1367 (m), 1323 (w), 1245 (w), 1152 (w), 747 (w), 672 (w) cm –1 .Synthesis of [Zn(adi)(L 1 )]·H 2 O (7): A mixture of ZnCO 3 (0.025 g, 0.2 mmol), H 2 adi (0.029 g, 0.2 mmol), L 1 (0.064 g, 0.2 mmol) in EtOH/H 2 O (1:4, v/v) (10 mL) was placed in a Teflon reactor. The mixture was heated at 180 °C for 3 d, and then it was gradually cooled to room temperature at a rate of 10 °Ch –1 . Colorless crystals of 7 were obtained. Yield 50% based on ZnCO 3 (0.055 g). | [] | [] | ["[Zn(adi)(L 1 )]·H 2 O", "C 17 H 27 AgN 3 O 5 S"] | ["ZnCO 3--0.025 g, 0.2 mmol"] | [] | ["H 2 adi--0.029 g, 0.2 mmol", "L 1--0.064 g, 0.2 mmol"] | ["180 °C"] | ["3 d"] | ["EtOH/H 2 O (1:4, v/v)--10 mL"]
s10870-012-0349-y | Synthesis of Coordination Compound 1 The mixture of Zn(CH 3 COO) 2 2H 2 O (82.3 mg, 0.375 mmol), benzene-1,3,5-tricarboxylic acid (52.5 mg, 0.250 mmol), acridine (44.8 mg, 0.250 mmol) and distilled water (15.0 mL) was stirred at room temperature for 20 min and transferred to a Teﬂon-lined stainless autoclave (internal volume: 23.0 mL). The sealed autoclave was heated up at 165 °C under autogenous pressure for 3 days and then cooled to room temperature. Orange-red blocklike crystals of 1 were collected in a total yield of 65.0 % based on Zn(CH 3 COO) 2 2H 2 O source. The solid sample was washed by distilled water and isolated by ﬁltration. | [] | [] | ["Coordination Compound 1"] | ["Zn(CH 3 COO) 2 \n2H 2 O--82.3 mg, 0.375 mmol"] | [] | ["benzene-1,3,5-tricarboxylic acid--52.5 mg, 0.250 mmol", "acridine--44.8 mg, 0.250 mmol"] | ["165 °C"] | ["3 days"] | ["distilled water--15.0 mL"]
ch12462 | Compound 13:H 2 L1 Me (5 mg, 0.014 mmol) and copper nitrate (3.2 mg, 0.014 mmol) were sealed in a 20 mL glass vial with a Teflon-lined screw cap along with a DMF solution (1.5 mL). The mixture was heated at 1208C for 1 day, and then allowed to cool to room temperature. The resulting crystals were washed with fresh DMF and then dried under vacuum to afford predominantly 13 as blue needle-shaped crystals. | [] | [] | ["H 2 L1 Me"] | ["copper nitrate--3.2 mg, 0.014 mmol"] | [] | ["H 2 L1 Me--5 mg, 0.014 mmol"] | ["120 \n8C"] | ["1 day"] | ["DMF--1.5 mL"]
s1600536807028437 | Experimental A mixture of PrCl 3 .6H 2 O (0.5 mmol, 0.178 g), chdcH 2 (0.8 mmol, 0.137 g), and water (10 ml) adjusted by dilute NaOH solution to around pH 4 was sealed in Teflon-lined autoclave and heated at 180 °C for 4 days, followed by slow cooling to room temperature. Compound (I) was collected as green block crystals with yield about 75% based on Pr. | [] | [] | ["PrCl 3 .6H 2 O"] | ["PrCl 3 .6H 2 O--0.5 mmol, 0.178 g"] | [] | ["chdcH 2--0.8 mmol, 0.137 g"] | ["180 \n°C"] | ["4 days"] | ["water--10 ml"]
s10904-015-0197-2 | 2.2 Preparation of Compounds 2.2.1 {[Zn(dit) 2 (H 2 O) 2 ]4H 2 O} n (1) To a mixture of Hdit (0.028 g, 0.1 mmol), Zn(NO 3 ) 2 6H 2 O (0.030 g, 0.1 mmol) was added 3.0 mL H 2 O, the resulting mixture was thoroughly stirred in air at ambient temperature for about half an hour, then the mixture was placed in a 20 mL vial and heated to 90 °C for 96 h to give rise to colorless block crystals of 1, which were collected by ﬁltration. The colorless crystals obtained were washed with water and dried in air. Yield: 0.026 g (67 % based on Hdit). Anal. Calcd. for C 18 H 24 N 14 O 8 Zn (%): C 34.32, H 3.84, N 31.13. Found: C 34.74, H 3.71, N 30.35. IR (KBr pellet, cm -1 ): 3450(s), 1667(s), 1588(s), 1572(s), 1548(s), 1516(s), 1323(s), 1227(m), 1073(m), 1013(s), 978(w), 939(w), 894(m), 804(s), 764(m), 683(w), 649(s), 620(w), 456(w). | [] | [] | ["{[Zn(dit) 2 (H 2 O) 2 ]\n4H 2 O} n", "C 18 H 24 N 14 O 8 Zn"] | ["Zn(NO 3 ) 2 \n6H 2 O--0.030 g, 0.1 mmol"] | [] | ["Hdit--0.028 g, 0.1 mmol"] | ["90 °C"] | ["96 h"] | ["H 2 O--3.0 mL"]
acs.cgd.8b01725 | 7 C 8 H 8 N 2 O 6.5 Ni 1 : C, 32.57; H, 2.71; N, 9.50%. Found: C, 31.83; H, 2.83; N, 9.20%. IR/cm -1 (ATR): 3162 (w), 3105 (w), 2957 (w), 1667 (m), 1600 (s), 1581 (s), 1442 (m), 1395 (s), 1395 (s), 1350 (w), 1198 (w), 1164 (m), 1106 (w), 1046 (m), 977 (w), 911 (m), 804 (m), 768 (m), 740 (m), 677 (s), 633 (m), 619 (m), 584 (m), 465 (m), 430 (m).Synthesis of [Co(L)(ox) 0.5 (  2 -H 2 O) 0.5 ] (6). The procedure was similar to the preparation of 5, except that Ni(NO 3 ) 2 . | [] | [] | ["[Co(L)(ox) 0.5 (  2 -H 2 O) 0.5 ]", "C 8 H 8 N 2 O 6.5 Ni"] | [] | [] | [] | [] | [] | []
j.inoche.2011.01.025 | The colorless crystal of 1 was hydrothermally synthesized by zinc salt with btc-NO 2 and bpp in H 2 O [15]. The crystal structure was determined by single crystal X-ray diffraction [16, 18]. | [] | [] | ["NaN"] | ["zinc salt--NaN"] | [] | ["btc-NO 2--NaN", "bpp--NaN"] | [] | [] | ["H 2 O--NaN"]
b103519n | [Pb 6 O 2 (C 14 H 9 O 3 ) 8 ] 2. Lead() acetate trihydrate (268 mg, 0.707 mmol), 2-benzoylbenzoic acid (208 mg, 0.919 mmol), sodium acetate trihydrate (376 mg, 2.76 mmol) and water (10 ml) were placed in a 23 ml bomb and heated at 100 ⬚C h ⫺1 to 200 ⬚C. | [] | [] | ["[Pb 6 O 2 (C 14 H 9 O 3 ) 8 ] 2"] | ["Lead(II) acetate trihydrate--268 mg, 0.707 mmol"] | [] | ["2-benzoylbenzoic acid--208 mg, 0.919 mmol", "sodium acetate trihydrate--376 mg, 2.76 mmol"] | ["100 \nC h \n1 to 200 \nC"] | [] | ["water--10 ml"]
c3dt52125g | Synthesis of Co(4-cnpp) (1). Blue plate-like crystals of 1 were obtained as a single phase by solvothermal reaction of a mixture of CoCl 2 ·6H 2 O (0.05 mmol, 0.0083 g), 4-cnppH 2 (0.05 mmol, 0.0126 g) and 5 mL ethanol at 140 °C for 1 d. Yield: 35.6%. Elemental analysis found (calcd) for C 26 H 22 Co 2 O 10 P 2 : C, 46.30 (46.31); H, 3.47 (3.29)%. IR (KBr, cm −1 ): 3431(b,m), 3082(b,m), 2983 (m), 1711(vs), 1579(w), 1514(s), 1458(m), 1384(m), 1280(s), 1251(s), 1193(s), 1154(vs), 1119(vs), 1086(vs), 1034(s), 1009(s), 971(vs), 938(s), 856(m), 791(m), 769(m), 643(s), 606(s), 529(m). Thermal analysis reveals that compound 1 is stable up to 385 °C, above which it decomposes with the release of the organic groups and the collapse of the structure. | [] | [] | ["Co(4-cnpp) (1)", "C 26 H 22 Co 2 O 10 P 2"] | ["CoCl 2 ·6H 2 O--0.05 mmol, 0.0083 g"] | [] | ["4-cnppH 2--0.05 mmol, 0.0126 g"] | ["140 °C"] | ["1 d"] | ["ethanol--5 mL"]
j.molstruc.2017.06.025 | 2.2.5. Preparation of {Ca(H 2 O) 2 iQ[6]} [ZnCl 4 ] [Zn(H 2 O)Cl 3 ]H 3 O 7H 2 O (4) iQ[6] (20 mg, 0.02 mmol) was dissolved in 1 mL 6 M HCl to prepare solution (A1). ZnCl 2 (13.9 mg, 0.1 mmol), CaCl 2 (15.1 mg, 0.14 mmol) and the HCl salt of 1,6-hexylenediamine (C6; 26.5 mg, 0.14 mmol) were dissolved in 1 mL water to prepare solution (S6 0 ), and the two solutions were mixed and stirred. X-ray diffractionquality crystals (4) were obtained after 10 days. Calcd for C 36 H 59 N 24 O 23 CaZn 2 Cl 7 (%): C, 26.77; H, 3.68; N, 20.81. Found: C, 26.91; H, 3.62; N, 20.96. | [] | [] | ["{Ca(H 2 O) 2 iQ[6]} [ZnCl 4 ] [Zn(H 2 O)Cl 3 ]H 3 O 7H 2 O", "C 36 H 59 N 24 O 23 CaZn 2 Cl 7"] | ["ZnCl 2--13.9 mg, 0.1 mmol", "CaCl 2--15.1 mg, 0.14 mmol"] | [] | ["iQ[6]--20 mg, 0.02 mmol", "1,6-hexylenediamine (C6)--26.5 mg, 0.14 mmol"] | [] | ["10 days"] | ["6 M HCl--1 mL", "water--1 mL"]
1521-3749(200205)628:4<829::aid-zaac829>3.0.co;2-a | The FT-IR spectra were recorded using KBr pellets in the range 40002400 cm 21 on a Protege 460 spectrometer. Typical synthetic procedures are as follows.Preparation 1 ` {[Ni(phen)(H 2 O)](C 6 H 8 O 4 ) 2/2 } (1): Dropwise addition of 3.0 ml (1 M) Na 2 CO 3 to an aqueous solution of 0.150 g (0.57 mmol) NiSO 4 ·6H 2 O in 5.0 ml doubly distilled water produced a pale green precipitate, which was separated, washed for several times until no SO 4 22 anions were detectable and subsequently added to a solution of 0.083 g (0.57 mmol) adipic acid and 0.113 g (0.57 mmol) phenanthroline monohydrate in 20 ml CH 3 OH/H 2 O (1:1 v/v) under continuous stirring. The resulting mixture was further stirred for ca. 40 minutes and the insoluble solid was then filtered. Slow evaporation of the filtrate at room temperature for several weeks yielded a small amount of green crystals. | [] | ["several weeks"] | ["{[Ni(phen)(H 2 O)](C 6 H 8 O 4 ) 2/2 }", "Ni(phen)(H 2 O)"] | ["NiSO 4 ·6H 2 O--0.150 g, 0.57 mmol"] | [] | ["adipic acid--0.083 g, 0.57 mmol", "phenanthroline monohydrate--0.113 g, 0.57 mmol"] | [] | ["ca. 40 minutes"] | ["CH 3 OH/H 2 O--20 ml (1:1 v/v)"]
b920308g | Elemental analysis (%): calcd for C 53 H 52 Cu 3 N 4 O 18 : C 52.02, H 4.28, N 4.58; found C 52.08, H 4.34, N 4.63. IR (cm -1 ): 3417 m, 2936 m, 1612 s, 1586 m, 1448 m, 1345 s, 1270 m, 1062 m, 834 m, 728 m. | [] | [] | ["C 53 H 52 Cu 3 N 4 O 18"] | [] | [] | [] | [] | [] | []
s10870-012-0306-9 | Synthesis of [Mn(atza) 2 (H 2 O) 2 ] n (1) Mn(ClO 4 ) 2  6H 2 O (0.0362 g, 0.1 mmol), Hatza (0.0286 g, 0.2 mmol) were added to 8 mL methanol/water (v/v:1:1).The mixture was placed in a Teﬂon-lined autoclave and heated to 120 °C, and kept at this temperature for 3 days.The autoclave was cooled to room temperature and small colorless crystals were collected by ﬁltration. Yield: 57 % based on Hatza. Anal. calcd. for C 6 H 12 MnN 10 O 6 : C, 19.21; H, 3.22; N, 37.34 %. Found: C, 19.39; H, 3.31; N, 37.55 %. IR (KBr, cm -1 ): 1659 (s), 1638 (s), 1513 (s), 1582 (s), 1531 (w), 1497 (m), 1433 (m), 1401 (s), 1322 (m), 1291 (w), 1277 (w), 1136 (w), 1106 (m), 1076 (w), 1013 (w), 953 (m), 829 (m), 753 (w), 694 (m). | [] | [] | ["[Mn(atza) 2 (H 2 O) 2 ] n", "C 6 H 12 MnN 10 O 6"] | ["Mn(ClO 4 ) 2  6H 2 O--0.0362 g, 0.1 mmol"] | [] | ["Hatza--0.0286 g, 0.2 mmol"] | ["120 °C"] | ["3 days"] | ["methanol/water--8 mL"]
s10904-013-9867-0 | 2.2 Synthesis of [Co 2 (pydc) 2 (H 2 O) 6 ] n 2nH 2 O(1) A mixture of pyridine-2,5-dicarboxylic acid (H 2 pydc) (0.5 mmol, 0.083 g) and sodium hydroxide (1 mmol, 0.040 g,) were dissolved in minimum amount of distilled water in a 23 mL Teﬂon-lined stainless-steel Parr bomb.Cobalt nitrate hexahydrate (0.75 mmol, 0.2182 g) was added to the solution and the volume was increased to 12 mL with distilled water. The bomb was sealed and heated at 393 K for 28-h, and then cooled slowly to room temperature. Pink crystals of 1 were obtained; Yield, 67 % based upon Co. Anal. Calcd. (%) for Co 2 N 2 C 14 H 22 O 16 : Co, 19.90; C, 28.39; H, 3.74; N, 4.73. found (%): Co, 20.0; C, 28.35; H, 3.70; N, 4.78. | [] | [] | ["[Co 2 (pydc) 2 (H 2 O) 6 ] n ?2nH 2 O", "Co 2 N 2 C 14 H 22 O 16"] | ["Cobalt nitrate hexahydrate--0.75 mmol, 0.2182 g"] | [] | ["pyridine-2,5-dicarboxylic acid (H 2 pydc)--0.5 mmol, 0.083 g"] | ["393 K"] | ["28-h"] | ["distilled water--12 mL"]
ic9808091 | Preparation of Single Crystals. Potassium benzenecarbothioate (3a) (0.212 g) was single-crystallized from acetonitrile (5 mL), hexane (2 mL), and ether (0.5 mL) at room temperature for 2 months. Potassium 2-methoxybenzenecarbothioate (3b) (0.195 g) was single-crystallized from acetonitrile (5 mL), hexane (2 mL), and ether (2 mL) at room temperature for 13 days. Potassium 4-methoxybenzenecarbothioate (3c) (0.099 g) was single-crystallized from methanol (1 mL), hexane (0.5 mL), and ether (0.2 mL) at room temperature for 13 days. Rubidium 2-methoxybenzenecarbothioate (4f) was single-crystallized by allowing to stand a solution of 4f (0.040 g) in acetonitrile (0.5 mL), hexane (0.2 mL), and ether (0.8 mL) at room temperature for 4 days. Tetramethylammonium 2-methoxybenzenecarbothioate (6a) was single-crystallized by allowing to stand a solution of 6a (0.4 g) in acetonitrile (5 mL) and ethyl acetate (3 mL) at room temperature for 3 days and then -20 °C for 2 days. Tetramethylammonium 2-trifluoromethylbenzenecarbothioate (6b) was single-crystallized by allowing to stand a solution of 6b (0.096 g) in acetonitrile (1.3 mL), hexane (0.2 mL), and ether (1.0 mL) in limited amounts at room temperature for 50 days. Potassium 2-methoxybenzenecarboselenoate (7) 29 was single-crystallized by allowing to stand a solution of 7 (0.135 g) in acetonitrile (3 mL), hexane (2 mL), and ether (2 mL) at room temperature for 4 days. Rubidium 2-methylbenzenecarbotelluroate (8) (0.506 g) 16b was single-crystallized from acetonitrile (2 mL) and ether (12 mL) at room temperature for 5 days.Preparation of Alkali Metal Thiocarboxylates. Reaction of O-Trimethylsilyl Thiocarboxylates (Method A) or Thiocarboxylic Acids (Method B) with Alkali Metal Fluoride. Typical procedures are described for rubidium 2-methoxybenzenecarbothioate (4f) and cesium 4-methylbenzenecarbothioate (5e).Potassium Benzenecarbothioate (3a). IR (KBr): 1525 (CdO) cm -1 .1 H NMR (CD 3 OD): δ 7.30-8.16 (m, 5H, Ar). | [] | [] | ["Potassium benzenecarbothioate (3a)", "Potassium 2-methoxybenzenecarbothioate (3b)", "Potassium 4-methoxybenzenecarbothioate (3c)", "Rubidium 2-methoxybenzenecarbothioate (4f)", "Tetramethylammonium 2-methoxybenzenecarbothioate (6a)", "Tetramethylammonium 2-trifluoromethylbenzenecarbothioate (6b)", "Potassium 2-methoxybenzenecarboselenoate (7)", "Rubidium 2-methylbenzenecarbotelluroate (8)"] | ["Potassium--0.212 g", "Potassium--0.195 g", "Potassium--0.099 g", "Rubidium--0.040 g", "Tetramethylammonium--0.4 g", "Tetramethylammonium--0.096 g", "Potassium--0.135 g", "Rubidium--0.506 g"] | [] | [] | ["room temperature", "room temperature", "room temperature", "room temperature", "room temperature", "room temperature", "room temperature", "room temperature"] | ["2 months", "13 days", "13 days", "4 days", "3 days and then -20 °C for 2 days", "50 days", "4 days", "5 days"] | ["acetonitrile--5 mL", "hexane--2 mL", "ether--0.5 mL", "acetonitrile--5 mL", "hexane--2 mL", "ether--2 mL", "methanol--1 mL", "hexane--0.5 mL", "ether--0.2 mL", "acetonitrile--0.5 mL", "hexane--0.2 mL", "ether--0.8 mL", "acetonitrile--5 mL", "ethyl acetate--3 mL", "acetonitrile--1.3 mL", "hexane--0.2 mL", "ether--1.0 mL", "acetonitrile--3 mL", "hexane--2 mL", "ether--2 mL", "acetonitrile--2 mL", "ether--12 mL"]
chem.200500321 | Synthesis [LCu II (OH 2 )Gd III (NO 3 ) 3 ] (1): Compound 1 was obtained following the general procedure reported by Costes et al.[22] The same procedure was applied to synthesize the other heterobinuclear precursors [LCu II Ln III (NO 3 ) 3 ] (Ln III = Sm III ,Pr III ,Er III ). Selected IR bands (KBr): n˜ = 3414 (m, br), 2949 (w), 2861 (w), 1629 (vs), 1565 (w), 1473 (vs, br), 1384 (vs), 1296 (s), 1230 (m), 1070 (m), 741 cm 1 (m). | [] | [] | ["[LCu II (OH 2 )Gd III (NO 3 ) 3 ]", "[LCu II Ln III (NO 3 ) 3 ] (Ln III = Sm III ,Pr III ,Er III )"] | [] | [] | [] | [] | [] | []
b803168a | Syntheses of compounds 1–6 All six compounds were prepared using a similar method. In general, a mixture of Ln(NO 3 ) 3 $6H 2 O (0.4 mmol) and H 2 bpdc (0.6 mmol)) in DMF (15 ml) was sealed in a Teﬂon-lined stainless steel autoclave (25 ml), and heated at 120  C for 5 d under autogenous pressure. After cooling to room temperature, block crystals were obtained. | [] | [] | [] | ["Ln(NO 3 ) 3 $6H 2 O--0.4 mmol"] | [] | ["H 2 bpdc--0.6 mmol"] | ["120 \nC"] | ["5 d"] | ["DMF--15 ml"]
chem.201503725 | Mechanochemical synthesis:Anhydrous MnCl 2 (0.6 mmol, 75.5 mg) or FeCl 2 (0.6 mmol, 76.1 mg) and 1,2,4-1H-triazole (3 mmol, 207.2 mg) were placed in a25mLstainless-steel vessel and ground with five milling balls (for 5min with afrequency of 25 Hz). Excess triazole was removed under reduced pressure on the vacuum line in atemperature gradient ranging from 85 8Cto room temperature.The resulting products were obtained as fine colourless powders.Yield of [FeCl 2 (TzH) 4 ]: 181 mg, 75 %. Yield of [MnCl 2 (TzH) 4 ]: 188 mg, 78%. | [] | [] | ["[FeCl 2 (TzH) 4 ]", "[MnCl 2 (TzH) 4 ]"] | ["FeCl 2--0.6 mmol, 76.1 mg", "MnCl 2--0.6 mmol, 75.5 mg"] | [] | ["1,2,4-1H-triazole--3 mmol, 207.2 mg"] | [] | [] | []
s10904-011-9465-y | 2.2 Preparation of {La 2 Cu 7 I 6 (IN) 7 (H 2 O) 6 2H 2 O} n (1) A mixture of La 2 O 3 (0.163 g, 0.5 mmol), CuI (0.19 g, 1 mmol), HIN (0.246 g, 2 mmol), HNO 3 (0.031 g, 0.5 mmol), and H 2 O (10 mL) was sealed in a Teﬂon-line autoclave and heated 170 °C for 7 days and then cooled to room temperature. Yellow prismatic crystals were recovered by ﬁltration, washed with distilled water, and dried in air (31% yield based on La). Anal. Calcd for 1 (dried) (%): C, 20.32; H, 1.79; N, 3.95. Found: C, 20.56; H, 1.96; N, 3.83. Selected IR data (KBr, cm -1 ): 3390(s), 1605(s), 1535(s), 1382(s), 771(m), 639(m). The powder X-ray diffraction pattern for the bulk product is in fair agreement with the pattern based on singlecrystal X-ray solution in position, indicating the phase purity of the as-synthesized sample of 1 (see Fig. S1 in the Supplementary Material). The difference in reﬂection intensities between the simulated and experimental patterns was due to the variation in preferred orientation of the powder sample during collection of the experimental XRD data. | [] | [] | ["{La 2 Cu 7 I 6 (IN) 7 (H 2 O) 6 2H 2 O} n"] | ["La 2 O 3--0.163 g, 0.5 mmol", "CuI--0.19 g, 1 mmol"] | [] | ["HIN--0.246 g, 2 mmol", "HNO 3--0.031 g, 0.5 mmol"] | ["170 \nC"] | ["7 days"] | ["H 2 O--10 mL"]
00958970701413276 | 2.2. Synthesis of compound Synthesis of [Cu I (4,4 0 -bipy)] 4 [d-Mo 8 O 26 ] (1). A mixture of Na 2 MoO 4 , CuAc 2  6H 2 O, 4,4 0 -bipyridine, H 2 SO 4 (98%), and H 2 O in the molar ratio 3.0 : 1.0 : 1.0 : 0.03 : 450, was sealed in a Teflon-lined stainless autoclave and heated at 180  C for 4 days. Light yellow block crystals of 1 were obtained in ca 70% yield (based on copper). Initial pH, 3.5; final pH, 3.9. Anal. Calcd for C 40 H 32 N 8 Cu 4 Mo 8 O 26 (%): C, 23.29; H, 1.56; N, 5.43; 892 C. L. Wang et al.Downloaded by [University of Central Florida] at 14:01 04 November 2014 Cu, 12.32; Mo, 37.21. found: C, 23.17; H, 1.52; N, 5.39; Cu, 12.27; Mo, 37.13. IR (cm 1 ) for 1: ~  ¼ 3740 (w), 1744 (w), 1700 (w), 1606 (m), 1525 (m), 1411 (m), 1218 (w), 928 (m), 774 (m), 720 (m), 651 (m), 533 (w), 414 (w). | [] | [] | ["[Cu I (4,4 0 -bipy)] 4 [d-Mo 8 O 26 ]"] | ["Na 2 MoO 4--NaN", "CuAc 2 ? 6H 2 O--NaN"] | [] | ["4,4 0 -bipyridine--NaN"] | ["180 \nC"] | ["4 days"] | ["H 2 SO 4--98%", "H 2 O--450"]
j.ica.2010.05.021 | 2.2. Synthesis of complex 1 A mixture of Cd(CH 3 COO) 2 2H 2 O (0.1052 g, 0.5 mmol), pypH (0.0755 g, 0.5 mmol), atrH (0.0425 g, 0.5 mmol) and triethylamine (0.14 ml, 1 mmol) in a molar ratio of 1:1:1:2 was taken in deionized water (10 mL). The solution was transferred into 23 mL Teflon-lined stainless steel vessel and heated at 160 °C for 72 h. The mixture was allowed to cool to room temperature and the resulting colorless block shaped crystals were collected, washed with water and dried in air. Yield: 75%. Anal. Calc. for [Cd(pyp) 2 (H 2 O) 2 ] n 448.74: C, 42.79; H, 4.49; N, 6.24. Found: C, 42.73; H, 4.42; N, 6.21%. An IR spectrum of 1 is indicative of carboxylate coordination [25]. IR (cm 1 ): 3626, 3364, 2932, 2865, 1618, 1542, 1430, 1365, 1253, 1195, 1157, 1023, 924, 850, 815. | [] | [] | ["[Cd(pyp) 2 (H 2 O) 2 ] n 448.74"] | ["Cd(CH 3 COO) 2 \n2H 2 O--0.1052 g, 0.5 mmol"] | ["triethylamine--0.14 ml, 1 mmol"] | ["pypH--0.0755 g, 0.5 mmol", "atrH--0.0425 g, 0.5 mmol"] | ["160 \n°C"] | ["72 h"] | ["deionized water--10 mL"]
1521-3765(20021115)8:22<5265::aid-chem5265>3.0.co;2-v | The product was recrystallized from toluene.2a (routes A and B): Yield 460 mg (74%); 1 H NMR ([D 8 ]THF, 250 MHz, 258C): d  6.94 ± 7.40 ppm (m, 60H); 13 C{ 1 H} NMR ([D 8 ]THF, 62.9 MHz, 258C): d  128.4 (m), 128.8 ± 129.7 (m), 132.4 (d, J(C,P) 20.5 Hz), 144.0 ppm (dd, J(C,P)  11.2 Hz); 31 P{ 1 H} NMR ([D 8 ]THF, 101.3 MHz, 258C): d  42.0 ppm (d, 2 J(P,Y)  6.9 Hz); elemental analysis (%) calcd for C 72 H 60 N 3 P 6 Y (1242.04): C 69.63, H 4.87, N 3.38; found: C 69.80, H 4.94, N 3.25. | [] | [] | ["C 72 H 60 N 3 P 6 Y"] | [] | [] | [] | [] | [] | ["toluene--recrystallized"]
hc.21046 | [(Bu 2 Sn)(C 2 HN 2 S 2 ) 2 ](3). The procedure is similar to that of complex 1. 2-Mercapto-1,3,4thiadiazole (0.236 g, 2 mmol), sodium ethoxide (0.136 g, 2 mmol), and Bu 2 SnCl 2 (0.325 g, 1 mmol) were added to the solution of benzene (20 mL), continuing the reaction for 12 h at 40 ◦ C. The solid was recrystallized from ether, and colorless crystals were formed. Yield: 71%. mp 132–134 ◦ C. Anal. Found: C 30.69, H 4.55, N 12.21. Calcd for C 12 H 20 N 4 S 4 Sn : C 30.84, H 4.31, N 11.99. IR (KBr, cm −1 ): ν(S C N) 1552, ν(C S) 958, ν(Sn S) 342.1 H NMR (CDCl 3 , ppm): δ 8.46 (s, 2H, CH N), 0.89 (s, 6H, CH 3 ), 1.26– 1.54 (m, 12H, Sn CH 2 CH 2 CH 2 , 2 J 119 Sn 1 H = 73 Hz).13 C NMR (CDCl 3 , ppm): 166.4 (C S Sn), 151.8 (CH N), 29.1 ( 2 J 119 Sn 13 C = 46 Hz), 26.8 ( 3 J 119 Sn 13 C = 108 Hz), 25.3 ( 1 J 119 Sn 13 C = 498 Hz), 13.8 (Sn C C C C).119 Sn NMR (CDCl 3 , ppm): 43.2.[(Me 2 Sn) 4 (C 2 HN 2 S 2 ) 2 (μ 3 − O ) 2 (C 2 H 5 O) 2 ](4).The procedure is similar to that of complex 1. | [] | [] | ["[(Bu 2 Sn)(C 2 HN 2 S 2 ) 2 ]", "[(Me 2 Sn) 4 (C 2 HN 2 S 2 ) 2 (μ 3 − O ) 2 (C 2 H 5 O) 2 ]"] | ["Bu 2 SnCl 2--0.325 g, 1 mmol", "Me 2 Sn--not available"] | [] | ["2-Mercapto-1,3,4thiadiazole--0.236 g, 2 mmol", "sodium ethoxide--0.136 g, 2 mmol"] | ["40 ◦ C"] | ["12 h"] | ["benzene--20 mL"]
c7dt04659f | resultant yellow block crystals were washed witCh fresh DMF, and collected. Yield: 47% (based on H 2 L ligand). Elemental analysis of 2 , calculated for C 33 H 37 N 2 O 8 Zn: C, 60.51%; H, 5.69%; N, 4.28%. Found: C, 60.55%; H, 5.21%; N, 4.35%. The IR spectroscopy of complex 2 is shown in the Figure S6. Synthesis of {[Zn(L) 0.5 (sdb)]·H 2 O} n (3) . A mixture of H 2 L (4.8mg, 0.01 mmol), H 2 sdb (6.1 mg, 0.02 mmol), Zn(NO 3 ) 2 ·6H 2 O (31 mg, 0.1 mmol), DMF (3.0 mL) and H 2 O (3.0 mL) was placed in a 20 ml glass vial and heated at 100 °C for 3 days. The resultant orange block crystals were washed with fresh DMF, and collected. Yield: 49% (based on H 2 L ligand). Elemental analysis of 3 , calculated for C 30 H 30 ZnNO 8 S: C, 57.19%; H, 4.80%; N, 2.22%. Found: C, 57.13%; H, 4.81%; N, 2.25%. The IR spectroscopy of complex 3 is shown in the Figure S7. Results and discussion Description of the crystal structure of {ZnL(chd)} n (1) Figure 1 (a) Coordination environment of Zn (II) ion in 1 . (b) A single 3D network of 1 . (c) Schematic representation of a 2-fold interpenetrated dia network of 1 . Page 4 of 12Dalton Transactions Dalton Transactions Accepted Manuscript Published on 23 January 2018. Downloaded by University of Reading on 23/01/2018 11:59:01. View Article Online DOI: 10.1039/C7DT04659F | [] | [] | ["{[Zn(L) 0.5 (sdb)]·H 2 O} n", "C 30 H 30 ZnNO 8 S"] | ["Zn(NO 3 ) 2 \n6H 2 O--31 mg, 0.1 mmol"] | [] | ["H 2 L--4.8mg, 0.01 mmol", "H 2 sdb--6.1 mg, 0.02 mmol"] | ["100 °C"] | ["3 days"] | ["DMF--3.0 mL", "H 2 O--3.0 mL"]
j.ica.2013.03.009 | for several days. Colorless crystals were collected in a 70% yield based on Zn(OAc) 2 . Anal. Calc. for C 16 H 18 ZnN 2 O 4 S(M r = 399.75): C, 48.07; H, 4.54; N, 7.01. Found: C, 48.24; H, 4.38; N, 7.71%. IR data (KBr, cm 1 ): 3443 (m), 3256 (m), 2931(w), 1607 (s), 1556 (s), 1476 (s), 1451 (m), 1214 (s), 1196 (s), 1030 (s), 970 (w), 923 (w), 902 (w), 868 (w), 799 (s), 670 (w), 611 (s). | [] | [] | ["C 16 H 18 ZnN 2 O 4 S"] | ["Zn(OAc) 2--NaN"] | [] | [] | [] | ["several days"] | []
c9dt03947c | hydrate Co(NO 3 ) 2 ·4H 2 O (0.058 g, 0.2 mmol, 1.5 eq.), urea (0.008 g, 0.13 mmol, 1 eq.) and distilled water (25 mL). The solution was stirred and heated at 140 °C, left at this temperature for 4 hours and cooled to room temperature. The final compound was obtained after filtration as a light violet powder that was washed with distilled water, rinsed with ethanol and dried in air (quantity 23.4 mg; yield 78%).Cu(H 2 O)(PO 3 C 10 H 6 OH)·(H 2 O) 0.5 (5). A 250 mL round-bottom flask was charged with a mixture of 6-hydroxy-2-naphthylphosphonic acid (2) (0.03 g, 0.13 mmol, 1 eq.), copper sulphate pentahydrate CuSO 4 ·5H 2 O (0.050 g, 0.2 mmol, 1.5 eq.) and distilled water (25 mL). The solution was stirred and heated at 120 °C, left at this temperature for 4 hours and cooled to room temperature. The final compound was obtained after filtration as a light green powder that was washed with distilled water, rinsed with ethanol and dried in air (quantity 19.5 mg; yield 65%). | [] | [] | ["Co(NO 3 ) 2 ·4H 2 O", "Cu(H 2 O)(PO 3 C 10 H 6 OH)·(H 2 O) 0.5"] | ["hydrate Co(NO 3 ) 2 ·4H 2 O--0.058 g, 0.2 mmol, 1.5 eq.", "copper sulphate pentahydrate CuSO 4 ·5H 2 O--0.050 g, 0.2 mmol, 1.5 eq."] | [] | ["urea--0.008 g, 0.13 mmol, 1 eq.", "6-hydroxy-2-naphthylphosphonic acid (2)--0.03 g, 0.13 mmol, 1 eq."] | ["140 °C", "120 °C"] | ["4 hours", "4 hours"] | ["distilled water--25 mL"]
acs.cgd.7b00200 | 6 Synthetic part. Synthesis of L 1 . Benzotriazole (5.0 g, 42.0 mmol) was dissolved in acetone (50 mL) and then potassium carbonate (12.0 g, 86.2 mmol) and potassium iodide (0.50 g, 3.01 mmol) were added. After stirring for 30 min, solid α,α'-dichloro-p-xylene (3.5 g, 20.0 mmol) was added slowly. The mixture was refluxed for 1 h. After cooling, the solution was filtered and the filtrate evaporated to dryness to give a white solid product. The residue was recrystallized from methanol/water (1:1) to give a white microcrystalline material. Yield: 63%. Selected IR peaks (cm -1 ): 3065 (w), 3033 (w), 1940 (w), 1615 (m), 1564 (m), 1495 (m), 1455 (m), 1410 (m), 1322 (m), 1312 (m), 1272 (m), 1222 (m), 1150 (m), 1085 (w), 1050 (w), 1000 (m), 981 (w), 966 (m), 944 (m), 906 (m), 837 (m), 787 (m), 762 (m), 740 (s), 733 (s), 696 (m), 667 (m). 1 H NMR (500 MHz, DMSO-d 6 ) δ 8.03 (d, J = 8.3 Hz, 2H), 7.39 (s, 4H), 7.37 – 7.29 (m, 6H), 5.96 (s, 4H). 13 C NMR (126 MHz, DMSO-d 6 ) δ 145.80, 144.36, 136.45, 135.56, 133.12, 129.25, 128.63, 128.54, 127.89, 126.91, 124.46, 119.67, 118.29, 111.05, 59.58, 51.05. The results are in agreement to those in the literature. | [] | [] | ["Benzotriazole"] | [] | ["potassium carbonate--12.0 g, 86.2 mmol", "potassium iodide--0.50 g, 3.01 mmol", "α,α'-dichloro-p-xylene--3.5 g, 20.0 mmol"] | [] | ["refluxed"] | ["1 h"] | ["acetone--50 mL", "methanol--recrystallized from methanol/water (1:1)"]
c2dt30772c | Calcd for C 20 H 26 O 2 Sn (M W = 417.13): C, 57.59, H, 6.28.Found: C, 61.09; H, 7.50; N, 1.63.[(DMP)Sn(μ-DMP)] 2 ·tol (10). Used [Sn(NMe 2 ) 2 ] 2 (0.500 g, 1.21 mmol), H-DMP (0.590 g, 4.83 mmol), and ∼10 mL toluene. Yield 78.6% (0.685 g). FTIR (KBr pellet, cm −1 ) 3062(m), 3011(m), 2957(s), 2903(s), 2853(m), 2727(m), 2027(w), 1921(w), 1852(w), 1785(w), 1660(w), 1588(s), 1494(s), 1465(s), 1418(s), 1378(m), 1322(w), 1299(m), 1262(s), 1233(sh, m), 1218(s), 1182(s), 1092(s), 1029(m), 981(w ), 914(w), 861(sh, m), 835(s), 781(sh, m), 769(s), 760(s), 742(m), 731(m), 698(w), 692(s), 680(s), 575(s), 556(m), 522(s), 507(s), 463(w), 430(m), 412(m). | [] | [] | ["[(DMP)Sn(μ-DMP)] 2 ·tol", "C 20 H 26 O 2 Sn"] | ["[Sn(NMe 2 ) 2 ] 2--0.500 g, 1.21 mmol"] | [] | ["H-DMP--0.590 g, 4.83 mmol"] | [] | [] | ["toluene--∼10 mL"]
ic202299d | Calc. for C 10 H 69 Mo 6 N 7.75 O 43 P 4 Rb 0.25 (found): C 7.03 (7.28), H 4.07 (3.65), N 6.36 (6.23), P 7.26 (6.94), Mo 33.72 (32.47), Rb 1.25 (1.37). IR (KBr pellets): ν (cm −1 ) = 1624 (m), 1403 (sh), 1158 (s), 1135 (s), 1076 (s), 1035 (w), 1008 (w), 911 (s), 879 (s), 809 (vw), 683 (sh), 632 (sh), 555 (w), 525 (w), 484 (vw). | [] | [] | ["C 10 H 69 Mo 6 N 7.75 O 43 P 4 Rb 0.25"] | [] | [] | [] | [] | [] | []
c7ce01920c | After a gradual cooling procedure to room temperature, purple block crystals were obtained in a ∼70.0% yield based on Cd. Anal. calcd. for C 29 H 26 N 2 Cd 2 O 11 : C, 43.33; H, 3.24; N, 3.49. Found: C, 43.94; H, 3.85; N, 3.02%. IR (cm −1 ): 3438m, 3067w, 2922w, 2792w, 2462w, 1616s, 1555m, 1396m, 1355m, 1266w, 1115s, 1019w, 778w, 723w, 620w. | [] | [] | ["C 29 H 26 N 2 Cd 2 O 11"] | [] | [] | [] | [] | [] | []
b820209e | The product was obtained in pure form via recrystallization by diffusing a 1 : 1 diethyl ether–pentane mixture into a DMA solution of [NMe 4 ][Ni II H 2 1 iPr (O t Bu)] to give 156 mg (91%) of the salt. Spectroscopic properties of the blue-purple powder prepared by this method are the same as those of the blue-purple powder prepared in Method C. | [] | [] | [] | ["[NMe 4 ][Ni II H 2 1 iPr (O t Bu)]--156 mg (91%)"] | [] | [] | [] | [] | ["DMA--solvent", "diethyl ether--1 : 1 mixture", "pentane--1 : 1 mixture"]
j.jssc.2015.11.025 | 2.2.3. [Cd(μ 3 -ppda)(μ-bpa)] n (3) A mixture of ppda (0.5 mmol, 0.1 g), Cd(NO 3 ) 2 · 4H 2 O (0.5 mmol, 0.15 g), LiOH (0.4 mmol, 0.01 g), bpa (0.5 mmol, 0.09 g) and H 2 O (10 mL) was stirred at 70 °C for half an hour. Then clear solution was placed in a Pyrex tube and heated at 120 °C for 72 h. After the mixture was cooled to room temperature at a rate of 5 °Ch  1 , colorless crystals of 3 were collected by ﬁltration and washed with Fig. 2. View of R(4) water cluster in 1. | [] | [] | ["[Cd(μ 3 -ppda)(μ-bpa)] n (3)"] | ["Cd(NO 3 ) 2 · 4H 2 O--0.5 mmol, 0.15 g"] | [] | ["ppda--0.5 mmol, 0.1 g", "bpa--0.5 mmol, 0.09 g"] | ["70 \nC", "120 \nC"] | ["half an hour", "72 h"] | ["H 2 O--10 mL"]
ic034568v | [Ag(bipy)]‚1/2H 2 btec‚H 2 O (2). AgNO 3 (0.040 g, 0.25 mmol) and 1,2,4,5-benzentetracarboxylic dianhydride (0.027 g, 0.125 mmol) were dissolved in 16 mL of distilled water by vigorous stirring. 4,4′-bipy (0.020 g, 0.125 mmol) was added to the mixture and stirred for 15 min. The resulting solution was sealed in a Teflonlined stainless autoclave and heated at 120 °C for 3 days under autogenous pressure and then cooled to room temperature during 8 h. Colorless prismlike crystals of 2 suitable for X-ray analysis were obtained in 42% yield. Anal. Calcd for C 15 H 12 AgN 2 O 5 :C, 44.14; H, 2.96; N, 6.86. Found: C, 43.65; H, 2.92; N, 7.15. IR (KBr, cm -1 ): 3406 (vs), 3047 (m), 1691 (s), 1597 (vs), 1564 (vs), 1493 (s), 1412 (s), 1363 (vs), 1327 (s), 1174 (m), 1140 (m), 1101 (m), 806 (vs), 760 (s), 702 (m). | [] | ["8 h"] | ["[Ag(bipy)]‚1/2H 2 btec‚H 2 O", "2", "C 15 H 12 AgN 2 O 5"] | ["AgNO 3--0.040 g, 0.25 mmol"] | [] | ["1,2,4,5-benzentetracarboxylic dianhydride--0.027 g, 0.125 mmol", "4,4'-bipy--0.020 g, 0.125 mmol"] | ["120 °C"] | ["3 days"] | ["distilled water--16 mL"]
c3ra44348e | Syntheses Synthesis of Cu 4 (L 1 )(OAc) 8 (1): a solution of Cu(OAc) 2 $H 2 O (33 mg, 0.18 mmol) in MeOH (4 mL) was placed in a test tube, and a mixture of MeOH and EtOH (6 mL, 1 : 1 v/v) was carefully layered on top. A solution of L 1 (40 mg, 0.09 mmol) in EtOH (2 mL) was then added on top of these two layers. Then, the tube was sealed, and the contents were allowed to mix slowly. Aer 24 hours, blue crystals were obtained. Yield: 22 mg (42% based on Cu). Anal. calcd (%) for 1 C 41 H 60 Cu 4 N 4 O 26 (M r ¼ 1279.09): C, 38.5; H, 4.73; N, 4.38. Found: C, 40.67; H, 4.67; N, 4.43. | [] | [] | ["Cu 4 (L 1 )(OAc) 8"] | ["Cu(OAc) 2 $H 2 O--33 mg, 0.18 mmol"] | [] | ["L 1--40 mg, 0.09 mmol"] | [] | ["24 hours"] | ["MeOH--4 mL", "EtOH--6 mL"]
s11243-015-0013-4 | Synthesis of [Co(L2)(ndc)(H 2 O)2H 2 O] n (2) A mixture of CoSO 4 7H 2 O (56.7 mg, 0.2 mmol), L2 (33.8 mg, 0.1 mmol), 2,6-H 2 ndc (43.7 mg, 0.2 mmol), NaOH (8.0 mg, 0.2 mmol) and water (10 mL) was heated at 140 °C for 3 days in a 25 mL Teﬂon-lined vessel container. The mixture was then cooled to room temperature at a rate of 5 °C/h. Purple block crystals of 2 were separated in 46 % yield based on CoSO 4 7H 2 O. Calcd. for C 33 H 36CoN 4 O 7 (Fw = 659.59): C 60.1, H 5.5, N 8.5 %. Found: C 59.9, H 5.2, N 8.7 %. IR (KBr, cm -1 ): 3437 s, 1605 m, 1570 s, 1510 m, 1472 m, 1400 s, 1220 m, 1060 w, 1053 m, 997 w, 795 s, 621 w, 480 w.Synthesis of [Co(L3)(ndc)(H 2 O)H 2 O] n (3) The synthesis of 3 was similar to that of 2, but using L3 (0.1 mmol, 35.7 mg) in place of L2. Purple block crystals of 3 suitable for single-crystal X-ray diffraction were isolated in 54 % yield based on CoSO 4 7H 2 O. Calcd. for C 34 H 36 CoN 4 O 6 (Fw = 655.60): C 62.3, H 5.5, N 8.6 %. | [] | [] | ["[Co(L2)(ndc)(H 2 O)2H 2 O] n", "C 33 H 36CoN 4 O 7"] | ["CoSO 4 ?7H 2 O--56.7 mg, 0.2 mmol"] | ["NaOH--8.0 mg, 0.2 mmol"] | ["L2--33.8 mg, 0.1 mmol", "2,6-H 2 ndc--43.7 mg, 0.2 mmol"] | ["140 °C"] | ["3 days"] | ["water--10 mL"]
b921324d | Reactions of Ru{g 3 -C(CN) 2 CPhC = C(CN) 2 }(PPh 3 )Cp 1 (a) With NaOMe. A solution of Ru{h 3 -C(CN) 2 CPhC = C(CN) 2 }(PPh 3 )Cp 1 (60 mg, 0.09 mmol) in thf– MeOH (5 : 1, 12 ml) was treated with NaOMe [from Na (0.11 mg) in MeOH (1 ml)] and the reaction mixture was stirred at r.t.for 48 h, during which time the colour changed from yellow to red-brown. After removal of solvent, a dichloromethane extract of the residue was separated by preparative t.l.c. | [] | [] | ["Ru{g 3 -C(CN) 2 CPhC = C(CN) 2 }(PPh 3 )Cp 1"] | [] | ["NaOMe--from Na (0.11 mg) in MeOH (1 ml)"] | [] | [] | ["48 h"] | ["thf– MeOH--5 : 1, 12 ml", "MeOH--1 ml"]
j.ica.2009.06.008 | 6H 2 O and 35.5 mg (0.25 mmol) of C 6 H 5 COONH 4 were dissolved in 4 mL water and carefully layered by 4 mL solution of a mixture of acetone, methanol and ethanol (2/2/2) of 1,2-bis(4-pyridyl)ethane ligand (46.0 mg, 0.25 mmol). The yield was 25.0 mg (30.0%) for compound 3-Ni. Slow evaporation of the diffused mixture provided suitable crystals of 3-Ni for X-ray crystallography in 2 days. Anal. Calc. for C 35 H 30 N 3 NiO 7 (663.33), 3-Ni: C, 63.37; H, 4.57; N, 6.34. Found: C, 63.56; H, 4.68; N, 6.13%. IR (KBr): m (cm 1 ) = 3421(brm), 3071(w), 1713(m), 1611(s), 1565(s), 1503(w), 1427(s), 1383(s), 1224(m), 1070(m), 1023(s), 817(s), 725(s), 673(w), 543(brm), 496(w), 426(m). | [] | [] | ["C 35 H 30 N 3 NiO 7 (3-Ni)"] | ["NiCl 2 ·6H 2 O--35.5 mg, 0.25 mmol"] | [] | ["1,2-bis(4-pyridyl)ethane--46.0 mg, 0.25 mmol"] | [] | ["2 days"] | ["water--4 mL", "acetone, methanol and ethanol (2/2/2)--4 mL"]
j.poly.2012.08.009 | Found: C, 42.16; H, 4.93; N, 11.48%; IR ( m max /cm 1 ) 3354br,m ( m OH ), 1648s ( m CO ).2.3.4. Synthesis of [Cu 2 Cl 3 {py 2 C(OMe)O}] 1 (3) Dipyridylketone (18 mg, 0.10 mmol) was added to a solution of CuCl 2 2H 2 O (27 mg, 0.20 mmol) in DMF (1 mL) containing two drops of MeOH. The resultant green solution was stirred at room temperature for 2 h and then heated to 40 °C. Slow solvent evaporation at 40 °C resulted in dark green crystals of 3 (37 mg, 0.08 mmol, 80%) suitable for X-ray diffraction. Anal. Calc. for C 12H 11 Cu 2 Cl 3 N 2 O 2 : C, 32.12; H, 2.57; N, 6.24. Found: C, 32.67; H, 2.78; N, 6.51%; IR ( m max /cm 1 ) 3354br,m ( m OH ), 1648s ( m CO ). | [] | [] | ["[Cu 2 Cl 3 {py 2 C(OMe)O}] 1", "C 12H 11 Cu 2 Cl 3 N 2 O 2"] | ["CuCl 2 \n2H 2 O--27 mg, 0.20 mmol"] | [] | ["Dipyridylketone--18 mg, 0.10 mmol"] | ["room temperature", "40 \nC"] | ["2 h"] | ["DMF--1 mL", "MeOH--two drops"]
acs.inorgchem.5b00596 | Anal. Calcd for C 62 H 50 N 8 NiO 31 U 2 : C, 38.43; H, 2.60; N, 5.78. Found: C, 37.74; H, 2.38; N, 5.50%.[(UO 2 ) 2 (L)(H 2 O) 3 ]·H 2 O·CH 3 CN (2). H 4 L (17 mg, 0.05 mmol), UO 2 (NO 3 ) 2 ·6H 2 O (50 mg, 0.10 mmol), acetonitrile (0.3 mL), and demineralized water (0.7 mL) were placed in a 10 mL tightly closed glass vessel and heated at 140 °C under autogenous pressure, giving light yellow crystals of complex 2 overnight (18 mg, 37% yield). The acetonitrile molecules are partly lost upon washing with water and drying, and the best match for the analysis corresponds to ∼0.5 CH 3 CN. Anal. Calcd for C 17 H 15.5 N 0.5 O 16 U 2 : C, 21.29; H, 1.63; N, 0.73. Found: C, 21.15; H, 1.70; N, 0.49%. | [] | [] | ["[(UO 2 ) 2 (L)(H 2 O) 3 ]·H 2 O·CH 3 CN"] | ["UO 2 (NO 3 ) 2 ·6H 2 O--50 mg, 0.10 mmol"] | [] | ["H 4 L--17 mg, 0.05 mmol"] | ["140 \nC"] | ["overnight"] | ["acetonitrile--0.3 mL", "demineralized water--0.7 mL"]
cg200095c | Synthesis of 1,1 0 -(1,4-Butanediyl)bis[2-(4-pyridyl)benzimidazole] (L).Amixtureof2-(4-pyridyl)benzimidazole (7.8 g, 40 mmol), and NaOH (1.68 g, 42 mmol) in DMSO (20 mL) was stirred at 60 °Cfor1h, and then 1,4-dibromobutane (4.32 g, 20 mmol) was added. The mixture was cooled to room temperature being stirring at 60 °C for 12 h, and then poured into 400 mL of ice water. A yellow solid of L formed immediately, which was isolated by filtrati on in 72% yield after drying in air. Elemental analyses calcd for C 28 H 24 N 6 (444.53): C, 75. 65; H, 5.44; N, 18.91. Found: C, 75.73; H, 5,38; N, 18.87. IR (solid KBr pellet, cm 1 ): 3373(s), 3048(s), 2934(s), 2872(s), 1930(m), 1635(s), 1604(s), 1553(s), 1520(s), 1451(s), 1416(s), 1392(s), 1365(s), 1326(s), 1283(s), 1252(s), 1214(s), 1183(s), 1153(s), 1063(m), 1000(m), 959(m), 827(s), 741(v), 683(s), 621(m), 594(s), 556(s), 505(s), 426(m). | [] | [] | ["C 28 H 24 N 6"] | [] | [] | ["2-(4-pyridyl)benzimidazole --7.8 g, 40 mmol"] | ["60 \nC"] | ["12 h"] | ["DMSO--20 mL"]
b903793d | Synthesis Synthesis of 1 (2): A mixture of Na 2 MoO 4 $2H 2 O (0.24 g, 0.99 mmol), GeO 2 (0.10 g, 0.95 mmol), Ni(CH 3 COO) 2 $6H 2 O (0.12 g, 0.42 mmol), pda (0.26 g, 3.5 mmol), bpe (0.18 g, 0. 98 mmol) for 1 and bpy (0.15 g, 0.96 mmol) for 2, and H 2 O (8 g, 0.44 mol) was stirred for 0.5 h and the pH was adjusted to 6.0 by 0.5 M H 2 SO 4 solution. Then the mixture was sealed in a 20 ml Teﬂon-lined reactor and heated at 170  C for 4 d. After cooling to room temperature (10  Ch 1 ), black block crystals were obtained which were washed with distilled water, ﬁltered off and dried in air (42% yield for 1 and 46% for 2 based on Mo). For 1, elemental analysis: Calcd. for C 30 H 66 N 11 GeMo 12 Ni 4 O 42 : C: 13.29, H: 2.45; N: 5.68; found: C: 13.21, H: 2.40, N: 5.59%. IR (KBr pellet): 3415, 3316, 3262, 1611, 1457, 1223, 1187, 1124, 1029, 957, 776, 704, 569, 533, 487, 460 cm 1 . For 2, elemental analysis (%) calcd for C 27 H 70 GeMo 12 N 11 Ni 4 O 47 : C: 11.74, H: 2.55; N: 5.58; found: C: 11.21, H: 2.40, N: 5.59%. TGA conﬁrmed seven water molecules per mol. IR (KBr): 3478, 3316, 3235, 1600, 1534, 1489, 1453, 1408, 1372, 1218, 1189, 1130, 1038, 1009, 961, 941, 898, 765, 697, 645, 564, 530, 492, 451 cm 1 . | [] | [] | ["1", "2"] | ["Na 2 MoO 4 $2H 2 O--0.24 g, 0.99 mmol", "GeO 2--0.10 g, 0.95 mmol", "Ni(CH 3 COO) 2 $6H 2 O--0.12 g, 0.42 mmol"] | [] | ["pda--0.26 g, 3.5 mmol", "bpe--0.18 g, 0. 98 mmol", "bpy--0.15 g, 0.96 mmol"] | ["170 \nC"] | ["4 d"] | ["H 2 O--8 g, 0.44 mol"]
zaac.201100311 | 14.34), H 0.74 (calcd. 0.80); 4e: N 6.40 (calcd. 6.52), C 10.94 (calcd.11.18), H 0.58 (calcd. 0.62).For the thermal treatment of alkali triazine tricarboxylates 30 mg of the respective sample was placed in a dried duran glass tube (ø ext.= 10 mm, ø int.= 8 mm). The tube was filled with argon, sealed at a length of 12 cm and placed in an inclined tube furnace. The samples were heated at 2 K·min –1 to 350 °C, held at this temperature for 12 h and cooled to room temperature at 2 K·min –1 . | ["350 °C"] | ["12 h"] | [] | [] | [] | [] | [] | [] | []
ic5004325 | Recrystallization was carried out from a water−ethanol mixture. Yield: 3.7 g (80%). Anal. Calcd for C 11 H 24 Li 2 N 2 NiO 13 (464.9): C, 33.58; H, 7.81; N, 6.03. Found: C, 33.50; H, 7.86; N, 6.00. Single crystals suitable for X-ray structure determination were prepared in the following way: A concentrated aqueous solution of 1 was gently layered with the 3-fold volume of ethanol in a large reagent glass. | [] | [] | ["C 11 H 24 Li 2 N 2 NiO 13"] | [] | [] | [] | [] | [] | ["water−ethanol mixture--recrystallization", "ethanol--3-fold volume"]
c3nj00054k | The mixture was heated to reflux. After that 4-bromo-methyl benzoate (460 mg, 2.01 mmol) was added. The reaction mixture was refluxed for 6 h. Then the solvent was removed and water was added, yielding a white solid. (Yield 358 mg, 75%.) In the second step the isolated ester (1.79 g, 5 mmol) and NaOH (0.6 g, 15 mmol) were dissolved in 20 mL of ethanol : water (4 : 1). The reaction mixture was refluxed for 4 h at 80 1C, after which the solvent was removed under reduced pressure, 10 mL of water was added into it and the solution was acidified (pH = 2) with dilute HCl solution. The obtained white solid product H 3 L was filtered and washed with water until free from acid. Yield: 60%. | [] | [] | [] | [] | [] | ["4-bromo-methyl benzoate--460 mg, 2.01 mmol", "NaOH--0.6 g, 15 mmol"] | ["reflux", "80 1C"] | ["6 h", "4 h"] | ["ethanol : water--20 mL (4 : 1)"]
j.molstruc.2017.06.105 | 2.2. Synthesis [Cd 2 (Htma) 2 (dpp) 2 (H 2 O)] (1). A mixture of Cd(NO 3 ) 2 $4H 2 O (0.013 g, 0.05 mmol), H 3 tma (0.016 g, 0.05 mmol) and dpp (0.013 g, 0.05 mmol) in 3 mL H 2 O was stirred for 15 min, then the mixture was placed in a 23-mL Teﬂon-lined autoclave and heated at 140  C for 96 h. The autoclave was cooled over a period of 10 h by natural cooling. The colorless block-like crystals of 1 were collected by ﬁltration, washed with ethanol, and dried in air (yield: 41 mg, ca.33% based on Cd). Anal. calcd for C 54 H 30 Cd 2 N 8 O 13 (1): C, 53.00; H, 2.47; N, 9.16%; Found C, 52.76; H, 2.69; N, 8.86%. IR data for 1 (KBr, cm 1 ): 3435 (m), 2928 (w), 2365 (w), 1680 (s), 1577 (vs), 1557 (vs), 1489 (s), 1416 (s), 1357 (s), 1286 (m), 1074 (m), 1044 (w), 812 (w),757 (m),733 (m).[Cd 3 (tma) 2 (2,4-bipy) 4 (H 2 O) 2 ] (2). A mixture of Cd(NO 3 ) 2 $4H 2 O (0.013 g, 0.05 mmol), H 3 tma (0.016 g, 0.05 mmol) and 2,4-bipy (0.016 g, 0.05 mmol) in 3 mL H 2 O was stirred for 30 min, then the mixture was placed in a 23-mL Teﬂon-lined autoclave and heated at 140  C for 96 h. The autoclave was cooled over a period of 10 h by natural cooling. The colorless block-like crystals of 2 were collected by ﬁltration, washed with ethanol, and dried in air (yield: 52 mg, ca. 25% based on Cd). Anal. calcd for C 62 H 42 Cd 3 N 3 O 14 (2): C, 53.56; H, 3.04; N, 3.02%; Found C, 53.14; H, 2.88; N, 3.42%. IR data for 2 (KBr, cm 1 ): 3425 (m), 1612 (s), 1544 (s), 1492 (m), 1417 (m), 1220 (w), 1062 (w),773 (s), 730 (w). | [] | [] | ["[Cd 2 (Htma) 2 (dpp) 2 (H 2 O)]", "C 54 H 30 Cd 2 N 8 O 13"] | ["Cd(NO 3 ) 2 $4H 2 O--0.013 g, 0.05 mmol"] | [] | ["H 3 tma--0.016 g, 0.05 mmol", "dpp--0.013 g, 0.05 mmol"] | ["140 \nC"] | ["96 h"] | ["H 2 O--3 mL"]
jssc.1996.0382 | tered, washed with distilled water, and dried at room temBy varying the lanthanide elements some compounds perature. | [] | [] | [] | [] | [] | [] | [] | [] | []
j.ica.2017.05.008 | 2.2. Syntheses of title complexes 2.2.1. Synthesis of complex 1 A mixture of CuCl 2 2H 2 O (0.034 g, 0.2 mmol), 4-bptzb (0.033 g, 0.1 mmol), 1,3-H 2 BDC (0.025 g, 0.15 mmol), H 2 O (4 mL) and acetonitrile (6 mL) was added in a Teﬂon lined autoclave (25 mL), then heated at 120 °C for 4 days. After slow cooling to room temperature, light blue block crystals of 1 were obtained (Fig 1a). Yield 37% based on Cu. Elemental anal. (%) calc. for C 23 H 18 N 10 O 4 Cu: C 49.16, H 3.23, N 24.92. Found: C 48.97, H 3.16, N 24.84. IR (KBr pellet, cm-1): 3452s, 2345w, 1839w, 1627s, 1558s, 1461m, 1427m, 1361s, 1211m, 1041w, 952w, 841m, 717s, 632w, 532m. | [] | [] | ["CuCl 2 \n2H 2 O", "C 23 H 18 N 10 O 4 Cu"] | ["CuCl 2 \n2H 2 O--0.034 g, 0.2 mmol"] | [] | ["4-bptzb--0.033 g, 0.1 mmol", "1,3-H 2 BDC--0.025 g, 0.15 mmol"] | ["120 \nC"] | ["4 days"] | ["H 2 O--4 mL", "acetonitrile--6 mL"]
j.molstruc.2006.11.065 | 2.2. Preparation of [Co 1.5 (bpdc) 1.5 (dma)]Æ(dma)Æ(EtOH) (2) A mixture of Co(NO 3 ) 2 Æ6H 2 O (0.028 g, 0.096 mmol ) and 4,4 0 -bpdcH 2 (0.023 g, 0.095 mmol) was dissolved in dma– ethanol (2:1 by volume, 9 ml). The resulting solution was allowed to stand in the oven at 105 C for three days, and then air-cooled to room temperature. The violet crystalline product was collected by ﬁltration, and then washed with dma (5 ml · 2) and ethanol (5 ml · 3) to give polymer 2 (0.039 g, 0.058 mmol, 61%). Anal. Calcd for C 31 H 36 N 2 O 9 Co 1.5 (M r = 669.01): C, 55.65; H, 5.42; N, 4.19. Found: C, 55.61; H, 5.33; N, 4.08. mp (decomp): 274–276 C. IR (KBr, cm 1 : 3378 (w), 1685 (m), 1577 (s), 1528 (s), 1503 (s), 1412 (s), 838 (m), 770 (m).2.3. Preparation of [Co 1.5 (ndc) 1.5 (dma) 2 ](3) Polymer 3 was prepared in the same way as polymer 2.A mixture of Co(NO 3 ) 2 )Æ6H 2 O (0.025 g, 0086 mmol), 2,6ndcH 2 (0.019 g, 0.088 mmol), dma (6 ml), and ethanol (3 ml) was heated to produce the violet crystalline polymer N N NN N RR NN NN N RR N O O N N N NN S N N N NN O N N OO N N O SS NN NN N N N NN N N N L 1 L 8 L 7 L 11 L 2 L 9 L 10 L 3 L 5 L 4 L 6 L 12 N Chart 1. | [] | [] | ["[Co 1.5 (bpdc) 1.5 (dma)]Æ(dma)Æ(EtOH)", "C 31 H 36 N 2 O 9 Co 1.5"] | ["Co(NO 3 ) 2 Æ6H 2 O--0.028 g, 0.096 mmol"] | [] | ["4,4 0 -bpdcH 2--0.023 g, 0.095 mmol", "dma--9 ml", "ethanol--9 ml", "2,6ndcH 2--0.019 g, 0.088 mmol"] | ["105 C"] | ["three days"] | []
acs.cgd.9b01150 | A different method of synthesis using manganese chloride tetrahydrate was reported previously. | [] | [] | [] | ["manganese chloride tetrahydrate--NaN"] | [] | [] | [] | [] | []
j.jssc.2008.11.019 | The compound was washed several times with distilled water and acetone. The same methods of puriﬁcation and isolation were adopted for 2 and 3. Anal. Calc. for C 52 H 36 Cd 2 N 8 O 12 : C 52.45, H 3.03, N 9.41%. Found: 52.49, H 3.05, N 9.42%. IR (KBr, cm 1 ): 3377(s), 1616(m), 1558(s), 1548(s), 1500(m), 1487(m), 1473(m), 1433(m), 1402(s), 1388(s), 1352(s), 1213(m), 1172(w), 1122(w), 1082(w), 1020(w), 839(w), 812(m), 773(s), 738(s), 702(w), 638(w).2.2.2. [Cd(Dpq)(1,4-NDC)(H 2 O)] ð2Þ Similar procedures were performed to obtain yellow crystals of complex 2, except that 1,4-NDC was used instead of 1,8-NDC. | [] | [] | ["C 52 H 36 Cd 2 N 8 O 12"] | [] | [] | ["Dpq--NaN", "1,4-NDC--NaN"] | [] | [] | []
s10876-005-2716-8 | Synthesis Compound 1 was crystallized from hydrothermal reaction of vanadyl sulfate, arsenic trioxide, cobalt oxolate, 2,2 0 -bipyrinyl and distilled water at 160°C for 9 days. Apparently, the pH value, the reaction temperature and the reaction time are very important for the formation of compound 1. For this reaction, the optimal pH values are in the range of 5.0–6.0, and no crystals are obtained out of this range. Furthermore, temperature is another key factor for this reaction: below 140°C, only an unknown Table II. Selected Bond Lengths (A ˚ ) and Bond Angles () for Compound 1 As 1 AO6 1.765(9) V 1 AO 6 1.991(9) As 1 AO 13 1.771(10) V 2 AO 20 1.617(10) As 1 AO 4 1.780(8) V 2 AO 3 1.902(10) As 2 AO 29 1.768(8) V 2 AO 26 1.920(9) As 2 AO 17 1.788(8) V 2 AO 34 1.969(8) As 2 AO 30 1.791(10) V 2 AO 4 1.979(9) V 1 AO 8 1.602(9) V 3 AO 36 1.60(1) V 1 AO 21 1.933(8) V 3 AO 34 1.960(8) V 1 AO 16 1.936(8) V 3 AO 15 1.975(9) V 1 AO 9 1.990(8) V 3 AO 12 1.977(9) V 3 AO 4 1.979(9) Co 1 AN 1 2.127(11) V 4 AO 23 1.598(12) Co 1 AN 3 2.141(12) V 4 AO 3 1.935(10) Co 2 AO 20 2.026(9) V 4 AO 16 1.942(9) Co 2 AO 42 ii 2.078(9) V 4 AO 6 1.995(10) Co 2 AN 7 2.102(12) V 4 AO 18 2.002(11) Co 2 AN 5 2.130(12) Co 1 AO 5 2.048(10) Co 2 AN 6 2.140(11) Co 1 AO 41 i 2.087(8) Co 2 AN 8 2.149(11) Co 1 AN 2 2.109(12) O 41 ACo 1 iii 2.087(8) Co 1 AN 4 2.109(12) O 42 ACo 2 iv 2.078(9) O 6 AAs 1 AO 13 99.51(42) O 8 AV 1 AO 9 111.23(41) O 6 AAs 1 AO 4 97.64(39) O 21 AV 1 AO 9 78.58(34) O 13 AAs 1 AO 4 99.39(40) O 16 AV 1 AO 9 139.11(35) O 29 AAs 2 AO 17 98.78(41) O 8 AV 1 AO 6 109.67(43) O 29 AAs 2 AO 30 98.46(41) O 21 AV 1 AO 6 138.43(37) O 17 AAs 2 AO 30 98.37(41) O 16 AV 1 AO 6 78.88(37) N 2 ACo 1 AN 3 96.18(47) As 5 AO 34 AV 2 121.25(44) N 4 ACo 1 AN 3 76.92(47) V 3 AO 34 AV 2 103.81(37) N 1 ACo 1 AN 3 96.01(46) V 6 AO 40 AV 9 103.99(39) O 20 ACo 2 AO 42 ii 94.85(36) V 6 AO 40 AV 7 95.56(38) O 20 ACo 2 AN 7 166.34(43) V 9 AO 40 AV 7 151.14(49) O 42 ii ACo 2 AN 7 84.43(42) V 12 AO 41 ACo 1 iii 163.69(52) Symmetry codes: (i) 0.5 + x, 0.5 y, z; (ii) 1+x, y, z; (iii) 0:5+x, 0.5 y, z; (iv) 1 + x, y, z. | [] | [] | ["Compound 1"] | ["vanadyl sulfate--not provided", "arsenic trioxide--not provided", "cobalt oxalate--not provided"] | [] | ["2,2'-bipyrinyl--not provided"] | ["160°C"] | ["9 days"] | ["distilled water--not provided"]
b002451l | {[Rb(18c6)][Cu 3 I 3 Br]} ∞ 3. Copper powder (0.064 g, 1 mmol), NH 4 Br (0.098 g, 1 mmol), RbI (0.21 g, 1 mmol), 18c6 (0.26 g, 1 mmol) and MeCN (15 cm 3 ) were treated as above. After removal of the copper() compound of non-stoichiometric composition, colourless crystals of 3 precipitated from the clear dark orange solution over 1–2 d. They were ﬁltered oﬀ, washed with Pr i OH and dried at room temperature. Yield ≈70% (per copper) (Found: C, 14.6; H, 2.2; Cu, 18.9; I⫹Br, 46.4.C 12 H 24 BrCu 3 I 3 O 6 Rb requires C, 14.40; H, 2.42; Br, 7.98; Cu, 19.04; I, 38.03%). IR (cm ⫺1 ): 3500br, 2890m, 2855sh, 2815w, 2790sh, 1625br, 1465w, 1450w, 1430w, 1345m, 1280w, 1245w, 1230w, 1130w, 1105s, 960m, 835w, 530w and 420w.{[Rb(18c6)][Cu 2 (SCN) 3 ]} ∞ 4. Copper powder (0.064 g, 1 mmol), NH 4 SCN (0.76 g, 1 mmol), RbI (0.21 g, 1 mmol), 18c6 (0.26 g, 1 mmol) and MeCN (15 cm 3 ) were treated as for complex 1 (dissolution of Cu in 1.5 h). After removal of the copper() compound of non-stoichiometric composition colourless crystals of 4 precipitated from the clear dark orange solution over 3 d. They were ﬁltered oﬀ, washed with Pr i OH and dried at room temperature. Yield ≈80% (per copper) (Found: C, 27.6; H, 3.6; Cu, 19.3; N, 6.4; SCN, 27.2. C 15 H 24 Cu 2 N 3 O 6 RbS 3 requires C, 27.67; H, 3.72; Cu, 19.52; N, 6.46; SCN, 26.76%). IR (cm ⫺1 ): 3000sh, 2890m, 2820w, 2125s (CN), 2095s (CN), 1470w, 1450w, 1350m, 1285w, 1250w, 1130w, 1110s, 960m, 835w and 770w (CS). | [] | [] | ["{[Rb(18c6)][Cu 3 I 3 Br]} ∞", "C 12 H 24 BrCu 3 I 3 O 6 Rb", "{[Rb(18c6)][Cu 2 (SCN) 3 ]} ∞", "C 15 H 24 Cu 2 N 3 O 6 RbS 3"] | ["Copper powder--0.064 g, 1 mmol", "NH 4 Br--0.098 g, 1 mmol", "RbI--0.21 g, 1 mmol", "NH 4 SCN--0.76 g, 1 mmol"] | [] | ["18c6--0.26 g, 1 mmol"] | [] | ["1-2 days", "3 days"] | ["MeCN--15 cm 3"]
d0dt00654h | The synthetic procedure of 3 is similar to 2, however, the mixed solution was added 0.06 mL of 1 mol/L HNO 3 and 0.03 mL of 1mol/L triethylamine. IR (solid KBr pellet, cm –1 ): 3394(s), 2931(m), 2854(m), 1651(s), 1581(s), 1527(s), 1388(s), 1296(s), 1172(s), 1018(m), 972(s), 925(s), 856(s), 786(s) 732(m), 702(m). Anal. Calcd. for C 22 H 18 O 6 Cd (490.79): C, 53.84; H, 3.70%. Found: C, 53.05; H, 3.92%.Suitable crystals were selected and characterized on an Oxford Diffraction Gemini R Ultra diffractometer with graphite-monochromated Cu-Kα (λ = 1.54184 Å) at 296 K. Then the structures were solved by direct methods and refined on F 2 by full-matrix least-squares methods using the SHELXTL package. | [] | [] | ["3", "C 22 H 18 O 6 Cd"] | [] | ["HNO 3--0.06 mL of 1 mol/L", "triethylamine--0.03 mL of 1 mol/L"] | [] | [] | [] | []
c5nj02611c | S-Ethyl-Py 2 TTA (14) via route B. 17 (1.19 g, 2.74 mmol) was dissolved in a water/THF mixture (7 : 3), extracted into DCM, dried over MgSO 4 , filtered and the solvent removed under reduced pressure. The resulting brown residue was dried in vacuo. Solvent/antisolvent recrystallization with DCM/hexanes aﬀorded 14 as pure yellow crystals (yield 0.75 g, 2.65 mmol, 96%). Spectroscopic data were identical to those for material prepared via route A. | [] | [] | ["S-Ethyl-Py 2 TTA"] | [] | [] | ["17--1.19 g, 2.74 mmol"] | [] | [] | ["water/THF--mixture (7 : 3)", "DCM--not specified", "MgSO 4--not specified", "DCM/hexanes--not specified"]
s1600536806038761 | Experimental A mixture of CuO (0.5 mmol, 0.04 g), 4,4 0 -bipyridine (0.5 mmol, 0.096 g), 4-chlorobenzoic acid (1 mmol, 0.16 g) and H 2 O (5 ml) was placed in a 25 ml acid-digestion bomb at 413 K for 3 d. After cooling to room temperature (5 K h 1 ), purple crystals were obtained (yield 60% based on Cu; m.p. 568 K). These were ﬁltered off, washed with ethanol and dried in air. Elemental analysis calculated (%): C 54.30, H 3.04, N 5.28; found: C 54.62, H 2.86, N 5.21. | ["room temperature"] | ["5 K h"] | [] | ["CuO--0.5 mmol, 0.04 g"] | [] | ["4,4 0 -bipyridine--0.5 mmol, 0.096 g", "4-chlorobenzoic acid--1 mmol, 0.16 g"] | ["413 K"] | ["3 d"] | ["H 2 O--5 ml"]
c2ce26208h | 30% (based on Mo). Anal. calcd. (%) for 1: C 19.41, H 2.21, N 3.23, Mo 22.15, La 16.04. Found: C 19.26, H 2.08, N 3.07, Mo 22.29, La 16.21. IR (KBr pellets, Fig. S1, ESI{): 3514(s), 3396(s), 1665(s), 1612(m), 1404(w), 929(m), 876(s), 758(s) cm 21 . | [] | [] | [] | [] | [] | [] | [] | [] | []
c1dt11866h | 2.2.3. [Ag 4 (dama) 2 (pma)·2H 2 O] n (3). The synthesis of 3 was similar to that of 1, but using H 4 pma (127 mg, 0.5 mmol) instead of H 2 nipt. Colorless crystals of 3 were obtained in 45% yield based on Ag. Elemental analysis: Anal. Calc. for Ag 4 C 28 H 34 N 12 O 10 : C 29.76, H 3.03, N 14.87%. Found: C 30.29, H 3.12, N 14.57%. Selected IR peaks (cm -1 ): 3496 (s), 3114 (s), 3196 (s), 1616 (s), 1519 (s), 1549 (s), 1490 (m), 1471 (m), 1448 (m), 1376 (m), 1283 (m), 992 (w), 812 (w), 521 (w). | [] | [] | ["[Ag 4 (dama) 2 (pma)·2H 2 O] n"] | [] | [] | ["H 4 pma--127 mg, 0.5 mmol"] | [] | [] | []
aoc.5477 | 3.4 ¦ Synthesis of [Co(2,7-dpfo) 2 (H 2 L)] n (3) A mixture of Co(NO 3 ) 2 6H 2 O (0.0 15 mmol, 4.4 mg), H 4 L (0.005 mmol, 2.0 mg), 2,7-dpfo (0.015 mmol, 5.0 mg), DMF (4 ml), H 2 O (2 ml), and glacial acetic acid (20 μl) was sealed in a 15-ml Teflon-lined bomb and heated at 90  C for 2 days, then cooled to room temperature at a rate of 5  Ch −1 . The yellow block crystals of 3 were isolated in 31.8% yield (1.8 mg, based on H 4 L). Elemental analysis calcd for C 68 H 40 CoN 4 O 10 (%): C, 72.15; H, 3.56; N, 4.95; found: C, 72.04; H, 3.42; N, 4.86. IR (KBr, cm −1 ): 3440(w, br), 3049(w), 1727(m), 1605(vs), 1552(m),1495(w), 1464(w), 1438(m), 1349(w), 1272(m), 1182(w), 1131(w), 1103(w), 1071(w), 1010(w), 867(w), 822(m), 785(w), 624(w), 560(w), 497(w).3.5 ¦ Synthesis of [Ni(2,7-dpfo) 2 (H 2 L)] n (4) A mixture of Ni(NO 3 ) 2 6H 2 O (0.015 mmol, 4.4 mg), H 4 L (0.005 mmol, 2.0 mg), 2,7-dpfo (0.015 mmol, 5.0 mg), N, N-dimethyl acetamide (DMA) (3 ml), H 2 O(3 ml), and concentrated hydrochloric acid (25 μl) was sealed in a 15-ml Teflon-lined bomb and heated at 120  C for 2 days, then cooled to room temperature at a rate of 5  Ch −1 .The yellow rod-like crystals of 4 were isolated in 33.6% yield (1.9 mg, based on H 4 L). Elemental analysis calcd for C 68 H 40 NiN 4 O 10 (%): C, 72.17; H, 3.56; N, 4.95; found: C, 72.27; H, 3.41; N, 5.04. IR (KBr, cm −1 ): 3427(w, br), 3049(w), 1727(m), 1605(vs), 1546(m), 1440(m), 1349(w), 1269(m), 1179(w), 1069(w), 1010(w), 864(w), 822(m), 783(w), 706(w), 624(w), 565(w), 499(w), 438(w).3.6 ¦ X-ray crystallography Crystallography X-ray diffraction data of single crystals of compounds 1–4 were collected on a Bruker Smart Apex CCD area detector diffractometer (Bruker, Karlsruhe, Germany) using graphite-monochromated Mo-Kα radiation (λ = 0.71073 Å). Raw frame data were COORDINATION POLYMERS BASED ON 2,7-DI(PYRIDIN-4-YL)-9H-FLUOREN-9-ONE 7of9 integrated with the SAINT program. The structures were solved by direct methods using SHELXS-2014 [39] and refined by full-matrix least-squares on F 2 using SHELXL-2014. | [] | [] | ["[Co(2,7-dpfo) 2 (H 2 L)] n", "C 68 H 40 CoN 4 O 10"] | ["Co(NO 3 ) 2 ?6H 2 O--0.015 mmol, 4.4 mg"] | ["glacial acetic acid--20 μl"] | ["H 4 L--0.005 mmol, 2.0 mg", "2,7-dpfo--0.015 mmol, 5.0 mg"] | ["90 \nC"] | ["2 days"] | ["DMF--4 ml", "H 2 O--2 ml"]
j.ica.2013.04.038 | 4.1.5. Elemental analysis of the residue which was obtained in the ﬁrst TG step of the thermal decomposition reaction of 1-Fe Elemental Anal. Calc. for C 10 H 6 N 6 FeS 2 Cl 2 (401.08): C, 29.95; H, 1.51; N, 20.95; S, 15.99. Found: C, 29.89; H, 1.48; N, 20.79; S, 16.01%. IR (ATR): m max = 2095 (s), 1573 (m), 1516 (m), 1450 (m), 1386 (m), 1282 (m), 1209 (m), 1173 (m), 1138 (s), 1057 (m), 1017 (m), 949 (w), 914 (w), 849 (m), 839 (m), 795 (m), 771 (m), 734 (m), 497 (m), 473 (m), 438 (m), 416 (s) cm 1 (Fig. S8 in the Supplementary material). | [] | [] | ["1-Fe"] | [] | [] | [] | [] | [] | []
c2dt30826f | {Zn(bpyHdb) 2 } n (5). The same synthetic procedure was followed to construct 5 as that for 2 except that Co(NO 3 ) 2 ·6H 2 O was replaced by Zn(NO 3 ) 2 ·6H 2 O (0.0149 g, 0.05 mmol). Yellow block crystals were obtained with 62% yield based on bpydbH 2 .Elem anal. Calcd for C 48 H 30 N 4 O 8 Zn: C, 67.34; H, 3.53; N, 6.54. Found: C, 67.02; H, 3.61; N, 6.72. FT-IR (cm −1 , KBr): 3418(br), 1622(vs), 1566(s), 1508(m), 1372(vs), 1236(m), 1137(w), 1098(w), 1012(m), 862(w), 814(m), 786(s), 699(m ), 546(w), 511(w), 482(w). | [] | [] | ["{Zn(bpyHdb) 2 } n", "C 48 H 30 N 4 O 8 Zn"] | ["Zn(NO 3 ) 2 \b76H 2 O--0.0149 g, 0.05 mmol"] | [] | [] | [] | [] | []
b504730g | MS: 295 [(PhSO 2 ) 2 CH] − , 598 [(PhSO 2 )CHLi(PhSO 2 )CH] − , 241 (Li·3DMSO) + , 163 (Li·2DMSO) + .[(PhSO 2 )CHNa·THF] 2. BuNa (1 mmol, 80 mg) was added to a −78 ◦ C cooled solution of bis(phenylsulfonyl)methane (1 mmol, 296 mg) in THF (30 mL). The resulting solution was slowly warmed to room temperature resulting in the formation of a white microcrystalline solid. The solid was removed by ﬁltration and high quality crystals were obtained by storing the ﬁltrate for 3 days at ambient temperature (colorless needles). The product loses THF on isolation/exposure to vacuum. The yield and all analyses are based on the formula C 16 H 17 S 2 O 4.75 Na as indicated by integration of the 1 H NMR spectra. Yield: 250 mg, 66% (Found C, 52.07; H, 4.34. C 16 H 17 S 2 O 4.75 Na requires C, 51.88; H, 4.08%); d H (d 6 -DMSO) 1.76 (3H, m, CH 2 , THF), 3.60 (3H, m, OCH 2 , THF), 3.67 (1H, s, CH), 7.31 (6H, m, m-andp-H, Ph) and 7.71 (4H, m, o-H, Ph); d C (d 6 -DMSO) 25.08 (CH 2 ,THF), 63.75 (CH), 66.97 (OCH 2 , THF), 125.13 (o-C, Ph), 127.65 (m-C, Ph), 128.90 (p-C, Ph) and 150.38 (i-, Ph). | [] | [] | ["[Na(PhSO 2 )CHNa·THF] 2"] | ["BuNa--1 mmol, 80 mg"] | [] | ["bis(phenylsulfonyl)methane--1 mmol, 296 mg"] | [] | ["3 days"] | ["THF--30 mL"]
b820659g | (b) An NMR tube was charged with [UO 2 (OTf) 2 ] (10.0 mg, 0.017 mmol) and KC 5 Me 5 (3.1 mg, 0.017 mmol) in pyridine-d 5 (0.3 mL). After 10 h at 20 ◦ C, the spectrum showed the formation of (C 5 Me 5 ) 2 . | [] | [] | ["[UO 2 (OTf) 2 ]", "(C 5 Me 5 ) 2"] | ["[UO 2 (OTf) 2 ]--10.0 mg, 0.017 mmol", "KC 5 Me 5--3.1 mg, 0.017 mmol"] | [] | [] | ["20 ◦ C"] | ["10 h"] | ["pyridine-d 5--0.3 mL"]
magnetochemistry5030041 | 5.2.2. Synthesis of [Cu(dca) 2 (4-MOP-NO) 2 ] (4) A procedure similar to that described above was used with Cu(NO 3 ) 2 .3H 2 O, where green needle shaped crystals of 4 were obtained (yield: 0.26 g, 58%). Characterization: Anal. calcd for C 16 H 14 CuN 8 O 4 (445.90 g/mol): C, 43.1; H, 3.2; N, 25.1. Found: C, 43.0; H, 3.2; N, 25.0%. IR (ATR, cm −1 ): 3115 (w), 3051 (w), 2292 (m), 2241 (m), 2166 (s), 1624 (m), 1569 (w), 1499 (s), 1460 (w), 1439 (m), 1355 (m), 1300 (s), 1257 (m), 1198 (s), 1118 (w), 1015 (s), 924 (w), 855 (s), 756(s), 661 (w), 546 (w), 509 (m), 461 (m), 411 (w).5.3. X-Ray Single Crystal Measurements of 1–4 Single-crystal data of 1 – 4 were measured on an APEX II CCD diﬀractometer (Bruker-AXS). Table 2 summarizes crystallographic data, intensity data collection, and structure reﬁnement speciﬁcations. | [] | [] | ["[Cu(dca) 2 (4-MOP-NO) 2 ]", "C 16 H 14 CuN 8 O 4"] | ["Cu(NO 3 ) 2 .3H 2 O--not available"] | [] | ["not available--not available"] | [] | [] | ["not available--not available"]
ic0011967 | Dark-green crystals were collected and used for physical measurements.Yield: 24% based on pzc. (Found: C, 13.11; H, 1.83; N, 6.80. Calcd: C, 13.29; H, 1.88; N, 6.20). IR (KBr): 3503s(br), 1659s, 1620s, 1591s, 1541vw, 1481w, 1431m, 1383m, 1362m, 1296vw, 1196m, 1182m, 1165m, 1078w, 1061m, 993m, 978s, 841m, 787m, 760m, 718w, 594m, 498m, 465m cm -1 . | [] | [] | [] | [] | [] | [] | [] | [] | []
s10876-005-0009-x | The same procedure was followed employing 6 (0.09 g, 0.35 mmol) or 7 (0.25 g, 0.82 mmol) to give 0.14 g (88%) and 0.33 g (90%) of 8 as a colorless crystals. Found (%): C, 50.6; H, 7.0; N, 15.3. C 38 H 62 Fe 2 N 10 O 8 : C, 50.79; H, 6.95; N, 15.59. IR (KBr), m/cm )1 : 3552 m, 3484 s, 3232 m, 2960 s, 2928 m, 2868 m, 1696 w, 1580 v.s, 1568 s, 1536 s, 1484 s, 1460 m, 1420 s, 1384 m, 1370 m, 1360 m, 1304 m, 1224 w, 1176 w, 1124 w, 1032 w, 988 v.w, 936 v.w, 896 w, 792 m, 724 w, 672 v.w, 600 m, 564 w, 480 w, 408 w. | [] | [] | ["8", "C 38 H 62 Fe 2 N 10 O 8"] | [] | [] | ["6--0.09 g, 0.35 mmol", "7--0.25 g, 0.82 mmol"] | [] | [] | []
c5dt04740d | Preparation of [Cu 2 (L 1 ) 2 ] n (3) A mixture of H 2 L 1 (0.0112 g, 0.1 mmol,), Cu(NO 3 ) 2 ·3H 2 O (0.0482 g, 0.2 mmol), and ethanol (15 mL) was put into a Teflon-lined autoclave. The reaction mixture was heated at 120 centigrade for 5 days, followed by slow cooling to room temperature and blue single crystals were collected in about 45% yield based on Cu. Anal. calc for C 4 H 2 CuN 2 O 2 (Mr = 173.62): C 27.60, H 1.18; N 16.09%. IR (KBr; cm -1 ): 3426 (s), 3133 (m), 1668 (s), 1334 (s), 1248 (m), 1192 (m), 1147 (s), 779 (s), 625 (m). Preparation of [Ni(L 2 )(H 2 O) 4 ] (4) A mixture of epzc (0.0226 g, 0.1 mmol,), Ni(NO 3 ) 2 ·6H 2 O (0.0582 g, 0.2 mmol), KOH (0.0112g, 0.2 mmol) and ethanol/H 2 O (4/1, 15 mL) was put into a Teflon-lined autoclave. The reaction mixture was heated at 120 centigrade for 5 days, followed by slow cooling to room temperature and green single crystals were collected in about 43% yield based on Ni. Anal. calc for C 6 H 12 NiN 2 O 8 (Mr = 298.87): C 24.02, H 4.18; N 4.60%. IR (KBr; cm -1 ): 3146 (s) 3084 (s), 1628 (s), 1537 (m), 1391 (s), 1306 (m), 1219 (w), 1082 (w), 980 (w), 782 (m). Preparation of [Cu 2 (L 2 ) 2 (H 2 O) 4 ] (5) A mixture of epzc (0.0226 g, 0.1 mmol,), Cu(NO 3 ) 2 ·3H 2 O (0.0482 g, 0.2 mmol), KOH (0.0112g, 0.2 mmol) and ethanol/H 2 O (4/1, 15 mL) was put into a Teflon-lined autoclave. The reaction mixture was heated at 120 centigrade for 5 days, followed by slow cooling to room temperature and blue single crystals were collected in about 53% yield based on Cu. Anal. calc for C 12 H 16 Cu 2 N 4 O 12 (Mr = 535.37): C 26.85, H 2.30; N 11.91%. IR (KBr; cm -1 ): 3200 (s) 3113 (s), 1495 (w), 1437 (w), 1396 (s), 1360 (s), 1217 (w), 1088 (w), 827 (w), 784 (m). Preparation of [Co 2 (L 2 ) 2 (H 2 O) 4 ] n (6) Page 6 of 23Dalton Transactions Dalton Transactions Accepted Manuscript Published on 09 February 2016. Downloaded by Carleton University on 16/02/2016 09:57:39. View Article Online DOI: 10.1039/C5DT04740D | [] | [] | ["[Cu 2 (L 1 ) 2 ] n", "[Ni(L 2 )(H 2 O) 4 ]", "[Cu 2 (L 2 ) 2 (H 2 O) 4 ]", "[Co 2 (L 2 ) 2 (H 2 O) 4 ] n"] | ["Cu(NO 3 ) 2 ·3H 2 O--0.0482 g, 0.2 mmol", "Ni(NO 3 ) 2 ·6H 2 O--0.0582 g, 0.2 mmol", "Cu(NO 3 ) 2 ·3H 2 O--0.0482 g, 0.2 mmol"] | ["KOH--0.0112g, 0.2 mmol"] | ["H 2 L 1--0.0112 g, 0.1 mmol", "epzc--0.0226 g, 0.1 mmol"] | ["120 centigrade", "120 centigrade", "120 centigrade"] | ["5 days", "5 days", "5 days"] | ["ethanol--15 mL", "ethanol/H 2 O (4/1)--15 mL"]
j.ica.2011.11.028 | 2.2. Synthesis of 1–6 2.2.1. Synthesis of [Pr 2 (QUIN) 6 (H 2 O) 6 ]3H 2 O(1) A mixture of HQUIN (0.60 mmol), Pr(NO 3 ) 3 (0.20 mmol) and 4,4 0 bipy (0.20 mmol) in 12 mL H 2 O was stirred for 0.5 h at room temperature and heated at 120 °C for 72 h in a Teﬂon-lined stainless steel autoclave (25 mL) under autogenous pressure. After cooling to room temperature, the block-shaped crystals were obtained in 46% yield based on Pr. Element analysis Anal. calc. for C 60 H 54 N 6 O 21 Pr 2 : C, 48.91; H, 3.76; N, 5.77. Found: C, 48.78; H, 3.66; N, 5.69%. IR (KBr, cm 1 ) data: 3444(s), 3202(s), 3060(s), 1611(vs), 1557(m), 1501(m), 1470(m), 1408(w), 1384(vs), 1305(w), 835(m), 796(m), 781(m), 639(w). | [] | [] | ["[Pr 2 (QUIN) 6 (H 2 O) 6 ]\n3H 2 O", "C 60 H 54 N 6 O 21 Pr 2"] | ["Pr(NO 3 ) 3--0.20 mmol"] | [] | ["HQUIN--0.60 mmol", "4,4 0 bipy--0.20 mmol"] | ["120 \nC"] | ["72 h"] | ["H 2 O--12 mL"]
chem.200700660 | 6-Dimethoxymethylnicotinic acid (6): Acid 6 was isolated as crystals from the aqueous mother solution that led to gelator 7 (for the preparation of 7 see below). Crystals of 6 appeared after 3 d at 48C from the gelator mother liquor and were collected by filtration and dried overnight (ca. 20 mg). | [] | ["overnight"] | ["6-Dimethoxymethylnicotinic acid"] | [] | [] | [] | ["48C"] | ["3 d"] | []
cg901288h | mp: 125 °C. Anal. Calcd for C 12 H 8 N 2 S: C, 67.90; H, 3.79; N, 13.19.Found: C, 67.58; H, 3.87; N, 13.31%. IR (KBr pellet, cm -1 ): 3481br, 3053, 1608, 1460, 1427, 1309, 964, 765, 704. UV-vis (CH 3 OH) [λ max ,nm(ε, mol -1 cm 2 )]: 299 (16 700), 248 (7100), 224 (19 000).1 H NMR (300 MHz, CDCl 3 , 293 K, δ/ppm): 9.29 (d, 1H, J = 2.1 Hz), 8.71 (dd, 1H, J = 1.4, 4.8 Hz), 8.37 (m, 1H,), 8.10 (d, 1H, J = 8.1 Hz), 7.92 (d, 1H, J = 7.7 Hz), 7.52 (m, 1H), 7.45-7.39 (m, 2H). | [] | [] | ["C 12 H 8 N 2 S"] | [] | [] | [] | ["125 \nC"] | [] | []
ch11155 | Synthesis of [Ca 3 (LH) 2 (EtOH) 4 ](EtOH) 6 (IMP-14) A mixture of L-H 4 (5 mg, 0.01 mmol) and calcium(II) nitrate tetrahydrate (5 mg, 0.02 mmol) in 2 mL ethanol was heated to 808C in a sealed screw-top vial for 5 days. The mixture was allowed to cool to room temperature and the resulting colourless crystals removed from the reaction mixture by filtration then washed with water and EtOH. Yield 3.1 mg (38 % based on L-H 4 ). The bulk purity of IMP-14 proved low owing to the formation additional crystal phases in the product mix and also owing to the presence of Ca(NO 3 ) 2 salts, which are thought to reside within the pores of the material. This precluded the collection of further analytical data on this compound. | [] | [] | ["[Ca 3 (LH) 2 (EtOH) 4 ](EtOH) 6 (IMP-14)"] | ["calcium(II) nitrate tetrahydrate--5 mg, 0.02 mmol"] | [] | ["L-H 4--5 mg, 0.01 mmol"] | ["808 \rC"] | ["5 days"] | ["ethanol--2 mL"]
ejic.201501113 | [EuL(H 2 O) 2 ]·DMF·H 2 O(1):A mixture of H 3 L (5.0 mg) and Eu(NO 3 ) 3 ·6H 2 O (5.0 mg) was dissolved in a DMF/MeCN mixture (2:1 v/v, 1.5 mL). After 6 M HCl (0.02 mL) was added, the mixture was heated at 363 K for 4 d. The colorless block-shaped crystals were collected, washed with DMF, and dried in air; yield 88 % based on Eu(NO 3 ) 3 ·6H 2 O. C 22 H 22 NO 10 Eu (613.0456): calcd. C 43.11, H 3.59, N 2.29; found C 43.18, H 3.65, N 2.33. Selected FTIR (KBr): ν ˜ = 1664, 1655, 1630, 1585, 1545, 1425, 1388, 1107, 785, 746, 717, 677 cm –1 . | [] | [] | ["[EuL(H 2 O) 2 ]·DMF·H 2 O"] | ["Eu(NO 3 ) 3 ·6H 2 O--5.0 mg"] | ["6 M HCl--0.02 mL"] | ["H 3 L--5.0 mg"] | ["363 K"] | ["4 d"] | ["DMF/MeCN--2:1 v/v, 1.5 mL"]
cg200850r | 1-(3-(1H-Imidazol-1-yl)phenyl)butane-1,3-dione (HL 4 ). Yiel d 50%. MS m/z = 229 (M + 1). Anal. Calcd. for C 13 H 12 N 2 O 2 :C, 68.41; H, 5.30; N, 12.27. Found: C, 68.54; H, 5.51; N, 12.53%. | [] | [] | ["HL 4", "C 13 H 12 N 2 O 2"] | [] | [] | [] | [] | [] | []
j.poly.2015.12.026 | 4.2. Synthetic procedures 4.2.1. Sr(OH 2 )(terpy)[Au(CN) 2 ] 2 SrCl 2 6H 2 O (27 mg, 0.1 mmol) was dissolved in a 6 mL MeOH/ H 2 O (5:1) solution. To this solution was added dropwise a 5 mL MeOH solution of K[Au(CN) 2 ] (58 mg, 0.2 mmol) followed by a 10 mL MeOH solution containing terpy (24 mg, 0.1 mmol). The solution was left to evaporate for approximately one week after which time bright yellow crystals were obtained. Yield: 29 mg (34%). FT-IR (ATR, cm 1 ): 3602 br, 2147 ( m CN , vs), 1591 m, 1577 m, 1572 m, 1477 w, 1447 m, 1431 m, 1308 w, 1241 w, 1163 w, 1154 w, 1006 m, 764 vs. Raman (785 nm, a:1, % lp: 10, cm 1 ): 2171 ( m CN , m), 2146 ( m CN , vw), 1591 s, 1571 m, 1491 w, 1478 w, 1453 m, 1322 vs, 1290 m, 1262 vw, 1250 vw, 1169 vw, 1102 vw, 1043 vw, 1004 vs, 796 vw, 721 vw, 648 vw, 303 w, 229 w, 208 w, 125 w. Anal. Calc. for C 19 H 13 N 7 Au 2 OSr (Sr(OH 2 )(terpy)[Au (CN) 2 ] 2 ): C 27.27; H 1.57; N 11.72. Found: C 27.40; H 1.55; N 11.71%. | [] | [] | ["Sr(OH 2 )(terpy)[Au(CN) 2 ] 2 SrCl 2 6H 2 O", "C 19 H 13 N 7 Au 2 OSr"] | ["Sr(OH 2 )(terpy)[Au(CN) 2 ] 2 SrCl 2 6H 2 O--27 mg, 0.1 mmol", "K[Au(CN) 2 ]--58 mg, 0.2 mmol"] | [] | ["terpy--24 mg, 0.1 mmol"] | [] | ["approximately one week"] | ["MeOH/H 2 O--6 mL", "MeOH--5 mL"]
c0cc04293e | 1,2,4-Triazole (2 mmol) in 5 ml water and CuCl 2 2H 2 O (2 mmol) in 5 ml water were used. After a few months, single crystals suitable for X-ray structure determination were obtained. A powder specimen and a single crystal of [Cu 3 (trz) 3 (m 3 -OH)]Br 2 6H 2 O(2) were prepared similarly. Blue powder precipitated in a few days with ca. 90% yield. | [] | [] | ["[Cu 3 (trz) 3 (m 3 -OH)]Br 2 ?6H 2 O"] | ["CuCl 2 ?2H 2 O--2 mmol"] | [] | ["1,2,4-Triazole--2 mmol"] | [] | ["a few months"] | ["water--5 ml"]
cg070250s | [Cu(S-tyr)‚(pyridine) 2 ](4b). A methanolic solution of Cu(ClO 4 ) 2 ‚ 6H 2 O (0.168 g, 0.697 mmol) was added dropwise to a clear solution of H 2 S-tyr (0.200 g, 0.697 mmol) and Et 3 N (0.141g, 1.39 mmol) in 25 mL of dry methanol. The resulting dark green solution along with undissolved white particles was filtered immediately through a mediumporosity frit. Then the volume of the filtrate was reduced to ∼10 mL by rotary evaporation, and the complex was precipitated by the addition of diethyl ether. The resulting light green powder was filtered off and washed with diethyl ether prior to drying under vacuum in a desiccator (KClO 4 present as a impurity). IR (KBr, cm -1 ) ν(COO) asym 1630; ν(COO) sym 1394, ν(ClO 4 ) 1100. Diffusion of diethyl ether into the solution of the complex from pyridine afforded dark green crystals of pure 4b. Yield: 50%. Anal. calcd (%) for [Cu(C 16 H 15 NO 4 )‚(C 5 H 5 N) 2 ] (4b): C, 61.65; H, 4.98; N 8.30. found: C, 61.30; H, 4.70; N, 8.30. IR (KBr, cm -1 ) ν(COO) asym 1623(s), 1606(sh), ν(COO) sym 1394(s). Λ M (MeOH): 3.0 S cm -2 mol -1 .UV-vis (λ, nm; ,M -1 cm -1 /Cu): (pyridine) 417 (592), 667 (177). µ eff (solid, 298 K); 1.84 µ B /Cu. EPR: MeOH, 77 K, g ¦ ) 2.230, g ⊥ )2.011, A ¦ ) 174 G. | [] | [] | ["[Cu(S-tyr)‚(pyridine) 2 ]", "[Cu(C 16 H 15 NO 4 )‚(C 5 H 5 N) 2 ]"] | ["Cu(ClO 4 ) 2 ‚ 6H 2 O--0.168 g, 0.697 mmol"] | ["Et 3 N--0.141g, 1.39 mmol"] | ["H 2 S-tyr--0.200 g, 0.697 mmol"] | [] | [] | ["dry methanol--25 mL"]
b208872j | 1 was made by adding 2 equiv. of H 2 BiIm 3 to a hot aqueous solution of CoCl 2 ·6H 2 O, which forms CoCl 2 (H 2 BiIm) 2 in situ, 4 after which 2 equiv. of solid Na[N(CN) 2 ] were added. After filtering and slow evaporation at room temperature for two weeks, light orange block crystals were filtered and washed with water.† 2 was synthesized in a similar manner using a 1+1+1 stoichiometric mixture of the reagents. Dark orange needles were obtained following several weeks of slow evaporation.† 1 is composed of octahedral Co II coordinated to six nitrogens. | [] | ["two weeks", "several weeks"] | ["CoCl 2 (H 2 BiIm) 2", "Na[N(CN) 2 ]"] | ["CoCl 2 \n6H 2 O--NaN"] | [] | ["H 2 BiIm--2 equiv.", "Na[N(CN) 2 ]--2 equiv."] | [] | [] | ["aqueous solution--NaN"]
v2012-004 | Preparation of [M II (3-Bzpy) 2 (N(CN) 2 ) 2 ] (M = Mn (1) and Co (2)) Complex (1) was prepared as follows: 3-Bzpy (21.96 mg, 0.12 mmol) was added slowly with stirr ing in an aqueous solution (5 mL) of Mn(CH 3 COO) 2 ·4H 2 O (30.00 mg, 0.12 mmol) and then sodium dicyanamide (21.36 mg, 0.24 mmol) in a methanol–water solution (5 mL) was added slowly. The resulting solution was continuously stirred for about 30 min at room temperature and then filtered. The filtrate was slowly evaporated at room temperature over several days, and yellowish needles crystals suitable for X-ray analysis were obtained. The yield was 80%. IR (KBr, cm –1 ): 2308, 2229, 2171, 1650, 1596, 1450, 1425, 1371, 780, 703, 690, 650. Anal. calcd for C 28 H 18 MnN 8 O 2 (%): C 60.77, N 20.25, H 3.28; found: C 61.23, N 20.12, H 3.34. | [] | ["several days"] | ["[Mn(3-Bzpy)2(N(CN)2)2]", "[Co(3-Bzpy)2(N(CN)2)2]", "C28H18MnN8O2"] | ["Mn(CH3COO)2·4H2O--30.00 mg, 0.12 mmol", "sodium dicyanamide--21.36 mg, 0.24 mmol"] | [] | ["3-Bzpy--21.96 mg, 0.12 mmol"] | ["room temperature"] | ["30 min"] | ["methanol–water--5 mL", "aqueous solution--5 mL"]
c9ce00439d | Preparation of [Tp*WS 3 Cu 2 ĲCN) 2 Cu]Ĳbipy) 0.5 ·0.5DMF (3) Compound 1 (35 mg, 0.05 mmol), CuCN (14 mg, 0.15 mmol), NH 4 PF 6 (9 mg, 0.05 mmol) and bipy (16 mg, 0.1 mmol) were mixed in a Pyrex glass tube (10 cm in length and 0.5 cm in diameter), and DMF (1 mL) and MeCN (2 mL) were added in sequence. A workup similar to that used for 2 afforded black sheets of 3, which were collected by filtration, washed with Et 2 O, and dried in vacuo. Yield: 21 mg (45% based on W). | [] | [] | ["[Tp*WS 3 Cu 2 ĲCN) 2 Cu]Ĳbipy) 0.5 ·0.5DMF", "Compound 1"] | ["CuCN--14 mg, 0.15 mmol", "NH 4 PF 6--9 mg, 0.05 mmol"] | [] | ["bipy--16 mg, 0.1 mmol"] | [] | [] | ["DMF--1 mL", "MeCN--2 mL"]
cg8004163 | Synthesis of [HgCl 2 (bpyz)] n (3-Cl). A solution of bpyz ligand (15.8 mg, 0.10 mmol) in CH 2 Cl 2 (3 mL) was slowly layered on the top of CH 2 Cl 2 /acetone (v/v 1:1, 10 mL, middle) and a solution of HgCl 2 (67.9 * To whom correspondence should be addressed. Fax: +886-2-27831237.E-mail: lu@chem.sinica.edu.tw.† Academia Sinica.‡ Chinese Culture University.§ National Central University. | [] | [] | ["[HgCl 2 (bpyz)] n (3-Cl)"] | ["HgCl 2--67.9 *"] | [] | ["bpyz ligand--15.8 mg, 0.10 mmol"] | [] | [] | ["CH 2 Cl 2--3 mL", "acetone--10 mL"]
s10904-009-9312-6 | 2.2 Synthesis of Complexes 2.2.1 [Cd 2 (4-4 0 -bpy) 2 (pa) 4 ] n 0.25H 2 O, (1) An aqueous mixture (7 mL) containing 2-phmalH 2 (53.5 mg, 0.32 mmol), Cd(NO 3 ) 2 4H 2 O (98.7 mg, 0.32 mmol) and 4,4 0 -bpy (50.0 mg, 0.32 mmol) was placed in a home-made stainless steel vessel (15 mL), which was sealed and heated to 180 C for 2 d and then slowly cooled to room temperature. Light yellow crystals of 1 were obtained in 52% yield (based on 2-phmalH 2 ) and isolated by ﬁltration; mp, 251 C; Analysis, %; calcd: C, 57.46; H, 4.18; N, 5.15; found: C, 56.43; H, 4.90; N, 4.11. | [] | [] | ["[Cd 2 (4-4 0 -bpy) 2 (pa) 4 ] n 0.25H 2 O"] | ["Cd(NO 3 ) 2 4H 2 O--98.7 mg, 0.32 mmol"] | [] | ["2-phmalH 2--53.5 mg, 0.32 mmol", "4,4 0 -bpy--50.0 mg, 0.32 mmol"] | ["180 \nC"] | ["2 d"] | ["water--7 mL"]
c2ce26449h | Colourless X-ray quality crystals were grown from the slow diffusion of a MeOH solution of L 24 (20.0 mg, 0.100 mmol) layered with EtOH into a MeCN solution of AgCF 3 SO 3 (27.0 mg, 0.100 mmol). Anal. found: C, 31.88; H, 2.11; N, 9.22. Calc. for C 12 H 9 N 3 O 4 AgF 3 S: C, 31.60; H, 1.99; N, 9.21. Selected IR (KBr)/ cm 21 : 3447 (m, br) (L 24 ), 3083–3000 (w, sh) (L 24 ), 1607 (m, sh) (L 24 ), 1582 (w, sh) (L 24 ), 1562 (w, sh) (L 24 ), 1477–1420 (m, sh) (L 24 ), 1339 (w, sh) (L 24 ), 1261 (vs, sh) (CF 3 SO 3 2 ), 1179 (m, sh) (CF 3 SO 3 2 ), 1034 (s, sh) (CF 3 SO 3 2 ), 967 (m, sh) (L 24 ), 832–737 (w, sh) (L 24 ), 642 (m, sh) (CF 3 SO 3 2 ). | [] | [] | ["L 24 (AgCF 3 SO 3)"] | ["AgCF 3 SO 3--27.0 mg, 0.100 mmol"] | [] | ["L 24--20.0 mg, 0.100 mmol"] | [] | [] | ["MeOH--solution", "EtOH--layered", "MeCN--solution"]
s1600536803017045 | (0.58 g, 2 mmol) and pyrazine (0.16 g, 2 mmol) dissolved in water (3 ml) were then added. The mixture was placed in a 20 ml Te¯onlined stainless-steel bomb. The bomb was heated at 453 K for 100 h.Crystals separated from the solution when the bomb was cooled down at a rate of 5 K h ÿ1 .Crystal data [Ni 2 (C 10 H 2 O 8 )(C 4 H 4 N 2 )(H 2 O) 4 ]2H 2 O M r = 555.72 Triclinic, P 1 a = 7.2005 (5) A Ê b = 8.0322 (5) A Ê c = 9.3735 (6) A Ê  = 96.175 (1)   = 101.872 (1)   = 116.245 (1)  V = 463.50 (5) A Ê 3 Z =1 D x = 1.991 Mg m ÿ3 Mo K radiation Cell parameters from 2804 re¯ections  = 2.3±28.3   = 2.12 mm ÿ1 T = 298 (2) K Irregular block, green 0.14  0.13  0.04 mm Data collection Bruker SMART APEX areadetector diffractometer ' and ! scans Absorption correction: multi-scan (SADABS; Sheldrick, 1996) T min = 0.616, T max = 0.919 5415 measured re¯ections 2152 independent re¯ections 2055 re¯ections with I >2(I) R int = 0.041  max = 28.3  h = ÿ9 ! 9 k = ÿ10 ! 10 l = ÿ12 ! 12 Re®nement Re®nement on F 2 R[F 2 >2(F 2 )] = 0.065 wR(F 2 ) = 0.142 S = 1.25 2152 re¯ections 163 parameters H atoms treated by a mixture of independent and constrained re®nement w = 1/[ 2 (F o 2 ) + (0.0629P) 2 + 0.259P] where P =(F o 2 +2F c 2 )/3 (/) max = 0.001  max = 0.95 e A Ê ÿ3  min = ÿ0.65 e A Ê ÿ3 Table 1 Selected geometric parameters (A Ê ,  ). | [] | [] | ["[Ni 2 (C 10 H 2 O 8 )(C 4 H 4 N 2 )(H 2 O) 4 ]?2H 2 O"] | ["Ni--0.58 g, 2 mmol"] | [] | ["pyrazine--0.16 g, 2 mmol"] | ["453 K"] | ["100 h"] | ["water--3 ml"]
chem.201104001 | Synthesis of 2: A mixture of CuACHTUNGTRENNUNG(NO 3 ) 2 ·6H 2 O (24 mg, 0.1 mmol), ligand L (10 mg, 0.03 mmol), and DMF/H 2 O/EtOH (5:3:3 mL) was placed in a Teflon reactor (23 mL) and heated at 85 8 C for 3 d, then cooled to RT at 10 8 Ch 1 . Green crystals of 2 (9.1 mg) were obtained in 72 % yield.Elemental analysis calcd (%) for C 40 H 44 N 4 O 8 Cu 2 : C 57.47, H 5.31, N 6.70; found: C 56.99, H 5.38, N 6.46; IR (KBr): n˜ = 3636, 3301, 3212, 3129, 2931, 2857, 1647, 1598, 1544, 1512, 1471, 1372, 1321, 1274, 1252, 1178, 837, 785, 752, 523 cm 1 . | [] | [] | ["CuACHTUNGTRENNUNG(NO 3 ) 2 ·6H 2 O", "C 40 H 44 N 4 O 8 Cu 2"] | ["CuACHTUNGTRENNUNG(NO 3 ) 2 ·6H 2 O--24 mg, 0.1 mmol"] | [] | ["ligand L--10 mg, 0.03 mmol"] | ["85 8 C"] | ["3 d"] | ["DMF--5 mL", "H 2 O--3 mL", "EtOH--3 mL"]
c6ra12274d | 11 conversions were calculated by solution 1 H NMR spectroscopy using a Bruker Avance 400 MHz spectrometer. 4.2. Synthesis of Complexes 4.2.1. Synthesis of 1 A round bottom flask fitted with a condenser and a magnetic stirrer was charged with 0.5 mmol of copper(II) nitrate hemi(pentahydrate), 1 mmol of NaHL and 1 mmol of en in a 30 mL mixture of EtOH/H 2 O (1:1, v/v). The obtained brown solution was stirred under reflux for 3 h and then left in open air at room temperature for slow evaporation; green crystals of 1 suitable for X-ray measurements were obtained. 1: Yield, 62 % (based on Cu). Calcd. for C 26 H 38 CuN 8 O 10 S 2 (Mr = 750.30): C 41.62, H 5.11, N 14.93; found C 41.89, H 5.00, N 14.81. ESI-MS: m/z: 751.42 [Mr+H] + . IR (KBr): 3340 and 3245 (s, br) ν(NH), 1675 and 1639 (s) ν(C=O), 1610 (s) ν(C=N) cm –1 . 4.2.2. Synthesis of 2 In a round bottom flask fitted with a condenser and a magnetic stirrer, 0.5 mmol of nickel(II) acetate tetrahydrate were dissolved in a 30 mL mixture of EtOH/H 2 O (1:1, v/v), then 1 mmol of NaHL and 1.5 mmol of en were added. The obtained red solution was stirred under reflux for 3 h and then left in open air at room temperature for slow evaporation; brown crystals of 2 suitable for X-ray measurements were obtained. 2: Yield, 86 % (based on Ni). Calcd. for C 30 H 64 N 10 NiO 17 S 2 (Mr = 959.74): C 37.55, H 6.72, N 14.60; found C 37.60, H 6.70, N 14.87. ESI-MS: m/z: 119.0 [Ni(en) 3 ] 2+ and 283.0 [HL] . IR (KBr): 3335 and 3286 (s, br) ν(NH), 1675 and 1642 (s) ν(C=O), 1605 (s) ν(C=N) cm –1 . 4.2.3. Synthesis of 3 In a round bottom flask fitted with a condenser and a magnetic stirrer, 0.5 mmol of NaHL were dissoved in 20 mL of MeOH. To this stirred solution at ambient temperature were added 0.5 mmol of copper(II) nitrate hemi(pentahydrate) and 0.5 mmol of en. The reaction mixture was stirred under solvent reflux for 3 h and left at room temperature for slow evaporation; brown crystals of 3 suitable for X-ray measurements were obtained. 3: Yield, 36 % (based on Cu). Calcd. for C 13 H 16 CuN 4 O 4 S (Mr = 387.90): C 40.25, H 4.16, N 14.44; found C 40.47, H 3.83, N 14.91. ESI-MS: m/z: 388.8 [Mr+H] + . IR (KBr): 3364 and 3287 (s, br) ν(NH), 1674 (s) ν(C=O), 1652 and 1608 (s) ν(C=N) cm –1 . 4.3. X-ray structure determinations X-ray quality single crystals of the compounds were mounted in a nylon loop and measured at 150 K (3) or at room temperature (1 and 2). Intensity data were collected using a Bruker AXS-KAPPA Page 11 of 14 RSC Advances RSC Advances Accepted Manuscript Published on 01 June 2016. Downloaded by UNIVERSITY OF NEBRASKA on 01/06/2016 14:07:02. View Article Online DOI: 10.1039/C6RA12274D | [] | [] | ["C 26 H 38 CuN 8 O 10 S 2", "C 30 H 64 N 10 NiO 17 S 2", "C 13 H 16 CuN 4 O 4 S"] | ["copper(II) nitrate hemi(pentahydrate)--0.5 mmol", "nickel(II) acetate tetrahydrate--0.5 mmol", "NaHL--0.5 mmol"] | [] | ["en--1 mmol", "NaHL--1 mmol", "en--1.5 mmol"] | ["reflux", "ambient temperature"] | ["3 h"] | ["EtOH/H 2 O--30 mL (1:1, v/v)", "MeOH--20 mL"]
j.poly.2015.10.043 | 2.3. Preparation of [Cd 3 (cna) 6 (bpy) 3 ] n (2) An ethanolic solution (4 mL) of cyanoacetic acid (85 mg, 1 mmol) and 4,4 0 -bipyridyl (78 mg, 0.5 mmol) was carefully layered on an aqueous solution (2 mL) of Cd(NO 3 ) 2 4H 2 O (154 mg, 0.5 mmol). After 3 weeks, colorless needle-shaped crystals of 2 were obtained. Yield for 2: 225 mg (34%) based on cadmium salt. | [] | [] | ["[Cd 3 (cna) 6 (bpy) 3 ] n"] | ["Cd(NO 3 ) 2 ?4H 2 O--154 mg, 0.5 mmol"] | [] | ["cyanoacetic acid--85 mg, 1 mmol", "4,4'-bipyridyl--78 mg, 0.5 mmol"] | [] | ["3 weeks"] | ["ethanolic solution--4 mL", "aqueous solution--2 mL"]
c2ce25655j | Synthesis of {[Tb 2 (Hadtp) 2 ]?3H 2 O} n (5) The preparation of 5 was the same as that for 4 except that Eu(NO 3 ) 3 ?6H 2 O was replaced by Tb(NO 3 ) 3 ?6H 2 O (69 mg, 0.2 mmol). Yield: 62% based on H 4 adtp. Anal. Calcd for C 24 H 22 N 2 O 19 Tb 2 (Mr = 960.28): C, 30.02%; H, 2.31%; N, 2.92%.Found: C, 29.85%; H, 2.18%; N, 2.88%. Selected IR data (KBr pellet, cm 21 ): 3427 (s), 1702 (s), 1611 (s), 1589 (s), 1545 (s), 1446 (m), 1414 (s), 1377 (s), 1336 (m), 1317 (m), 1269 (m), 1192 (m), 1125 (w), 1007 (w), 975 (w), 948 (w), 909 (w), 850 (m), 811 (w), 776 (w), 704 (m), 592 (w), 548 (m), 505 (w). | [] | [] | ["{[Tb 2 (Hadtp) 2 ]?3H 2 O} n", "C 24 H 22 N 2 O 19 Tb 2"] | ["Tb(NO 3 ) 3 ?6H 2 O--69 mg, 0.2 mmol"] | [] | [] | [] | [] | []
j.ica.2013.08.014 | Mp: 187–188 °C. Anal. Calc. for C 34 H 32 N 2 O 4 S 2 : C, 68.43; H, 5.40; N, 4.69; S, 10.75. Found: C, 68.76; H, 5.38; N, 4.68; S, 10.78%. IR (KBr, m ,cm 1 ): 3377 (s), 2902 (br, m), 1650 (vs), 1598 (m), 1545 (s), 1486 (m), 1451 (m), 1298 (m), 1242 (s), 931 (w), 768 (s).1 H NMR (CDCl 3 , 400 MHz, ppm): d 2.18 (s, 6H, –CH 3 ), 4.68 (d, 4H, – CH 2 –), 5.11 (s, 4H, –CH 2 –), 6.73 (d, 2H ArH), 6.80 (m, 2H, ArH), 7.07–7.16 (m, 8H, ArH), 7.46–7.50 (m, 2H, ArH), 8.17(s, 2H, –NH– ), 8.29 (dd, 2H, ArH), ESI-MS: m/z 597.7 (M+H + ). | [] | [] | ["C 34 H 32 N 2 O 4 S 2"] | [] | [] | [] | [] | [] | []
cg9003438 | Complex 2 (33.6 mg, 40%). Found: C, 43.36; H, 5.59; N, 33.49, Cu, 9.51, Mn, 8.37. Calc. for C 48 H 72 Cu 2 Mn 2 N 32 : C, 43.21; H, 5.44; N, 33.59, Cu, 9.53, Mn, 8.23%. IR (ν max /cm -1 , KBr disk): 3255m and 3151s (NH), 2297s, 2242s, 2218m, 2196w and 2173s (conj. CN).Synthesis of the Complex [Cu(rac-CTH)(dca)] 2 [Fe 3 (μ 1,5 -dca) 8 (H 2 O) 2 ] 3 3H 2 O (3). An aqueous solution (20 mL) of Cu(rac-CTH)(ClO 4 ) 2 (0.06 g, 0.1 mmol) was added dropwise to an aqueous solution (20 mL) of Na(dca) (0.05 g, 0.056 mmol) and Fe(SO 4 ) 2 3 7H 2 O (0.047 g, 0.17 mmol). The resulting blue (3) solution was stirred at 50 C and left to evaporate at room temperature. | [] | [] | ["[Cu(rac-CTH)(dca)] 2 [Fe 3 (μ 1,5 -dca) 8 (H 2 O) 2 ] 3 3H 2 O", "C 48 H 72 Cu 2 Mn 2 N 32"] | ["Cu(rac-CTH)(ClO 4 ) 2--0.06 g, 0.1 mmol", "Fe(SO 4 ) 2 3 7H 2 O--0.047 g, 0.17 mmol"] | [] | ["Na(dca)--0.05 g, 0.056 mmol"] | ["50 \nC"] | [] | ["water--20 mL"]
c3dt51610e | Found: C 4.85, H 0.52, N 5.04. IR (KBr pellet, cm −1 ): 3434 (s), 2341 (w), 1641 (m), 1573 (w), 1507 (m), 1381 (w), 1282 (w), 1104 (s), 957 (w), 919 (w), 795 (m), 713 (w), 623 (s), 546 (w). | [] | [] | [] | [] | [] | [] | [] | [] | []
chem.201501903 | Finally,the mixture was separated by centrifugation, washed repeatedly with 0.5m HCl and deionized water,and dried in avacuum oven. | [] | [] | [] | [] | [] | [] | [] | [] | []
c3ce42045k | 2.2.2 Synthesis of {[Zn 2 (CCTA)(DMF) 2 ]·DMF·2H 2 O} n (1).Complex 1 was obtained solvothermally in a 20 ml vial by heating a mixture of 0.05 mmol of H 4 CCTA and 0.15 mmol of Zn(NO 3 ) 2 ·6H 2 O in DMF/H 2 O (3.0 ml/1.5 ml) at 80 °C for 3 days and then slowly cooling to room temperature over 24 hours. Large, colorless, block-like crystals were harvested in a yield of 43% (based on ligand). Anal. calcd for Zn 2 C 30 H 39 N 9 O 13 : C, 41.68; H, 4.55; N, 14.58. Found: C, 41.34; H, 4.67; N, 14.56. IR(KBr, cm −1 ): 3399(vs.br), 2931(s), 1667(s), 1583(s), 1557(w), 1494(s), 1392(s.br), 1315(m), 1246(s), 1179(s), 867(s), 807(s), 783(s). | ["room temperature"] | ["24 hours"] | ["{[Zn 2 (CCTA)(DMF) 2 ]·DMF·2H 2 O} n", "Zn 2 C 30 H 39 N 9 O 13"] | ["Zn(NO 3 ) 2 ·6H 2 O--0.15 mmol"] | [] | ["H 4 CCTA--0.05 mmol"] | ["80 °C"] | ["3 days"] | ["DMF/H 2 O--3.0 ml/1.5 ml"]
j.ica.2014.02.014 | 2.2.2. Synthesis of {(EMIM)[Eu 2 ( l 2 -Cl)(BDC) 3 ]} n (2) A mixture of EuCl 3 6H 2 O (0.0921 g, 0.25 mmol), 1,4-benzenedicarboxylic acid (0.0829 g, 0.5 mmol) and 0.6 g 1-ethyl-3-methylimidazolium bromide was introduced into a Parr Teﬂon-lined stainless steel vessel (20 mL). The vessel was sealed and heated to 170 °C. This temperature was kept for 4 days and then the mixture was cooled naturally to form pale brown crystals. Crystalline product was washed with ethanol, ﬁltered, and dried at ambient temperature (yield: 0.0483 g, 41% based on EuCl 3 6H 2 O). Anal. Calc. | [] | [] | ["{(EMIM)[Eu2(l2-Cl)(BDC)3]}n", "Eu2(l2-Cl)(BDC)3"] | ["EuCl3·6H2O--0.0921 g, 0.25 mmol"] | [] | ["1,4-benzenedicarboxylic acid--0.0829 g, 0.5 mmol"] | ["170 °C"] | ["4 days"] | ["1-ethyl-3-methylimidazolium bromide--0.6 g"]
j.poly.2010.12.010 | 2.3. Synthesis of the ligand (L) The ligand L (3,5dimethyl-1-(2 0 -pyridyl)pyrazole) was synthesized by following the usual reported method [21].2.4. Preparation of complexes 2.4.1. Preparation of complex 1 Warning! The reported azido complex is potentially explosive.Only small amounts of materials should be prepared, and it should be handled with care.Copper(II) nitrate hexahydrate, Cu(NO 3 ) 2 6H 2 O (0.295 g, 1.00 mmol) and the ligand L (0.173 g, 1.00 mmol) were dissolved in 20.0 cm 3 of methanol separately and they were mixed under stirring conditions. An aqueous solution of sodium azide (0.065 g, 1.00 mmol) was slowly added to this green solution with stirring.The mixture was stirred for an additional 2 h. The green solution was then ﬁltered and kept for slow evaporation at room temperature. After a week, deep green colored X-ray quality crystals of 1 separated out (yield: 65.5%). Anal. Calc. for C 20 H 22 Cu 2 N 14 O 6 :C, 35.24; H, 3.23; N, 28.78. Found: C, 35.26; H, 3.19; N, 28.80%. k M (DMF, ohm 1 cm 2 mol 1 ): 8. | [] | ["a week"] | ["C 20 H 22 Cu 2 N 14 O 6 "] | ["Copper(II) nitrate hexahydrate, Cu(NO 3 ) 2 ?6H 2 O--0.295 g, 1.00 mmol", "sodium azide--0.065 g, 1.00 mmol"] | [] | ["ligand L--0.173 g, 1.00 mmol"] | [] | ["2 h"] | ["methanol--20.0 cm 3"]
acs.cgd.7b01335 | The bottle was heated at 105 °C for 72 h and then cooled to room temperature at a rate of 5 °C min −1 . Colorless block crystals of 2 were obtained in 49.1% yield. Anal. Calcd for C 49 H 42 Zn 2.5 NO 22 : C, 50.72; H, 3.65; N, 1.21%. Found: C, 50.85; H, 3.76; N, 1.28%. IR (KBr cm −1 ): 3417 (m), 2927 (w), 1635 (s), 1509 (m), 1405 (s), 1369 (w), 1307 (m), 1114 (s), 871 (m), 779 (m), 605 (w), 561 (m). | [] | [] | ["[CdL·H 2 O] n ·2nH 2 O", "C 49 H 42 Zn 2.5 NO 22"] | [] | [] | ["L--not provided"] | ["105 \nC"] | ["72 h"] | []
chem.200501067 | {[CdACHTUNGTRENNUNG(bpf) 2 ACHTUNGTRENNUNG(NO 3 ) 2 ]·ACHTUNGTRENNUNG(PhEt) 2 } n ACHTUNGTRENNUNG(6 g): The general procedure described above was followed with ethylbenzene (0.23 mL, 1.9 mmol). After the mixture was allowed to stand for 48 h at room temperature, the title compound was obtained as colorless, prism-shaped crystals in 48% yield (16 mg).Elemental analysis calcd (%) for C 52 H 44 CdF 8 N 6 O 6 ([CdACHTUNGTRENNUNG(bpf) 2 ACHTUNGTRENNUNG(NO 3 ) 2 ]· (PhEt) 2 ): C 56.10, H 3.98, N 7.55; found: C 55.99, H 4.08, N 7.43. | [] | [] | ["{[Cd(bpf) 2 (NO 3 ) 2 ]·(PhEt) 2} n"] | ["Cd--6 g"] | [] | ["bpf--ethylbenzene (0.23 mL, 1.9 mmol)"] | [] | ["48 h"] | []
c2ra00968d | [(CH 3 ) 2 N(CH 2 Cl)NH 2 ] 2 [N 4 C–NLN–CN 4 ](7).Method1(using silver 5,59-azotetrazolate): Sodium 5,59-azotetrazolate pentahydrate (0.337 g, 1.12 mmol) was dissolved in distilled water (5 mL) in a plastic beaker and reacted with two equivalents of silver nitrate (0.381 g, 2.24 mmol) producing the precipitation of the highly sensitive orange powder of silver 5,59-azotetrazolate. The reaction mixture was stirred for ca. 15 min. in darkness and the solvent was then decanted, the silver salt was washed with a small amount of distilled water (2 times) and the water was eliminated by washing with methanol (2 times). Then, the orange solid was redissolved in fresh methanol (5 mL) and added to a solution of 1 (0.325 g, 2.24 mmol) in the same solvent (5 mL). Immediate precipitation of silver chloride took place and the reaction mixture was stirred in darkness. After 1.5 h, the insoluble materials were filtered, washed with fresh methanol and the solvent was rotavaporated, leaving behind the title compound as a yellow powder, which was purified by ether diffusion into a methanolic solution of the compound (0.401 g, 93%).Method 2 (using barium 5,59-azotetrazolate): This is a safer procedure, which avoids the use of highly sensitive silver 5,59-azotetrazolate that can be used as an alternative: Barium 5,59-azotetrazolate pentahydrate (0.627 g, 1.19 mmol) was suspended in distilled water (10 mL) and reacted with an equivalent amount of bis[1-(chloromethyl)-1,1-dimethylhydrazinium] sulphate (0.373 g, 1.19 mmol). The reaction mixture was stirred for 1.5 h at room temperature and the insoluble materials were filtered through a plug of Celite (previously washed with distilled water), washed with water and the filtrate was rotavaporated to dryness providing the crude material (0.442 g, 97%). Purification proceeded by ether diffusion into a methanolic solution of the compound. This procedure afforded X-ray quality single crystals. r (X-ray) = 1.521 g cm 23 ;C 8 H 20 N 14 Cl 2 (MW = 383.24 g mol 21 , calc./found): C 25.07/25.38, H 5.26/5.02, N 51.17/50.84; DSC (5 uC min 21 ): .172 uC (dec.); m/z (+c ESI, H 2 O): 109.0 (52, [Cat]), 492.9 (100, [Cat 3 A]), 876.2 (32, [Cat 5 A 2 ]), 1259.5 (14, [Cat 7 A 3 ]); m/z (–c ESI): 164.8 (18, [A 22 +H + ] 2 ), 272.8 (11, [CatA] 2 ), 655.2 (54, [Cat 3 A 2 ] 2 ), 1039.3 (100, [Cat 5 A 3 ] 2 ); 1 H NMR (DMSO-d 6 , 400.18 MHz, TMS) d (ppm): 3.41 (6 H, s, –CH 3 ), 5.57 (2 H, s, –CH 2 Cl), 6.59 (2 H, s(br), –NH 2 ); 13 C 1 H NMR (DMSO-d 6 , 100.52 MHz, TMS) d (ppm): 173.19 (2 C, [C 2 N 10 ] 22 ), 72.08 (1 C, –CH 2 Cl), 53.51 (2 C, N–CH 3 ); Raman v˜/cm 21 (rel. int.): 3036(3), 2971(2), 2882(1), 2421(1), 1476(52), 1402(14), 1371(100), 1342(3), 1296(1), 1183(3), 1152(1), 1072(12), 1050(17), 918(8), 887(2), 811(2), 741(3), 371(1), 320(1); IR v˜/cm 21 (golden gate, rel. int.): 3276(m) 3197(m) 3075(m) 3029(m) 2322(w) 2194(w) 2037(w) 1958(w) 1656(w) 1466(m) 1435(w) 1419(w) 1406(w) 1378(m) 1347(w) 1336(w) 1303(w) 1244(w) 1180(w) 1165(w) 1149(w) 1123(w) 1095(w) 1067(w) 1050(w) 1034(w) 1025(w) 1006(w) 981(w) 947(w) 922(w) 890(s) 803(s) 772(m) 742(w) 720(s) 666(w) 596(w) 583(w) 554(m) 531(m) 509(m) 494(w) 487(w) 471(w).[(CH 3 ) 2 N(CH 2 Cl)NH 2 ][(NO 2 ) 3 Ph–O] (8). Barium picrate hexahydrate (1.401 g, 2.00 mmol) was dissolved in distilled water (20 mL) and reacted with 6 (0.630 g, 2.00 mmol) for ca. 2 h. After this period the insoluble materials were filtered through a plug of Celite, which was washed with distilled water and the filtrates were rotavaporated to dryness leaving behind the crude product.Recrystallization from hot water yielded X-ray quality single crystals of the compound (0.572 g, 85%). r (X-ray) = 1.644 g cm 23 ;C 9 H 12 N 5 ClO 7 (MW = 337.67 g mol 21 , calc./found): C 32.01/31.94, H 3.58/3.42, N 20.74/30.43; DSC (5 uC min 21 ): 77.4 uC (m.p.), 208 uC (dec.); m/z (+c ESI): 109.0 (22, [Cat] + ), 446.2 (57, [Cat 2 A] + ), 783.4 (100, [Cat 3 A 2 ] + ), 1120.6 (6, [Cat 4 A 3 ] + ), 1457.8 (1, [Cat 5 A 4 ] + ); m/z (–c ESI): 228.1 (100, [A] 2 ), 478.9 (10, [A 2 Na] 2 ), 564.7 (18, [A 2 Cat] 2 ), 729.7 (29, [A 3 Na 2 ] 2 ); 1 H NMR (DMSO-d 6 , 400.18 MHz, TMS) d (ppm): 3.33 (6 H, s, –CH 3 ), 5.40 (2 H, s, –CH 2 Cl), 6.32 (2 H, s(br), –NH 2 ), 8.59 (2 H, s, Ar–H); 13 C 1 H NMR (DMSO-d 6 , 100.52 MHz, TMS) d (ppm): 160.83 (1 C, C1), 141.78 (2 C, C2), 125.22 (2 C, C3), 124.28 (1 C, C4), 72.27 (1 C, –CH 2 Cl), 53.56 (2 C, N–CH 3 ); Raman v˜/cm 21 (rel. int.): 3059(3), 2994(4), 2979(2), 1608(2), 1560(13), 1493(6), 1431(1), 1366(54), 1345(67), 1334(75), 1311(100), 1298(87), 1253(41), 1165(9), 1079(6), 1006(2), 945(9), 911(4), 823(36), 792(4), 742(3), 710(2), 547(2), 499(2), 452(1), 371(3), 334(8), 295(4), 202(3); IR v˜/cm 21 (golden gate, rel. int.): 3299(w) 3132(w) 3100(w) 3078(w) 3057(w) 1634(m) 1609(m) 1564(m) 1553(m) 1509(m) 1485(m) 1427(m) 1365(m) 1333(s) 1311(s) 1261(s) 1164(m) 1117(w) 1079(m) 1004(w) 966(w) 935(w) 922(m) 912(m) 839(w) 820(w) 787(s) 743(m) 706(s) 636(w) 610(w) 573(w) 560(w) 514(w) 476(w).[(CH 3 ) 2 N(CH 2 Cl)NH 2 ][H 2 N–CN 4 ] (9). Barium 5-amino1H-tetrazolate tetrahydrate (0.762 g, 2.02 mmol) was reacted with 6 (0.637 g, 2.02 mmol) in distilled water (5 mL). The reaction mixture was stirred for ca. 30 min at room temperature and the insoluble barium sulphate was filtered through a plug of Celite. After washing the insoluble material the filtrates were combined and rotavaporated to dryness to obtain a pale yellow solid (0.733 g, 94%). r (17.6 uC, pycnometer) = 1.521 g cm 23 ; C 4 H 12 ClN 7 (MW = 193.64 g mol 21 , calc./found): C 24.81/24.54, H 6.25/6.40, N 50.63/50.24; DSC (5 uC min 21 ): 64.2 uC (m.p.), .165 uC (dec.); m/z (+c ESI): 109.0 (100, [Cat] + ), 217.9 (25, [2Cat + –H + ] + ), 253.0 (64, [2Cat + +Cl 2 ] + ), 301.9 (45, [2Cat + + A 2 ] + ); m/z (–c ESI): 84.0 (100, [A] 2 ); 1 H NMR (DMSO-d 6 , 400.18 MHz, TMS) d (ppm): 3.37 (6 H, s, –CH 3 ), 5.52 (2 H, s, –CH 2 Cl), 6.53 (4 H, s(br), –NH 2 ); 13 C 1 H NMR (DMSO-d 6 , 100.52 MHz, TMS) d (ppm): 156.89 (1 C, C–NH 2 ), 71.93 (1 C, –CH 2 Cl), 53.34 (2 C, N–CH 3 ); Raman v˜/cm 21 (rel. int.): 3036(25), 2971(98), 2831(17), 2431(2), 1643(4), 1518(3), 1444(9), 1270(5), 1215(6), 1126(4), 1058(12), 971(4), 893(5), 806(4), 744(100), 527(3), 470(4), 435(7), 355(7), 240(2), 217(2); IR v˜/cm 21 (golden gate, rel. int.): 3115(m) 3031(m) 2965(w) 2760(w) 2159(vw) 2022(vw) 1951(vw) 1637(s) 1515(m) 1470(m) 1369(w) 1266(w) 1096(m) 1062(m) 1002(w) 957(m) 892(m) 802(m) 742(m) 716(w) 676(w) 651(w) 609(w) 597(w) 559(w).Reaction of methylhydrazine with dichloromethane (formation of [MeNH–NH 3 ]Cl) 98% methylhydrazine (0.50 mL, 9.31 mmol) was added to dichloromethane (5.0 mL, 78.12 mmol) under a stream of nitrogen.The resulting solution was then stirred for ca. 44 h resulting in the formation of insoluble droplets over the dichloromethane surface.This journal is ß The Royal Society of Chemistry 2012 RSC Adv., 2012, 2, 3691–3699 ¦ 3697 Published on 06 March 2012. Downloaded on 01/06/2013 21:15:44. View Article Online The solvent was then decanted under a stream of nitrogen resulting in the formation of a white solid, which was washed with fresh dichloromethane and dried under high vacuum. The NMR and the melting point of the resulting compound to the same as that of methylhydrazinium chloride (0.632 g, 82%). DSC (5 uCmin 21 ): 72 uC(m.p.).ca. 175 uC (slow dec.), 245 uC(rashdec.); 1 HNMR (DMSO-d 6 ,400.18MHz,TMS)d (ppm): 2.56 (3 H, s, –CH 3 ), 7.48 (4 H, s(br), NH); 13 C 1 H NMR (DMSO-d 6 , 100.52 MHz, TMS) d (ppm): 37.05 (N–CH 3 ); 35 Cl NMR (DMSO-d 6 , 49.03 MHz, NaCl) d (ppm): 70.0 (Cl 2 ).Conclusion Salts of the [(CH 3 ) 2 N(CH 2 Cl)NH 2 ] + cation containing energetic anions (i.e., nitrate, perchlorate, azide, dicyanamide, 5,59 -azobistetrazolate, picrate and 5-amino-1H-tetrazolate) were synthesized by metathesis reactions starting either from [(CH 3 ) 2 N(CH 2 Cl)NH 2 ]Cl (1) or [(CH 3 ) 2 N(CH 2 Cl)NH 2 ] 2 [SO 4 ] (6). The new compounds were characterized by spectroscopic and analytical methods and the solid state structure of the [(CH 3 ) 2 N(CH 2 Cl)NH 2 ] + cation was solved by low temperature X-ray diffraction analysis. The structures of compounds 3, 6, 7, 8 and Ba[(NO 2 ) 3 Ph–O] 2 ?6H 2 O were fully described with particular attention being paid to the hydrogen-bonding networks (graphset analysis). In addition, standard BAM tests were used to determine the energetic properties of the compounds and the thermal stabilities of the materials were assessed by differential scanning calorimetry (DSC). All of the salts described in this report were insensitive to impact, friction and electrostatic discharge and salts 2–4, 8 and 9 fall within the category of ionic liquids (ILs, i.e. m.p. , 100 uC). Lastly, the detonation parameters and specific impulses of the compounds and oxygen-balanced formulations with ammonium nitrate and ammonium dinitramide were predicted using the EXPLO5 software. Further work will focus on the design of systems containing the ILs presented in this work and strong oxidizers such as white fuming nitric acid (WFNA) in view to determining the potential hypergolic properties of these mixtures. The results of these studies will be subject to a future publication.Acknowledgements We are grateful to Centre National de la Recherche Scientifique and the University Claude Bernard of Lyon for their financial support. The authors would also like to thank Mr. Philippe Larochette for his help with proof-reading the manuscript.References 1(a) C. Nonnenberg, I. Frank and T. M. Klapo¨tke,Angew. Chem., 2004, 116, 4686–4689; (b) Angew. Chem. Int. Ed., 2004, 43, 4586–4589.2 L. Catoire, N. Chaumeix and C. Paillard, J. Propul. Power, 2004, 20, 87–92.3 L. Catoire, N. Chaumeix, S. Pichon and C. Paillard, J. Propul. Power, 2006, 22, 120–126.4 A. Osmont, L. Catoire, T. M. Klapo¨tke, G. L. Vaghjiani and M. T.Swihart, Propellants, Explos., Pyrotech., 2008, 33, 209–212.5(a) M. Tanaka, W. Daimon and I. Kimura, J. Propul. Power, 1985, 1, 314–316; (b) W. Daimon, Y. Gotoh and I. Kimura, J. Propul. Power, 1991, 7, 946–952.6 S. Pichon, L. Catoire, N. Chaumeix and C. Paillard, J. Propul. Power, 2005, 21, 1057–1061.7 International Conference on Green Propellant for Space Propulsion, 20–22 June 2001, Noordwijk, The Netherlands: http://esamultimedia.esa.int/conferences/01a05/index.html..8(a) H. Gao, Y.-H. Joo, B. Twamley, Z. Zhou and J. M. Shreeve, Angew. Chem., 2009, 121, 2830–2833; (b) Angew. Chem. Int. Ed., 2009, 48, 2792–2795.9 V. Forquet, C. Darwich, C. Miro´ Sabate´ and H. Delalu, New Trends in Research of Energetic Materials, Proceedings of the Seminar, 13th, Pardubice, Czech Republic, 2010.10 Y. Zhang, H. Gao, Y. Guo, Y. H. Joo and J. M. Shreeve, Chem.–Eur.J., 2010, 16, 3114–3120.11 A. Xia and P. R. Sharp, Inorg. Chem., 2001, 40(16), 4016–4021.12 (a) H. Delalu, D. C. Colas, J. Berthet and P. Leurent, (Isochem, Fr.; Centre National De La Recherche Scientifique CNRS; Universite Claude Bernard Lyon I), 2005, FR 2864081; (b)C.Darwich,M.Elkhatib,G.Steinhauser and H. Delalu, Kinet. Catal., 2009, 50(1), 103–110; ( c)V.Goutelle, V. Pasquet, J. Stephan, A. J. Bougrine and H. Delalu, Int. J.Chem. Kinet., 2009, 41(6), 382–393; (d)J.Molinet,V.Pasquet,A.J.Bougrine and H. Delalu, Kinet. Catal., 2009, 50(5), 715–724.13 Z. Janas, L. B. Jerzykiewicz, R. L. Richards and P. Sobota, Inorg.Chim. Acta, 2003, 350, 379–386.14 A. D. Becke, J. Chem. Phys., 1993, 98, 5648.15 C. Lee, W. Yang and R. G. Parr, Phys. Rev., 1988, B37, 785.16 Gaussian: 03W Program, Gaussian Inc., Wallingford, CT, 2004.17 A. P. Scott and L. Radom, J. Phys. Chem., 1996, 100, 16502.18 P. Mani, H. Umamaheswari, B. D. Joshua and N. Sundaraganesan, THEOCHEM, 2008, 863, 44–49.19 (a) K. Karaghiosoff, T. M. Klapo¨tke, P. Mayer, C. Miro´ Sabate´, A.Penger and J. M. Welch, Inorg. Chem., 2008, 47, 1007–1019; (b)J.C.Ga´ lvez-Ruiz, G. Holl, K. Karaghiosoff, T. M. Klapo¨tke, K.Loehnwitz, P. Mayer, H. No¨th, K. Polborn, C. J. Rohbogner, M.Suter and J. J. Weigand, Inorg. Chem., 2005, 44, 4237.20 N. B. Colthup, L. H. Daly and S. E. Wiberley, in Introduction to Infrared and Raman Spectroscopy, Academic Press, Boston, USA, 1990.21 R. G. Parr, W. Yang, in Density Functional Theory of Atoms and Molecules, Oxford University Press, New York, USA, 1989.22 E. D. Glendening, A. E. Reed, J. E. Carpenter and F. Weinhold, NBO Version 3.1, as Implemented in Gaussian 03, Revision, D.01, Gaussian, Inc., Wallingford, CT, 2004.23 (a) M. C. Etter and J. C. MacDonald, Acta Crystallogr., Sect. B: Struct. Sci., 1990, B46, 256–262; (b) J. Bernstein, R. E. Davis, L.Shimoni and N. L. Chang, Angew. Chem., 1995, 107, 1689–1708; (c) Angew. Chem. Int. Ed. Eng.1995341555–1573.24 RPLUTO, Cambridge Crystallographic Data Centre, Cambridge, UK, 2000, http://www.ccdc.cam.ac.uk/suport/documentation/rpluto/ TOC.html..25 J. A. Pople, R. Seeger and R. Krishnan, Int. J. Quantum Chem., 1977, 11, 149.26 A. K. Rick, T. H. Dunning and J. H. Robert, J. Chem. Phys., 1992, 96, 6796.27 A. P. Kirk, E. W. David and T. H. Dunning, J. Chem. Phys., 1994, 100, 7410.28 C. Darwich, T. M. Klapo¨ tke and C. Miro´ Sabate´, Chem.–Eur. J., 2008, 14, 5756 and references therein..29 http://www.bam.de; http://www.reichel-partner.de.30 (a) NATO: standardization agreement (STANAG) on explosives, impact sensitivity tests, no. 4489, Ed. 1, Sept. 17, 1999; (b) NATO: standardization agreement (STANAG) on explosive, friction sensitivity tests, no. 4487, Ed. 1, Aug. 22, 2002.31 WIWEB-Standardarbeitsanweisung: 4-5.1.03, Ermittlung der Explosionsgefa¨ hrlich oder der Reibeempfindlichkeit mit dem Reibeapparat, Nov. 8, 2002.32 Impact: Insensitive .40 J, less sensitive ¢35 J, sensitive ¢4 J, very sensitive ¡3 J; friction: Insensitive .360 N, less sensitive = 360 N, sensitive ,360 N a. .80 N, very sensitive ¡80 N, extreme sensitive ¡10 N. According to the UN Recommendations on the Transport of Dangerous Goods (+) indicates: not safe for transport.33 J. Ko¨ hler and R. Meyer, in Explosivstoffe, Wiley-VCH, Weinheim, Germany, 1998, 9th edn.34 M. Hiskey, A. Hammerl, G. Holl, T. M. Klapo¨tke, K. Polborn, J.Stierstorfer and J. J. Weigand, Chem. Mater., 2005, 17, 3784–3793.35 T. M. Klapo¨ tke, C. Miro´ Sabate´ and J. Stierstorfer, Z. Anorg. Allg.Chem., 2008, 11, 1867–1874.36 A. Hammerl, T. M. Klapo¨ tke, H. No¨ th, M. Warchhold, G. Holl and M. Kaiser, Inorg. Chem., 2001, 40, 3570; DE Pat. 014 044, 2004.37 (a) H. Gao, C. Ye, O. D. Gupta, J. C. Xiao, M. A. Hiskey, B.Twamley and J. M. Shreeve, Chem.–Eur. J., 2007, 13, 3853; (b)Z.3698 ¦ RSC Adv., 2012, 2, 3691–3699 This journal is ß The Royal Society of Chemistry 2012 Published on 06 March 2012. Downloaded on 01/06/2013 21:15:44. View Article Online Zeng, H. Gao, B. Twamley and J. M. Shreeve, J. Mater. Chem., 2007, 17, 3819; (c) C. Ye, H. Gao, B. Twamley and J. M. Shreeve, New J.Chem., 2008, 32, 317; (d) Y. H. Joo, B. Twamley, S. Garg and J. M.Shreeve, Angew. Chem., Int. Ed., 2008, 47, 6236.38 (a)T.M.Klapo¨tke and J. Stierstorfer, Helv. Chim. Acta, 2007, 90, 2132; (b) G. Geisberger, T. M. Klapo¨ tke and J. Stierstorfer, Eur. J. Inorg.Chem., 2007, 4743; (c)T.M.Klapo¨tke and C. Miro´Sabate´, Z. Anorg.Allg. Chem., 2007, 633, 2671; (d)M.Go¨bel and T. M. Klapo¨tke, Acta Crystallogr., Sect. C: Cryst. Struct. Commun., 2007, C63, o562; (e)T.M.Klapo¨tke, H. Radies and J. Stierstorfer, Z. Naturforsch., 2007, 62b, 1343; (f)T.M.Klapo¨tke and C. Miro´ Sabate´, Chem. Mater., 2008, 20, 3629; (g)M.Go¨bel and T. M. Klapo¨tke, Acta Crystallogr., Sect. C: Cryst. Struct. Commun., 2008, C64,o58.39 (a) M. Suc ´ eska, Propellants, Explos., Pyrotech., 1991, 16, 197; (b)M.Suc ´ eska, Propellants, Explos., Pyrotech., 1999, 24, 280.40 J. Akhavan, in The Chemistry of Explosives , RSC Paperbacks, Cambridge, UK, 2004, 2nd edn.41 P. J. Linstrom and W. G. Mallard, NIST Chemistry WebBook, NIST Standard Reference Database Number 69, National Institute of Standards and Technology, Gaithersburg, MD, June 2005, 20899, http://webbook.nist.gov..42 H. Gao, C. Ye, C. M. Piekarski and J. M. Shreeve, J. Phys. Chem., 2007, C111, 10718.43 T. M. Klapo¨tke and C. Miro´ Sabate´, Z. Anorg. Allg. Chem., 2010, 636, 163–175.44 A. K. Sikder and N. Sikder, J. Hazard. Mater., 2004, A112,1.45 H. Gao, Z. Zeng, B. Twamley and J. M. Shreeve, Chem.–Eur. J., 2008, 14, 1282–1290.46 Oxygen: balance for a compound with the formula C x H y O z Cl t : V (%) = 21600/MW (2x +(y 2 t)/2 2 z); MW = molecular weight.This journal is ß The Royal Society of Chemistry 2012 RSC Adv., 2012, 2, 3691–3699 ¦ 3699 Published on 06 March 2012. Downloaded on 01/06/2013 21:15:44. View Article Online | [] | [] | ["[(CH 3 ) 2 N(CH 2 Cl)NH 2 ] 2 [N 4 C–NLN–CN 4 ]", "7", "C 8 H 20 N 14 Cl 2", "[(CH 3 ) 2 N(CH 2 Cl)NH 2 ][(NO 2 ) 3 Ph–O]", "8", "C 9 H 12 N 5 ClO 7", "[(CH 3 ) 2 N(CH 2 Cl)NH 2 ][H 2 N–CN 4]", "9", "C 4 H 12 ClN 7"] | ["silver nitrate--0.381 g, 2.24 mmol", "barium 5,59-azotetrazolate--0.627 g, 1.19 mmol", "barium picrate hexahydrate--1.401 g, 2.00 mmol", "barium 5-amino1H-tetrazolate tetrahydrate--0.762 g, 2.02 mmol"] | [] | ["5,59-azotetrazolate--0.337 g, 1.12 mmol", "bis[1-(chloromethyl)-1,1-dimethylhydrazinium] sulphate--0.373 g, 1.19 mmol", "6--0.630 g, 2.00 mmol", "6--0.637 g, 2.02 mmol"] | ["room temperature", "room temperature", "room temperature", "room temperature"] | ["ca. 15 min", "1.5 h", "2 h", "ca. 30 min"] | ["distilled water--5 mL", "methanol--20 mL", "distilled water--10 mL", "distilled water--20 mL", "distilled water--5 mL"]
j.jssc.2016.09.009 | Found: C, 20.96; N, 10.84; H, 3.35%. IR (KBr, cm  1 ): 3069 m, 1632 s, 1594 m, 1537 s, 1490 m, 1453 s, 1391 s,1109 m, 789 w, 752 w, 710 w.[Dy(TZI)(H 2 O) 4 ]  3H 2 O (3) Yield, 61% based on Dy. Elemental analysis (%) calcd for DyC 9 H 17 N 4 O 11 : C, 20.80; N, 10.78; H, 3.30%.Found: C, 20.78; N, 10.80; H, 3.32%. IR (KBr, cm  1 ): 3071 m, 1632 s, 1588 m, 1538 s, 1494 m, 1447 s, 1397 s,1109 m, 787 w, 752 w, 704 w. | [] | [] | ["[Dy(TZI)(H 2 O) 4 ]  3H 2 O"] | [] | [] | ["TZI--NaN"] | [] | [] | []
c5dt00412h | 2.2 Synthesis of complexes [Fe(H 2 bpta)] n (1). A mixture of H 4 bpta (33.0 mg, 0.1 mmol), Fe 2 (SO 4 ) 3 (80.0 mg, 0.2 mmol), H 2 C 2 O 4 (18.0 mg, 0.2 mmol) and 6 mL of H 2 O–CH 3 CN (2 : 1, v/v) was placed in a 13 mL Teflon-lined stainless steel autoclave. The mixture was heated under autogenous pressure at 160 °C for 72 h and then cooled to room temperature. Yellow block-shaped crystals of 1 were collected by filtration, washed with H 2 O, and dried in air. | [] | [] | ["[Fe(H 2 bpta)] n", "Fe(H 2 bpta)"] | ["Fe 2 (SO 4 ) 3--80.0 mg, 0.2 mmol"] | [] | ["H 4 bpta--33.0 mg, 0.1 mmol", "H 2 C 2 O 4--18.0 mg, 0.2 mmol"] | ["160 \nC"] | ["72 h"] | ["H 2 O–CH 3 CN (2 : 1, v/v)--6 mL"]
s0277-5387(00)81332-7 | Reactions of Mo,(O,CMe), with amines and diamines 2575 (N,N’-dmed), and monomethylethylenediamine (N-med) were deoxygenated and stored over 4 8, molecular sieves under an Nz atmosphere. NH3 and NMeH2 were distilled from Na immediately prior to use. &[Mo,(O,CMe),(N,N’dmed)] (4). Moz(OzCMe), (100 mg, 0.234 mmol) and N,N’-dmed (2 cm’) were combined in a Schlenk reaction vessel. The mixture was gently warmed until all the Mo2(02 CMe), dissolved producing a pale yellow solu- tion. After cooling to room temperature, the solu- tion was filtered through a fine frit. Crystallization started immediately after filtration. The mixture was cooled to 5°C and, after 16 h, small yellow crystals of 4 separated from solution and were isolated by removing the solution and drying briefly in YQCZJO (crystalline yield: 72.7 mg, 0.141 mmol, 60%). Found : C, 27.9 ; H, 4.7 ; N, 5.4. Calc. for Mo~C,~H~~N~O~: C, 27.9; H, 4.7; N, 5.4%. &[Mo,(O,CMe),(pda)] (5). A procedure simi- lar to that described for 4 was employed. Mo2(0,CMe), (120 mg, 0.28 mmol) was dissolved in 2 cm’ of pda and warmed to 50°C to produce a red solution. Pale yellow crystals of 5 were isolated and dried in vacua (crystalline yield : 46 mg, 33%). Found: C, 26.4; H, 4.4; N, 5.4. Calc. for Mo~C,,H~~N~O~: C, 26.3; H, 4.4; N, 5.6%. ([Mo2(OZCMe)3(N,N-dmed)21f[(02CMell-}~ (6). To a vial in the drybox was added Mo2(02CMe)4 (100 mg, 0.23 mmol) and N,N-dmed (2 cm’). The solution was warmed to 50°C pro- ducing a light orange solution. The mixture was cooled to room temperature and concentrated to ca 1 cm’ total volume and filtered. After 12 h, light orange crystals of 6 were separated from the solu- tion and were isolated by filtration (crystalline yield : 86 mg, 62%). The crystals used in the X-ray study were not subjected to vacuum due to the ease of solvent loss from this complex. Found : C, 31.7 ; H,6.2;N,9.3.Calc.forM0,C,~H~~N~O~:C,31.8; H, 6.0 ; N, 9.3%. {]Mo@&Me),(N- med)2]+[(0,CMe)]-) 2.N- med (7). A 20 cm3 glass vial was charged with Mo2(0,CMe), (100 mg, 0.23 mmol) and N-med (2 cm’) in the drybox. The mixture was warmed to ca 50°C producing an orange solution. The solution was slowly cooled to room temperature and con- centrated in uacuo to ca 1 cm3 total volume. After 12 h, orange cube-shaped crystals separated from solution and were isolated by filtration (crystalline yield : 80 mg, 56%). The crystals used in the X-ray *Atomic coordinates have also been deposited with the Cambridge Crystallographic Data Centre for inclusion in their Data Base. Copies are also available, on request, from the Editor at Indiana University. study were not subjected to vacuum due to the ease of solvent loss from this complex. Found : C, 30.3 ; H, 6.3; N, 11.6. Calc. for Mo$~~.~H~~N~O~: C, 30.4; H, 5.9; N, 11.4%. Mo,(O$Me),+NH, and MeNH,. In a typical experiment, Mo2(02CMe), (100 mg, 0.23 mmol) was placed in a 9-mm Pyrex tube that was fitted with a Cajon vacuum adaptor. The tube was then attached to a vacuum line and evacuated. Gaseous NH3 was then condensed onto Na in a 250 cm3 three neck flask fitted with a dry ice/acetone con- denser and refluxed for ca 30 min. The characteristic blue solution was observed. The amine (ca 4 cm3) was then distilled into the Pyrex tube charged with Mo2(02CMe)4. The tube was then frozen at - 198°C evacuated, and sealed with a torch. The mixture was warmed to room temperature behind a shield in a hood whereupon the solution turned pale yellow. Upon warming to 60°C the solution turned golden yellow. After 24 h at 60°C the mixture was cooled to - 15°C for 1 week during which time chunky yellow crystals formed. Attempts to isolate the crystals by crushing the Pyrex tube inside a piece of tygon tubing and allowing the NH3 to evaporate under N2 at 0°C were unsuccessful. The crystals decomposed to powdery yellow Mo2(02CMe)4 (XRD) before they could be isolated. Attempts to allow the NH3 to evaporate in the air resulted in a brown-black residue. Mo~(O~CCF~)~+NH~. The procedure described for Mo2(02CMe)4+NH3 was employed. Upon thawing, the NH3/Mo,(OlCCF3), solutions turned bright red. The colour faded to orange red upon warming to room temperature. No solids were iso- lated from these reactions. Crystallography Complete listings of fractional coordinates and anisotropic thermal parameters, bond distances and angles, full crystallographic summaries and a listing of observed and calculated structure factors for 4, 5, 6, and 7 have been deposited with the Editor as supplementary data.* L[Mo,(O,CMe),(N,N’-dmed)] (4). A pale yellow crystal was glued inside a glass capillary and sealed under NZ. Cell constants and an orientation matrix were obtained from least-squares refinement using 23 setting angles between 6” and 23” in 28. No systematic absences or symmetry were observed suggesting a triclinic space group. Subsequent solu- tion and refinement of the structure in space group Pi ( # 2) confirmed the choice. Of the 4390 reflections collected between 5” and 54” in 20, 3946 were unique. Only the 2678 reflec- tions with Z > 30(Z) were used in the solution and | [] | [] | ["Mo2(02CMe)4", "Mo2(02CMe)3(N,N-dmed)2", "Mo2(02CMe)3(pda)", "Mo2(02CMe)4(N-med)2", "Mo2(02CMe)4+NH3", "Mo2(02CMe)4+NH3"] | ["Mo2(02CMe)4--100 mg, 0.23 mmol", "Mo2(02CMe)4--100 mg, 0.23 mmol", "Mo2(02CMe)4--120 mg, 0.28 mmol", "Mo2(02CMe)4--100 mg, 0.23 mmol", "Mo2(02CMe)4--100 mg, 0.23 mmol", "Mo2(02CMe)4--100 mg, 0.23 mmol"] | [] | ["N,N'-dmed--2 cm'", "N,N'-dmed--2 cm'", "pda--2 cm'", "N-med--2 cm'", "NH3--NH3", "NH3--NH3"] | [] | [] | []
om020809f | 11 B NMR (CDCl 3 ): δ -5.40 (2B), -9.61 (8B). IR (KBr, cm -1 ): ν 2959 (m), 2911 (w), 2591 (vs), 1489 (m), 1430 (s), 1384 (m), 1260 (s), 1093 (vs), 1025 (vs), 801 (s).Preparation of µ-1,2-[1,8-C 10 H 6 (CH 2 ) 2 ]-1,2-C 2 B 10 H 10 (2).This compoundwas prepared asa white solidfrom the reaction of o-C 2 B 10 H 12 (7.20 g, 50.0 mmol) with a 1.60 M solution of n-BuLi in n-hexane (62.5 mL, 100.0 mmol), followed by addition of 1,8-C 10 H 6 (CH 2 Cl) 2 (11.3 g, 50.0 mmol) in toluene/ Et 2 O (2:1, 60 mL) using procedures similar to those used in the synthesis of 1: yield 11.1 g (75%). | [] | [] | ["µ-1,2-[1,8-C 10 H 6 (CH 2 ) 2 ]-1,2-C 2 B 10 H 10"] | [] | [] | [] | [] | [] | []
acs.inorgchem.7b00951 | {[Cu 4 I 4 L 2 ]·C 6 H 6 } n (6). 6 was synthesized under the same conditions as for 3 except that acetonitrile for L dissolution was replaced by benzene as solvent. Yield: 61% (0.040 g). IR (KBr, ν,cm −1 ): 3030 (w); 2929 (m); 2849 (m); 1607 (s); 1564 (m); 1504 (s); 1293 (s); 1208 (s); 1053 (w); 1020 (s); 996 (m); 851 (w); 825 (m); 680 (m); 532 (m). Anal. Calcd for [Cu 4 I 4 L 2 ·C 6 H 6 ] n ,C 32 H 44 Cu 4 I 4 N 2 O 2 S 2 :C, 29.24; H, 3.37; N, 2.13; S, 4.88. Found: C, 29.41; H, 3.27; N, 2.06; S, 5.05.X-ray Single Crystal Structural Analysis. The crystal structures of 1−6 were determined by single-crystal X-ray diﬀraction (SCXRD) methods. Preliminary examination and data collection were performed with using monochromated Mo Kα radiation (λ = 0.71073 Å) on a Bruker SMART APEX II ULTRA diﬀractometer. The powder X-ray diﬀraction (PXRD) data were collected at a 25° interval in the 2θ range of 0−30° for 30 s at a detector distance of 5 cm. The one frame was integrated from 3 to 30°. SCXRD data for CPs 1−6 were collected with a Bruker SMART APEX II ULTRA diﬀractometer. The structure was solved by direct methods and reﬁned by full-matrix least-squares methods on F 2 for all data using SHELXTL software. | [] | [] | ["{[Cu 4 I 4 L 2 ]·C 6 H 6 } n", "[Cu 4 I 4 L 2 ·C 6 H 6 ] n"] | [] | [] | [] | [] | [] | ["benzene--NaN"]
c9dt00257j | Synthesis of [Ag(L)CO 2 CF 5 ] (2) Colorless block-like crystals of 2 were deposited through the same method as that for 1. While AgClO 4 was replaced by AgCO 2 C 2 F 5 (54 mg, 0.2 mmol). Yield: 33.4 mg (66.1% based on the ligand). Synthesis of [Ag(L)CO 2 CF 3 ] (3) Colorless block-like crystals of 3 were obtained using the same method as that for 1 and 2. But AgCO 2 C 2 F 5 was replaced by AgCO 2 CF 3 (44 mg 0.2 mmol). Yield: 26 mg (57.4% based on the ligand). Synthesis of [Cu(L)Cl 2 ] (4) 2-((pyridin-2-ylsulfone)methyl)pyridine (23 mg, 0.1 mmol) and CuCl 2 ·2H 2 O (34 mg, 0.2 mmol) were dissolved in a mixed solvent of 2 ml methanol and 2 ml acetonitrile with stir at room temperature. The solution was filtered and then left to stand to evaporate the solvent slowly. Five days later, the product was obtained as a block-like crystal. Yield: 23 mg (62.3% based on the ligand). Synthesis of [CuLOCl 2 ] (5) 2-((pyridin-2-ylsulfone)methyl)pyridine (23 mg, 0.1 mmol) and H 2 O 2 (10% ， 0.2 mmol ， 70 μl) were dissolved in a mixed solvent of 2 ml methanol and 2 ml acetonitrile with stirring at room temperature for 3 h, followed by the addition of CuCl 2 (34 mg, 0.2 mmol). Which was kept stirring for a few hours at room temperature. The solution was filtered and then left to stand to evaporate the solvent slowly. Block-like crystals of 5 were deposited in a week. Yield: 25 mg (65.1% based on the ligand). | ["room temperature"] | ["5 days", "a week", "a few hours"] | ["[Ag(L)CO 2 CF 5]", "[Ag(L)CO 2 CF 3]", "[Cu(L)Cl 2]", "[CuLOCl 2]"] | ["AgCO 2 C 2 F 5--54 mg, 0.2 mmol", "AgCO 2 CF 3--44 mg, 0.2 mmol", "CuCl 2 ·2H 2 O--34 mg, 0.2 mmol", "CuCl 2--34 mg, 0.2 mmol"] | [] | ["2-((pyridin-2-ylsulfone)methyl)pyridine--23 mg, 0.1 mmol"] | [] | [] | ["methanol--2 ml", "acetonitrile--2 ml"]
nature14327 | Synthesis of Ni 2 (dobpdc). To a 20 ml glass scintillation vial, H 4 dobpdc (41.1 mg, 0.150 mmol), Ni(NO 3 ) 2 ?6H 2 O (109 mg, 0.375 mmol) and 15 ml of mixed solvent (1:1:1 water/DMF/ethanol) were added. The vial was sealed with a PTFE-lined cap and placed in a well plate 2 cm deep on a 393 K hot plate. After 36 h, a green powder formed on the bottom of the vial. The reaction mixture was then decanted and the remaining powder was soaked three times in in DMF and then three times in methanol. The solid was then collected by filtration and fully desolvated by heating under dynamic vacuum (,10 mbar) at 523 K for 24 h to afford 39.3 mg (0.101 mmol), 68% of Ni 2 (dobpdc). Anal. Calcd for C 14 H 6 O 6 Ni 2 : C, 43.39; H, 1.56. Found: C, 43.09; H, 1.24. | ["523 K"] | ["24 h"] | ["Ni 2 (dobpdc)", "C 14 H 6 O 6 Ni 2"] | ["Ni(NO 3 ) 2 ?6H 2 O--109 mg, 0.375 mmol"] | [] | ["H 4 dobpdc--41.1 mg, 0.150 mmol"] | ["393 K"] | ["36 h"] | ["water/DMF/ethanol--15 ml"]
s0020-1693(02)00728-4 | Above 340 8C decomposition occurred.2.2. [Ni(HL)(H 2 O) 4 ]×/H 2 O(4) A hot solution of orotic acid monohydrate (2.1 g, 12.1 mmol) in H 2 O (100 ml) was treated with NiCO 3 in portions until no more evolution of gas occurred. The resulting mixture was filtered while hot. A fine pale blue solid rapidly forms which changes to green block like crystals on standing. (Found C, 19.9; H, 3.7; N 9.0. | [] | [] | ["[Ni(HL)(H 2 O) 4 ]×/H 2 O", "C 5 H 10 N 2 O 6 Ni"] | ["NiCO 3--not specified"] | [] | ["orotic acid monohydrate--2.1 g, 12.1 mmol"] | [] | [] | ["H 2 O--100 ml"]
j.inoche.2010.09.012 | Colorless crystals were obtained by slow diffusion of diethyl ether into the ﬁltrate of the compound for several weeks. Yield: 0.37 g (48 % based on Ag). Anal Calcd for C 30 H 24 AgN 17 O 3 (MW=778.50), C, 46.29; H, 3.11; N, 30.59 %. Found: C, 45.97; H, 3.27; N, 30.23 %. IR data (cm − 1 ): 3416(w), 3100(br), 2925(w), 2855(m), 2669(w), 2403(m), 2061(w), 1924(s),1760(w), 1657(s), 1513(s), 1396(w), 1207(s), 1092(s), 1043(s), 993(w), 966(m), 863(m), 797(s), 717(s), 636(w). Preparation for 2: Prepared as described for 1 except that L 2 (0.71 g, 2.0 mmol) in MeOH/acetone was used. Yield: 0.44 g (50 % based on Ag). Anal. Calcd for C 28 H 20 AgN 17 O 7 S 2 (a) (b) (c) Fig. 3. (a) Coordination environment of Cu(I) in 3. (b) A 2D pleated layer viewing down the b -axis. (c) A view looking down the c-axis, showing the 1D channels. | [] | [] | ["NaN"] | ["NaN--NaN"] | [] | ["L 2--0.71 g, 2.0 mmol"] | [] | [] | ["MeOH/acetone--NaN"]
s2053229619004042 | 2.1. Synthesis and crystallization 2.1.1. Synthesis of 1 . To a solution of [Cu(NO 3 )(bpy)(H 2 O) 2 ]NO 3 (173 mg, 0.504 mmol) in a mixture of methanol and water (15 ml) was added a solution of dpp (100 mg, 0.504 mmol) in methanol (10 ml). The resultant solution was stirred at room temperature for about 8 h. The solution was then ﬁltered and kept for several days for slow evaporation to obtain blue crystals, which were collected and washed with cold methanol (yield 170 mg, 61%). IR (KBr, cm 1 ): 3396 (br, –OH), 3075 (–CH), 2926, 2860 (–CH), 1653, 1618, 1494, 1384, 1319, 771. Elemental analysis calculated (%) for C 23 H 24 CuN 6 O 7 : C 49.33, H 4.32, N 15.01; found: C 49.21, H 4.25, N 14.89.2.1.2. Synthesis of 2. To a solution of [Cu(NO 3 )(phen)(H 2 O) 2 ]NO 3 (185 mg, 0.504 mmol) in a mixture of methanol and water (15 ml) was added a solution of dpp (100 mg, 0.504 mmol) in methanol (10 ml). The resultant solution was stirred at room temperature for about 8 h. The solution was then ﬁltered and kept for several days for slow evaporation to obtain blue crystals, which were collected and washed with cold methanol (yield 195 mg, 69%). IR (KBr, cm 1 ): 3419 (br, –OH), 3058 (–CH), 2925, 2860 (–CH), 1616, 1586, 1562, 1425, 1384, 1319, 771. Elemental analysis calculated (%) for C 25 H 24 CuN 6 O 7 : C 51.41, H 4.14, N 14.39; found: C 51.07, H 4.03, N 14.21. | [] | ["several days"] | ["1", "2"] | ["[Cu(NO 3 )(bpy)(H 2 O) 2 ]NO 3--173 mg, 0.504 mmol", "[Cu(NO 3 )(phen)(H 2 O) 2 ]NO 3--185 mg, 0.504 mmol"] | [] | ["dpp--100 mg, 0.504 mmol"] | [] | ["about 8 h"] | ["methanol--15 ml", "water--15 ml", "methanol--10 ml"]
acs.inorgchem.5b00792 | Volatiles were removed in vacuo, leaving a yellow liquid, 0.420 g (82%).1 H NMR: δ 9.97 (s, 2H, CHO), 7.86 (s, 1H), 7.56 (s, 2H), 4.00 (t, 2H, OCH 2 CH 2 C 2 H 5 ), 1.74 (quintet, 2H, OCH 2 CH 2 CH 2 CH 3 ), 1.42 (sextet, 2H, OCH 2 CH 2 CH 2 CH 3 ), 0.91 (t, 3H, O(CH 2 ) 3 CH 3 ).13 C NMR: δ 190.82, 160.19, 138.15, 123.74, 119.71, 68.41, 30.84, 18.98, 13.60. ESI-MS: m/z 207.1 [M + H]. Anal. Calcd for C 12 H 14 O 3 (M = 206.24): C 69.88, H 6.84. Found: C 69.80, H 6.66. | [] | [] | [] | [] | [] | [] | [] | [] | []
ejic.201500281 | [Cu 2 (bimb) 2 (MeO-ip) 2 ] n ·(H 2 O) 3n (5): A mixture of Cu(NO 3 ) 2 ·3H 2 O (0.10 mmol, 0.024 g), MeO-ip (0.10 mmol, 0.020 g), bimb (0.10 mmol, 0.024 g), HCl (1.0 molL –1 , 0.1 mL), DMF (5 mL), and H 2 O (5 mL) was stirred for 5 min. The mixture was transferred into a heat-resistant glass bottle (25 mL) and heated at 100 °C for 3 days. Blue crystals were obtained, yield 0.022g (45% based on HOip). IR (KBr pellet): ν ˜ = 3542 (w), 3471 (m), 3182 (vw), 3148 (w), 3064 (vw), 3013 (vw), 2963 (vw), 2937 (vw), 1616 (m), 1584 (s), 1527 (vs), 1464 (w), 1448 (w), 1432 (w), 1390 (m), 1349 (vs), 1307 (vw), 1265 (m), 1239 (m), 1187 (vw), 1127 (w), 1109 (w), 1065 (m), 965 (m), 920 (vw), 874 (vw), 848 (w), 831 (m), 794 (w), 777 (m), 751 (w), 727 (m), 652 (w), 582 (w), 545 (w), 502 (vw), 468 (vw), 417 (vw) cm –1 .C 21 H 19 CuN 4 O 6 , 5 (494.94): calcd. C 50.96, H 3.87, N 11.32; found C 50.76, H 3.81, N 11.37. | [] | [] | ["[Cu 2 (bimb) 2 (MeO-ip) 2 ] n ·(H 2 O) 3n", "C 21 H 19 CuN 4 O 6"] | ["Cu(NO 3 ) 2 ·3H 2 O--0.10 mmol, 0.024 g"] | ["HCl--1.0 molL –1 , 0.1 mL"] | ["MeO-ip--0.10 mmol, 0.020 g", "bimb--0.10 mmol, 0.024 g"] | ["100 °C"] | ["3 days"] | ["DMF--5 mL", "H 2 O--5 mL"]
c0ce00724b | Yield: 35% based on ZnCO 3 . Anal. Calcd for C 50 H 40 Er 2N 4 O 19 Zn (M r ¼ 1400.80): C, 42.87; H, 2.88; N, 4.00. Found: C, 42.80; H, 2.74; N, 4.09%.Synthesis of [Sm 2 Co(1,3-bdc) 4 (TPA)(H 2 O)]$0.5H 2 O5.The preparation of 5 was similar to that of 1 except that Sm 2 O 3 (0.070 g, 0.20 mmol) was used instead of Y 2 O 3 . Green crystals of 5 were obtained. Yield: 30% based on CoCO 3 . Anal. Calcd for C 100 H 74 Co 2 N 8 O 35 Sm 4 (M r ¼ 2666.93): C, 45.03; H, 2.80; N, 4.20. Found: C, 44.10; H, 3.04; N, 4.18%.Synthesis of [Y 2 Ni 2 (1,3-bdc) 5 (TBA)(H 2 O) 3 ]$7H 2 O6.A mixture of NiCO 3 (0.024 g, 0.20 mmol), Y 2 O 3 (0.022 g, 0.10 mmol), 1,3-H 2 bdc (0.116 g, 0.7 mmol), TBA (0.081 g, 0.20 mmol), and water (10 mL) was placed in a Teﬂon reactor (15 mL). The mixture was heated at 140  C for 3 days, and then it was gradually cooled to room temperature at a rate of 10  Ch 1 . | [] | [] | ["[Sm 2 Co(1,3-bdc) 4 (TPA)(H 2 O)]$0.5H 2 O", "[Y 2 Ni 2 (1,3-bdc) 5 (TBA)(H 2 O) 3 ]$7H 2 O"] | ["Sm 2 O 3--0.070 g, 0.20 mmol", "NiCO 3--0.024 g, 0.20 mmol", "Y 2 O 3--0.022 g, 0.10 mmol"] | [] | ["1,3-H 2 bdc--0.116 g, 0.7 mmol", "TBA--0.081 g, 0.20 mmol"] | ["140 \nC"] | ["3 days"] | ["water--10 mL"]
j.poly.2017.10.009 | prepared in another tube. The former solution was added to the ligand suspension with immediate formation of a clear solution. After a few minutes the appearance of a solid was observed. The suspension was refluxed under stirring for about 2 h. The majority of the solid phase dissolved. After a slow cooling to room temperature, well formed crystals were obtained. The suspension was filtered and the crystals were dried under vacuum at room temperature for about 2 h (1.23 g, 73.7 % yield as [Zn(hfac) 2 (bipyMO)]. Anal. Calc. for ZnC 20 H 10 F 12 O 5 N 2 : C, 36.8; H, 1.6; N, 4.3. Found: C, 37.1; H, 1.3; N: 4.3. FTIR ATR (relevant bands in the range 1700-1100 cm –1 ): 1645m, 1616mw, 1557w, 1532m, 1498m, 1417w, 1252s, 1220s, 1193s, 1139ms cm –1 . 1 H-NMR (CD 3 CN, ppm): 8.69 (d, NCH, 2H), 8.28 (d, ONCH, 2H), 7.78 (d, NCHCH and ONCHCH, 4H), 6.05 (s, β-diketone CH, 2H). 19 F-NMR (CD 3 CN) –77.5 ppm. X-ray diffraction measurements on the crystals showed the product was isotypic with [ 1 ∞ Cu(hfac) 2 (bipyMO)] ∞ , (3): monoclinic, P 2 1 /n, a=18.787(4) Å, b=7.515(2) Å, c=19.543(6) Å, β =117.05(2)°. 2.2.6. Synthesis of [ 1 ∞ Co(hfac) 2 (bipyMO)] (6) In a Schlenk’s tube [Co(hfac) 2 (DME)] (0.70 g, 1.24 mmol) was dissolved in MeCN (16 mL) at 30 °C. In the meantime, a suspension of bipyMO·2H 2 O (0.27 g, 1.30 mmol) in MeCN (60 mL) was prepared in another tube. The former solution was added to the ligand suspension with the immediate formation of a clear solution. After a few minutes an orange solid precipitated out. The suspension was refluxed for 2 h and then slowly cooled to room temperature. After 12 h the suspension was filtered. The orange solid was dried under vacuum at room temperature for about 2 h. (0.51 g, 63.8% yield as [Co(hfac) 2 (bipyMO)]. Anal. Calc. for CoC 20 H 10 F 12 O 5 N 2 : C, 37.2; H, 1.6; N, 4.3. Found: C, 37.8; H, 1.4;N: 3.8. FTIR ATR (relevant bands in the range 1700-1100 cm –1 ): 1638w, 1556mw, 1529w, 1486w, 1417mw, 1253m, 1218s, 1194m, 1139ms cm –1 . X-ray diffraction measurements on the crystals showed the product was isotypic with [ 1 ∞ Cu(hfac) 2 (bipyMO)], (3): monoclinic, P 2 1 /n, a=18.75(2) Å, b=7.54(1) Å, c=19.55(2) Å, β =117.41(4)°. 2.2.7. Synthesis of [ 1 ∞ Cu(hfac) 2 Mn(hfac) 2 (bipyMO) 2 ] (7) A suspension containing [ 1 ∞ Cu(hfac) 2 bipyMO] (3) (170 mg, 0.26 mmol) and [ 1 ∞ Mn(hfac) 2 bipyMO] (4) (170 mg, 0.26 mmol) in MeCN (25 mL) was refluxed for 2 h. A solution was obtained that was slowly cooled to room temperature. Greenish crystals separated out that were recovered after filtration and dried under vacuum for 2 h (270 mg, 79.4 % yield as [Cu(hfac) 2 Mn(hfac) 2 (bipyMO) 2 ]. Some crystals were selected for X-ray diffraction studies. Anal. Calc. for C 40 H 20 CuF 24 MnN 4 O 10 : C, 37.2; H, 1.6; N, 4.3. Found: C, 37.5; H, 2.0;N: 4.1. FTIR ATR (relevant bands in the range 1700-1100 cm –1 ): 1645s, 1615m, 1595w, 1553m, 1528m, 1495s, | [] | [] | ["[Zn(hfac) 2 (bipyMO)]", "[Co(hfac) 2 (bipyMO)]", "[Cu(hfac) 2 Mn(hfac) 2 (bipyMO) 2 ]"] | ["zinc( II) chloride--13.6 mg, 0.1 mmol", "Co(hfac) 2 (DME)--0.70 g, 1.24 mmol", "[ 1 ∞ Cu(hfac) 2 bipyMO]--170 mg, 0.26 mmol", "[ 1 ∞ Mn(hfac) 2 bipyMO]--170 mg, 0.26 mmol"] | [] | ["bipyMO·2H 2 O--0.27 g, 1.30 mmol"] | ["30 °C", "room temperature", "reflux"] | ["2 h", "2 h", "2 h"] | ["MeCN--16 mL", "MeCN--60 mL", "MeCN--25 mL"]
ic500759g | Solutions of 0.5 mM [TBA] 2 [(O 2 )⊂mBDCA-5t-H 6 ]inN,Ndimethylformamide (DMF; 0.1 M [TBA][PF 6 ]) were prepared in a nitrogen glovebox. The cell was covered with a Teﬂon cap containing the electrodes and sealed with paraﬁlm. It was then removed from the glovebox and immediately placed under a blanket of argon. The temperature was controlled by placing the cell in an ethylene glycol bath kept at 298 K. The working electrode was freshly polished glassy carbon (area = 0.07 cm 2 ), the counter electrode was a platinum wire, and a fresh silver wire in DMF (0.1 M [TBA][PF 6 ]) separated from the working solution by a vycor frit was used as a pseudoreference electrode. Prior to use, DMF had been dried by passage through an alumina column followed by exposure to activated 4 Å sieves overnight. At the conclusion of the experiments, ferrocene was added and all potentials were referenced to the ferrocenium/ferrocene (Fc +/0 ) couple. | [] | [] | [] | [] | [] | [] | ["298 K"] | [] | ["N,Ndimethylformamide (DMF)--0.5 mM [TBA] 2 [(O 2 )⊂mBDCA-5t-H 6 ]", "0.1 M [TBA][PF 6 ]--0.1 M [TBA][PF 6 ]"]
cg101581g | 2. Synthesis of 3-(N9-adeninyl) Propanoic Acid (HL2). The synthesis of the target compound 3-(N9-adeninyl) propanoic acid is reported elsewhere. | [] | [] | ["3-(N9-adeninyl) Propanoic Acid (HL2)"] | [] | [] | [] | [] | [] | []
cg900400t | Synthesis of 5 3 Gd and 12 3 Gd. 5 3 Gd and 12 3 Gd were prepared in the same way as that of the above, using Gd 2 O 3 instead of Eu 2 O 3 . | [] | [] | ["Gd", "Gd"] | ["Gd 2 O 3--NaN"] | [] | [] | [] | [] | []
j.molstruc.2020.128695 | 2.2.2. [Cu 4 ( m 4 -cit) 2 (H 2 O) 8 ] n (2) A mixture of citric acid (0.12 g, 0.30 mmol) and Cu(CH 3 COO) 2 $H 2 O (0.018 g, 0.1 mmol) in DMF (4 mL) water (1 mL) and 3 drops of NH 4 OH (25%) was stirred at room temperature for 30 min, then placed in a 10 mL closed capped Pyrex bottle and heated to 80  C for 3 days to obtain blue crystals of 2. Anal. Calcd. for C 6 H 12 O 11 Cu 2 : C,18.61 and H, 3.12%. Found: C,18.66 and H, 3.52%. FTIR (KBr, cm 1 ): 3223 m, 3165 m, 3055 w, 1616 vs, 1578 s, 1425 s, 1377 m, 1290 m, 1257 m, 1074 m, 848 m, 632 m. | [] | ["3 days"] | ["[Cu 4 ( m 4 -cit) 2 (H 2 O) 8 ] n ", "C 6 H 12 O 11 Cu 2"] | ["Cu(CH 3 COO) 2 $H 2 O--0.018 g, 0.1 mmol"] | [] | ["citric acid--0.12 g, 0.30 mmol"] | ["room temperature", "80  C"] | ["30 min"] | ["DMF--4 mL", "water--1 mL", "NH 4 OH (25%)--3 drops"]
j.molstruc.2017.01.049 | 2.3. Preparation of {[Cu 3 (sip) 2 (hbn) 3 (H 2 O) 4 ]·11.5H 2 O} n (2) Cu(NO 3 ) 2 $2.5H 2 O (65 mg, 0.28 mmol), sodium 5sulfoisophthalate (75 mg, 0.28 mmol), and hbn (91 mg, 0.28 mmol) were mixed with 0.55 mL of 1.0 M NaOH solution and 10 mL of distilled H 2 O in a 23 mL Teﬂon-lined acid digestion bomb. | [] | [] | ["{[Cu 3 (sip) 2 (hbn) 3 (H 2 O) 4 ]·11.5H 2 O} n"] | ["Cu(NO 3 ) 2 $2.5H 2 O--65 mg, 0.28 mmol"] | [] | ["sodium 5sulfoisophthalate--75 mg, 0.28 mmol", "hbn--91 mg, 0.28 mmol"] | [] | [] | ["distilled H 2 O--10 mL"]
s13738-017-1093-1 | Synthesis of [Na(μ 2 ‑Hdcpa)(μ 3 ‑dcpa)] n (1) and preparation of its single crystals In total, 1 mmol (0.221 g) of the 2,4-dichlorophenoxyacetic acid was dissolved in 15 ml methanol and was mixed and stirred with solution of 1 mmol (0.040 g) NaOH in 5 ml H 2 O at 100 °C for about 45 min. After ﬁltering it was allowed to evaporate for several days, and then suitable crystals were obtained. The crystals were separated and kept in its mother liquid. d.p. = 211 °C, yield: 0.150 g, 32.3% based on ﬁnal product, IR (selected bands; in cm −1 ): 431 s, 461 versus, 493 s, 548 versus, 593 s, 638 m, 696 s, 757 s, 803 s, 869 s, 937 s, 1069 versus, 1108 s, 1162 s, 1237 m, 1324 m, 1394 m, 1423 m, 1479 s, 1618 w, 1708 s, 2945 w, 3110–3440 br, Anal. calc. For C 16 H 11 Cl 4 NaO 6 : C, 41.41; H, 2.39 found; C, 41.49; H, 2.35%. | [] | ["several days"] | ["[Na(μ 2 ‑Hdcpa)(μ 3 ‑dcpa)] n", "C 16 H 11 Cl 4 NaO 6"] | ["NaOH--1 mmol, 0.040 g"] | [] | ["2,4-dichlorophenoxyacetic acid--1 mmol, 0.221 g"] | ["100 °C"] | ["about 45 min"] | ["methanol--15 ml", "H2O--5 ml"]
c2dt31675g | A typical preparation for 2 [the same procedure was used for 3–5, the source of the metal ion being Cu(NO 3 ) 2 ·3H 2 O(3), Ni(NO 3 ) 2 · 6H 2 O(4) and Co(NO 3 ) 2 ·6H 2 O(5)] is as follows: an aqueous solution of the lithium( I) salt of [Fe(dmbpy)(CN) 4 ] − (0.05 mmol, 15 cm 3 ) [isolated by metathesis reaction of PPh 4 [Fe(dmbpy)(CN) 4 ]·3H 2 O and LiClO 4 in a 1 : 1 molar ratio in MeCN] was added to an acetonitrile solution of Mn(NO 3 ) 2 ·4H 2 O(2) (0.05 mmol, 15 cm 3 ) under continuous stirring. The resulting solution was allowed to evaporate at room temperature in a hood. X-ray quality single crystals of 2–5 as orange prisms were formed in one day. The yield is around 35–40% for 2–5. Anal. | [] | [] | [] | ["Cu(NO 3 ) 2 ·3H 2 O--3", "Ni(NO 3 ) 2 · 6H 2 O--4", "Co(NO 3 ) 2 ·6H 2 O--5"] | [] | ["[Fe(dmbpy)(CN) 4 ] −--0.05 mmol, 15 cm 3"] | ["room temperature"] | ["one day"] | ["acetonitrile--15 cm 3", "MeCN--1 : 1 molar ratio"]
j.ica.2009.01.024 | It was then slowly cooled to room temperature, and yellow solution was obtained. The resulting solution was allowed for slowly evaporation about two weeks and purple block-shaped crystals were grown. Yield: 87%. Anal. Calc.: C, 38.46; H, 4.65; N, 4.06. Found: C, 38.43; H, 4.69; N, 4.07%. IR (KBr pellet, cm 1 ): 3372(s), 2768(m), 2664(m), 2583(m), 1910(w), 1662(w), 1611(s), 1586(m), 1541(w), 1498(m), 1448(w), 1421(m), 1375(w), 1367(w), 1296(w), 1280(m), 1228(s), 1215(s), 1188(s), 1123(s), OH COOH SO 3 H -CO 2 , M 2+ /4,4'-bipy OH SO 3 H 3 ssal Hbs Chart 1. | [] | [] | [] | [] | [] | [] | [] | ["two weeks"] | []
j.jssc.2011.09.006 | Complexes 1–4 can also be synthesized via the method used to generate complexes 6–9 (described above), but also with lower yields. | [] | [] | [] | [] | [] | [] | [] | [] | []
ejic.200600449 | Synthesis of the Silver Salt of 2,2-Dicyano-1-(2-hydroxyethoxy)ethenolate [Ag(dcno)]: Silver 2,2-dicyano-1-(2-hydroxyethoxy)ethenolate [Ag(dcno)] was prepared by smooth hydrolysis of 2-(1,3dioxolan-2-ylidene)malononitrile in the presence of an excess of silver nitrate; the pH of the aqueous solution (initial value: 6.5) decreased to 1.0 after boiling the solution for a few minutes. An excess of AgNO 3 (4.077 g, 24 mmol) was added to a hot aqueous solution (30 mL) of 2-(1,3-dioxolan-2-ylidene)malononitrile (1.633 g, 12 mmol). The solution was stirred and heated until the solid dissolved. Slow concentration of the resulting solution at room temperature gave crystals of silver 2,2-dicyano-1-(2-hydroxyethoxy)ethenolate as white needles (58 % yield). C 6 H 5 AgN 2 O 3 (260.99): calcd. C 27.6, H 1.9, Ag 41.3, N 10.7; found C 27.9, H 1.9, Ag 40.9, N 10.6. IR (KBr): ν ˜ = 3451 br, 2963 m, 2204 s, 2177 s, 1803 s, 1777 s, 1642 s, 1480 w, 1385 s, 1319 s, 1181 m, 1134 s, 1079 s, 975 m, 901 m, 824 m, 777 m, 755 m, 719 m, 553 m cm –1 . Because of the low solubility of this salt in most organic solvents, we prepared, by metathesis, its tetraethylammonium homologue by reaction of [Ag(dcno)] with 1 equiv. of [(C 2 H 5 ) 4 N]Cl in CH 3 CN in order to record the NMR spectrum and perform the IR study of the noncoordinated dcno – anion. IR (KBr): ν ˜ = 3456 br, 2988 s, 2952 m, 2396 w, 2197 s, 2169 s, 1802 s, 1776 s, 1649 s, 1396 br, 1173 s, 1125 s, 1076 s, 1033 w, 1002 s, 974 w, 894 m, 825 m, 787 s, 756 m, 717 w, 555 m cm –1 . | [] | [] | ["C 6 H 5 AgN 2 O 3"] | ["AgNO 3--4.077 g, 24 mmol"] | [] | ["2-(1,3-dioxolan-2-ylidene)malononitrile--1.633 g, 12 mmol"] | [] | [] | ["H 2 O--30 mL"]
c8qi00123e | 8 1573(s), 1523(s), 1360(s), 1308(s), 1266(m), 1240(m), 1187(w), 1121(m), 1061(s), 1013(w), 964(w), 929(w), 827(m), 772(m), 743(w), 703(w), 670(w), 656(w), 622(w), 590(w), 572(w), 538(w), 515(w), 469(w). | [] | [] | [] | [] | [] | [] | [] | [] | []
j.poly.2013.01.019 | The resulting pink crystals were ﬁltered and washed with methanol (10 ml  3) to give compound 3 (26 mg, 0.039 mmol, 78% yield). mp: 347–349 °C. IR (KBr, cm 1 ): 3312, 3066, 2883, 1924, 1643 (C@N), 1582, 1479, 1396, 1195, 1140, 1031, 972, 927, 883, N COOH COOH N HOOC COOH N H OOC COOH COOH N N COOH NNH HOOC COOH N N COOH N COOHHOOC COOH N Chart 1. Pyridyl-carboxylate ligands containing a carboxylate group directly bonded to a pyridyl or an imidazole ring.N COOH COOH N HOOC HOOC O NH N N COOH N N COOH N N O COOH H N N COOH L1 L4 L3 L5 L6 L7 L8 N N COOH L2 Chart 2. Pyridyl-carboxylate ligands containing an intervening group between the pyridyl and the carboxylate terminals. | [] | [] | ["Compound 3"] | [] | [] | [] | [] | [] | ["methanol--10 ml"]
b404483p | Preparation of 1 v . 1 v was obtained by laying the crystals of 1·H 2 O in a vacuum dryer at room temperature at a gas pressure below 10 mmHg for 1 day. IR (KBr, cm −1 ) for 1 v : 3061m, 1629vs, 1412s, 1338s, 1276w, 1070w, 1035m, 817s, 760m, 627w, 519w. | ["room temperature"] | ["1 day"] | ["1 v"] | [] | [] | [] | [] | [] | []
c0ce00098a | (KBr): 3072 (m), 1591 (s), 1562 (s), 1382 (s), 1233 (s), 857 (m), 761 (m).[Cd 3 (L 3 ) 2 (phen) 2 (H 2 O)] n $(H 2 O) 2n (6) By using the same procedure used to prepare 1 with H 3 L 3 (0.0302 g, 0.1 mmol) instead of H 3 L 1 (0.0302 g, 0.1 mmol) as starting material, colourless blocked crystals suitable for X-ray diffraction analysis were obtained after the reactor was cooled to room temperature with the yield of 0.0324 g, 48% (based on L 3 ligand). Anal. calcd for C 54 H 36 Cd 3 N 4 O 17 : C 48.04, H 2.69, N 4.15. Found: C 48.01, H 2.67, N 4.13. IR/cm 1 (KBr): 3057 (m), 1599 (s), 1552 (s), 1387 (s), 1241 (s), 856 (m), 776 (m). | [] | [] | ["[Cd 3 (L 3 ) 2 (phen) 2 (H 2 O)] n $(H 2 O) 2n", "C 54 H 36 Cd 3 N 4 O 17"] | [] | [] | ["H 3 L 3--0.0302 g, 0.1 mmol"] | [] | [] | []
ic0622297 | Further, a 10 cm 3 aqueous solution of NaN 3 (0.65 g, 10 mmol) was added drop by drop with continuous stirring. The clear pink solution was allowed to stand at room temperature for a couple of days. Deep pink crystals of catena-[Co(µ 1,3 -N 3 )(N 3 )(py) 2 (H 2 O)] n (1) were obtained which were suitable for X-ray measurements, with a yield 0.50 g, ∼64% with respect to metal. Anal. Found (calcd): C, 37.4 (37.6); H, 3.9 (3.8); N, 35.4 (35.1); Co, 18.3 (18.5). | [] | [] | ["catena-[Co(µ 1,3 -N 3 )(N 3 )(py) 2 (H 2 O)] n"] | ["NaN 3--0.65 g, 10 mmol"] | [] | [] | [] | ["a couple of days"] | ["aqueous solution--10 cm3"]
ic8008317 | The syntheses of 2-6 and 10 were carried out similarly to that of 1.(H 3 O) 3 {[Pr 4 (OH) 8 (H 2 O) 4 (IN@CB[6]) 2 ][Pr(H 2 O) 7 (HIN)] 2 }Br 11 · 26H 2 O (2). Pale-green needlelike crystals. Yield: 0.019 g (86% based on CB[6]). Anal. calcd for C 96 H 195 Br 11 N 52 O 87 Pr 6 : C, 22.20; H, 3.78; N, 14.02. Found: C, 22.24; H, 3.61; N, 14.03. IR (KBr, cm -1 ): 3400(s), 3009(w), 2930(w), 2852(w), 1722(s), 1667(w), 1611(s), 1565(s), 1489(s), 1423(s), 1372(s), 1326(s), 1292(m), 1240(s), 1192(s), 1145(s), 1067(w), 984(w), 966(s), 820(w), 797(s), 758(s), 710(w), 676(s), 627(s), 566(w), 473(w), 400(m), 381(s). | [] | [] | ["(H 3 O) 3 {[Pr 4 (OH) 8 (H 2 O) 4 (IN@CB[6]) 2 ][Pr(H 2 O) 7 (HIN)] 2 }Br 11 · 26H 2 O", "C 96 H 195 Br 11 N 52 O 87 Pr 6"] | [] | [] | [] | [] | [] | []
cg900134f | Synthesis of {[Zn(btb) 2 (H 2 O) 2 ](H 4 btec) 3 (H 2 btec) 3 2H 2 O} n (8). A solution of H 4 btec (0.076 g, 0.3 mmol) in 10 mL of H 2 O was adjusted to approximately pH 3 with dilute Et 3 N solution and btb (0.058 g, 0.3 mmol) in 10 mL of CH 3 OH was added. Then Zn(NO 3 ) 2 3 6H 2 O (0.060 g, 0.2 mmol) in 10 mL of water was added with continuous stirring. The mixture was filtered and the filtrate was allow to stand for about two weeks. Colorless crystals of 8 were obtained in 37% yield based on btb and H 4 btec (0.057 g). Anal. calcd. for C 36 H 42 N 12 O 20 Zn: C, 42.05; H, 4.12; N, 16.35%. Found: C, 41.94; H, 4.05; N, 16.29. IR data (cm -1 ): 3519m, 3450m, 1737s, 1698s, 1559vs, 1497m, 1366m, 1289m, 1258w, 1135m, 1111m, 1057w, 996w, 888w, 841w, 764m, 710m, 641w, 602w, 432w. | [] | ["about two weeks"] | ["{[Zn(btb) 2 (H 2 O) 2 ](H 4 btec) 3 (H 2 btec) 3 2H 2 O} n", "C 36 H 42 N 12 O 20 Zn"] | ["Zn(NO 3 ) 2 3 6H 2 O--0.060 g, 0.2 mmol"] | [] | ["H 4 btec--0.076 g, 0.3 mmol", "btb--0.058 g, 0.3 mmol"] | [] | [] | ["H 2 O--10 mL", "CH 3 OH--10 mL"]
chem.201705023 | 6H 2 O (1 mmol, 0.2910 g) in 4 mL CH 3 OH/DMF (3:1, v:v) was used to instead of CoCl 2 ·6H 2 O (1 mmol, 0.2380 g) in 8 mL of CH 3 OH. Fuchsia block crystals of compound 3 were obtained (yield: 79%, based on Co). Elemental analysis calcd (%) for C 36 H 69 Co 7 N 7 O 27 (1444.49): C 29.93, H 4.81, N 6.79; found: C 30.17, H 4.92, N 6.70. Synthesis of [Co II 4 Co III 3 (H 2 L) 3 (BDA)(CH 3 COO) 4 . | [] | [] | ["C 36 H 69 Co 7 N 7 O 27"] | ["CoCl 2 ·6H 2 O--1 mmol, 0.2380 g"] | [] | [] | [] | [] | ["CH 3 OH/DMF--4 mL", "CH 3 OH--8 mL"]
acsami.0c00775 | 7 7.67%. Found: C, 42.57; H, 2.44; N, 7.72%. FT-IR (cm –1 ): 1603vs, 1547m, 1475w, 1420s, 1219m, 1068m, 1011m, 825s, 747w, 630vs, 562m, 541m. Synthesis of [Ag(1,2,4,5-p4b)](ReO 4 ) (TJNU-302(Re)). As-preapred TJNU-302 crystals (15 mg) were immersed in an aqueous solution of KReO 4 (5 mL, 0.05 mmol) for one day. Good quality crystals were isolated. Anal. calcd for C 26 H 18 AgN 4 O 4 Re: C, 41.94; H, 2.44; N, 7.53%. Found: C, 41.95; H, 2.43; N, 7.52%. FT-IR (cm –1 ): 1593vs, 1543m, 1473w, 1407s, 1213w, 1090w, 1051s, 993vs, 912vs, 818s, 557m. | [] | [] | ["[Ag(1,2,4,5-p4b)](ReO 4 ) (TJNU-302(Re))"] | ["KReO 4--5 mL, 0.05 mmol"] | [] | [] | [] | ["one day"] | []
c4ce02140a | arm, and mixture of Cd(NO 3 ) 2 4H 2 O and terpy in stoichiometric amounts was dissolved in methanol and added to the other arm. Then methanol was filled in the tube. Well-shaped white crystals were obtained after several days. (3) [Cd(µ 1,3 -N 3 )(NO 3 )(terpy)] n : Anal. Calc. for C 15 H 11 Cd N 7 O 3 : C, 40.06; H, 2.47; N, 21.80 %. Found: C, 40.39; H, 2.56; N, 21.61%. IR (KBr; cm -1 ): 2035(vs) ν as (N 3 ); 1654(w), 1591(s) and 1571(s) ν(C=N terpy ) and ν(C=C terpy ). 2.2.4 Preparation of [Cd(N 3 )(NO 3 )(terpy)(H 2 O)] (4) The same synthetic procedure as that for 2 was used except that sodium dicyanamide was replaced with sodium azide (0,08g, 1.23 mmol). Yellow crystalline precipitate of [Cd(N 3 )(NO 3 )(terpy)(H 2 O)] was collected in 80% yield. (4) [Cd(N 3 )(NO 3 )(terpy)(H 2 O)]: Anal. Calc. for C 15 H 13 CdN 7 O 4 : C, 38.52; H, 2.80; N, 20.96 %. Found: C, 38.78; H, 2.89; N, 20.82%. IR (KBr; cm -1 ): 3351(br) ν(O–H); 2043(vs) ν as (N 3 ); 1653(w), 1590(sh) and 1580(s) ν(C=N terpy ) and ν(C=C terpy ). 2.2.5 Preparation of [Cd 2 (µ µµ µ 1,1 -N 3 ) 2 (N 3 ) 2 (terpy) 2 ] (5) A solution of sodium azide (0.16g, 2.46 mmol) in water (10 ml) was slowly added to the methanolic solution (15 ml) of Cd(NO 3 ) 2 . | [] | [] | ["[Cd(µ 1,3 -N 3 )(NO 3 )(terpy)] n", "[Cd(N 3 )(NO 3 )(terpy)(H 2 O)]", "[Cd 2 (µ µµ µ 1,1 -N 3 ) 2 (N 3 ) 2 (terpy) 2 ]"] | ["Cd(NO 3 ) 2 \n4H 2 O--stoichiometric amounts", "Cd(NO 3 ) 2--NA", "Cd(NO 3 ) 2--NA"] | [] | ["terpy--NA", "terpy--NA", "terpy--NA"] | [] | [] | ["methanol--NA", "NA--NA", "water--10 ml"]
acs.cgd.5b01050 | Preparation of 2, [Ag 2 (bcbs) (CF 3 CO 2 ) 2 ] n . Silver(I) triﬂuoroacetate (12.6 mg, 0.057 mmol) in methanol (2 mL) was added to a solution of bcbs (10.0 mg, 0.038 mmol) in dichloromethane (2 mL). Slow evaporation of the solution aﬀorded a colorless crystalline product 2 suitable for X-ray analysis. mp: 211.7−213.5 °C. IR (KBr, pellet): 3102, 3003, 2942, 2249, 1682 (CF 3 CO 2 − ), 1604, 1504, 1417, 1208, 1128, 855, 838, 805, 789, 724 cm − 1 . Anal. Calcd for C 20 H 12 Ag 2 N 2 O 4 S: C, 34.02; H, 1.71; N, 3.97; S, 4.54. Found: C, 34.16; H, 1.71; N, 3.97; S, 4.61%.Preparation of 3, {[Ag 3 (bcbs) 4 ](PF 6 ) 3 ·4CH 2 Cl 2 } n . Silver(I) hexaﬂuorophosphate (14.4 mg, 0.057 mmol) in methanol (2 mL) was added to a solution of bcbs (10.0 mg, 0.038 mmol) in dichloromethane (2 mL). Slow evaporation of the solution aﬀorded a colorless crystalline product 3 suitable for X-ray analysis. mp: 234.7−236.2 °C. IR (KBr, pellet): 3101, 3049, 2999, 2930, 2253, 1605, 1504, 1417, 1297, 1252, 1180, 1110, 1021, 838 (PF 6 − ), 742 cm − 1 . Anal. Calcd for C 32 H 24 Ag 1.5 F 9 N 4 P 1.5 S 2 : C, 42.33; H, 2.66; N, 6.17; S, 7.06. | [] | [] | ["[Ag 2 (bcbs) (CF 3 CO 2 ) 2 ] n", "{[Ag 3 (bcbs) 4 ](PF 6 ) 3 ·4CH 2 Cl 2 } n"] | ["Silver(I) triﬂuoroacetate--12.6 mg, 0.057 mmol", "Silver(I) hexaﬂuorophosphate--14.4 mg, 0.057 mmol"] | [] | ["bcbs--10.0 mg, 0.038 mmol"] | [] | [] | ["methanol--2 mL", "dichloromethane--2 mL"]
cg400376g | [Zn(L)(HNMe 2 )] n (4). A mixture containing Zn(NO 3 ) 2 ·6H 2 O (20 mg, 0.06 mmol), H 2 L (20 mg, 0.06 mmol), 0.2 mL of liquid NH 3 in 2 mL of N,N-dimethylformamide (DMF) and 1 mL of EtOH were sealed in a Teﬂon-lined steel autoclave and heated under autogenous pressure to 130 °C for 72 h. Then it was allowed to cool to room temperature at the rate of 1 °C per minute to produce block-shaped colorless crystals of complex 4 in ∼52% yield. The crystals were washed with DMF, EtOH followed by acetone and air-dried. Anal. | [] | [] | ["[Zn(L)(HNMe 2 )] n", "NaN"] | ["Zn(NO 3 ) 2 \n6H 2 O--20 mg, 0.06 mmol"] | [] | ["H 2 L--20 mg, 0.06 mmol"] | ["130 °C"] | ["72 h"] | ["NH 3--0.2 mL", "N,N-dimethylformamide (DMF)--2 mL", "EtOH--1 mL"]
c7ra00337d | Synthesis of methyl 6-((1-methoxy-1-oxopropan-2-yl)oxy)-2naphthoate (6a and 6b). To a solution of methyl 6-hydroxy-2naphthoate (5, 4.0 g, MW ¼ 202.21, 0.020 mol), (S)-methyl lactate or (R)-methyl lactate (2, 2.2 g, MW ¼ 104.11, 0.021 mol) and triphenylphosphine (5.8 g, MW ¼ 262.29, 0.022 mol) in dry 50 mL THF, diethyl diazocarboxylate (3.8 g, MW ¼ 174.15, 0.022 mol) solution in 10 mL THF was dropwise added over 10 min at 0  C. Aer stirring for 2 h at the same temperature, the reaction mixture was concentrated. Then, the residue was puried by ash column chromatography on silica gel-eluting with 20% ethyl acetate in petroleum ether to give 6a or 6b (4.3 g, MW ¼ 288.30, 0.015 mol, 75%) as a white solid. | [] | [] | ["methyl 6-((1-methoxy-1-oxopropan-2-yl)oxy)-2naphthoate (6a)", "methyl 6-((1-methoxy-1-oxopropan-2-yl)oxy)-2naphthoate (6b)"] | [] | [] | ["methyl 6-hydroxy-2naphthoate--4.0 g, 0.020 mol", "(S)-methyl lactate or (R)-methyl lactate--2.2 g, 0.021 mol", "triphenylphosphine--5.8 g, 0.022 mol", "diethyl diazocarboxylate--3.8 g, 0.022 mol"] | ["0 °C"] | ["2 h"] | ["THF--50 mL", "THF--10 mL"]
ic0604462 | Anal. Calcd for C 5 H 14 F 2 NO 8 P 2 V 2 (Found): F, 9.09 (8.50).Synthesis of [H 3 N(CH 2 ) 2 NH 3 ][V 2 O 2 F 2 (H 2 O) 2 {O 3 P(CH 2 ) 4 PO 3 }] (2). A solution of V 2 O 5 (0.169 g, 0.929 mmol), 1,4-butylenediphosphonic acid (0.204 g, 0.929 mmol), H 2 O (5.00 g, 278 mmol), ethylenediamine (0.085 mL, 1.265 mmol), and HF (0.250 mL, 7.25 mmol) in the mole ratio of 0.99:1.00:297:1.35:7.75 was stirred briefly before heating to 180 °C for 96 h (initial and final pH values were 2.0 and 2.0, respectively). Blue plates of 2 suitable for X-ray diffraction were isolated in 60% yield. IR (KBr pellet, cm -1 ): 2941(w), 1618(m), 1560(m), 1458(w), 1398(w), 1330(w), 1206(m), 1103(m), 1081(m), 1035(s), 1009(m), 982(m), 797(m), 707(w). | [] | [] | ["[H 3 N(CH 2 ) 2 NH 3 ][V 2 O 2 F 2 (H 2 O) 2 {O 3 P(CH 2 ) 4 PO 3 }]", "C 5 H 14 F 2 NO 8 P 2 V 2"] | ["V 2 O 5--0.169 g, 0.929 mmol"] | ["HF--0.250 mL, 7.25 mmol"] | ["1,4-butylenediphosphonic acid--0.204 g, 0.929 mmol", "ethylenediamine--0.085 mL, 1.265 mmol"] | ["180 \nC"] | ["96 h"] | ["H 2 O--5.00 g, 278 mmol"]
a:1006985225610 | Experimental Ethyl isonicotinate and methyl isonicotinate were purchased from Aldrich Company; other chemicals were of analytical grade quality.Polymeric [Cu(ethyl isonicotinate) 2 (N 3 ) 2 ] n (1) Cu(NO 3 ) 2 á 3H 2 O (0.72 g, 3 mmol) dissolved in ca.30 cm 3 EtOH and ethyl isonicotinate (1.06 g, 7 mmol) were mixed together followed by addition of an aqueous solution (ca.5cm 3 )ofNaN 3 (0.52 g, 8 mmol). After ®ltration, several drops of ethylisonicotinate were added to prevent co-precipitation of the 1:1 complex. The ®nal mixture was allowed to stand in an open beaker for several weeks until black long needle-like crystals of the complex separated. Yield, 47%. (Found: C, 42.4; H, 4.2; N, 25.1; Cu, 14.6; CuC 16 H 18 N 8 O 4 calcd.: Cu, 42.7; H, 4.0; N, 24.9; Cu, 14.1%). | [] | ["several weeks"] | ["[Cu(ethyl isonicotinate) 2 (N 3 ) 2 ] n", "CuC 16 H 18 N 8 O 4"] | ["Cu(NO 3 ) 2 á 3H 2 O--0.72 g, 3 mmol"] | ["NaN 3--0.52 g, 8 mmol"] | ["ethyl isonicotinate--1.06 g, 7 mmol"] | [] | [] | ["EtOH--ca.30 cm3", "water--ca.5 cm3"]
chem.200902764 | ACHTUNGTRENNUNG[Ru 4 (4)ACHTUNGTRENNUNG(terpy) 4 ]ACHTUNGTRENNUNG(PF 6 ) 8 (4-[RuACHTUNGTRENNUNG(terpy)] 4 ): Ethanol/water (5 mL, 1:1 v/v) was added to [RuACHTUNGTRENNUNG(terpy)]Cl 3 (26 mg, 0.059 mmol, 5 equiv) and ligand 4 (7.2 mg, 0.012 mmol, 1 equiv). The mixture was heated at reflux (heating bath temperature 115 8 C) for 20 h, then cooled to room temperature and filtered. Excess aqueous NH 4 PF 6 was added to the solution and the precipitate was collected. The solid was purified by re-precipitation from acetonitrile/CHCl 3 to afford 4-[RuACHTUNGTRENNUNG(terpy)] 4 (12 mg, 33 %) as a green solid. M.p.> 300 8 C; 1 H NMR (CD 3 CN, 300 MHz, reference: solvent residual peak, d = 1.94 ppm): d = 8.91 (s, 2 H; H e ), 8.57 (d, J = 7.4 Hz, 4 H; H T15 or H T25 ), 8.50–8.42 (m, 6H; H T15 or H T25 + H T16 or H T26 ), 8.38 (s, 2H; H j ), 8.35–8.22 (m, 10H; H T14 + H T24 + H T16 or H T26 ), 7.90–7.78 (m, 12H; H T11 + H T13 + H T23 + H d ), 7.69–7.62 (m, 2H; H c ), 7.53–7.48 (m, 4H; H 21 ), 7.20–7.14 (m, 6H; H T12 + H k ), 7.08–7.01 (m, 4H; H T22 ), 6.92–6.86 (m, 4H; H a + H b ), 6.48 (s, 2H; H g ), 5.04 (s, 2H; H h ), 4.12 (s, 6H; H f ), 3.98 ppm (s, 2H; H i ); HR-ESIMS: m/z: calcd for [C 30 H 30 N 16 ·4C 15 H 11 N 3 ·4Ru·6PF 6 ] 2 + : 1411.036 [M2PF 6 ] 2 + , found: 1411.024; m/z: calcd for [C 30 H 30 N 16 ·4C 15 H 11 N 3 ·4Ru·5PF 6 ] 3 + : 892.702 [M3PF 6 ] 3 + ; found: 892.694. | [] | [] | ["[Ru 4 (terpy) 4 ](PF 6 ) 8 (4-[Ru(terpy)] 4 )"] | ["[Ru(terpy)]Cl 3--26 mg, 0.059 mmol, 5 equiv"] | [] | ["ligand 4--7.2 mg, 0.012 mmol, 1 equiv"] | ["reflux (heating bath temperature 115 8 C)"] | ["20 h"] | ["Ethanol/water--5 mL, 1:1 v/v"]
j.ica.2015.11.027 | 1 H NMR (DMSO-d 6 , d/ppm): 7.380 (phenyl, p-phda), 7.369 (CH, benzene), 4.053(CH 2 , p-phda).2.3.2. Complex 1a The benzene-eliminated 1a was prepared by heating 1 for 1 h at 80 °C.1 H NMR (DMSO-d 6 , d/ppm): 7.381 (phenyl, p-phda), 4.053 (CH 2 , p-phda).2.3.3. [Ag 3 (CF 3 COO) 3 (p-phda) 1.5 ] n (2) The colorless crystals of 2 were grown similar as those of 1 using m-xylene as solvent instead of benzene. Yield: 59.82%. Anal. | [] | [] | ["[Ag 3 (CF 3 COO) 3 (p-phda) 1.5 ] n"] | ["Ag--not specified"] | [] | ["p-phda--not specified"] | ["not specified"] | ["not specified"] | ["m-xylene--not specified"]
s1066362216040020 | Ratio An(VI) : Lig = 1 : 1. The plutonyl(VI) complex [PuO 2 (C 8 H 4 O 4 )] (I) was synthesized as follows. A ~0.2 M aqueous PuO 2 (ClO 4 ) 2 solution was prepared by evaporation of a stock solution of PuO 2 · (NO 3 ) 2 with concentrated perchloric acid to dryness, followed by dissolution in water. Isophthalic acid was added to this solution in an amount corresponding to the Pu : C 6 H 4 (COOH) 2 molar ratio of 1 : 5 and higher. The mixture was heated in sealed glass ampules at ~150°С for ~20 h. As a result, greenish yellow crystals were formed in the reaction mixture in a very low yield. Ratio An(VI) : Lig = 1 : 1.5. The Np(VI) complex Cs 2 [(NpO 2 ) 2 (C 8 H 4 O 4 ) 3 ]·4H 2 O (II) was synthesized as follows. A ~0.5 M aqueous solution of cesium isophthalate was prepared by dissolving equimolar amounts of Cs 2 CO 3 and isophthalic acid. A ~0.04 M aqueous NpO 2 (ClO 4 ) 2 solution was added to this solution in an amount corresponding to the Np : C 6 H 4 (COOH) 2 molar ratio of 1 : 3 and higher. The mixture was heated in sealed glass ampules at ~150°С for no more than 10 h, because heating at higher temperatures and for longer time results in appreciable reduction of Np(VI) and accumulation of Np(V) in the mother liquor. After cooling to room temperature, dark green crystals of X-ray quality were formed in the reaction mixture in a very low yield. The complex [H 3 O] 2 [(NpO 2 ) 2 (C 8 H 4 O 4 ) 3 ]·nH 2 O (III) was isolated under similar conditions with Li 2 CO 3 used instead of Cs 2 CO 3 . The resulting reaction mixture contained a very small amount of dark green crystals, one of which appeared to be suitable for SCXRD. Ratio An(VI) : Lig = 1 : 2. The complex [H 3 O]· [NpO 2 (C 8 H 4 O 4 )(C 8 H 5 O 4 )]·2H 2 O (IV) was prepared by adding a ~0.04 M NpO 2 (ClO 4 ) 2 solution in an amount corresponding to the Np : C 6 H 4 (COO)(COOH) molar ratio of 1 : 3 and higher to a ~0.3 M solution of lithium hydrogen isophthalate prepared by dissolving the required amounts of Li 2 CO 3 and isophthalic acid in water. The mixture was heated in sealed glass ampules at ~150°С for no more than 10 h. Green crystals of X-ray quality were taken from the resulting mixture. SCXRD. Experimental data for I–IV were obtained on a Bruker Kappa Apex II automatic four-circle diffractometer equipped with an area detector (MoK α radiation, graphite monochromator). The intensities were measured in a reciprocal space hemisphere at 100(2) K. The unit cell parameters were refined over the whole dataset. The absorption corrections were made using SADABS program [6]. All the structures were solved by the direct method (SHELXS97), and the structures of I, II, and IV were refined by the fullmatrix least-squares method on F 2 (SHELXL97) in the anisotropic approximation for nonhydrogen atoms [7]. In the structure of III, the model was obtained already in the first Fourier syntheses and was refined in the isotropic approximation, but passing to the anisotropic approximation did not give positively defined thermal displacement ellipsoids for some of the oxygen and carbon atoms. Analysis of the dataset showed that 95% of reflections were collected up to θ = 25°, with many of them being substandard, i.e., the quality of the crystals was poor. Finally, the structure of II was refined with isotropic temperature parameters for all nonhydrogen atoms except Np(1). In compounds I, II, and IV, the hydrogen atoms at the ring carbon atoms of the isophthalate ions were put into calculated positions and refined with U H = 1.2U eq (C). In compound II, the Н atoms of the water molecule of crystallization were found in the difference Fourier syntheses and were refined with U H = 1.5U eq (О) and restriction of the O–H interatomic distances and Н–О–Н bond angles. In compound IV, the H atoms of the oxonium ion [H 3 O] + and water molecule and of the carboxy group of the singlecharged [C 8 H 5 O 4 ] – anion were localized in the residual electron density map and refined with U H = 1.5U eq (О) and restriction of the O–H interatomic distances and Н–О–Н bond angles. The atomic coordinates were filed at the Cambridge Crystallographic Data Centre, CCDC nos. 1435537– 1435540. The main crystallographic data and details of the experiment and structure refinement are given in Table 1. The bond lengths and bond angles are given in Tables 2–5. | [] | [] | ["[PuO 2 (C 8 H 4 O 4 )]", "[NpO 2 (C 8 H 4 O 4 ) 3 ]·4H 2 O", "[H 3 O] 2 [(NpO 2 ) 2 (C 8 H 4 O 4 ) 3 ]·nH 2 O", "[H 3 O]· [NpO 2 (C 8 H 4 O 4 )(C 8 H 5 O 4 )]·2H 2 O"] | ["PuO 2 (ClO 4 ) 2--~0.2 M", "NpO 2 (ClO 4 ) 2--~0.04 M"] | [] | ["isophthalic acid--Pu : C 6 H 4 (COOH) 2 molar ratio of 1 : 5 and higher", "cesium isophthalate--Np : C 6 H 4 (COOH) 2 molar ratio of 1 : 3 and higher", "lithium hydrogen isophthalate--Np : C 6 H 4 (COO)(COOH) molar ratio of 1 : 3 and higher"] | ["~150°С"] | [] | ["water--used in the synthesis process"]
s10876-008-0222-5 | Fluorescent analysis was performed on an Edinburgh Instruments analyzer model FLS920.Synthesis Cu[S 2 P(OC 2 H 5 ) 2 ] (0.050 g, 0.2 mmol) and bpe (0.037 g, 0.2 mmol) were dissolved in 8 mL of CH 2 Cl 2 and 3 mL of CH 3 OH. The mixture was stirred for 20 min and ﬁltered. The ﬁltrate was kept in air at room temperature. After a few days yellow block crystals of 1 were obtained in 75% yield. Anal. Calc: C, 35.24; H 4.73; N 4.11%. Found: C, 35.32; H, 4.65; N, 4.03%. IR data (KBr pellet, cm -1 ): 3444 s, 2990 m, 1607 m, 1426 m, 1386 w, 1151 w, 1017 w, 947 m, 827 w, 787 s, 674 s, 548 s, 543 s.Crystal Structure Determination Yellow, block crystals of compound 1 (0.20 9 0.20 9 0.20 mm) was used for X-ray analysis. Data collections were performed on a Rigaku mercury CCD diffractometer with graphite-monochromated MoKa radiation (k = 0.71073 A ˚ ). | [] | [] | ["Cu[S 2 P(OC 2 H 5 ) 2 ](1,2-bis(4-pyridyl)ethylene)"] | ["Cu[S 2 P(OC 2 H 5 ) 2 ]--0.050 g, 0.2 mmol"] | [] | ["bpe--0.037 g, 0.2 mmol"] | [] | ["few days"] | ["CH 2 Cl 2--8 mL", "CH 3 OH--3 mL"]
cg301760a | Synthesis of 1. Trimesic acid (20 mg, 0.095 mM) and 1,2-bis(4pyridyl)ethane (18 mg, 0.095 mM) were dissolved in 4.8 mL of DMF, whereas Cd(NO 3 ) 2 ·4H 2 O (29 mg, 0.095 mM) was dissolved in 3.6 mL of H 2 O and acidiﬁed with H 2 SO 4 (1 M, 0.2 mL). Both the solutions were heated, and hot clear solutions were combined in a sealed vial and kept in a Dewar ﬂask. The solution was slowly cooled in the Dewar ﬂask from 80 °C to room temperature over a period of 2 days, which yielded good quality colorless crystals (17 mg, 35%). Anal. | [] | [] | ["Trimesic acid", "1,2-bis(4pyridyl)ethane", "Cd(NO 3 ) 2 \n4H 2 O"] | ["Cd(NO 3 ) 2 \n4H 2 O--29 mg, 0.095 mM"] | ["H 2 SO 4 (1 M)--0.2 mL"] | ["Trimesic acid--20 mg, 0.095 mM", "1,2-bis(4pyridyl)ethane--18 mg, 0.095 mM"] | ["80 \n°C"] | ["2 days"] | ["DMF--4.8 mL", "H 2 O--3.6 mL"]
acs.inorgchem.8b02696 | Synthesis of Compound (H 3 O)[(UO 2 )(H 3 O)L]· H 2 O1.UO 2 (NO 3 ) 2 ·6H 2 O (50 mg, 0.1 mmol), 30 mg H 3 L (0.064 mmol), 30 μL tetraethyl ammonium hydroxide (NEt 4 OH), and 1.0 mL deionized H 2 O were mixed in a 20 mL tightly closed autoclave and heated at 180 °C for 48 h. Crystals of 1 were collected after cooling to 25 °C. Yield: ∼ca. 50% (based on uranium source). Anal. Calcd (wt %) for C 27 H 19 O 9 SiU: C, 42.99; H, 2.52. Found: C, 41.03; H, 2.39.Synthesis of Compound (Hbipy)[(UO 2 )L]·H 2 O2.UO 2 (NO 3 ) 2 · 6H 2 O (50 mg, 0.1 mmol), 30 mg H 3 L (0.064 mmol), and 18 mg bipy (0.100 mmol) were placed into 1.0 mL deionized H 2 O in a 20 mL tightly closed autoclave. NEt 4 OH (30 μL) was added into the mixture. The mixture was heated at 180 °C for 48 h. After slow cooling to 25 °C, crystals of 2 were formed. Yield: ∼ca. 35%. Anal.Calcd (wt%) for C 37 H 28 O 9 N 2 SiU: C, 48.75; H, 3.07; N, 3.07. Found: C, 46.36; H, 2.89; N, 3.30.Synthesis of Compound (H 2 bib) 0.5 [(UO 2 )L]· H 2 O3.UO 2 (NO 3 ) 2 ·6H 2 O (50 mg, 0.1 mmol), 30 mg H 3 L (0.064 mmol), 28 mg bib (0.100 mmol), and 1.0 mL deionized H 2 O were added into a 20 mL tightly closed autoclave. Then, 30 μL NEt 4 OH was added into the mixture. The solution was heated at 180 °C for 48 h. Crystals of 3 were formed after cooling to 25 °C. Yield: ∼ca. 28%. Anal. Calcd (wt%) for C 36 H 23 O 9 N 2 SiU: C, 48.33; H, 2.57; N, 3.13. Found: C, 45.86; H, 2.29; N, 3.83. | [] | [] | ["(H 3 O)[(UO 2 )(H 3 O)L]· H 2 O", "(Hbipy)[(UO 2 )L]·H 2 O", "(H 2 bib) 0.5 [(UO 2 )L]· H 2 O"] | ["UO 2 (NO 3 ) 2 \n6H 2 O--50 mg, 0.1 mmol"] | ["NEt 4 OH--30 μL"] | ["H 3 L--30 mg, 0.064 mmol", "bipy--18 mg, 0.100 mmol", "bib--28 mg, 0.100 mmol"] | ["180 °C", "180 °C", "180 °C"] | ["48 h", "48 h", "48 h"] | ["deionized H 2 O--1.0 mL"]
cryst9100529 | 2.6. Synthesis of 1,4-Bis(3-methylbutoxy)-2,5-bis(3,2’:6’,3”-terpyridin-4’-yl)benzene (2) 2,5-Bis(3-methylbutoxy) benzene-1,4-dicarbaldehyde (510 mg, 1.66 mmol) was dissolved in 30 mL EtOH (30 mL) and then 3-acetylpyridine (905 mg, 0.82 mL, 7.47 mmol) was added. Crushed KOH (419 mg, 7.47 mmol) was then added in one portion. Aqueous NH 3 solution (30%, 12.8 mL) was slowly added and the reaction mixture was stirred at room temperature for one day. The solid that formed was collected by ﬁltration, washed with water (3 × 10 mL) and ethanol (3 × 10 mL) and then dried in vacuo for three days. The product was isolated as a slightly yellowish powder (207 mg, 0.29 mmol, 17.5%). M.p. = 220–221 ◦ C.1 H NMR (500 MHz, CDCl 3 ) δ /ppm 9.38 (dd, J = 2.3, 0.9 Hz, 4H, H A2 ), 8.72 (dd, J = 4.7, 1.7 Hz, 4H, H A6 ), 8.53 (dt, J = 8.0, 2.0 Hz, 4H, H A4 ), 8.03 (s, 4H, H B3 ), 7.48 (ddd, J = 8.0, 4.8, 0.9 Hz, 4H, H A5 ), 7.17 (s, 2H, H C3 ), 4.09 (t, J = 6.4 Hz, 4H, H a ), 1.79–1.71 (m, 2H, H c ), 1.66 (m, 4H, H b ), 0.86 (d, J = 6.6 Hz, 12H, H d ). | [] | ["three days"] | ["1,4-Bis(3-methylbutoxy)-2,5-bis(3,2’:6’,3”-terpyridin-4’-yl)benzene (2)"] | [] | [] | ["2,5-Bis(3-methylbutoxy) benzene-1,4-dicarbaldehyde--510 mg, 1.66 mmol", "3-acetylpyridine--905 mg, 0.82 mL, 7.47 mmol", "Crushed KOH--419 mg, 7.47 mmol"] | ["room temperature"] | ["one day"] | ["EtOH--30 mL", "Aqueous NH 3 solution (30%)--12.8 mL"]
c3ce27108k | Synthesis of [Cd 2 (dpstc)(phen) 2 ] n ?nH 2 O (3) The preparation of 3 was similar to that of 1 except that the pH value was adjusted to 10.0 by addition of 1 M NaOH solution. | [] | [] | ["[Cd 2 (dpstc)(phen) 2 ] n"] | [] | ["1 M NaOH solution--adjust pH to 10.0"] | [] | [] | [] | []
s1463-0184(00)00024-1 | 253Cd(NO 3 ) 2 4H 2 O WITH 4,4⬘-BIPYRIDINE (bpy) IN MeOH SOLVENTVol. 2, No. 4 (s), 1221 (m), 1075 (m), 1038 (m), 1007 (w), 986 (m), 825 (w), 808 (s), 726 (w), 640 (m), 565 (w), 491 (m).Single crystals of 1 were obtained in the following reactions. The compounds Cd(SPh) 2 (100 mg, 0.30 mmol) and Cd(ClO 4 ) 2 (110 mg, 0.30 mmol) were dissolved in 3 mL of DMF then diluted by adding 2 mL of CH 2 Cl 2 . On the top, 4 mL of CH 2 Cl 2 was added carefully as a second layer. A solution containing bpy (47 mg, 0.30 mmol) in 4 mL of CH 2 Cl 2 was added as a third layer and Et 2 O (2 mL) added slowly dropwise on top of the above solution as a fourth layer. Colorless crystals obtained the next day were analyzed to be 1 by single crystal X-ray diffraction techniques. The nitrate anions in this compound is suspected to have originated from the insufﬁcient addition of PhS ⫺ ions to Cd(NO 3 ) 2 ·4H 2 O in the preparation of Cd(SPh) 2 . | [] | ["next day"] | ["253Cd(NO 3 ) 2 4H 2 O WITH 4,4⬘-BIPYRIDINE", "Cd(NO 3 ) 2 4H 2 O"] | ["Cd(SPh) 2--100 mg, 0.30 mmol", "Cd(ClO 4 ) 2--110 mg, 0.30 mmol"] | [] | ["bpy--47 mg, 0.30 mmol"] | [] | [] | ["DMF--3 mL", "CH 2 Cl 2--2 mL", "CH 2 Cl 2--4 mL", "CH 2 Cl 2--4 mL", "Et 2 O--2 mL"]
c9dt04368c | Ligand H 2 L was synthesized from the condensation of imidazole-4-carbaldehyde (2 equiv.) and 1,3-diaminopropane (1 equiv., for details see the ESI†). The successful formation of H 2 L has been confirmed by 1 H NMR, 13 C NMR, and IR spectroscopies (see the ESI†). Cages 1–4 were synthesized by reacting H 2 L with copper salts (Cu(ClO 4 ) 2 , CuSiF 6 , CuBr 2 and CuCl 2 for 1, 2, 3 and 4, respectively) in mixture solvents under solvothermal conditions (for details, see the ESI†). Single crystals of cages 1–3 were obtained directly, while a powder product was obtained for cage 4. However, reproducibility was poor for the synthesis of cage 2, and the successful rate was about 10 percent. Single crystals of cage 4 could be obtained by the transformation from cage 1 through anion exchange under solvothermal conditions (see the ESI†). | [] | [] | [] | ["Cu(ClO 4 ) 2--not specified", "CuSiF 6--not specified", "CuBr 2--not specified", "CuCl 2--not specified"] | [] | ["H 2 L--not specified"] | [] | [] | ["mixture solvents--not specified"]
b005006g | Found: C, 44.31; H, 2.21; N, 11.16%.(i) {[Ag(2-bpbd)]ClO 4 } n 4b. Complex 4b was prepared in the same way as 4a, using AgClO 4 (20.6 mg, 0.10 mmol). Pale yellow crystals were collected, but were not suitable for single-crystal X-ray analysis. Calc. for C 14 H 8 AgClN 2 O 4 : C, 40.86; H, 1.96; N, 6.81. Found: C, 40.78; H, 2.12; N, 6.92%. | [] | [] | ["[Ag(2-bpbd)]ClO 4", "C 14 H 8 AgClN 2 O 4"] | ["AgClO 4--20.6 mg, 0.10 mmol"] | [] | [] | [] | [] | []
ic201274c | Preparation of Dy(Sb 2 L 2 )(H 2 O) 5 (NO 3 ) 3 H 2 O (1D-Dy). 1D-Dy was synthesized as in the same way as 1D-Tb except that Dy(NO 3 ) 3 3 5H 2 O was used instead of Tb(NO 3 ) 3 3 5H 2 O. A large amount of 1D-Dy was obtained by evaporation of a filtrate of the reactant solution at ambient atmosphere. Yield 50% based on K 2 Sb 2 L 2 . Anal.Calcd for C 8 O 21 Sb 2 DyNH 16 : Dy, 18.72; Sb, 28.05; C, 11.07; H, 1.86; N, 1.61. Found: Dy, 18.7; Sb, 28.8; C, 10.95; H, 1.96; N, 1.66. IR (KBr): 3394(br. s), 1630(w), 1600(s), 1478(m), 1382(w), 1315(w), 1293(s), 1125(m), 1071(m), 894(w), 742(w). | [] | [] | ["Dy(Sb 2 L 2 )(H 2 O) 5 (NO 3 ) 3 H 2 O", "C 8 O 21 Sb 2 DyNH 16"] | ["Dy(NO 3 ) 3 3 5H 2 O--NaN"] | [] | ["Sb 2 L 2--NaN"] | [] | [] | []
b412808g | 2.5 Synthesis of [{Cu 2 (bisterpy)(H 2 O) 2 }V 2 F 2 O 2 {O 3 P(CH 2 ) 3 PO 3 }{HO 3 P(CH 2 ) 3 PO 3 H} 2 ](4) A solution of V 2 O 5 (0.051 g, 0.280 mmol), Cu(CH 3 CO 2 ) 2 ·H 2 O (0.057 g, 0.286 mmol), bisterpy (0.065 g, 0.140 mmol), 1,3propylenediphosphonic acid (0.094 g, 0.461 mmol), H 2 O (10.03 g, 560 mmol) and HF (0.204 g, 5.10 mmol) in the mole ratio 2.00 : 2.04 : 1.00 : 3.29 : 4000 : 36.4 was heated at 200 ◦ C for 114 h (initial and ﬁnal pH: 1.5 and 2.0, respectively). Green crystals of 4 suitable for X-ray diffraction were isolated in 60% yield. IR (KBr pellet, cm −1 ): 1601(s), 1559(m), 1472(m), 1406(m), 1244(m), 1194(m), 1140(m), 1049(m), 953(m), 861(m), 792(m), 759(w). | [] | [] | ["[{Cu 2 (bisterpy)(H 2 O) 2 }V 2 F 2 O 2 {O 3 P(CH 2 ) 3 PO 3 }{HO 3 P(CH 2 ) 3 PO 3 H} 2 ]", "V 2 O 5", "Cu(CH 3 CO 2 ) 2 ·H 2 O", "bisterpy", "1,3propylenediphosphonic acid", "HF"] | ["V 2 O 5--0.051 g, 0.280 mmol", "Cu(CH 3 CO 2 ) 2 ·H 2 O--0.057 g, 0.286 mmol"] | [] | ["bisterpy--0.065 g, 0.140 mmol", "1,3propylenediphosphonic acid--0.094 g, 0.461 mmol"] | ["200 \nC"] | ["114 h"] | ["H 2 O--10.03 g, 560 mmol", "HF--0.204 g, 5.10 mmol"]
j.ica.2010.11.046 | 2.2. Synthesis Synthesis of compounds 1–3: 0.3 mmol of the Cu(II) starting salt (perchlorate, triﬂate or nitrate) and 0.06 mmol of Haza were each dissolved in about 15 mL of methanol. The ligand salt solution was then added slowly to the Cu(II) solution. Subsequently 0.3 mmol of ammonium azide dissolved in about 2 mL of water was added slowly while gently stirring the solution. The solution was ﬁltered to remove any non-dissolved material. After a few weeks dark green crystals separated. For the nitrate the details are: Compound 1: Yield ca. 70%, Elemental Anal. Calc. for C 28 H 24 Cu 2 N 16 O 6 : C, 41.7; H, 3.1; N, 27.8. Found: C, 41.6; H, 3.0; N, 27.8%. For the triﬂate: Compound 2: Yield ca. 55%, Elemental N N H Scheme 1. The structure of 7-aza-indole (1H-pyrrolo[2,3-b]pyridine). | [] | [] | ["Compound 1", "Compound 2", "Compound 3"] | ["Cu(II) starting salt (perchlorate, triﬂate or nitrate)--0.3 mmol"] | [] | ["Haza--0.06 mmol", "ammonium azide--0.3 mmol"] | [] | ["a few weeks"] | ["methanol--about 15 mL", "water--about 2 mL"]
aoc.5236 | Synthesis of 3 An aqueous solution (5 mL) containing Zn (NO 3 ) 2 ·6H 2 O (0.5 mmol, 0.149 g) and L1 (1 mmol, 0.256 g) was added to aqueous solution of m‐benzene dicarboxylic acid (0.5 mmol, 0.083 g). The pH value was adjusted to ~5 with 0.1 mol/L NaOH followed by stirring at room temperature for 10 min. Then, the mixture was sealed in a 25‐ mL Teflon‐lined stainless‐steel vessel, and heated at 100°C for 3 days. Colorless crystals of 3 suitable for X ‐ ray diffraction were isolated after being cooled slowly to room temperature. Yield: 73% (based on Zn). Elemental analysis calcd (%) for C 23 H 24 N 4 O 4 Zn: C, 56.86; H, 4.98; N, 11.53; found: C, 56.83; H, 4.93; N, 11.55. Main IR (ν/cm −1 ): 3250m, 3199m, 2962w, 1615s, 1574m, 1480m, 1443m, 1364s, 1225m, 1017m. | [] | [] | ["3", "C 23 H 24 N 4 O 4 Zn"] | ["Zn (NO 3 ) 2 \n6H 2 O--0.5 mmol, 0.149 g"] | [] | ["L1--1 mmol, 0.256 g", "m‐benzene dicarboxylic acid--0.5 mmol, 0.083 g"] | ["100°C"] | ["3 days"] | ["H 2 O--5 mL"]
s10904-015-0251-0 | of DMF and 2 ml of methanol was sealed in a 16 ml Teﬂonlined stainless steel container and heated at 100 °Cfor3 days.A pale yellow crystals were collected by ﬁltration and washed with DMF and methanol several times. Yield 67 %. Anal.Calcd. for [Zn(C 26 H 20 N 4 ) 2 2? ][C 8 N 5 ] 2 :C,69.53;H,3.43;N, 21.46 %. Found: C, 70.11; H, 3.27; N, 21.23 %. | [] | [] | ["[Zn(C 26 H 20 N 4 ) 2 2? ][C 8 N 5 ] 2"] | [] | [] | [] | ["100 \b0C"] | ["3 days"] | ["DMF--14 ml", "methanol--2 ml"]
j.inoche.2005.07.026 | Synthesi s of [Cu(SO 4 )(4,4 0 -bipy)(H 2 O)Æ 0.5H 2 O] n : Amixtureof CuSO 4 Æ 5H 2 O (0.35 g, 1.4 mmol), D,L-malic acid (0.20 g, 1.5 mmol), 4,4 0 bipyridine (0.15 g, 0.9 mmol) and water (18 mL) was heated in an autoclave for 48 h at 130 °C. After heating, the reaction vessel was allowed to cool slowly to room temperature. Blue prismatic crystals of compound 1 were isolated from a solution of yellow-green color.www.elsevier.com/locate/inoche Inorganic Chemistry Communications 9 (2006) 42–45 tity was determined by single crystal X-ray structure analysis. | [] | [] | ["[Cu(SO 4 )(4,4 0 -bipy)(H 2 O)Æ 0.5H 2 O] n"] | ["CuSO 4 Æ 5H 2 O--0.35 g, 1.4 mmol"] | [] | ["D,L-malic acid--0.20 g, 1.5 mmol", "4,4 0 bipyridine--0.15 g, 0.9 mmol"] | ["130 °C"] | ["48 h"] | ["water--18 mL"]
s0040-4020(03)01232-8 | Trans-7b. Yield 0.56 (36.5%); colorless crystals; mp 48–508C.1 H NMR (500 MHz, CDCl 3 þCD 3 OD, 95:5) d 3.46–3.66 (m, 24H, CH 2 CH 2 O), 3.89 (d, 4H, J¼9.6 Hz, CH 2 O), 4.11 (d, 4H, J¼9.6 Hz, CH 2 O), 5.05 (s, 4H, CH 2 Ph), 6.72 (bs, 2H, NH), 7.27– 7.36 (m, 10H, C 6 H 5 ).13 CNMR (125.7 MHz, CDCl 3 þCD 3 OD, 95:5) d 63.50 (.C,), 65.83 (CH 2 Ph), 68.79 (CH 2 O), 69.20 (CH 2 O), 69.48 (CH 2 O), 70.05 (CH 2 O), 127.68 (C 6 H 5 ), 127.77 (C 6 H 5 ), 128.25 (C 6 H 5 ), 136.68 (C 6 H 5 ), 154.76 (OCONH), 175.28 (COOH). FAB (2) MS m/z (%): 765([M2H] 2 , 100%), 787 ([MþNa–H] 2 , 30%). FAB (þ) MS m/z (%): 789 ([MþNa] þ , 100%), 811 ([Mþ2Na] þ , 80%), 833 ([Mþ3Na] þ , 45%). | [] | [] | ["Trans-7b"] | [] | [] | [] | [] | [] | []
j.molstruc.2014.04.049 | Synthesis of [Zn(2-mBIM) 2 (SO 3 CF 3 ) 2 (H 2 O) 4 ](1) An ethanol solution (5 ml) of 2-mBIM (88 mg, 0.5 mmol) was slowly diffused into an aqueous solution (5 ml) of Zn(SO 3 CF 3 ) 2 (91 mg, 0.25 mmol) in test tube. Colorless crystals of 1 were formed at the interface of solvent in two weeks and were obtained in ca. 57% yield. Anal. Calcd for C 20 H 32 F 6 N 8 O 10 S 2 Zn: C 30.48, H 4.09, N 14.22; Found: C 30.27, H 4.36, N 14.34; IR (KBr, cm 1 ): t = 3504s, 3139s, 3023m, 1638s, 1557m, 1503s, 1433m, 1385m, 1270s, 1163s, 1093m, 1028s, 763s, 639s, 574m, 517m.Synthesis of [Zn(BMIE)(1,4-BDC)](H 2 O) 3 (2) The mixture of Zn(NO 3 ) 2 6H 2 O (74.4 mg, 0.25 mmol), 1, 4-benzenedicarboxylic acid (42 mg, 0.25 mmol), NaOH (20 mg, 0.5 mmol) and ligand BMIE (140 mg, 0.5 mmol) were dissolved in the solution of ethanol (2 ml) and H 2 O (8 mL), and the resulting N N N N R R BIM R = H 2-mBIM R = CH 3 PA-BIM R = N N N N O N N 2 BMIE Scheme 1. The structure of the four bisimidazolium ligands. | [] | [] | ["[Zn(2-mBIM) 2 (SO 3 CF 3 ) 2 (H 2 O) 4 ]", "C 20 H 32 F 6 N 8 O 10 S 2 Zn"] | ["Zn(SO 3 CF 3 ) 2--91 mg, 0.25 mmol"] | [] | ["2-mBIM--88 mg, 0.5 mmol"] | [] | ["two weeks"] | ["ethanol solution--5 ml", "aqueous solution--5 ml"]
j.molstruc.2005.11.016 | 2.2. Syntheses 2.2.1. Ba(HL a )(Cl) 1 A mixture of NaHL a (0.0784 g, 0.4 mmol) and BaCl 2 $2H 2 O (0.0489 g, 0.2 mmol) in water (10 ml) was stirred at room temperature for 30 min. Several days later, colorless crystals grew out of the saturated solution by slow evaporation. Anal.Calcd for Ba(HL a )(Cl): C 20.83, H 1.46. Found: C 20.79, H 1.48%. IR (cm K1 ): 3432 s (–OH), 1034 s (n 3 S–O). | [] | [] | ["Ba(HL a )(Cl)"] | ["BaCl 2 $2H 2 O--0.0489 g, 0.2 mmol"] | [] | ["NaHL a--0.0784 g, 0.4 mmol"] | [] | ["30 min"] | ["water--10 ml"]
s11243-019-00361-z | Preparation ofcoordination polymers Synthesis of{[Cu(L 334 )(H 2 O) 2 ](Br) 2 (CH 3 OH)} n (1) A mixture of L 334 (15.0mg, 0.05mmol) in CH 3 OH (6mL) was carefully layered onto a buﬀer of EA (4mL), below which a water solution (4mL) of CuBr 2 (22.3mg, 0.1mmol) was placed in a straight glass tube. The solution was left to stand at room temperature, and blue crystals were obtained after ca. 5days. Yield: 66% (19.5mg, based on L 334 ). Anal. Calc. for C 18 H 20 Br 2 CuN 6 O 3 (1): C, 36.54; H, 3.41; N, 14.20%. Found: C, 36.40; H, 3.35; N, 14.16%. IR (cm −1 ): 1654s, 1611m, 1485s, 1449s, 1419s, 1346m, 1220w, 1196w, 1121w, 1065m, 1049m, 839s, 740w, 700s, 640w, 541w, 466w. | [] | [] | ["{[Cu(L 334)(H 2 O) 2](Br) 2(CH 3 OH)} n"] | ["CuBr 2--22.3 mg, 0.1 mmol"] | [] | ["L 334--15.0 mg, 0.05 mmol"] | ["room temperature"] | ["ca. 5 days"] | ["CH 3 OH--6 mL", "EA--4 mL", "water--4 mL"]
cg9014724 | Synthesis of [Ni(phen) 2 (H 2 O) 2 ][Ni(phen) 2 Mo 5 O 15 {HO 2 CC 6 H 4 PO 3 } 2 ] 3 2H 2 O (6 3 2H 2 O). The reaction of MoO 3 (0.151 g, 1.05 mmol), nickel(II) acetate hydrate (0.148 g, 0.60 mmol), 1,10 phenanthroline (0.085 g, 0.43 mmol), 1,4-carboxy-phenyl phosphonic acid (0.045 g, 0.22 mmol), H 2 O (5.00 mL, 277.47 mmol), and HF (0.200 mL, 5.80 mmol) with the mole ratio 4.70:2.67:1.93:1.00:1244:26.01 was stirred briefly before heating to 120 °C for 72 h. Initial and final pH values of 2.0 and 1.0, respectively, were recorded. Purple blocks of 6 3 2H 2 O suitable for X-ray diffraction were isolated in 80% yield. IR (KBr pellet, cm -1 ): 3340(b), 1699(s), 1625(m), 1585(w), 1516(m), 1425(s), 1343(w), 1274(m), 1145(m), 1119(m), 1062(s), 9 78(s), 902(m), 862(m), 771(w), 689(s), 600(m), 562(w). | [] | [] | ["[Ni(phen) 2 (H 2 O) 2 ][Ni(phen) 2 Mo 5 O 15 {HO 2 CC 6 H 4 PO 3 } 2 ] 3 2H 2 O", "6 3 2H 2 O"] | ["MoO 3--0.151 g, 1.05 mmol", "nickel(II) acetate hydrate--0.148 g, 0.60 mmol"] | [] | ["1,10 phenanthroline--0.085 g, 0.43 mmol", "1,4-carboxy-phenyl phosphonic acid--0.045 g, 0.22 mmol"] | ["120 \nC"] | ["72 h"] | ["H 2 O--5.00 mL, 277.47 mmol", "HF--0.200 mL, 5.80 mmol"]
ic5008582 | Found: C, 19.64%; H, 3.63%.Synthesis of [Ln 2 Co(bta) 2 (H 2 O) 8 ] n ·6nH 2 O [Ln = Eu (3) and Gd (5)]. Compounds 3 and 5 were obtained following a procedure similar to that used for 1 and 2, but using sodium carbonate (0.208 g, 2 mmol) instead of sodium hydroxide to neutralize the solution. Pale pink prisms of 3 and 5 were formed after a week of standing at room temperature. The solution was frequently looked at in order to collect the heterometallic phase before the precipitation of the homometallic phases. They were mechanically separated, washed with a 50:50 (v/v) water/methanol solution, and air-dried. The yields are 42% (3) and 35% (5). Anal. Calcd for C 20 H 32 CoEu 2 O 30 (3): C, 21.53%; H, 2.89%. | [] | [] | ["[Ln 2 Co(bta) 2 (H 2 O) 8 ] n ·6nH 2 O", "C 20 H 32 CoEu 2 O 30"] | ["sodium carbonate--0.208 g, 2 mmol"] | [] | ["bta--NaN"] | ["room temperature"] | ["a week"] | ["water/methanol solution--50:50 (v/v)"]
j.ica.2007.12.004 | The monophasic material was washed with deionized water and acetone, and then dried at ambient temperature (yield: 34% based on Mo).2.1.2. Synthesis of [MoO 3 (1,2,3-Htrz) 0.5 ](2) A mixture of MoO 3 (0.043 g, 0.3 mmol) CuCl 2  2H 2 O (0.05 g, 0.3 mmol) and 1,2,3-triazole (100 ll, 0.35 mmol) in 10 ml of water was brieﬂy stirred and sealed in a 23 ml Teﬂon-lined reaction vessel (ﬁll volume: 35%). The reaction was heated at 170 °C for 120 h under autogenous pressure.After gradually cooling to room temperature for one day, black needles of 2 were collected and air dried (yield: 20% based on Mo).2.1.3. Synthesis of [Cu(1,2,3-trz)] (3) A mixt ure of CuCl 2  2H 2 O (0.102 g, 0.60 mmol) and 1,2,3-triazole (200 ll, 0.70 mmol) in 10 ml of H 2 O was stirred for 10 min. before sealing in a 23 ml Teﬂon-lined reaction vessel. After heatin g at 170 °C for 96 h, a mixture of gray powder and dark rods was obtained. The crystals of 3 were manually separated for further study (yield: 50% of crystalline compound based on Cu). | [] | ["one day"] | ["[MoO 3 (1,2,3-Htrz) 0.5 ]", "[Cu(1,2,3-trz)]"] | ["MoO 3 --0.043 g, 0.3 mmol", "CuCl 2 ? 2H 2 O--0.05 g, 0.3 mmol", "CuCl 2 ? 2H 2 O--0.102 g, 0.60 mmol"] | [] | ["1,2,3-triazole --100 ll, 0.35 mmol", "1,2,3-triazole --200 ll, 0.70 mmol"] | ["170 \nC"] | ["120 h", "96 h"] | ["water--10 ml", "H 2 O--10 ml"]
b208683b | Compund 1a was obtained by treating single crystals of 1 under vacuum.Its colorless appearance was retained, and was sealed for crystallographic analysis. Crystal data for 1a: Cd(C 6 H 5 N 2 O 2 ) 2 , M = 386.64, tetragonal, space group I4 1 /a, a = 18.569(3), c = 23.042(2) Å, U = 7945(2) Å 3 , Z = 16, m(Mo-Ka) = 1.114 mm 21 , 3546 reflections measured, 3331 unique (R int = 0.0172). Final R[I > 2s(I)] = 0.0588. Largest diff. peak and hole: 1.058/20.465 e Å 23 . | [] | ["under vacuum"] | ["Cd(C 6 H 5 N 2 O 2 ) 2"] | [] | [] | [] | [] | [] | []
zaac.200500205 | Colorless crystals of 2b suitable for X-ray diffraction were obtained in an identical manner from a mixture of 1 (137 mg, 0.5 mmol) and HgBr 2 (180 mg, 0.5 mmol). (256 mg, 81 % yield). Anal. Calc. for C 16 H 18 Br 4 Hg 2 S 2 (995.24): C, 19,31; H, 1,82 found: C, 19.60; H, 2.01 %. | [] | [] | ["1,2-bis(2-pyridyl)ethylene (HgBr 2 )"] | ["HgBr 2--180 mg, 0.5 mmol"] | [] | ["1,2-bis(2-pyridyl)ethylene--137 mg, 0.5 mmol"] | [] | [] | []
c5ce01423a | Synthesis of {[Co 0.5 Ĳtftpa)ĲH 2 O)]·0.5bib·EtOH} n (4) The same synthetic method as that for 1 was used except that the temperature is reduced to 80 °C. Pink block-shaped crystals of 4 that were fit for crystal X-ray analysis were obtained in 70% yield. Anal. calcd. for C 32 H 34 CoF 8 N 4 O 12 : C, 43.80; H, 3.91; N, 6.38. Found: C, 43.89; H, 3.83; N, 6.43. IR data (KBr, cm −1 ): 3418(m), 3178(m), 2983(m), 1621(s), 1469(s), 1380(s), 1270(w), 1089(w), 1047(m), 985(s), 728(s), 656(m). | [] | [] | ["{[Co 0.5 Ĳtftpa)ĲH 2 O)]\b0.5bib\bEtOH} n", "C 32 H 34 CoF 8 N 4 O 12"] | [] | [] | [] | ["80 \b0C"] | [] | []
cg8004932 | Hydrothermal Synthesis of [Er 4 (OH) 4 (pydc) 4 (H 2 O) 3 ] · H 2 O (2). A mixture containing 0.180 g of H 2 pydc, 0.410 g of ErCl 3 · 6H 2 O, and 0.120 g of NaOH in ca. 15 g of distilled water was stirred through roughly to homogeneity at ambient temperature for about 30 min. The resulting suspension, with a molar ratio of 1.0:1.0:2.8:779, respectively, was transferred to a stainless steel reaction vessel (ca. 40 mL of internal volume), which was sealed and placed inside a preheated oven at 180 °C. The reaction took place over a period of 3 days, after which the product was isolated from the autoclave contents and washed by sonication to yield block single crystals (0.22 g, yield of ca. 56% based on ErCl 3 · 6H 2 O). Elemental analysis: Calcd (%) for C 28 H 24 Er 4 N 4 O 24 (MW ) 1469.55): C 22.86, N 3.81, H 1.63; Found: C 21.94, N 3.88, H 1.51. | [] | [] | ["[Er 4 (OH) 4 (pydc) 4 (H 2 O) 3 ] · H 2 O", "C 28 H 24 Er 4 N 4 O 24"] | ["ErCl 3 · 6H 2 O--0.410 g"] | ["NaOH--0.120 g"] | ["H 2 pydc--0.180 g"] | ["180 °C"] | ["3 days"] | ["distilled water--ca. 15 g"]
acs.inorgchem.6b02713 | Synthesis of [Li 2 Zn 2 (NH 2 -bdc) 3 (bpy)]·DMF·CH 3 CN·3H 2 O(2-NH 2 ).A solution of bpy (7.8 mg, 0.06 mmol) in DMF (0.1 mL) was added to 1 (17 mg, 0.02 mmol) dissolved in DMF (0.5 mL), and CH 3 CN (4 mL) was then added. H 2 NH 2 -bdc (21 mg, 0.12 mmol) in DMF (0.5 mL) was added, and the resultant mixture was sealed in a glass tube, heated to 130 °C(1°C·min −1 ), and kept at 130 °C for 24 h. Brownyellow crystals were ﬁltered oﬀ and dried in air (yield: 9 mg, 0.009 mmol, 45% based on elemental analyses and TGA). Anal. Calcd for C 39 H 39 Li 2 N 7 O 16 Zn 2 : C, 46.5; H, 3.9; N, 9.7. Found: C, 46.2; H, 4.0; N, 10.0. IR (KBr, cm −1 ): 3454 m, 3346 m, 3059 w, 2931 w, 2874 w, 1670 s, 1621 s, 1580 s, 1495 m, 1422 m, 1377 s, 1256 s, 1220 m, 1152 w, 1097 m, 1073 w, 1017 w, 962 w, 897 w, 831 m, 771 s, 662 w, 643 w, 598 m, 514 m, 450 w. | [] | [] | ["[Li 2 Zn 2 (NH 2 -bdc) 3 (bpy)]·DMF·CH 3 CN·3H 2 O", "C 39 H 39 Li 2 N 7 O 16 Zn 2"] | ["Li--17 mg, 0.02 mmol", "Zn--NaN"] | [] | ["bpy--7.8 mg, 0.06 mmol", "H 2 NH 2 -bdc--21 mg, 0.12 mmol"] | ["130 °C"] | ["24 h"] | ["DMF--0.1 mL", "CH 3 CN--4 mL"]
c3ce41459k | (Analysis was obtained after solve nt extracti on pro cedure.) ‡ Synthesis of TMOF-3-bipy A solution of 3H 2 (0.049 g, 0.090 mmol), 4,4′-bipyridine (0.046 g, 0.29 mmol), and Zn(NO 3 ) 2 ·6H 2 O (0.082 g, 0.28 mmol) in DMF (5 mL) and chlorobenzene (5 mL) was prepared and transferred to a 23 mL Teflon-lined autoclave. The reaction vessel was sealed and heated to 110 °C for 48 h. Programmed cooling (0.1 °C min −1 from 110 °Cto25°C) followed by transfer to 20 mL glass vial occurred. This sample was allowed to stand for 48 h after which clear, colourless crystalline solids began to form on the vial walls. Single crystals suitable for X-ray diffraction were isolated and used in structural elucidation of TMOF-3-bipy. Confirmation of structure uniformity throughout the bulk sample was performed using PXRD. IR (cm −1 ) 3350, 2854, 2323, 1600, 1546, 1489, 1297, 1261, 1112, 1070, 1048, 1017, 853, 805, 766, 749, 722, 638; EA calcd for Zn 2 (bipy) 2 (3) 2 ·4DMF·4PhCl·8H 2 O: C, 63.14 %, N, 4.60 %, H, 5.30 %. Found: C, 63.18 %, N, 3.58 %, H, 4.44 %.‡ Synthesis of TMOF-4 A solution of 3H 2 (0.051 g, 0.092 mmol) and Zn(NO 3 ) 2 ·6H 2 O (0.083 g, 0.28 mmol) in DMF (5 mL) and chlorobenzene (5 mL) was prepared and transferred to a 23 mL Teflon-lined autoclave. The reaction vessel was sealed and heated to 110 °C for 48 h. Programmed cooling (0.1 °C min −1 from 110 °Cto25°C) followed by transfer to 20 mL glass vial occurred. This sample was allowed to stand for 48 h after which clear, colourless crystalline solids began to form on the vial walls. Single crystals suitable for X-ray diffraction were CrystEngComm Paper CrystEngComm, 2013, 15, 9811–9819 ¦ 9817This journal is © The Royal Society of Chemistry 2013 Published on 18 October 2013. Downloaded by Washington State University Libraries on 30/10/2014 04:09:24. View Article Online | [] | [] | ["TMOF-3-bipy", "TMOF-4"] | ["Zn(NO 3 ) 2 \n6H 2 O--0.082 g, 0.28 mmol", "Zn(NO 3 ) 2 \n6H 2 O--0.083 g, 0.28 mmol"] | [] | ["3H 2--0.049 g, 0.090 mmol", "4,4′-bipyridine--0.046 g, 0.29 mmol", "3H 2--0.051 g, 0.092 mmol"] | ["110 \n°C", "110 \n°C"] | ["48 h", "48 h"] | ["DMF--5 mL", "chlorobenzene--5 mL"]
acsami.8b15894 | CH 3 OH} n (4.32 x 10 4 M -1 in MeOH), 34 {[Tb 2 (TDC) 3 (CH 3 OH) 2 ] .CH 3 OH} n (9.52 x 10 3 in MeOH) (where, H 2 TDC = 2,5-thiophene dicarboxylic acid), 34 {[Zn 2 (oba) 2 (4-bpdb)] . | [] | [] | ["CH 3 OH} n", "{[Tb 2 (TDC) 3 (CH 3 OH) 2 ] .CH 3 OH} n", "{[Zn 2 (oba) 2 (4-bpdb)]"] | [] | [] | ["H 2 TDC--2,5-thiophene dicarboxylic acid"] | [] | [] | ["MeOH--4.32 x 10 4 M -1"]
j.ica.2020.119728 | 2.2. Synthesis of {Co 2 (Hin) 4 } n (2) The synthetic method for the preparation of complex 2 is almost identical to that of complex 1, except for the pH condition is adjusted to approximately 4.8–5.0 (initial pH value is 6.4) with 0.5 mol·L -1 hydrochloric acid aqueous solution. Pink crystals of complex 2 were obtained by ﬁltration, washing with DMF and acetone three times respectively, and drying in air. Phase purity was conﬁrmed by PXRD analysis (Fig. S2†). Yield: 32% (based on Co 2+ ). Calcd for C 24 H 16 Co 2 N 4 O 8 (2): C 47.5, H 2.6, N 9.2%. Found: C 47.43, H 2.5, N 9.04%. IR (KBr pellets, cm −1 ; Fig. S1†): 3370 (s), 2937 (m), 1680 (s), 1598 (vs), 1556 (vs), 1412 (s), 1386 (s), 1253 (s), 1062 (m), 850 (m), 782 (m), 712(m), 682 (s). | [] | [] | ["{Co 2 (Hin) 4 } n", "C 24 H 16 Co 2 N 4 O 8"] | [] | ["0.5 mol·L -1 hydrochloric acid aqueous solution--not specified"] | [] | [] | [] | ["DMF--not specified", "acetone--not specified"]
acs.inorgchem.9b03215 | [(UO 2 ) 2 (TP) 3 (HCOO) 2 ][K(H 2 O) 2 (CB5)] 2 [H 2 N(CH 3 ) 2 ] 2 (CB6)(H 2 O) 6 (5). In a 12 mL Teﬂon cup, reagents UO 2 (NO 3 ) 2 ·6H 2 O (200 μL, 0.1 mmol), H 2 TP (32 mg, 0.2 mmol), CB5 (25 mg, 0.03 mmol), CB6 (30 mg, 0.03 mmol), KNO 3 (100 μL, 0.1 mmol), and DMF (0.5 mL) were added to 2mLofH 2 O. The Teﬂon cup was then placed in a stainless steel Parr bomb and heated statically at 150 °C for 12 h and cooled to room temperature slowly. The yellow block crystals were rinsed with water (low yield). | [] | [] | ["[(UO 2 ) 2 (TP) 3 (HCOO) 2 ][K(H 2 O) 2 (CB5)] 2 [H 2 N(CH 3 ) 2 ] 2 (CB6)(H 2 O) 6"] | ["UO 2 (NO 3 ) 2 \n·6H 2 O--200 μL, 0.1 mmol"] | ["KNO 3--100 μL, 0.1 mmol"] | ["H 2 TP--32 mg, 0.2 mmol", "CB5--25 mg, 0.03 mmol", "CB6--30 mg, 0.03 mmol"] | ["150 \n°C"] | ["12 h"] | ["H 2 O--2mL", "DMF--0.5 mL"]
15533174.2012.680132 | 6H 2 O (87.0 mg, 0.2 mmol), H 3 MIDC (34.0 mg, 0.2 mmol), (NH 4 ) 2 C 2 O 4 (15.2 mg, 0.1 mmol), NaOH (4.0 mg, 0.1 mmol), and CH 3 CH 2 OH/H 2 O (2/3, 7.5 mL), Et 3 N (0.028 mL, 0.2 mmol) was sealed in a 25 mL Teﬂon-lined stainless steel autoclave, heated at 152 ◦ C for 4 days, and then cooled to room temperature. The block-shape whitesmoke crystals of 1 were isolated, washed with distilled water, and dried in air (58% yield based on Pr). Anal. Calcd. for C 17 H 30 N 4 O 19 Pr 2 :C, 23.30; H, 3.45; N, 6.39%. Found: C, 23.18; H, 3.22; N, 6.19%. | [] | [] | ["[Pr(MIDC)(H 2 O)] n "] | ["Pr(NO 3 ) 3 $6H 2 O--87.0 mg, 0.2 mmol"] | ["(NH 4 ) 2 C 2 O 4--15.2 mg, 0.1 mmol", "NaOH--4.0 mg, 0.1 mmol", "Et 3 N--0.028 mL, 0.2 mmol"] | ["H 3 MIDC--34.0 mg, 0.2 mmol"] | ["152 \n C"] | ["4 days"] | ["CH 3 CH 2 OH/H 2 O--2/3, 7.5 mL"]
cg201625c | Synthesis of 3c.14 To a degassed suspension of 1.29 g (7.37 mmol) of p-xylylene dichloride 1 and 3.00 g (21.7 mmol) of K 2 CO 3 in acetone (50 mL) was added a degassed solution of 1.82 mL (15.5 mmol) of benzyl mercaptan in acetone (10 mL) via a cannula. The reaction was then refluxed 3 days. The reaction was cooled and the solvent was removed under reduced pressure. The crude product was filtered through a plug of silica eluted with CHCl 3 to remove salts and impurities. The product was dried under high vacuum for 3 h give a white crystalline solid (yield: 2.4 g, 92%). | [] | ["3 h"] | [] | [] | ["K 2 CO 3--3.00 g, 21.7 mmol"] | ["p-xylylene dichloride 1--1.29 g, 7.37 mmol", "benzyl mercaptan--1.82 mL, 15.5 mmol"] | [] | ["3 days"] | ["acetone--50 mL"]
c6ce01378c | Synthesis of 1,1,2,2-tetramethyl-1,2-diĲpyridin-3-yl)disilane (L) To a solution of 3-bromopyridine (3.85 mL, 40 mmol) in dry diethyl ether (75 mL) under a nitrogen gas atmosphere, n-butyllithium (18 mL of 2.5 M solution in n-hexane, 45 mmol) was added dropwise at −78 °C. The resulting mixture was allowed to warm to 0 °C, at which temperature it was stirred for 1.5 h. Then, dichlorotetramethyldisilane (3.73 mL, 20 mmol) was slowly added to the yellow suspension at −78 °C, and then the reaction mixture was stirred at room temperature for 12 h. Distilled water (40 mL) was subsequently added, and the organic layer was separated. The organic solution was washed with water several times and then dried over anhydrous magnesium sulfate. Evaporation of the solvent produced a yellow crystal, which was then purified by column chromatography using ethyl acetate as an eluent. The resulting solution was evaporated to afford the crystalline solid, 1,1,2,2-tetramethyl-1,2-diĲpyridin-3-yl)disilane (L) (7.1 mg, 52%). m.p. 77 °C. Elemental analysis found: C, 61.20; H, 7.21; N, 10.23. Calc. for C 14 H 20 N 2 Si 2 : C, 61.71; H, 7.40; N, 10.28%. ν max /cm −1 1570m, 1554w, 1470w, 1394s, 1350w, 1336w, 1248m, 1227w, 1119w, 1026m, 837s, 771s, 717s, 648m, 623w. δH NMR (300 MHz; CDCl 3 ) 8.55 (2H, d, J = 4.5 Hz, py-H), 8.54 (2H, s, py-H), 7.59 (2H, d, J = 7.5 Hz, py-H), 7.21 (2H, dd, J = 7.5 Hz, 4.5 Hz, py-H), 0.38 (12H, s, Si– CH 3 ). δC NMR (75 MHz; CDCl 3 ) 154.15, 149.91, 141.52, 133.38, 123.41, −4.21. | [] | [] | ["C 14 H 20 N 2 Si 2"] | [] | [] | ["1,1,2,2-tetramethyl-1,2-di(pyridin-3-yl)disilane (L)--7.1 mg, 52%"] | ["room temperature"] | ["12 h"] | ["diethyl ether--75 mL"]
zaac.201300206 | The product was obtained by refluxing the reaction mixture for 24 h.After the mixture was cooled to room temperature, the pH was adjusted to 1.0 with concentrated HCl (3 m,12 mL) to form a precipitate, which was filtered, washed with 2⫻ 10 mL of HCl (3 m) and dried at 80 °C overnight to get H-1-mbtz as a light yellow solid (3.08 g) in 70% yield. The terminal product 1 was prepared under hydrothermal conditions: H-1-mbtz (4.0 mmol) and ZnBr 2 (2.0 mmol) were placed in a thick Pyrex tube (ca. 20 cm in length). After addition of water (3 mL), the tube was frozen with liquid nitrogen, evacuated, and sealed with a torch. The tube was heated at 120 °C for 4 d and finally slowly cooled to room temperature (Scheme 2). Colorless prism crystals (pure phase) suitable for X-ray analysis were formed after two weeks in 60% yield based on ZnBr 2 C 8 H 6 BrN 7 Zn: calcd. C 27.81, H 1.75, N 28.38%; found C 27.62, H 1.64, N 28.29%. IR (KBr): ν ˜ = 3128 (s), 3030 (s), 2953 (s),1640 (s), 1560 (s), 1476 (m), 1453 (m), 1350 (m), 1050 (s),789 (vs), 705 (s) cm –1 .Scheme 2.Preparation of Compound 2: Compound 2 was prepared under hydrothermal conditions. Benzotriazol-1-yl-acetonitrile (2.0 mmol) with ZnBr 2 (1.5 mmol) in the presence of NaN 3 (3.5 mmol) were placed in a thick Pyrex tube (ca. 20 cm in length). After addition of water | [] | [] | ["H-1-mbtz", "C 8 H 6 BrN 7 Zn"] | ["ZnBr 2--2.0 mmol"] | ["NaN 3--3.5 mmol"] | ["H-1-mbtz--4.0 mmol", "Benzotriazol-1-yl-acetonitrile--2.0 mmol"] | ["refluxing", "120 \nC"] | ["24 h", "4 d"] | ["water--3 mL"]
ejic.200300560 | Fortunately, during the synthesis of cadmium() imidazolate, besides the intermediate involving piperazine (Pz), [Cd(OAc) 2 (Pz)(im-H)] n (1), which is similar to the cobalt() imidazolate intermediate that separated at room tempera | [] | [] | ["[Cd(OAc) 2 (Pz)(im-H)] n"] | ["Cd(OAc) 2--NaN"] | [] | ["Pz--NaN", "im-H--NaN"] | [] | [] | []
chem.200305014 | Analytically pure product was obtained from refrigeration of this solution at  358C followed by collection of the resulting crystals (0.62 g, 80%) on a fine frit.1 H NMR (400 MHz, C 6 D 6 ,258C): d  151 (br), 135 (br), 28 (br); elemental analysis calcd (%) for C 22 H 34 N 2 Cl 2 FeLiOSi 2 : C 49.63, H 6.44, N 5.26; found: C 49.50, H 6.77, N 4.88. | [] | [] | ["FeLiOSi"] | [] | [] | [] | [] | [] | []
ejic.200600219 | The solution was stirred for another two hours, and the resulting Eur. J. Inorg. Chem. 2006, 2942–2946 © 2006 Wiley-VCH Verlag GmbH & Co. KGaA, Weinheim www.eurjic.org 2945 precipitate was filtered and washed with ethanol. The precipitate was redissolved in 20 mL of distilled water, concentrated to 10 mL, and left undisturbed. After three days light blue needle-like crystals of the product were collected by filtration and dried in air. Yield for the crystalline product: 0.067 g (20% based on Cu). IR (KBr): ν ˜ = 3590 (s), 3309 (s) 3094 (br. s), 1772 (w), 1726 (s), 1658 (s), 1562 (s), 1409 (s), 1322 (w), 1265 (w), 1122 (w), 958 (s), 758 (s), 723 (s) cm –1 . | [] | [] | [] | [] | [] | [] | [] | ["2 hours", "three days"] | []
b920308g | Synthesis of [Cu 2 (CH 3 O-ip) 2 (bpa) 0.5 (H 2 O)] n (2). Complex 2 was prepared from a mixture of CH 3 O-H 2 ip (0.1 mmol, 19.2 mg), bpa (0.1 mmol, 18.4 mg), and Cu(OAc) 2 ·2H 2 O (0.1 mmol, 19.1 mg) in H 2 O (15 mL). The mixture was stirred for 30 min, and the pH value was adjusted to about 6 with 1 M KOH. After being stirred for a further 30 min, the mixture was transferred to a 25 mL Teﬂon-lined stainless steel bomb and heated at 160 ◦ Cfor3days. | [] | [] | ["[Cu 2 (CH 3 O-ip) 2 (bpa) 0.5 (H 2 O)] n"] | ["Cu(OAc) 2 ·2H 2 O--0.1 mmol, 19.1 mg"] | [] | ["CH 3 O-H 2 ip--0.1 mmol, 19.2 mg", "bpa--0.1 mmol, 18.4 mg"] | ["160 \nC"] | ["3 days"] | ["H 2 O--15 mL"]
jssc.2000.8682 | Found: C, 22.61; H, 2.62; N, 13.52. FT-IR (Nujol mull, cm \ ): 3315(s), 3264(s), 3162(s), 1651(s), 1586(s), 1506(m), 1358(s), 1313(m), 1275(m), 1221(m), 1090(s), 933(m), 799(m), 622(s), 488(m). UV/vis (di!use re#ectance spectrum,   ): 649 nm.[Cu 2 (histamine) 2 (C 2 O 4 )(H 2 O) 2 (NO 3 ) 2 ], 2 To the aqueous solution (30 mL) of Cu(NO  )  ) 3H  O (1.97 g, 8.15 mmol) were slowly added the aqueous solution (20 mL) containing histamine dihydrochloride (1.50 g, 8.15 mmol) and sodium hydroxide (0.65 g, 16 mmol) and then the aqueous solution (40 mL) of sodium oxalate (0.55 g, 4.1 mmol). The mixture was stirred for 1 h at room temperature. The solution was allowed to stand in a refrigerator until blue-violet crystals formed, which were "ltered o!, washed with water, and dried in air. Yield: 75%. Anal. Calcd for Cu  C  H  N  O  : C, 24.12; H, 3.71; N, 18.76. Found: C, 24.07; H, 3.26; N, 18.84. FT-IR (Nujol mull, cm \ ): 3294(s), 3259(s), 3157(s), 1651(s), 1580(s), 1507(m), 1376(s, br), 1271(s), 1140(s), 1061(m), 938(m), 800(s), 624(m), 483(m). UV/vis (diffuse re#ectance spectrum,   ): 655 nm. | [] | [] | ["Cu 2 (histamine) 2 (C 2 O 4 )(H 2 O) 2 (NO 3 ) 2"] | ["Cu(NO  )  ) 3H  O--1.97 g, 8.15 mmol"] | [] | ["histamine dihydrochloride--1.50 g, 8.15 mmol"] | [] | ["1 h"] | ["water--30 mL", "sodium hydroxide--0.65 g, 16 mmol", "sodium oxalate--0.55 g, 4.1 mmol"]
c8dt04502j | Synthesis of Cu-2 Cu-1 (200 mg, 0.22 mmol) was added to a Schlenk tube and stirred at 60°C under vacuum for 30 mins. The Schlenk was cooled at room temperature followed by the addition of acetonitrile (4 mL). The resulting mixture was then heated under stirring to dissolve the precipitate. The solution was then cooled at room temperature and then at -22 °C to afford colorless crystals of Cu-2. The solution was removed and the crystals of Cu-2.2CH 3 CN (190 mg, 76%) were kept under argon atmosphere. In contrast to the crystal structure, NMR analyses and cyclic voltammetry support predominance of a dimer in acetonitrile solution. 1 H NMR (400 MHz, CD 3 CN): δ 8.13-8.05 (m, 1H), 7.54-7.26 (m, 12H), 7.01 (t, J= 7.4 Hz, 1H), 2.15 (s, 3H); 31 P {1H} NMR (162 MHz, CD 3 CN): -11.07; 13 C {1H} NMR (100 MHz, CD 3 CN): δ 152.1 (d, J= 18.5 Hz), 135.6 (s), 134.3, 134.2, 134.0, 131.0, 130.7, 130.5, 129.6 (d, J= 9.2 Hz), 128.6 (d, J= 5.4 Hz). Elemental analysis for room temperature dried Cu-2-CH 3 CN, theoretical: C, 53.87, H, 3.84, N, 3.14, S, 7.19, measured: C, 53.71, H, 3.88, N, 3.01, S, 7.27. | [] | [] | ["Cu-2 Cu-1"] | ["Cu-1--200 mg, 0.22 mmol"] | [] | [] | ["60 \b0C", "room temperature", "-22 \b0C"] | ["30 mins"] | ["acetonitrile--4 mL"]
00958972.2011.552109 | 2.3. Synthesis of [Cd(BIM)(ox)(H 2 O)] n (2) CdCl 2  2.5H 2 O (114 mg, 0.5 mmol), oxalic acid (40 mg, 0.5 mmol), NaOH (40 mg, 1.0 mmol) and BIM (75 mg, 0.5 mmol) were dissolved in H 2 O (10 mL), and the resulting Two BIM coordination polymers 601 Downloaded by [Selcuk Universitesi] at 01:03 11 January 2015 mixture was sealed in a 25 mL Teflon-lined stainless steel autoclave under autogenous pressure at 160  C for 2 days and then slowly cooled to room temperature at a rate of 10  Ch 1 . Colorless crystals of [Cd(BIM)(ox)(H 2 O)] n suitable for X-ray analysis were obtained in 58% yield. Anal. Calcd for C 9 H 10 Cd N 4 O 5 . C, 29.49; H, 2.75; N, 15.28; Found: C, 29.60; H, 2.32; N, 15.23; IR (KBr, cm 1 ):  ¼ 3426s, 3128m, 3112m, 1615s, 1524w, 1507m, 1442w, 1417w, 1302s, 1230m, 1113m, 1088s, 1038w, 840m, 793s, 745m. | [] | [] | ["[Cd(BIM)(ox)(H 2 O)] n", "C 9 H 10 Cd N 4 O 5"] | ["CdCl 2 ?2.5H 2 O--114 mg, 0.5 mmol"] | ["NaOH--40 mg, 1.0 mmol"] | ["oxalic acid--40 mg, 0.5 mmol", "BIM--75 mg, 0.5 mmol"] | ["160 \nC"] | ["2 days"] | ["H 2 O--10 mL"]
00958972.2015.1028383 | 2.2.2. Syntheses of [Zn 2 (IPT)(PrIDC)(H 2 O)] n (2). A mixture of HIPT (10.6 mg, 0.05 mmol), Zn(OAc) 2 ·2H 2 O (10.9 mg, 0.05 mmol), 2-propyl-1 h-imidazole-4,5-dicarboxyacid (H 3 PrIDC, 9.9 mg, 0.05 mmol), and distilled water (6 mL) was sealed in a 10-mL Teﬂon-lined stainless steel autoclave, and HCl (1 M/L) was used to adjust the pH at 3–6. The mixture was heated at 180 °C for 3 days under autogenous pressure and slowly cooled at 2°Ch −1 to room temperature. Yellow block-shaped crystals of 2 with gray precipitates were Scheme 1. The formation of two mixed-ligand Zn(II) CPs.Zn(II) coordination polymers 3 Downloaded by [Purdue University] at 21:20 12 April 2015 obtained. The single crystals could be easily separated from the precipitate by hand, washed with distilled water, and dried in air. Yield 58% (based on the Zn). Elemental analysis Calculated (%) for C 18 H 16 N 8 O 5 Zn 2 : C, 38.94; H, 2.90; N, 20.18. Found: C, 38.90; H, 2.92; N, 20.20%. IR (KBr, ν/cm −1 ): 3424(w), 3113(s), 2923(w), 2850(w), 2349(s), 1552(s) 1462(m), 1397(s), 1306(s), 1265(s), 1117(m), 1076(m), 969(m), 846(s), 756(m) 658(m), 551(w).2.3. X-ray diffraction determination Suitable single crystals of 1 and 2 were selected and mounted in air on thin glass ﬁbers. | [] | [] | ["[Zn 2 (IPT)(PrIDC)(H 2 O)] n", "C 18 H 16 N 8 O 5 Zn 2"] | ["Zn(OAc) 2 ·2H 2 O--10.9 mg, 0.05 mmol"] | [] | ["HIPT--10.6 mg, 0.05 mmol", "2-propyl-1 h-imidazole-4,5-dicarboxyacid--9.9 mg, 0.05 mmol"] | ["180 °C"] | ["3 days"] | ["distilled water--6 mL"]
j.ica.2018.12.011 | 2.3. Synthesis 2.3.1. Synthesis of [Cu 2 (2,2′-bipy) 2 (L 1 ) 4 ] (1) The literature procedure [17] for the preparation of this complex was followed. An aqueous solution (4 ml) of copper acetate (0.020 g, 0.1 mmol) and an ethanol solution (3 ml) of 2,2′-bipyridine (0.016 g, 0.1 mmol) were mixed and the resulting deep blue solution was stirred for 5 min. To the mixture was added an ethanol solution (3 ml) of HL 1 (0.029 g, 0.2 mmol). The reaction mixture was stirred for another 5 min and it was left for slow evaporation at room temperature. Deep blue plate-like crystals were obtained after a week.Yield (0,01 g): 20%. Elemental analysis (%): Calc. for C 48 H 36 N 20 Cu 2 : C, 56.5; H, 3.6; N, 27.5. Found: C, 56.7; H, 3.6; N, 27.4.All other complexes were synthesized by following a procedure similar to that of [Cu 2 (2,2′-bipy) 2 (L 1 ) 4 ]. | [] | [] | ["[Cu 2 (2,2′-bipy) 2 (L 1 ) 4 ]", "C 48 H 36 N 20 Cu 2"] | ["copper acetate--0.020 g, 0.1 mmol"] | [] | ["2,2′-bipyridine--0.016 g, 0.1 mmol", "HL 1--0.029 g, 0.2 mmol"] | ["room temperature"] | ["a week"] | ["aqueous solution--4 ml", "ethanol solution--3 ml"]
j.molstruc.2009.09.024 | Yield: 79%. Anal. Calcd for C 27 H 27 ZnN 9 O 7 (%): C, 49.51; H, 4.16; N, 19.25. Found: C, 49.77; H, 4.20; N, 19.07. IR (KBr, cm 1 ): 3428(m), 3138(w), 2964(m), 2367(w), 1720(s), 1620(s), 1582(m), 1542(s), 1439(m), 1352(s), 1281(m), 1211(s), 1161(s), 1138(s), 997(m), 893(w), 760(m), 720(m), 671(s), 641(m), 551(w). | [] | [] | ["C 27 H 27 ZnN 9 O 7"] | [] | [] | [] | [] | [] | []
ic7022264 | Synthesis of 2. Compound 2 was synthesized by the similar procedure with 1 except that the Bi(NO 3 ) 3 · 5H 2 O was replaced by SbCl 3 (0.114 g, 0.5 mmol), and the pH value was adjusted to 7.50 at 60 °C. Purple-blue crystals of 2 (0.625 g, yield 33.7%) formed after 23 days. Anal. Calcd for C 66 H 204 Sb 4 Cu 10.5 N 44 O 190 W 36 Na 15 : (8) (a) Rosu, C.; Rasu, D.; Weakley, T. J. R. J. Chem. Crystallogr. 2003, 33, 751–755. (b) David, L.; Craˇciun, C.; Chis, V.; Tetean, R. Solid State Commun. 2002, 121, 675–678. (c) Kortz, U.; Al-Kassem, N. K.; Savelieff, M. G.; Al Kadi, N. A.; Sadakane, M. Inorg. Chem. 2001, 40, 4742–4749. | [] | [] | ["Compound 2"] | ["SbCl 3--0.114 g, 0.5 mmol"] | [] | [] | ["60 °C"] | ["23 days"] | []
b301221b | Crystals of 1a were obtained by slow evaporation of an ethanolic solution of cobalt nitrate hexahydrate (297 mg, 1.02 mmol), isophthalic acid (166 mg, 0.999 mmol) and quinoline (0.24 mL, 2.0 mmol) containing nitrobenzene (6 mL). Intensity data were collected at 173 K: Rhomohedral, R-3c, a = 30.3087(15), c = 18.3364(13) Å, V = 14587.4(15) Å 3 , Z = 18, r = 1.606 g cm 23 , µ = 1.096 mm 21 , F(000) = 7157, 2q max = 56.54°. | [] | [] | ["1a"] | ["cobalt nitrate hexahydrate--297 mg, 1.02 mmol"] | [] | ["isophthalic acid--166 mg, 0.999 mmol", "quinoline--0.24 mL, 2.0 mmol"] | [] | [] | ["ethanolic solution--6 mL"]
ejic.201200521 | [CuL Py * 2 (ClO 4 )]ClO 4 (5): To a methanol solution (0.3 mL) of L Py * 2 (10.5 mg, 0.030 mmol) was added Cu(ClO 4 ) 2 ·6H 2 O (11.2 mg, 0.030 mmol) in methanol (0.3 mL) at room temperature. The resulting solution was kept in the refrigerator with ether diffusion to precipitate the complex. The precipitate was collected and recrystallized from acetonitrile in the presence of NaClO 4 ·H 2 O (18.4 mg, 0.15 mmol) to afford single crystals of 5. Yield: 4.8 mg (0.0079 mmol, 26 %). C 21 H 24 Cl 2 CuN 4 O 9 {[CuL Py * 1 (ClO 4 )]ClO 4 }: calcd. C 41.29, H 3.96, N 9.17; found C 41.04, H 3.94, N 9.11. | [] | [] | ["[CuL Py * 2 (ClO 4 )]ClO 4", "C 21 H 24 Cl 2 CuN 4 O 9"] | ["Cu(ClO 4 ) 2 ·6H 2 O--11.2 mg, 0.030 mmol"] | ["NaClO 4 ·H 2 O--18.4 mg, 0.15 mmol"] | ["L Py * 2--10.5 mg, 0.030 mmol"] | [] | [] | ["methanol--0.3 mL", "acetonitrile--NA"]
cg101114h | Synthesis of [Ca(H 2 dhtp)(DMF)] (4 ) and [Ca(H 2 dhtp) 2 (H 2 O) 2 ] (6). A mixture of 2,5-dihydroxy-terephthalic acid (C 8 H 6 O 6 ,H 4 dhtp, 0.0397 g, 0.2 mmol), Ca(NO 3 ) 2 3 4H 2 O (0.0945 g, 0.4 mmol), N,Ndimethylformamide (DMF, 7.0 mL), EtOH (2.0 mL), and H 2 O (1.0 mL) was stirred for 20 min at room temperature forming a homogeneous solution with the pH value of 3.05. The solution was heated at 120 C for 2 days. The pale-yellow crystals of 4 were filtered off, washed with DMF, dried at 50 C in an oven, and collected with a yield of 0.0645 g (52.31%, based on the H 4 dhtp reagent). The product contained only a few colorless crystals of 6 which were selected manually from the mixture with 4 and characterized by single crystal analysis. Elemental analysis found/calcd.: C, 42.12/42.86; N, 4.58/4.54; H, 3.77/3.27% for 4. IR (KBr, cm -1 ): 3432(br), 3071(w), 2967(w), 2935(w), 2722(w), 1670(m), 1632(m), 1501(s), 1446(s), 1349(m), 1244(m), 1108(m), 920(m), 862(m), 801(m), 786(m) for 4. | [] | [] | ["[Ca(H 2 dhtp)(DMF)]", "[Ca(H 2 dhtp) 2 (H 2 O) 2 ]", "C 8 H 6 O 6"] | ["Ca(NO 3 ) 2 3 4H 2 O--0.0945 g, 0.4 mmol"] | [] | ["2,5-dihydroxy-terephthalic acid --0.0397 g, 0.2 mmol"] | ["120 \nC"] | ["2 days"] | ["N,Ndimethylformamide--7.0 mL", "EtOH--2.0 mL", "H 2 O--1.0 mL"]
j.poly.2005.03.104 | 2.3. Preparation of Ba(OH 2 ) 6 Ce(dipic) 3 (2) To a 10 mL aqueous solution of BaCl 2 Æ 2H 2 O (0.499 g, 2.04 mmol) and (NH 4 ) 2 Ce(NO 3 ) 6 (1.109 g, 2.022 mmol), 60 mL methanolic solution of dipicH 2 (1.000 g, 5.983 mmol) was added slowly while stirring. As the methanolic solution was being added, the color changed from deep red to orange to pale yellow. After stirring continuously for 3 h a pale yellow precipitate formed, which was separated by ﬁltration, washed with cold methanol and dried. Yield: 1.165 g (1.322 mmol, 66%). Recrystallization from hot water yielded yellow needles of 2 suitable for X-ray data collection. Anal. Calc. for C 21 H 21 BaCeN 3 O 18 (MW 880.86): C, 28.63; H, 2.40; N, 4.77. Found: C, 29.14; H, 2.50; N, 4.29%. IR (KBr disk, cm 1 ): 3437, 1618, 1427, 1338, 1186, 1080, 1024, 920, 770, 731, 667. | [] | [] | ["Ba(OH 2 ) 6 Ce(dipic) 3", "C 21 H 21 BaCeN 3 O 18"] | ["BaCl 2 Æ 2H 2 O--0.499 g, 2.04 mmol", "(NH 4 ) 2 Ce(NO 3 ) 6--1.109 g, 2.022 mmol"] | [] | ["dipicH 2--1.000 g, 5.983 mmol"] | [] | ["3 h"] | ["methanolic solution--60 mL"]
c3ce41143e | Synthesis of [Zn 2 (C 9 H 6 O 8 )(C 12 H 10 N 2 )(H 2 O)]·1.75H 2 O (FJU-5) A mixture of cis,cis,cis-cyclopentanetetracarboxylic acid (H 4 CPTC, 122.2 mg, 0.5 mmol), trans-1,2-bis(4-pyridyl)-ethylene (TBPE, 91.6 mg, 0.5 mmol), NaHCO 3 (40.9 mg, 0.5 mmol), and 6.0 mL distilled water were added to a 20 mL beaker. The zinc salt Zn(NO 3 ) 2 ·6H 2 O (302.3 mg, 1.0 mmol) was dissolved in 4.0 mL of distilled water. The two solutions were mixed together with an initial pH of about 3.5, and was sealed in a Teflon-lined stainless vessel, which was then heated at 105 °C for 60 h under hydrothermal conditions. The process resulted in the formation of colorless columnar crystals of FJU-5 in a 36.3% yield (mg, mmol), based on the H 4 CPTC ligand. The solid product was washed with distilled water and isolated on a filter. The phase purity of the crystalline FJU-5 was verified by powder X-ray diffraction. The PXRD pattern of the bulk products are in good agreement with a pattern simulated from single-crystal X-ray diffraction data for FJU-5 (Fig. S1†). | [] | [] | ["[Zn 2 (C 9 H 6 O 8 )(C 12 H 10 N 2 )(H 2 O)]·1.75H 2 O", "FJU-5"] | ["Zn(NO 3 ) 2 ·6H 2 O--302.3 mg, 1.0 mmol"] | ["NaHCO 3--40.9 mg, 0.5 mmol"] | ["cis,cis,cis-cyclopentanetetracarboxylic acid (H 4 CPTC)--122.2 mg, 0.5 mmol", "trans-1,2-bis(4-pyridyl)-ethylene (TBPE)--91.6 mg, 0.5 mmol"] | ["105 °C"] | ["60 h"] | ["distilled water--6.0 mL"]
s1600536809033947 | 6H 2 O (0.05 mmol, 0.023 g), Na 2 C 2 O 4 (0.075 mmol, 0.011 g), and deionized water (10 ml) were mixed together. The mixture was sealed in a Teflon-line autoclave and then heated at 443 K for 5 d under autogenous pressure and then cooled to room temperature.Green crystals were obtained.Refinement All non-hydrogen atoms were refined anisotropically. The water H atoms were located in a difference Fourier map and refined with a distance restraint of O-H = 0.83-0.85 Å, and with U iso (H) = 1.5U iso (O). | [] | [] | ["NaN"] | [] | ["NaN--NaN"] | [] | ["443 K"] | ["5 d"] | ["deionized water--10 ml"]
ic201013v | Single crystals were grown for compounds 4-La4-Gd (yield 8090%), setting the hydrothermal treatment at 140 °C for 4 days. Polycrystalline samples of compounds 4-Tb and 4-Dy were prepared using a hydrothermal temperature of 160 °C; otherwise, they appear as a mixture with compounds 3-Ln. | [] | [] | ["4-La4-Gd", "4-Tb", "4-Dy"] | [] | [] | [] | ["140 \nC", "160 \nC"] | ["4 days"] | []
ic1012044 | (b) An NMR tube was charged with 7 (ca. 5 mg) in pyridine (0.1 mL). Diffusion of pentane into the solution led to the formation of a few green crystals of 8 3 0.5py. Rapid desolvation of these crystals was observed at 20 C. IR (Nujol): ν/cm -1 1629s, 1583 m (OC=O).Synthesis of [UN*(CH 2 SiMe 2 N{SiMe 3 })(N{SiMe 3 }SiMe 2 CH 2 I)] (9). A flask was charged with 2a (100 mg, 0.135 mmol) and I 2 (34.0 mg, 0.135 mmol) and THF (15 mL) was condensed in. | [] | [] | [] | [] | [] | [] | [] | [] | ["pyridine--0.1 mL", "pentane--not specified", "THF--15 mL"]
acs.inorgchem.5b02889 | the precipitation of a green powder, isolated by ﬁltration, dried under reduced pressure, and identiﬁed as complex 3 by FT-IR and EA (0.043 g, 53% based on complex 5). FT-IR data are superimposable to those described above. Anal. Calcd: C, 55.74; H, 4.84; N, 2.32. Found: C, 55.46; H, 4.77; N, 2.29. | [] | [] | ["complex 3"] | [] | [] | [] | [] | [] | []
ic301482e | ∞ 3 [Ce(Tz*) 3 ] (2). A 70 mg portion of Ce (0.5 mmol) and 104 mg of Tz* were treated accordingly to the procedure described above. The mixture was heated to 100 °C within 10 h and then to 160 °C within 20 h. The temperature was held for 500 h for annealing and then reduced to 80 °C within 27 h. After that, the ampule was cooled to room temperature within 6 h. The reaction yielded 168 mg (98%) of a colorless microcrystalline powder. Anal. Calcd. C 6 H 6 CeN 9 (2):C, 20.93; N, 36.61; H, 1.76. Found: C, 20.6; N, 36.0; H, 2.1%. MIR (KBr): (3119 m, 2417 w, 2174 w, 2120 w, 1748 w, 1680 w, 1626 w, 1439 w, 1428 m, 1412 w, 1213 s, 1158 vs, 1088 vs, 986 s, 956 vs, 878 w, 825 s, 809 vs, 715 m) cm −1 . | [] | ["27 h", "6 h"] | ["[Ce(Tz*) 3 ] n "] | ["Ce--70 mg (0.5 mmol)"] | [] | ["Tz*--104 mg"] | ["100 \n°C", "160 \n°C", "80 \n°C"] | ["500 h"] | []
cg070634i | [Ag 2 (C4TQ) 2 ] · (CF 3 SO 3 ) 2 (1). Yield 63%. Anal. Calcd. for C 23 H 20 AgF 3 N 2 O 3 S 3 : C, 43.61; H, 3.18; N, 4.42. Found: C, 43.60; H, 3.20; N, 4.39%. IR (cm -1 , KBr): 3056w, 2930w, 2858w, 1595w, 1560w, 1493m, 1457m, 1375w, 1273s, 1223m, 1155m, 1029m, 985w, 822m, 788m, 761w, 635m, 516w. | [] | [] | ["[Ag 2 (C4TQ) 2 ] · (CF 3 SO 3 ) 2", "C 23 H 20 AgF 3 N 2 O 3 S 3"] | [] | [] | [] | [] | [] | []
j.ica.2004.02.017 | 2.2.2. [Rh 2 Cl 2 (OOCCH 3 ) 2 (C 10 H 8 N 2 ) 2 ]  2H 2 O(2) Anal. Calc. for C 24 H 26 Cl 2 N 4 O 6 Rh 2 : C, 38.79; H, 3.53; N, 7.54; Cl, 9.54; Rh, 27.69. Found: C, 38.55; H, 3.64; N, 7.41; Cl, 9.37; Rh, 27.31%.IR (KBr pellets, cm 1 ), 3108w m(CH), 3074w m(CH), 3044vw m(CH), 2970vw m(CH), 2926 m(CH), 1632 d(OH), 1605s, 1565vs m as (COO), 1492vw, 1466, 1450vs m s (COO), 1422vs, 1352w, 1309w, 1272vw, 1246vw, 1209vw, 1160vw, 1129vw, 1110vw, 1045w, 899vw, 798vw, 766vs, 725s, 704s, 648w, 620w, 562m, 421m.1 H NMR (D 2 O; d, ppm): 2.34 CH 3 COO (s); 7.17 H(5) (ddd, 4 J 35 ¼ 1:9 Hz, 3 J 45 ¼ 7:4 Hz, 3 J 56 ¼ 5:6 Hz); 7.66 H(3) (dd); 7.71 H(4) (dt, 4 J 46 ¼ 1: 4 Hz, 3 J 34 ¼ 8:0 Hz); 8.08 H(6) (d). | [] | [] | ["[Rh 2 Cl 2 (OOCCH 3 ) 2 (C 10 H 8 N 2 ) 2 ] ?", "C 24 H 26 Cl 2 N 4 O 6 Rh 2"] | [] | [] | [] | [] | [] | []
ejic.201300246 | [Mn(TPP)O 2 PPh 2 (EtOH)] 2 ·4EtOH (2): Mn(TPP)OAc (0.363 g, 0.5 mmol) and diphenylphosphinic acid (0.109 g, 0.5 mmol) were stirred in ethanol (30 mL) at reflux for 24 h. After evaporation of the solvent and precipitation from dichloromethane/n-pentane (10/ 70 mL), a dark purple powder was obtained (0.23 g, 52%). Diffusion of water into an ethanol solution of the obtained compound led to the formation of single crystals of formula [{MnTPPO 2 PPh 2 (EtOH)} 2 ·4EtOH]. IR (KBr disc): ν ˜ max = 1596 [s (CN)], 1155 [s (PO 2 )], 1123 (m), 1011 (s), 798 (m), 702 (m) cm –1 .UV/Vis (CH 2 Cl 2 ): λ max (ε,dm 3 mol –1 cm –1 ) = 377 (37000), 384 (53000), 401 (48000), 469 (76000), 519 (6000), 573 (11000), 607 (9000) nm. MS (FAB+): m/z = 884 [Mn(TPP)O 2 PPh 2 ] + , 667 [MnTPP] + .C 62 H 56 MnN 4 O 5 P 3 (1085.01): calcd. C 72.79, H 5.52, Mn 5.37, N 5.48, P 3.03; found C 73.13, H 5.46, Mn 5.37, N 5.47, P 3.37.Mn( tBu Salen)O 2 PHPh(EtOH)·EtOH·H 2 O (3): Asolutionof Mn( tBu Salen)OAc (0.302 g, 0.5 mmol) in ethanol (20 mL) was prepared, and phenylphosphinic acid (0.071 g, 0.5 mmol) in ethanol (10 mL) was added. The obtained solution was stirred for 24 h at room temperature. The solvent was evaporated under vacuum to afford a solid (0.295 g, 86%). Diffusion of water into an ethanol Eur. J. Inorg. Chem. 2013, 3206–3216 © 2013 Wiley-VCH Verlag GmbH & Co. KGaA, Weinheim3215 solution of the obtained solid led to formation of single crystals of formula Mn( tBu Salen)O 2 PPhH (EtOH)·EtOH·H 2 O. IR (KBr disc): ν ˜ max = 3434 (br), 3050 (w), 2957 (s), 2905 (m), 2868 (m), 2299 (w), 1613 (s), 1535 (m), 1253 (s), 1173 (s), 1131 (m), 834 (m), 548 (m) cm –1 . UV/Vis (CH 2 Cl 2 ): λ max (ε,dm 3 mol –1 cm –1 ) = 250 (36000), 286 (18000), 325 (15000), 432 (5000), 501 (2000) nm. C 42 H 66 MnN 2 O 7 P (796.90): calcd. C 63.31, H 8.29, N 3.51; found C 63.02, H 8.18, N 3.53.[Mn 2 ( tBu Salen) 2 O 2 PPh 2 (EtOH) 2 ]O 2 PPh 2 ·H 2 O (4): A solution of Mn( tBu Salen)OAc (0.302 g, 0.5 mmol) in EtOH (20 mL) was prepared, and diphenylphosphinic acid (0.109 g, 0.5 mmoL) in ethanol (10 mL) was added. The obtained mixture was stirred for 24 h at room temperature. The solvent was evaporated under vacuum to afford a solid (0.328 g, 81%). Diffusion of water into an ethanol solution of the obtained compound led to the formation of single crystals of formula {Mn( tBu Salen)} 2 O 2 PPh 2 (EtOH) 2 O 2 PPh 2 ·H 2 O.IR (KBr disc): ν ˜ max = 3056 (w), 2957 (s), 2906 (m), 2868 (m), 1612 (s), 1536 (m), 1252 (m), 1174 (m), 1139 (m), 1051 (m), 842 (m), 556 (m) cm –1 . UV/Vis (CH 2 Cl 2 ): λ max (ε,dm 3 mol –1 cm –1 ) = 250 (36000), 323 (15000), 433 (5000), 501 (2000) nm. C 46 H 61 MnN 2 O 5.5 P (815.9): calcd. C 67.73, H 7.48, N 3.43; found C 67.44, H 7.18, N 3.40.Mn(Salen)O 2 PPh 2 (5): A solution of Mn(Salen)OAc (0.380 g, 1 mmol) in EtOH (30 mL) was prepared, and diphenylphosphinic acid (0.218 g, 1 mmol) in EtOH (20 mL) was added. The obtained mixture was stirred for 48 h at room temperature. The solvent was evaporated under vacuum to afford a solid (0.364 g, 62%). Diffusion of water into an ethanol solution of the solid led to the formation of single crystals of formula Mn(Salen)O 2 PPh 2 . IR (KBr disc): ν ˜ max = 3052 (w), 2962 (w), 2922 (w), 2855 (w), 1627 (s), 1600 (s), 1540 (s), 1296 (m), 1165 (m), 1127 (s), 796 (m), 555 (m) cm –1 .UV/Vis (CH 2 Cl 2 ): λ max (ε,dm 3 mol –1 cm –1 ) = 250 (27000), 278 (15000), 310 (12000), 410 (3000), 480 (1000) nm. C 28 H 24 MnN 2 O 4 P (538.42): calcd. C 62.46, H 4.49, N 5.20; found C 61.94, H 4.55, N 5.16.Supporting Information (see footnote on the first page of this article): Tables of selected bond lengths and angles of 1–5 and supplementary figures of the crystal structures of the complexes showing mainly their packing. www.eurjic.org FULL PAPER Acknowledgments The authors thank C. Rebeil and PAC of ICGM (France) for magnetic measurements and are grateful to the University of Montpellier 2 and the Centre National de la Recherche Scientifique (CNRS) for financial support.[1] H. L. Sun, Z. M. Wang, S. Gao, Coord. Chem. Rev. 2010, 254, 1081.[2] R. J. Glauber, J. Math. Phys. 1963, 4, 294.[3] A. Caneschi, D. Gatteschi, N. Lalioti, C. Sangregorio, R. Sessoli, G. Venturi, A. Vindigni, A. Rettori, M. G. Pini, M. A.Novak, Angew. Chem. 2001, 113, 1810; Angew. Chem. Int. Ed.2001, 40, 1760.[4] H. Miyasaka, R. Clérac, Bull. Chem. Soc. Jpn. 2005, 78, 1725.[5] B. J. Kennedy, K. S. Murray, Inorg. Chem. 1985, 24, 1552.[6] R. Clérac, H. Miyasaka, M. Yamashita, C. Coulon, J. Am.Chem. Soc. 2002, 124, 12837.[7] H. Miyasaka, A. Saitoh, S. Abe, Coord. Chem. Rev. 2007, 251, 2622.[8] J. H. Yoon, J. W. Lee, D. W. Ryu, S. W. Yoon, B. J. Suh, H. C.Kim, C. S. Hong, Chem. Eur. J. 2011, 17, 3028.[9] J. H. Yoon, D. W. Ryu, H. C. Kim, S. W. Yoon, B. J. Suh, C. S.Hong, Chem. Eur. J. 2009, 15, 3661.[10] H. H. Ko, J. H. Lim, H. C. Kim, C. S. Hong, Inorg. Chem.2006, 45, 8847.[11] M. Yuan, F. Zhao, W. Zhang, Z.-M. Wang, S. Gao, Inorg.Chem. 2007, 46, 11235.[12] M. Yuan, F. Zhao, W. Zhang, F. Pan, Z.-M. Wang, S. Gao, Chem. Eur. J. 2007, 13, 2937.[13] P. Kar, P. M. Guha, M. G. B. Drew, T. Ishida, A. Ghosh, Eur.J. Inorg. Chem. 2011, 2075.[14] P. Kar, R. Biswas, M. G. B. Drew, Y. Ida, T. Ishida, A. Ghosh, Dalton Trans. 2011 , 40, 3295.[15] K. Bernot, J. Luzon, R. Sessoli, A. Vindigni, J. Thion, S. Richeter, D. Leclercq, J. Larionova, A. van der Lee, J. Am. Chem.Soc. 2008, 130, 1619.[16] B. P. Block, Inorg. Macromol. Rev. 1970, 1, 115.[17] A. Vioux, J. Le Bideau, P. H. Mutin, D. Leclercq, Top. Curr.Chem. 2004, 232, 145.[18] F. Giordano, L. Randaccio, A. Ripamonti, Acta Crystallogr., Sect. B 1969, 25, 1057.Eur. J. Inorg. Chem. 2013, 3206–3216 © 2013 Wiley-VCH Verlag GmbH & Co. KGaA, Weinheim3216 [19] P. Colamarino, P. L. Orioli, W. D. Benzinger, H. D. Gillman, Inorg. Chem. 1976, 15, 800.[20] R. Cini, P. Orioli, M. Sabat, H. D. Gillman, Inorg. Chim. Acta 1982, 59, 225.[21] P. Betz, A. Bino, Inorg. Chim. Acta 1988, 149, 171.[22] K. Mitra, S. Biswaw, C. R. Lucas, B. Adhikary, Inorg. Chim.Acta 2006, 1997.[23] Y. Wang, S. Parkin, D. Atwood, Inorg. Chem. 2002, 41, 558.[24] S. Richeter, J. Thion, A. van der Lee, D. Leclercq, Inorg. Chem.2006, 45, 10049.[25] A. Mitra, S. Parkin, D. A. Atwood, Inorg. Chem. 2006, 45, 3970.[26] M. J. Sabater, M. Alvaro, H. Garcia, E. Palomares, J. C. Scaiano, J. Am. Chem. Soc. 2001, 123, 7074.[27] M. Aurangzeb, C. E. Hulme, C. A. McAuliffe, R. G. Pritchard, M. Watkinson, M. R. Bermejo, A. Sousa, J. Chem. Soc., Chem.Commun. 1994, 2193.[28] R. Ishikawa, K. Katoh, B. K. Breedlove, M. Yamashita, Inorg.Chem. 2012, 51, 9123.[29] W.-X. Zhang, T. Shiga, H. Miyasaka, M. Yamashita, J. Am.Chem. Soc. 2012, 134, 6908.[30] M. E. Fisher, Am. J. Phys. 1964, 32, 343.[31] H. Miyasaka, T. Madanbashi, A. Saitoh, N. Motokawa, R.Ishikawa, M. Yamashita, S. Bahr, W. Wernsdorfer, R. Clérac, Chem. Eur. J. 2012, 18, 3942.[32] A. D. Adler, F. R. Longo, J. F. Finarreli, J. Goldmacker, J. Assour, L. Korsakoff, J. Org. Chem. 1967, 32, 476.[33] H. Diehl, C. C. Hach, Inorg. Synth. 1950, 196.[34] A. G. Bunn, M. Wei, B. B. Wayland, Organometallics 1994, 13, 3390.[35] A. D. Adler, F. R. Longo, F. Kampas, J. Kim, J. Inorg. Nucl.Chem. 1970, 32, 2443.[36] J. W. Buchler, The Porphyrins, Academic Press, New York, 1979.[37] K. Oyaizu, T. Nakagawa, E. Tsuchida, Inorg. Chim. Acta 2000, 305, 184.[38] J. L. Montchamp, Y. R. Dumond, J. Am. Chem. Soc. 2001, 123, 510.[39] L. Palatinus, C. Chapuis, J. Appl. Crystallogr. 2007, 40, 786.[40] G. Oszlanyi, A. Suto, M. Czugler, L. Parkanyi, J. Am. Chem.Soc. 2006, 128, 8392.[41] P. W. Betteridge, J. R. Carruthers, R. I. Cooper, K. Prout, D. J.Watkin, J. Appl. Crystallogr. 2003, 36, 1487.Received: February 20, 2013 Published Online: May 10, 2013 | [] | [] | ["[Mn(TPP)O 2 PPh 2 (EtOH)] 2 ·4EtOH", "C 62 H 56 MnN 4 O 5 P 3"] | ["Mn(TPP)OAc--0.363 g, 0.5 mmol"] | [] | ["diphenylphosphinic acid--0.109 g, 0.5 mmol"] | ["reflux"] | ["24 h"] | ["ethanol--30 mL"]
ic301385u | Preparation of Polymer 5. To a solution of CuI (191 mg, 1.0 mmol) in MeCN (10 mL) was added PhS(CH 2 ) 5 SPh (317 mg, 1.1 mmol). After stirring for 1 h, the mixture was reﬂuxed for 5 min until all material redissolved. Upon cooling large colorless blocks of 5 were formed and separated after 2 d. Yield (73%). Anal. Calcd. for C 34 H 40 Cu 2 I 2 S 4 (957.86): C, 42.63; H, 4.21; S, 13.39. Found: C, 42.32; H, 3.98; S, 13.02.Preparation of Polymer 6. PhS(CH 2 ) 5 SPh (317 mg, 1.1 mmol) was dissolved in degassed MeCN (10 mL) under Ar atmosphere in a Schlenk tube, and CuBr (143 mg, 1.0 mmol) was added. After stirring for 1 h, the greenish solution was stored for 1 d in a refrigerator at 5 °C.Large colorless blocks of 6 were formed progressively and separated after 2 d. Yield (77%). Anal. Calcd. for C 34 H 40 Br 2 Cu 2 S 4 (863.86): C, 47.27; H, 4.67; S, 14.85. Found: C, 47.02; H, 4.98; S, 13.02.Preparation of Polymer 8. To a solution of CuI (191 mg, 1.0 mmol) in MeCN (10 mL) was added p-TolS(CH 2 ) 5 STol-p (348 mg, 1.1 mmol). After stirring for 1 h, the mixture was reﬂuxed for 5 min until all material redissolved. Upon cooling colorless crystals of 8 were formed and separated after 2 d. Yield (81%). Anal. Calcd for C 38 H 48 Cu 2 I 2 S 4 (1013.96): C, 45.01; H, 4.77; S, 12.65. Found: C, 44.72; H, 4.43; S, 12.32.Preparation of Polymer 9. This compound was prepared as described for 6. Yield (71%). Anal. Calcd for C 38 H 48 Br 2 Cu 2 S 4 (919.96): C, 49.61; H, 5.26; S, 13.94. Found: C, 49.82; H, 5.43; S, 13.62.Instruments. The UV−vis spectra were recorded on a Varian Cary 50 spectrophotometer. Emission and excitation spectra were obtained by using a double monochromator Fluorolog 2 instrument from Spex.Fluorescence lifetimes were measured on a Timemaster model TM-3/ 2003 apparatus from PTI. The source was a nitrogen laser equipped with a high-resolution dye laser (fwhm ∼1400 ps), and the ﬂuorescence lifetimes were obtained from deconvolution and distribution lifetime analysis. For polymers 6 and 9, the very short lifetimes were acquired using a QM-40 steady-state ﬂuorometer from PTI using the PicoMaster 1 TCSPC upgrade. The light source: was a pulsed 375 nm picosecond laser diode (fwhm = 250 ps) and the detector was a PMD-2 fast pmt.The TGA traces were acquired on a Perkin-Elmer TGA 7 apparatus in the temperature range between 50 and 950 °Cat3°/ min under a nitrogen atmosphere. The spectra of polymers 6 and 9 were also measured on a QM-40 steady-state ﬂuorometer using a 75 W xenon lamp and a 914 multimode detector with R928 pmt in photon counting mode was used.X-ray Crystallography. Information concerning the data collection and processing, crystallographic parameters, and details on structure solution and reﬁnement are given in Table 1. X-ray single-crystal diffraction data were collected at 293 K for 2 and 180 K for 3 on a BRUKER KappaCCD diﬀractometer, equipped with a graphite monochromator utilizing MoKα radiation (λ = 0.71073 Å). The structures were solved by direct methods and expanded using Fourier techniques for 3.Reﬁnements were performed on F 2 by full matrix least-squares techniques using SHELXL-97 program (G.M. Sheldrick, 1998). All non-hydrogen atoms were reﬁned anisotropically except for C atoms of the isolated ligand for 3, which were reﬁned isotropically. Absorption was corrected by SADABS program (Sheldrick, Bruker, 2008), and the H atoms were included in the calculation without reﬁnement. For 3,a statistical disorder on the propane part of the isolated ligand was applied to lead to occupation rate of 0.5 for C73, C74, C76, and C77. Also one of the rings of this isolated ligand (C61−C66) was regularized to idealized planar ring to avoid the distortion of the ring. The data for 1, 5, 8, and 9 (Table 2) were collected at 173 and 293 K on a STOE IPDS diffractometer equipped with a graphite monochromator utilizing MoKα radiation (λ = 0.71073 Å). The structures were solved by direct methods using SIR92 35 and reﬁned on F 2 by full-matrix least-squares method, using SHELXL-97 (G. M. Sheldrick, 1998). Non-hydrogen atoms were reﬁned anisotropically and absorption was corrected by Gaussian technique for 8 and 9. The H atoms were included in the calculation without reﬁnement. A numerical absorption correction using the FACEIT program in IPDS (Stoe & Cie, 1999) was employed for 1 and 5. X-ray single-crystal diﬀraction data for 4 were collected at 193 K on a Bruker APEX diﬀractometer (D8 three-circle goniometer, type of radiation: Mo− K α , λ = 0.71073 Å). (Bruker AXS); data collection, cell determination and reﬁnement: Smart version 5.622 (Bruker AXS, 2001); integration: SaintPlus version 6.02 (Bruker AXS, 1999); empirical absorption correction: SADABS version 2.01 (Bruker AXS, 1999). The structure was solved applying direct and Fourier methods, using SHELXS-90 and SHELXL-97 (G. M. Sheldrick, SHELXL-97).36 The X-ray intensity data of 6 were measured at 100 K on a Bruker Kappa APEX II CCD system equipped with a TRIUMPH curved-crystal monochromator and a Mo ﬁne-focus tube (λ = 0.71073 Å). A total of 3423 frames were collected. The frames were integrated with the Bruker SAINT software package using a narrow-frame algorithm The structure of 6 was solved and reﬁned using the Bruker SHELXTL Software Package. Data were corrected for absorption eﬀects using the multiscan method (SADABS).■ ASSOCIATED CONTENT * S Supporting Information X-ray crystallographic data in CIF format, view of the dinuclear Cu 2 I 2 core of 1 with the numbering scheme, packing diagram of 4 and a perspective view down the c axis of 2, graphs of the 1st derivative of the TGA traces, and photographs showing the solidstate luminescence of 7. This material is available free of charge via the Internet at http://pubs.acs.org.■ AUTHOR INFORMATION Corresponding Author *E-mail: michael.knorr@univ-fcomte.fr (M.K.), pierre.harvey@ usherbrooke.ca (P.D.H.).Notes The authors declare no competing ﬁnancial interest.⊥ On leave from the Chemistry Department, Assiut University, Assiut, Egypt.Inorganic Chemistry Article dx.doi.org/10.1021/ic301385u ¦ Inorg. Chem. XXXX, XXX, XXX−XXXP ■ ACKNOWLEDGMENTS This research was supported by the CNRS and the Natural Sciences and Engineering Research Council of Canada (NSERC), le Fonds Que  be  cois de la Recherche sur la Nature et les Technologies (FQRNT), the Centre Que  be  cois des Mate  riaux Fonctionnels (CQMF), and the Centre d’E  tudes des Mate  riaux Optiques et Photoniques de l’ Universite  de Sherbrooke (CEMOPUS). P.D.H. thanks Dr. Alex Siemarziuk from Photon Technology Inc (London, Ontario) for the kind measurements of the emission spectra and lifetimes for polymers 6 and 9 at 77 K.■ DEDICATION This article is dedicated to Professor Dieter Fenske on the occasion of his 70th birthday.■ REFERENCES (1) (a) Valderrama, M.; Contreras, R.; Arancibia, V.; Boys, D. J.Organomet. Chem. 2001, 620, 256−262. (b) Chiffey, A. F.; Evans, J.; Levason, W.; Webster, M. J. Chem. Soc., Dalton Trans. 1994, 2835−2840.(c) Awaleh, M. O.; Badia, A.; Brisse, F. Acta Crystallogr. 2005, E61, m1586−m1587.(2) Bu, X.-H.; Chen, W.; Du, M.; Biradha, K.; Wang, W.-Z.; Zhang, R.H. Inorg. Chem. 2002, 41, 437−439.(3) (a) Black, J. R.; Levason, W. J. Chem. Soc., Dalton Trans. 1994, 3225−3230. (b) Dann, S. E.; Genge, A. R. J.; Levason, W.; Reid, G. J.Chem. Soc., Dalton Trans. 1996, 4471−4478. (c) Li, J.-R.; Du, M.; Zhang, R.-H.; Bu, X.-H. J. Mol. Struct. 2002, 607, 175−179. (d) Collin, J.-P.; Jouvenot, D.; Koizumi, M.; Sauvage, J.-P. Inorg. Chim. Acta 2007, 360, 923−930.(4) Awaleh, M. O.; Baril-Robert, F.; Reber, C.; Badia, A.; Brisse, F.Inorg. Chem. 2008, 47, 2964−2974.(5) Sanger, A. R.; Weiner-Fedorak, J. E. Inorg. Chim. Acta 1980, 42, 101−103.(6) Xie, Y.-B.; Li, J.-R.; Zheng, Y.; Bu, X.-H.; Zhang, R.-H. J. Mol. Struct.2003, 645, 227−230.(7) (a) Chen, W.; Du, M.; Zhang, R. H.; Bu, X. H. Acta Crystallogr.2001, E57, m213−m215. (b) Bu, X.-H.; Hou, W.-F.; Du, M.; Chen, W.; Zhang, R.-H. Cryst. Growth Des. 2002, 2 , 303−307.(8) Li, J.-R.; Bu, X.-H. Eur. J. Inorg. Chem. 2008,27−40.(9) (a) Schramm, V.; Fischer, K. F. Naturwissenschaften 1974, 61, 500− 501. (b) Raston, C. L.; White, A. H. J. Chem. Soc., Dalton Trans. 1976, 2153−2156. (c) Hardt, H. D.; Pierre, A. Inorg. Chim. Acta 1977, 25, L59−L60. (d) Eitel, E.; Oelkrug, D.; Hiller, W.; Straehle, J. Z.Naturforsch. 1980, 35B, 1247−53. (e) Rath, N. P.; Holt, E. M.; Katsumi, T. Inorg. Chem. 1985, 24, 3934−3938. (f) Hu, G.; Mains, G. J.; Holt, E.M. Inorg. Chim. Acta 1995, 240, 559−565. (g) Cariati, E.; Bourassa, J.; Ford, P. C. Chem. Commun. 1998, 1623−1624. (h) Hu, S.; Tong, M.-L.Dalton Trans. 2005, 1165−1167. (i) Li, T.; Du, S.-W. J. Cluster. Sci. 2008, 19, 323−330. (j) Ren, S.-B.; Zhou, L.; Zhang, J.; Li, Y.-Z.; Du, H.-B.; You, X.-Z. CrystEngComm 2009, 11, 1834−1836. (k) Braga, D.; Maini, L.; Mazzeo, P. P.; Ventura, B. Chem.Eur. J. 2010, 16, 1553−1559.(l) Manbeck, G. F.; Brennessel, W. W.; Evans, C. M.; Eisenberg, R. Inorg.Chem. 2010, 49, 2834−2843. (m) Zhang, Y.; He, X.; Zhang, J.; Feng, P.Cryst. Growth Des.2011, 11,29−32. (n) Jalilian, E.; Liao, R.-Z.; Himo, F.; Lidin, S. Mater. Res. Bull. 2011, 46, 1192−1196. (o) Parmeggiani, F.; Sacchetti, A. J. Chem. Educ. 2012, 89, 946−949. (p) Gschwind, F.; Sereda, O.; Fromm, K. M. Inorg. Chem. 2009, 48, 10535−10547.(10) (a) Dyason, J. C.; Healy, P. C.; Engelhardt, L. M.; Pakawatchai, C.; Patrick, V. A.; Raston, C. L.; White, A. H. J. Chem. Soc., Dalton Trans.1985, 831−838. (b) Engelhardt, L. M.; Healy, P. C.; Kildea, J. D.; White, A. H. Aust. J. Chem. 1989, 42, 107−113. (c) Altaf, M.; Stoeckli-Evans, H.Inorg. Chim. Acta 2010, 363, 2567−2573. (d) Kitagawa, H.; Ozawa, Y.; Toriumi, K. Chem.Commun. 2010, 46, 6302−6304. (e) Perruchas, S.; Tard, C. d.; Le Goff, X. F.; Fargues, A.; Garcia, A.; Kahlal, S.; Saillard, J.Y.; Gacoin, T.; Boilot, J.-P. Inorg. Chem. 2011, 50, 10682−10692.(f) Roppolo, I.; Celasco, E.; Fargues, A.; Garcia, A.; Revaux, A.; Dantelle, G.; Maroun, F.; Gacoin, T.; Boilot, J.-P.; Sangermano, M.; Perruchas, S.J. Mater. Chem. 2011, 21, 19106−19113. (g) Liu, Z.; Djurovich, P. I.; Whited, M. T.; Thompson, M. E. Inorg. Chem. 2011, 51, 230−236.(11) (a) Rath, N. P.; Holt, E. M.; Tanimura, K. J. Chem. Soc., Dalton Trans. 1986, 2303−2310. (b) Caradoc-Davies, P. L.; Hanton, L. R.; Hodgkiss, J. M.; Spicer, M. D. J. Chem. Soc., Dalton Trans. 2002, 1581− 1585. (c) Muthu, S.; Ni, Z.; Vittal, J. J. Inorg. Chim. Acta 2005, 358, 595− 605. (d) Shi, W.-J.; Ruan, C.-X.; Li, Z.; Li, M.; Li, D. CrystEngComm 2008, 10, 778−783. (e) Deng, Z.-P.; Qi, H.-L.; Huo, L.-H.; Ng, S. W.; Zhao, H.; Gao, S. Dalton Trans. 2010, 39, 10038−10050.(12) (a) Peindy, H. N.; Guyon, F.; Khatyr, A.; Knorr, M.; Strohmann, C. Eur. J. Inorg. Chem. 2007, 1823−1828. (b) Knorr, M.; Guyon, F.; Khatyr, A.; Da  schlein, C.; Strohmann, C.; Aly, S. M.; Abd-El-Aziz, A. S.; Fortin, D.; Harvey, P. D. Dalton Trans. 2009, 948−955.(13) (a) Harvey, P. D.; Knorr, M. Macromol. Rapid Commun. 2010, 31, 808−826. (b) Knorr, M.; Guyon, F. Luminescent Oligomeric and Polymeric Copper Coordination Compounds Assembled by Thioether Ligands. In Macromolecules Containing Metal and Metal-like Elements; Abd-El Aziz, A. S., Carraher, C. E., Pittmann, C. U., Zeldin, M., Eds.; John Wiley & Sons, Inc: New York, 2010; Photophysics and Photochemistry of Metal-containing Polymers, Vol. 10, Chapter 3, pp 89−158.(14) (a) Kim, T. H.; Lee, K. Y.; Shin, Y. W.; Moon, S.-T.; Park, K.-M.; Kim, J. S.; Kang, Y.; Leea, S. S.; Kim, J. Inorg. Chem. Commun. 2005, 8, 27−30. (b) Kim, T. H.; Shin, Y. W.; Lee, S. S.; Kim, J. Inorg. Chem.Commun. 2007, 10,11−4. (c) Kim, T. H.; Park, G.; Shin, Y. W.; Park, K.M.; Choi, M. Y.; Kim, J. Bull. Korean Chem. Soc. 2008 , 29, 499 −502.(d) Xie, C.; Zhou, L.; Feng, W.; Wang, J.; Chen, W. J. Mol. Struct. 2009, 921, 132−136. (e) Zhang, J.; Xue, Y.-S.; Li, Y.-Z.; Du, H.-B.; You, X.-Z.CrystEngComm 2011, 13, 2578−2585. (f) Kim, T. H.; Yang, H.; Park, G.; Lee, K. Y.; Kim, J. Chem.Asian J.2010, 5, 252−255.(15) For examples of Cu n X n compounds ligated by macrocyclic thioether ligands see: (a) Ashton, P. R.; Burns, A. L.; Claessens, C. G.; Shimizu, G. K. H.; Small, K.; Stoddard, J. F.; White, A. J. P.; Williams, D.J. J. Chem. Soc., Dalton Trans. 1997, 1493−1496. (b) Lucas, C. R.; Liang, W.; Miller, D. O.; Bridson, J. N. Inorg. Chem. 1997, 36, 4508−4513.(c) Kim, H. J.; Song, M. R.; Lee, S. Y.; Young, J.; Shim, L.; Lee, S. Eur. J.Inorg. Chem. 2008, 3532−3539. (d) Lee, J. Y.; Lee, S. Y.; Sim, W.; Park, K.-M.; Kim, J.; Lee, S. S. J. Am. Chem. Soc. 2008, 130, 6902−6903.(e) Jin, Y.; Kim, H. J.; Lee, J. Y.; Lee, S. Y.; Shim, W. J.; Hong, S. H.; Lee, S. S. Inorg. Chem. 2010, 49, 10241−10243. (f) Park, I.-H.; Lee, S. S.CrystEngComm 2011, 13, 6520−6525. (g) Heller, M.; Sheldrick, W. S. Z.Anorg. Allg. Chem. 2003, 629, 1589−1595. (h) Heller, M. Z. Anorg, Allg.Chem. 2006, 632, 441−444. (i) Jo, M.; Seo, J.; Lindoy, L. F.; Lee, S. S.Dalton Trans. 2009, 6096−6098.(16) (a) Toyota, S.; Matsuda, Y.; Nagaoka, S.; Oki, M.; Akashi, H. Bull.Chem. Soc. Jpn. 1996, 69, 3115−3121. (b) The reaction of CuBr with EtS(CH 2 ) 4 SEt is reported to give an adduct [Cu 2 Br 2 {EtS(CH 2 ) 4 SEt}] (based on elemental analyses) of unknown structure: Ainscough, E. W.; Brodie, A. M.; Husbands, J. M.; Gainsford, G. J.; Gabe, E. J.; Curtis, N. F.J. Chem. Soc., Dalton Trans. 1985, 151−158.(17) Brooks, N. R.; Blake, A. J.; Champness, N. R.; Cooke, P. A.; Hubberstey, P.; Proserpio, D. M.; Wilson, C.; Schro  der, M. J. Chem. Soc., Dalton Trans. 2001, 456−465.(18) Yim, H. W.; Rabinovich, D.; Lam, K. C.; Golen, J. A.; Rheingold, A. L. Acta Crystallogr. 2003, E59, m556−m558.(19) Lu, W.; Yan, Z.-M.; Dai, J.; Zhang, Y.; Zhu, Q.-Y.; Jia, D.-X.; Guo, W.-J. Eur. J. Inorg. Chem. 2005, 2339−2345.(20) Noren, B.; Oskarsson, A. Acta Chem. Scand. 1987, A41,12−17.(21) For a CuBr-based 1D coordination polymer linked by a tridentate thioether ligand see: Yim, H. W.; Tran, L. M.; Pullen, E. E.; Rabinovich, D.; Liable-Sands, L. M.; Concolino, T. E.; Rheingold, A. L. Inorg. Chem.1999, 38, 6234−6239.(22) Knorr, M.; Pam, A.; Khatyr, A.; Strohmann, C.; Kubicki, M. M.; Rousselin, Y.; Aly, S. M.; Fortin, D.; Harvey, P. D. Inorg. Chem. 2010, 49, 5834−5844.(23) San Filippo, J., Jr.; Zyontz, L. E.; Potenza, J. Inorg. Chem. 1975, 14, 1667−1671.Inorganic Chemistry Article dx.doi.org/10.1021/ic301385u ¦ Inorg. Chem. XXXX, XXX, XXX−XXXQ (24) Martinez-Alanis, P. R.; Ugalde-Saldivar, V. M.; Castillo, I. Eur. J.Inorg. Chem. 2011, 212−220.(25) Knorr, M.; Guyon, F.; Kubicki, M. M.; Rousselin, Y.; Aly, S. M.; Harvey, P. D. New J. Chem. 2011, 35, 1184−1188.(26) Kim, T. H.; Shin, Y. W.; Jung, J. H.; Kim, J. S.; Kim, J. Angew.Chem., Int. Ed. 2008 , 47, 685−688.(27) Munakata, M.; Wu, L. P.; Kuroda-Sowa, T.; Maekawa, M.; Suenaga, Y.; Nakagawa, S. J. Chem. Soc., Dalton Trans. 1996, 1525− 1530.(28) (a) Angelis, F. D.; Fantacci, S.; Sgamellotti, A.; Cariati, E.; Ugo, R.; Ford, P. C. Inorg. Chem. 2006, 45, 10576−10584. (b) Vitale, M.; Ryu, C.K.; Palke, W. E.; Ford, P. C. Inorg. Chem. 1994, 33, 561−566.(29) For reviews on the photophysics of Cu(I) compounds see: (a) Ford, P. C.; Cariati, E.; Bourassa, J. Chem. Rev. 1999, 99, 3625−3648.(b) Armaroli, N.; Accorsi, G.; Cardinali, F.; Listorti, A. Top. Curr. Chem.2007, 280,69−115.(30) Knorr, M.; Guyon, F.; Khatyr, A.; Allain, M.; Aly, S. M.; Lapprand, A.; Fortin, D.; Harvey, P. D. J. Inorg. Organomet. Polym. Mater. 2010, 20, 534−43.(31) Harvey, P. D. Inorg. Chem. 1995, 34, 2019−2024.(32) Guyon, F.; Hameau, A.; Khatyr, A.; Knorr, M.; Amrouche, H.; Fortin, D.; Harvey, P. D.; Strohmann, C.; Ndiaye, A. L.; Huch, V.; Veith, M.; Avarvari, N. Inorg. Chem. 2008, 47, 7483−492.(33) Lee, Y.-A.; McGarrah, J. E.; Lachicotte, R. J.; Eisenberg, R. J. Am.Chem. Soc. 2002, 124, 10662 −10663.(34) (a) Siedlecka, R.; Skarzewski, J. Synthesis 1994, 401−404.(b) Brito, I.; Cardenas, A.; Albanez, J.; Bolte, M.; Lopez-Rodriguez, M.Acta Crystallogr. 2009, E65, o2980.(35) Altomare, A.; Cascarano, G.; Giacovazzo, C.; Gualardi, A. J. Appl.Crystallogr. 1993, 26, 343−350.(36) Sheldrick, G. M. Acta Crystallogr. 2008, A64, 112−122.Inorganic Chemistry Article dx.doi.org/10.1021/ic301385u ¦ Inorg. Chem. XXXX, XXX, XXX−XXXR | [] | [] | ["Polymer 5", "Polymer 6", "Polymer 8", "Polymer 9"] | ["CuI--191 mg, 1.0 mmol", "CuBr--143 mg, 1.0 mmol", "CuI--191 mg, 1.0 mmol", "CuBr--143 mg, 1.0 mmol"] | [] | ["PhS(CH2)5SPh--317 mg, 1.1 mmol", "PhS(CH2)5SPh--317 mg, 1.1 mmol", "p-TolS(CH2)5STol-p--348 mg, 1.1 mmol", "PhS(CH2)5SPh--317 mg, 1.1 mmol"] | ["refluxed", "stored at 5 \nC", "refluxed", "stored at 5 \nC"] | ["2 days", "2 days", "2 days", "2 days"] | ["MeCN--10 mL", "MeCN--10 mL", "MeCN--10 mL", "MeCN--10 mL"]
s1600536811046691 | Experimental A solution of methyl 2-pyridyl ketone (10 mmol) in MeOH (25 ml) was added drop wise to a solution of 4-pyridinecarboxylic acid hydrazide (10 mmol) in MeOH (15 ml). The mixture was refluxed for 6 h. The white precipitate was removed by filtration and recrystallized from MeOH solution. Then the ligand (1 mmol) was placed in one arm of a branched tube (Harrowfield et al., 1996) and a mixture of lead(II) acetate (1 mmol) and sodium perchlorate (1 mmol) in the other. Methanol was then added to fill both arms, the tube sealed and the ligand-containing arm immersed in a bath at 333 K, while the other was left at ambient temperature. After 1 week, yellow needles of (I) had deposited in the arm held at ambient temperature. | ["ambient temperature"] | ["1 week"] | [] | ["lead(II) acetate--1 mmol", "sodium perchlorate--1 mmol"] | [] | ["methyl 2-pyridyl ketone--10 mmol", "4-pyridinecarboxylic acid hydrazide--10 mmol"] | ["reflux"] | ["6 h"] | ["MeOH--25 ml"]
acs.organomet.6b00613 | 4.4. (C 6 H 4 -dpms)Pt(H 2 O) (7). In a Schlenk ﬂask was placed K[(C 6 H 4 -dpms)PtCl] (9; 200 mg, 0.337 mmol), along with 10 mL of EtOH. Then KOH pellets (∼85% KOH, ∼15% H 2 O, 115 mg, 1.75 mmol, ∼5 equiv) were added. The ﬂask was sealed and heated to 60 °C with vigorous stirring overnight. The resulting dark red solution containing 16 was then ﬁltered through Celite. When 9 contaminated with LiCl was used as the starting material, the solution was then passed through a K + cation exchange column and ﬁltered again followed by solvent removal in vacuo. The dark red residue containing crude 16 was characterized by 1 H NMR and used without puriﬁcation. | [] | [] | ["(C 6 H 4 -dpms)Pt(H 2 O)"] | ["K[(C 6 H 4 -dpms)PtCl]--200 mg, 0.337 mmol"] | ["KOH pellets (∼85% KOH, ∼15% H 2 O)--115 mg, 1.75 mmol, ∼5 equiv"] | [] | ["60 °C"] | ["overnight"] | ["EtOH--10 mL"]
j.poly.2011.07.010 | The resulting solution was stirred for 1 h. A pink residue was formed; the residue was dissolved in methanol and water. The resulting solution, on standing for 46 h, led to a crystalline compound. Yield: 45%. IR (KBr, cm 1 ): 3396 (br), 1651 (m), 1611 (m), 1541 (w), 1494 (w), 1418 (m), 1388 (w), 1173 (s), 1123 (s), 1066 (m), 1035 (s), 1011 (s), 856 (w), 812 (s), 685 (s), 636 (m), 562 (s). Elemental analysis Anal. Calc. for [C 24 H 30 N 2 O 10 S 2 Co] n : C, 45.79; H, 4.80.Found: C, 43.64; H, 4.26% (deviation due to end group/water of crystallization). Magnetic moment (RT): 4.20 B.M. Visible (k max MeOH): 512 nm ( e = 116 Mol 1 cm 1 ) . | [] | [] | ["[C 24 H 30 N 2 O 10 S 2 Co] n"] | [] | [] | [] | [] | ["1 h", "46 h"] | ["methanol--NA", "water--NA"]
10610278.2015.1095300 | Preparation of copper (II) nitr ate complex 10 A solution of copper(II) nitrate (31.9 mg, 0.132 mmol) in methanol (5 ml) was layered upon a solution of ligand 6 (33.7 mg, 0.063 mmol) in hot methanol (5 ml). A blue precipitate resulted, which was then dissolved in acetonitrile. Slow evaporation of the resulting pale green solution gave blue block-like crystals of 10 suitable for X-ray crystallography. Yield 20.9 mg (53.2%). Mp 162 °C. Anal.Found: C, 70.42; H, 7.24; N, 5.17. Calc. for C 36 H 36 N 2 O 2 Cu.CH 3 OH.½CH 3 CN: C, 70.83; H, 6.72; N, 5.36. | [] | [] | ["Copper(II) nitrate complex 10"] | ["copper(II) nitrate--31.9 mg, 0.132 mmol"] | [] | ["ligand 6--33.7 mg, 0.063 mmol"] | [] | [] | ["methanol--5 ml", "acetonitrile--NA"]
ejic.201700845 | Full Paper (m), 1339 (w), 1275 (w), 1177 (w), 1158 (w), 1103 (m), 1076 (w), 1047 (m), 1022 (m), 1007 (w), 994 (m), 906 (m), 856 (w), 801 (m), 781 (w), 696 (m), 655 (w), 644 (w) cm –1 .C 40 H 39 CrKN 7 O 5 (788.89): calcd. C 60.90, H 5.03, N 12.55; found C 60.61, H 5.06, N 12.32. | [] | [] | ["C 40 H 39 CrKN 7 O 5"] | [] | [] | [] | [] | [] | []
zaac.200900312 | Calculated (wt %): C, 43.8; H, 2.45; N, 5.67.Co(4,4'-bpy)(tfsuc)(H 2 O) 2 (3): A mixture of Co(CH 3 CO 2 ) 2 ·4H 2 O (0.1 mmol), tetrafluorosuccinic acid (0.1 mmol), 4,4'-bipyridine (0.1 mmol), and H 2 O (3 mL) was heated in a 23 mL Teflon-lined Parr autoclave at 100 °C for 24 h. The resulting solids were isolated by filtration, washed with water and acetone, and dried in air. Anal. found (wt %): C, 38.3; H, 2.82; N, 6.29. Calculated (wt %): C, 38.3; H, 2.75; N, 6.38. | [] | [] | ["Co(4,4'-bpy)(tfsuc)(H 2 O) 2 (3)"] | ["Co(CH 3 CO 2 ) 2 \b4H 2 O--0.1 mmol"] | [] | ["tetrafluorosuccinic acid--0.1 mmol", "4,4'-bipyridine--0.1 mmol"] | ["100 °C"] | ["24 h"] | ["H 2 O--3 mL"]
b802822b | The 1,9-dicyano-3,7-diazanonane-2,8-dione, which formed in essentially quantitative yield, was washed with EtOH and dried over P 2 O 5 . This compound (2.08 g, 10 mmol) was partially dissolved/suspended in solution of EtONa (20 mmol, prepared from 0.46 g (20 mmol) of Na) in 60 mL of absolute EtOH, and treated with gaseous EtONO (20.5 mmol) prepared separately by reaction of NaNO 2 (1.41 g, 20.5 mmol) with an excess of H 2 SO 4 in EtOH–water solution. After 5 h, 2 eq. of aqueous HCl were added to the mixture, which was then ﬁltered and concentrated by (rotary) evaporation until yellow–orange crystals appeared. The resulting 1,9-dicyano-1,9-bis(hydroximino)-3,7-diazanonane-2,8dione was ﬁltered off and dried over P 2 O 5 . Yield 0.93 g, 35%. | [] | [] | ["1,9-dicyano-1,9-bis(hydroximino)-3,7-diazanonane-2,8dione"] | [] | ["EtONa--20 mmol", "EtONO--20.5 mmol", "NaNO 2--1.41 g, 20.5 mmol", "H 2 SO 4--excess", "HCl--2 eq."] | ["1,9-dicyano-3,7-diazanonane-2,8-dione--2.08 g, 10 mmol"] | [] | ["5 h"] | ["EtOH--60 mL"]
00958970701361202 | 2.2. Synthesis The title complex was synthesized with the hydrothermal method from a mixture of CoSO 4  7H 2 O (0.84 g, 3 mmol), 1,3,5-benzenetricarboxylic acid (trimesate) (0.63 g, 3 mmol), 4,4 0 -bipyridine (0. 47 g, 3 mmol) and water (20.0 mL) in a 30.0 mL Teflon-lined stainless steel reactor. The solution was heated to 120  C for five days, then slowly cooled to room temperature; pink prisms were collected in 25% yield and washed with distilled water. Anal. Calcd for C 38 H 28 CoN 4 O 13 (%) C, 56.47; H, 3.47; N, 6.93. Found: C, 56.43; H, 3.52; N, 6.90. IR (KBr disk, cm 1 ): 3409w, 3084w, 2502w, 1883w, 1702s, 1610s, 1554s, 1417s, 1372s, 1266s, 1215s, 1105s, 1066s, 1004s, 936s, 810s, 749s, 699s. | [] | [] | ["C 38 H 28 CoN 4 O 13"] | ["CoSO 4  7H 2 O--0.84 g, 3 mmol"] | [] | ["1,3,5-benzenetricarboxylic acid (trimesate)--0.63 g, 3 mmol", "4,4 0 -bipyridine--0.47 g, 3 mmol"] | ["120  C"] | ["five days"] | ["water--20.0 mL"]
ic060074x | Found: C, 58.69; H, 4.39; N, 17.22. Single crystals suitable for X-ray crystallography were grown by slow diffusion of diethyl ether into a dichloromethane solution of L4.Preparation of Cu(I) Complexes. Cu 4 (L1) 2 I 4 ,1.A solution of CuI (0.038 g, 0.2 mmol) in acetonitrile (4 mL) was added to a solution of L1 (0.032 g, 0.1 mmol) in DMF (2 mL). The reaction mixture was stirred for 30 min to give a yellow solution. Slow diffusion of diethyl ether into the filtrate yielded yellow block crystals of 1 in two weeks (24% yield). IR (KBr pellet, cm -1 ): 2917w, 2880w, 1973w, 1589w, 1552s, 1450m, 1373s, 1184s, 812w, 759m, 637w. Anal. Calcd for C 30 H 26 Cu 4 I 4 N 10 S 4 : C, 25.43; H, 1.85; N, 9.89. Found: C, 25.62; H, 1.74; N, 9.72.Cu 4 (L1) 2 Br 4 ,2.The reaction of CuBr (0.029 g, 0.2 mmol) and L1 (0.032 g, 0.1 mmol) as described above for 1 gave yellow block crystals of 2 (18% yield). IR (KBr pellet, cm -1 ): 2921m, 2843w, 1744w, 1646m, 1556s, 1454m, 1373s, 1176s, 808w, 751m. Anal.Calcd for C 30 H 26 Cu 4 Br 4 N 10 S 4 : C, 29.33; H, 2.13; N, 11.40.Found: C, 29.15; H, 2.25; N, 11.24. | [] | [] | ["Cu 4 (L1) 2 I 4", "Cu 4 (L1) 2 Br 4"] | ["CuI--0.038 g, 0.2 mmol", "CuBr--0.029 g, 0.2 mmol"] | [] | ["L1--0.032 g, 0.1 mmol"] | [] | ["two weeks"] | ["acetonitrile--4 mL", "DMF--2 mL"]
j.molstruc.2015.07.048 | 2.4. Synthesis of complex {Ag 2 (tpyz) (L 3 ) 2 } n (3) The synthesis of 3 was similar to that of 1, but with HL 3 (274.8 mg, 0.2 mmol) in place of HL 1 . Plate-colorless crystals of 3 were obtained in 53% yield (based on Ag) Calc. (found) for Ag 2 C 23 H 24 N 2 O 4 : C, 45.42 (45.37); H, 2.71 (2.73); O, 10.52 (10.48); N, 4.61 (4.69) %. IR (KBr): n (cm 1 ) ¼ 3482 (m), 3347 (w), 3201 (w), 3053 (m), 2958 (m), 2924 (m),1924 (w), 1827 (w), 1605 (s), 1580 (s), 1530 (s), 1429 (s), 1407 (s), 1375 (s), 1279 (m), 1231 (m), 1209 (m), 1177 (m), 1149 (m), 1093 (m), 1038 (w), 980 (m), 956 (w), 874 (w), 850 (s), 810 (w), 786 (m), 740 (s), 700 (m), 660 (m), 574 (w). | [] | [] | ["Ag 2 (tpyz) (L 3 ) 2 } n", "Ag 2 C 23 H 24 N 2 O 4"] | [] | [] | ["HL 3--274.8 mg, 0.2 mmol"] | [] | [] | []
zaac.201400233 | MS (FAB – ): m/z for C 3 HN 4 O 4 – : calculated 157.00; found 157.0. IS: Job/Unit: Z14233 /KAP1 Date: 13-06-14 12:01:35 Pages: 11 T. M. Klapötke et al.ARTICLE ⬎40 J (grain size ⬍ 100 μm). FS: 360 N (grain size ⬍ 100 μm). ESD: 0.5 J (grain size ⬍ 100 μm). DSC: 324 °C (dec.).Potassium 3,5-Dinitropyrazolate (6): Yellow crystals were obtained as product (99%). IR (ATR): ν ˜ = 3156 (w), 2596 (w), 2294 (w), 1738 (w), 1539 (m), 1476 (s), 1443 (s), 1378 (m), 1353 (s), 1338 (s), 1310 (s), 1270 (m), 1151 (m), 1064 (w), 1003 (s), 993 (m), 830 (s), 754 (s) cm –1 . | [] | [] | ["C 3 HN 4 O 4"] | [] | [] | [] | [] | [] | []
ejic.200300153 | [{Cu(4-DPDS) 2 (H 2 O)}·2NO 3 ·3H 2 O] n (1): A solution of Cu(NO 3 ) 2 ·3H 2 O (0.12 g, 0.5 mmol) in a methanol/water mixture (5:1, 5 mL) was slowly added to a solution of 4,4⬘-dipyridyl disulfide (0.22 g, 1 mmol) in dichloromethane (4 mL). After 4 days, blue crystals (0.25 g, 72% yield based on copper nitrate) grew at the bottom of the test tube. C 20 H 24 CuN 6 O 10 S 4 (700.24): calcd. C 34.27, H 3.43, N 12.00; found C, 34.36, H 3.46, N 12.07%. IR (KBr): ν ˜ ⫽ 3408 cm ⫺1 (br), 1589 (s), 1543 (m), 1477 (m), 1414 (s), 1385 (s), 1308 (w), 1213 (m), 1099 (m), 1057 (m), 798 (s), 715 (s), 499 (s) cm ⫺1 . | [] | [] | ["{Cu(4-DPDS) 2 (H 2 O)}·2NO 3 ·3H 2 O"] | ["Cu(NO 3 ) 2 ·3H 2 O--0.12 g, 0.5 mmol"] | [] | ["4,4⬘-dipyridyl disulfide--0.22 g, 1 mmol"] | [] | ["4 days"] | ["methanol/water mixture--5:1, 5 mL", "dichloromethane--4 mL"]
ic061868e | Conversion of 2 to 1 Br . To a solution containing 0.10 g (0.07 mmol) of 2 in3cm 3 of water was added 2.0 cm 3 of 1 M aqueous HBr. This mixture was stirred at room temperature for1hand then allowed to stand at room temperature for 1 day. The resulting red plate crystals of 1 Br ‚H 2 O were collected by filtration. Yield: 0.05 g (50%).Conversion of 1 Br to 2. To a solution containing 0.10 g (0.13 mmol) of 1 Br ‚H 2 Oin3cm 3 of water was added 2.0 cm 3 of saturated aqueous NaBr. This mixture was stirred at room temperature for 1 h and then allowed to stand at room temperature for 1 day. The resulting dark brown block crystals of 2 were collected by filtration. | [] | [] | ["1 Br", "2"] | [] | [] | [] | [] | ["1 h", "1 day"] | ["water--3 cm3"]
ic801174d | Synthesis of MeSi(p-C 6 H 4 CO 2 H) 3 (L2). A solution of MeSi(pC 6 H 4 Br) 3 (1.0 g, 2.0 mmol) in 20 mL of THF was added dropwise to a solution of n-BuLi (2.5 M, 3.2 mL, 7.8 mmol) in 20 mL of THF at -78 °C and stirred at this temperature for a further 30 min. CO 2 was then bubbled through the cooled solution for 2 h, before warming to room temperature and stirring for an additional 18 h. The reaction was quenched by the addition of 50 mL of 1 M HCl. The organic layer was separated and washed with brine and dried over anhydrous MgSO 4 . Removal of the solvents under a vacuum gave the crude product, which was recrystallized from hot EtOAc (approx 50 mL) to obtain pure MeSi(p-C 6 H 4 CO 2 H) 3 (350 mg, 44%). Mp: >280 °C.1 H NMR (d 6 -DMSO) δ/ppm: 7.97 (d, J ) 7.8 Hz, 6H, ArH), 7.62 (d, J ) 7.8 Hz, 6H, ArH), 0.94 (s, 3H, CH 3 ). | [] | [] | ["MeSi(p-C 6 H 4 CO 2 H) 3 (L2)"] | [] | ["n-BuLi--2.5 M, 3.2 mL, 7.8 mmol"] | ["MeSi(pC 6 H 4 Br) 3--1.0 g, 2.0 mmol"] | ["-78 °C", "room temperature"] | ["30 min", "2 h", "18 h"] | ["THF--20 mL"]
00958972.2010.502227 | 2.2.2. {[Cu 2 (k-HCOO) 4 ](k-pymd)} n (2). To a solution of Cu(HCOO) 2  4H 2 O (226 mg, 1 mmol) in methanol (25 mL), pyrimidine (0.04 mL, 0.5 mmol) was added. The resulting solution was stirred for 5 h at room temperature. The green precipitate was filtered off, washed with methanol, and dried in vacuo over CaCl 2 . Yield: 106 mg, 55%. Anal. Calcd for C 4 H 4 CuNO 4 (%): C, 24.81; H, 2.08; N, 7.23. Found (%): C, 24.41; H, 2.15; and N, 7.07. Crystals suitable for X-ray diffraction were obtained by slow evaporation of the reaction solution in the synthesis of the compound.2.2.3. {[Cu 2 (k-AcO) 4 ](k-pymd)} n (3). Pyrimidine (0.04 mL, 0.5 mmol) was added to a solution of Cu(AcO) 2 H 2 O (200 mg, 1 mmol) in acetonitrile (25 mL). The resulting solution was stirred for 24 h at room temperature. The green precipitate was filtered off, washed with acetonitrile, and dried in vacuo over CaCl 2 . Yield: 183 mg, 83%. Anal. | [] | [] | ["{[Cu 2 (k-HCOO) 4 ](k-pymd)} n", "{[Cu 2 (k-AcO) 4 ](k-pymd)} n"] | ["Cu(HCOO) 2 ? 4H 2 O--226 mg, 1 mmol", "Cu(AcO) 2 ? H 2 O--200 mg, 1 mmol"] | [] | ["pyrimidine--0.04 mL, 0.5 mmol"] | ["room temperature", "room temperature"] | ["5 h", "24 h"] | ["methanol--25 mL", "acetonitrile--25 mL"]
j.poly.2004.06.022 | [Ni 2 (dpt) 2 (N(CN) 2 ) 4 ], 2. A solution of Ni(ClO 4 ) 2 Æ 6H 2 O (2.5 mmol) containing dipropylenetriamine (2.5 mmol) in 15 cm 3 of water was combined with KN(CN) 2 (2.5 mmol) in 15 cm 3 of water. Nickel hydroxide was removed by ﬁltration, and from the ﬁltrate violet crystals of 2 were collected the next day. Yield 28%. Found: C, 37.2; H, 5.23; N, 38.9, Ni, 18.0. Calc. for C 10 H 17 N 9 Ni: C, 37.3; H, 5.29; N, 39.2; Ni, 18.2%. IR (cm 1 , KBr) 2243m, 2211vs, 2185vs (m CN). UV–Vis (nm, MgO) 894, 554, 358. | [] | [] | ["Ni 2 (dpt) 2 (N(CN) 2 ) 4", "C 10 H 17 N 9 Ni"] | ["Ni(ClO 4 ) 2 Æ 6H 2 O--2.5 mmol", "KN(CN) 2--2.5 mmol"] | [] | ["dipropylenetriamine--2.5 mmol"] | [] | [] | ["water--15 cm 3"]
b106021j | Ag 2 LX 2 . These complexes were isolated with L = CP 3 , X = Cl (8), Br (9), I (10); L = PP 3 , X = NO 3 (11); L = NP 3 , X = NO 3 (12).The silver() salts were added to the appropriate ligand using 2 mol equiv. of AgX per mol of L. AgX (0.30–1.00 mmol) was added as a solid (X = Cl, Br, I) or dissolved in methanol (15–20 ml; X = NO 3 ) to solutions of L (0.15–0.50 mmol) in CH 2 Cl 2 (10 ml; L = PP 3 , NP 3 ) or in CHCl 3 (25 ml; L = CP 3 ). The mixtures were stirred for 24 hours and the solids precipitated by addition of ether. After ﬁltration the solids were dried in vacuo. | [] | [] | ["Ag 2 LX 2"] | ["AgX--0.30–1.00 mmol"] | [] | ["CP 3--0.15–0.50 mmol", "PP 3--0.15–0.50 mmol", "NP 3--0.15–0.50 mmol"] | [] | ["24 hours"] | ["methanol--15–20 ml", "CH 2 Cl 2--10 ml", "CHCl 3--25 ml"]
c1dt10236b | Synthesis of [Ag 3 (CH 3 CN)(pnp)(pnpH)] (3). To 70 mL acetonitrile was added a-NPA (0.520 g, 2.50 mmol) and AgOAc (0.167 g, 1.00 mmol), then the mixture was transferred to a 100 mL Teﬂon-lined autoclave and kept at 140 ◦ Cfor7days. | [] | [] | ["[Ag 3 (CH 3 CN)(pnp)(pnpH)]", "3"] | ["a-NPA--0.520 g, 2.50 mmol", "AgOAc--0.167 g, 1.00 mmol"] | [] | [] | ["140 \t C"] | ["7 days"] | ["acetonitrile--70 mL"]
j.molstruc.2012.02.050 | 6H 2 O (29.8 mg, 0.1 mmol), affording colorless block crystals in 69% yield (34.2 mg). Anal.Calcd for C 15 H 22 ZnN 6 O 9 : C, 36.34; H, 4.47; N, 16.95%. Found: C, 36.21; H, 4.66; N, 17.21%. IR (cm 1 ): 3367b, 3241m, 3078m, 1571vs, 1485w, 1420w, 1350m, 1196m, 1035w, 988w, 960w, 821m, 700m, 641m. | [] | [] | ["C 15 H 22 ZnN 6 O 9"] | ["6H 2 O--29.8 mg, 0.1 mmol"] | [] | [] | [] | [] | []
c1dt10662g | Diffusion of diethyl ether vapour into the solution resulted in pink plate crystals which were ﬁltered off, washed with diethyl ether and dried in vacuo. Yield: 4.8 mg. IR (solid state): n (cm -1 ) 2935 (m), 1732 (s), 1640 (s), 1640 (s), 1608 (s), 1542 (m), 1506 (s), 1446 (s), 1401 (s), 1259 (s), 1206 (s), 1178 (s), 1139 (s), 1090 (s), 1063 (s), 1033 (s), 1009 (s), 899 (m), 866 (m), 825 (s), 764 (m), 738 (m), 697 (m), 666 (w), 621 (w), 561 (w) 508 (w). Elemental analysis, found C 59.77, H 4.78, N 6.43; [Co(C 60 H 45 N 3 O 9 )(NO 3 ) 2 ](C 5 H 9 NO)(H 2 O) 4 requires C 59.75, H 4.79, N 6.44%. | [] | [] | ["[Co(C 60 H 45 N 3 O 9 )(NO 3 ) 2 ](C 5 H 9 NO)(H 2 O) 4"] | [] | [] | [] | [] | [] | ["diethyl ether--vapour"]
j.poly.2007.04.024 | 15 mL tetraglyme in a bulb with a Kontes valve under inert atmosphere and heated at 130 °C for 6 d. Water and HCl (to neutralize unreacted 4) added, and the mixture ﬁltered.The ﬁltrate was vacuum evaporated and recrystallized from hot isopropanol. The solid was heated under vacuum to remove most of the solvent residue, but a small amount of tetraglyme remains. Yield 1.18 g (17%) Anal. Calc. for C 16 H 26 N 4 S 2 O 6 : C, 44.23, H, 6.03, N, 12.89. Found: C, 44.91, H, 6.52, N, 11.63%. | [] | [] | [] | [] | [] | [] | ["130 \nC"] | ["6 d"] | ["tetraglyme--15 mL", "isopropanol--hot"]
ic202601y | The crystals were separated and washed with acetonitrile, which was subjected to X-ray diﬀraction. Yield: 80%. Anal. Calcd. for C 13 H 13 N 4 O 5 Cd: C, 37.44; H, 2.88; N, 13.44. Found: C, 37.35; H, 2.98; N, 13.24%. IR (KBr, cm −1 ): ν(N−H), 3244; ν(C−H), 2928; ν as (OCO), 1602; ν s (OCO), 1368 and ν s (Ar CC )1557. | [] | [] | ["Cd(bmb)(hmph)"] | [] | [] | [] | [] | [] | ["acetonitrile--N/A"]
ejic.201001001 | A mixture of H 2 BPDC (0.250 g, 1 mmol) and diethylformamide (DEF, 8 mL) was added to Mn(NO 3 )2·6H2O (0.293 g, 1 mmol) dissolved in DEF (3 mL). After 40 d at 433 K, minute, needle-shaped, colorless crystals of 2 were formed. The crystals tended to twin, and it was difficult to find a single crystal. | [] | [] | [] | ["Mn(NO 3 )2·6H2O--0.293 g, 1 mmol"] | [] | ["H 2 BPDC--0.250 g, 1 mmol"] | ["433 K"] | ["40 d"] | ["diethylformamide (DEF)--8 mL"]
c6qi00477f | Green-yellow plate-like crystals. Yield: 0.034 g (69.6%). FTIR, ν: 1579 (C=O), 1365 and 2035 (N 3 – ) cm –1 . Anal. Calc. for C 13 H 11 N 7 OPb (488.48) (%): C 31.97, H 2.27 and N 20.07; found: С 32.0, Н 2.4 and N 19.4. [Pb 2 (HL) 2 (NO 3 ) 2 (NCS) 2 ]. | [] | [] | ["C 13 H 11 N 7 OPb"] | ["Pb--NaN"] | [] | ["HL--NaN"] | [] | [] | []
b002214o | [Mn(µ 1,5 -dca)(H 2 O)(terpy)] n [dca] n was synthesized by adding 1 mmol of 2,2⬘ :6⬘,2⬙-terpyridine to a solution of 1 mmol of manganese() triﬂate tetrahydrate in 30 ml of methanol, followed by dropwise addition of 2.0 mmol of sodium dicyanamide in the minimum of water. The clear solution was left to stand in the air for several days. In two days, pale yellow crystals suitable for X-ray determination were formed. Yield 55%. | [] | ["two days"] | ["[Mn(µ 1,5 -dca)(H 2 O)(terpy)] n [dca] n"] | ["manganese() triﬂate tetrahydrate--1 mmol"] | [] | ["2,2⬘ :6⬘,2⬙-terpyridine--1 mmol", "sodium dicyanamide--2.0 mmol"] | [] | ["several days"] | ["methanol--30 ml", "water--minimum"]
b9nj00565j | [YbAg 5 (bdc) 4 ] n 2. 1,2-H 2 bdc (0.0831 g, 0.5 mmol) was added to a solution of H 2 O (5.0 mL, 278 mmol) and ethanol (10.0 mL, 172 mmol) and the solution stirred for 5 min. An appropriate amount of 1.0 M NaOH solution was added dropwise to the solution under stirring to adjust the pH value to approximately 7. Then, the mixture was added into a mixed solution of Yb(NO 3 ) 3 6H 2 O (0.4671 g, 1 mmol) and H 2 O (10.0 mL, 556 mmol) under stirring. To the resulting clear solution was added in turn AgNO 3 (0.1661 g, 1 mmol) and H 2 NCH 2 COOH (0.3753 g, 0.5 mmol). The ﬁnal pH value of the solution is approximately 5. The solution was stirred for 20 min and transferred into a Teﬂon bottle sealed in an autoclave, which was then heated at 90 1C for 90 h. After cooling to room temperature and a standing period of 2 d, the solution was ﬁltered and the ﬁltrate was kept standing in the darkness. Several months passed, the yellow block crystals were separated by ﬁltration, washed out with mother liquid and dried out in the air. The yield was 43% (0.0736 g) based on 1,2-H 2 bdc. Calc. for C 32 H 16 Ag 5 O 16 Yb 2: C 28.08, H 1.18, Ag 39.40, Yb 12.64%. Found: C 28.00, H 1.22, Ag 37.84, Yb 12.17%. IR (KBr pellet, n max /cm 1 : 3446m, 3059w, 1607s, 1583s, 1560s, 1529vs, 1483s, 1446m, 1413vs, 1144w, 1086w, 1041w, 864m, 752m, 727m, 699m, 531w, 449w. | [] | ["2 d"] | ["[YbAg 5 (bdc) 4 ] n", "C 32 H 16 Ag 5 O 16 Yb 2"] | ["Yb(NO 3 ) 3 \n6H 2 O--0.4671 g, 1 mmol", "AgNO 3--0.1661 g, 1 mmol"] | ["NaOH solution--1.0 M"] | ["1,2-H 2 bdc--0.0831 g, 0.5 mmol", "H 2 NCH 2 COOH--0.3753 g, 0.5 mmol"] | ["90 1C"] | ["90 h"] | ["H 2 O--5.0 mL, 278 mmol", "ethanol--10.0 mL, 172 mmol"]
ic048343b | IR (KBr): ν 3421, 3033, 2947, 1720, 1611, 1420, 1281, 1108, 767.UV (H 2 O): λ max () 652 (110), 240 nm (12270).2 Zn , [(Bpa-p-CH 2 C 6 H 4 CO 2 Me)Zn(NO 3 ) 2 ]. Ligand 2 (86.8 mg, 0.25 mmol), Zn(NO 3 ) 2 ‚6H 2 O (74.4 mg, 0.25 mmol), and methanol (2 × 10 mL) were used, method B. After 3 days, product 2 Zn was collected by filtration. Yield: 92.0 mg (0.17 mmol, 69%) of white crystals, X-ray quality. M r (C 21 H 21 N 5 O 8 Zn) ) 536.81. MS (ESI): m/z 473 [M - NO 3 ] + , 456 [M - Py] + , 442 [M - PyCH 2 ] + , 428 [M - PyCH 2 - Me] + , 410 [M - 2NO 3 ] + , 348 [M - Zn(NO 3 ) 2 ] + . | [] | [] | ["[(Bpa-p-CH 2 C 6 H 4 CO 2 Me)Zn(NO 3 ) 2 ]", "C 21 H 21 N 5 O 8 Zn"] | ["Zn(NO 3 ) 2 \n6H 2 O--74.4 mg, 0.25 mmol"] | [] | ["ligand 2--86.8 mg, 0.25 mmol"] | [] | ["3 days"] | ["methanol--2 × 10 mL"]
j.ica.2015.07.044 | ligands and the complexes were recorded on a GBC Cintral 101 spectrophotometer from 74 freshly prepared samples in DMF solution. Elemental analyses for C, H and N were 75 performed on a Thermo Finigan Flash EA 1120 CHN analyzer. 76 77 2.2. Preparation of {[MoOS 3 Cu 3 I(bbd) 1.5 ]·2DMF} n (1) 78 CuI (0.34 g, 3.0 mmol) was added to a yellow solution of (NH 4 ) 2 [MoOS 3 ] (0.14 g, 1.0 79 mmol) in DMF (20 mL). After stirring for ca. 15 min, bbd (0.28 g, 2.0 mmol) was added 80 to this solution. The resulting mixture was stirred for another 15 min and filtered. Dark 81 violet, single crystals of 1, suitable for X-ray diffraction, were obtained from a freshly 82 prepared sample in DMF by slow evaporation of the solvent after 5 days. The crystals 83 were collected and washed with DMF (1× 1 mL), MeCN (2× 2 mL) and Et 2 O (2×2 mL) 84 and dried in air (0.39 g, 80% based on Mo). Anal. Calc. for C 48 H 80 Cu 6 I 2 Mo 2 N 14 O 4 S 6 : C 85 29.77, H 4.16, N10.13; found: C 29.50, H 3.90, N 10.10 %. IR data (cm -1 ): 2940 (m), 86 2861 (w), 1677 (w), 1551 (s), 1468 (s), 1419 (m), 1387 (s), 1376 (s),1312 (w), 1051 (w), 87 911 (s, Mo=O), 790 (m), 784 (m), 446 (s; Mo-µ 3 -S). 88 2.3. Synthesis of {[MoS 4 Cu 3 Br(bbd) 1.5 ]·MeOH·2H 2 O} n (2) 89 This compound was prepared by a method similar to that of 1, using (NH 4 ) 2 [MoS 4 ] (0.14 90 g, 1 mmol) and CuBr (0.24g, 3 mmol) instead of (NH 4 ) 2 [MoOS 3 ] and CuI, respectively. 91 Dark violet crystals of 2 were obtained from the DMF solution by leaving the filtrate to 92 stand at room temperature for 2 weeks (0.41 g, 88%, yield based on Mo) Anal. Calc. for 93 C 22 H 41 BrCu 3 MoN 6 O 2 S 4 : C 28.84, H 4.51, N 9.17; found: C 29.00, H 4.00, N 9.00%.IR 94 data (cm -1 ): 2941(m), 2922(m), 1677 (s), 1551(s), 1436 (m), 1380 (s), 1261 (m), 1052 95 (w), 790 (m), 514 (m; Mo=S t ) , 456 (m), 443 (m; Mo-µ 3 -S). 96 | [] | [] | ["{[MoOS 3 Cu 3 I(bbd) 1.5 ]·2DMF} n", "{[MoS 4 Cu 3 Br(bbd) 1.5 ]·MeOH·2H 2 O} n"] | ["CuI--0.34 g, 3.0 mmol", "CuBr--0.24g, 3 mmol"] | [] | ["bbd--0.28 g, 2.0 mmol", "bbd--0.24 g, 1.5 mmol"] | [] | ["5 days", "2 weeks"] | ["DMF--20 mL", "MeOH--2 mL"]
j.inoche.2007.03.031 | All reagents were purchased commercially and used without further puriﬁcation. The ligand ptcH 3 was synthesized according to a literature method [10]. Polymer 1 has been obtained from the solvothermal reaction of Mn(ClO 4 ) 2 Æ 6H 2 O (0.3 mmol) and H 3 ptc (0.3 mmol) in 10 mL 4:1 H 2 O/CH 3 CH 2 OH mixed solution [11]. Caution! Although no problems were encountered in this study, transition metal perchlorate complexes in solution should be handled with proper precautions. | [] | [] | [] | ["Mn(ClO 4 ) 2 Æ 6H 2 O--0.3 mmol"] | [] | ["H 3 ptc--0.3 mmol"] | [] | [] | ["H 2 O--10 mL", "CH 3 CH 2 OH--10 mL"]
cg5001254 | Synthesis of Complexes 1−3. Complexes 1−3 were prepared in a similar manner, and crystals were grown by the layer diﬀusion method. In a typical synthesis of 1, a methanol solution (10 mL) of Dy(NO 3 ) 3 ·6H 2 O (4.6 mg, 0.01 mmol) was layered on an aqueous solution (10 mL) of H 4 pztc (2.5 mg, 0.01 mmol) and KOH (2.2 mg, 0.04 mmol) in a long tube. The tube was sealed and allowed to stand at room temperature. Colorless crystals of 1 suitable for X-ray analysis were obtained about 1 month. | [] | ["about 1 month"] | ["Dy(Hpztc)(OH)(H 2 O) 2 "] | ["Dy(NO 3 ) 3 ·6H 2 O--4.6 mg, 0.01 mmol"] | [] | ["H 4 pztc--2.5 mg, 0.01 mmol", "KOH--2.2 mg, 0.04 mmol"] | [] | [] | ["methanol--10 mL", "water--10 mL"]
c5ce00264h | 706(w), 781(m), 856(w), 1060(m), 1390(s), 1540(m), 1590(s), 2850(w). Synthesis of [Zn 2 (deaH)(ndc) 1.5 ] B ·MeOH B (3). 3 was synthesized by a procedure similar to that used for 1 except that equal volumes of deaH 2 were used in place of teaH 3 . Yield: 58.4% based on the added amounts of Zn(NO B 3 B ) B 2 B ·9H B 2 B O. Anal. Calcd for C 23 H 23 NO 9 Zn 2 : C, 46.96; H, 3.94; N, 2.38, Found: C, 46.97; H, 3.96; N, 2.35. Selected IR data (KBr pellet, cm -1 ): 488(m), 596(w), 789(s), 924(m), 1050(m), 1190(m), 1410(s), 1570(s), 2870(w). Synthesis of [Co 2 (teaH 2 )(btb)] B ·3EtOH B (4). 4 was synthesized by a procedure similar to that used for 2 except that equal moles of btbH 3 were used in place of ndcH 2 , and equal volumes of EtOH in place of MeOH. Yield: 72.7% based on the added amounts of Co(NO B 3 B ) B 2 B ·6H B 2 B O. Anal. Calcd for C 39 H 47 NO 12 Co 2 : C, 55.78; H, 5.64; N, 1.67, Found: C, 55.80; H, 5.65; N, 1.67. Selected IR data (KBr pellet, cm -1 ): 455(m), 553(w), 638(m), 783(s), 893(w), 1060(m), 1190(w), 1350(s), 1410(s), 1610(s), 2850(w). Single crystal structure determination: A Bruker Apex II CCD diffractometer equipped with graphite monochromatized Mo Kα radiation (λ = 0.71069 Å) was used to collect X-ray intensity data. Diffraction intensities for compounds 1-4 were collected on 298 K. Absorption corrections were applied using the multi-scan technique. | [] | [] | ["[Zn 2 (deaH)(ndc) 1.5 ] B ·MeOH B", "C 23 H 23 NO 9 Zn 2", "[Co 2 (teaH 2 )(btb)] B ·3EtOH B", "C 39 H 47 NO 12 Co 2"] | ["Zn(NO B 3 B ) B 2 B ·9H B 2 B O--NaN", "Co(NO B 3 B ) B 2 B ·6H B 2 B O--NaN"] | [] | ["deaH 2--equal volumes", "teaH 2--equal moles"] | [] | [] | ["MeOH--NaN", "EtOH--equal volumes"]
j.molstruc.2013.12.053 | 2.2. Syntheses of 1 and 2 Compound 1 was prepared under reﬂux reaction. A solution of ZnCl 2 2H 2 O (68 mg, 0.5 mmol), 1-Htza ligand (64 mg, 0.5 mmol) and NaOH (20 mg, 0.5 mmol) in methanol (10 mL) was stirred under reﬂux for half an hour and then ﬁltered. The ﬁltrate was kept at room temperature for 2 weeks to give colorless block crystals suitable for X-ray analyses. Compound 2 was synthesized by solvothermal approach. A mixture of Cd(NO 3 ) 2 2H 2 O (62 mg, 0.2 mmol), 1-Htza ligand (32 mg, 0.25 mmol) and phen (45 mg, 0.25 mmol) in CH 3 CN (8 mL) was sealed into a 25 mL Teﬂon-lined stainless steel autoclave and then heated at 140 °C for 2 days. Colorless column single crystals suitable for X-ray analyses were obtained. Both compounds are stable in air. Yield: 20% (based on zinc) for 1. Anal. | [] | ["2 weeks"] | ["Compound 1", "Compound 2"] | ["ZnCl 2 ?2H 2 O--68 mg, 0.5 mmol", "Cd(NO 3 ) 2 ?2H 2 O--62 mg, 0.2 mmol"] | ["NaOH--20 mg, 0.5 mmol"] | ["1-Htza ligand--64 mg, 0.5 mmol", "1-Htza ligand--32 mg, 0.25 mmol", "phen--45 mg, 0.25 mmol"] | ["reflux", "140 \nC"] | ["half an hour", "2 days"] | ["methanol--10 mL", "CH 3 CN--8 mL"]
d0ra05926a | Synthesis of compounds Preparation of Mn II 6 . A mixture of HCOOH (0.023 g 0.50 mmol), ethylenediamine (0.030 g, 0.50 mmol), Mn$(CH 3 COO) 2 $4H 2 O (0.350 g, 2.00 mmol), HIN (0.246 g, 2.0 mmol) and tetrahydrofuran (8.0 mL) was stirred at room temperature for 12 h. Then, this suspension was heated to 170  Candkept for7daysina25mLTeon-lined autoclave (Schemes 1 and S1†). Aer co oling for 48 h, a colourless block product was obtained. The product was washed with CH 3 CH 2 OH, and the yield of pure Mn II 6 was 68% (based on Mn). Anal. calcd for C 62 H 58 Mn 6 N 8 O 27 (FW ¼ 1676.80): C, 44.37, H, 3.45, N, 6.67%. | [] | ["7 days"] | ["Mn II 6", "C 62 H 58 Mn 6 N 8 O 27"] | ["Mn$(CH 3 COO) 2 $4H 2 O--0.350 g, 2.00 mmol"] | [] | ["HCOOH--0.023 g, 0.50 mmol", "ethylenediamine--0.030 g, 0.50 mmol", "HIN--0.246 g, 2.0 mmol"] | ["room temperature", "170 \nC"] | ["12 h"] | ["tetrahydrofuran--8.0 mL"]
ic9010357 | Afterward, the solvent was removed under vacuum and the yellow paste was dissolved in 20 mL of anhydrous MeOH to give a clear solution. This solution was treated dropwise with niobium ethoxide (240 μL, 1.0 mmol) and stirred at room temperature for 1 h. The reaction was accompanied by the appearance of a yellow color. A solution of NaBPh 4 (0.33 g, 1.0 mmol) in 10 mL of anhydrous MeOH was added slowly to the reaction mixture. The solution was stirred overnight at room temperature and then concentrated to one-fourth of its original volume and left for crystallization. Colorless crystals of 5 were obtained in 57% yield. Additional amounts of the complex could be obtained by further concentration of the filtrate. When a concentrated solution of 5 was layered with dry Et 2 O and kept overnight at -20 C, crystals of the polymeric compound 5 3 Et 2 O were isolated. Anal. Calcd (found) for 5,C 28 H 24 BiNbO 8 : C, 42.55 (42.61); H, 3.06 (3.04). NMR (δ, d 8 -THF, 25 C): 3.30 (s, 6H, CH 3 ), 6.65-6.90 (m, Hsal), 7.30-7.39 (m, HsalþPh), 7.67 (t, 4H, Ph), 7.85 (m, sal) 8.32 (d, 4H, Ph). | [] | [] | ["5", "5 3 Et 2 O"] | ["niobium ethoxide--240 μL, 1.0 mmol"] | [] | ["NaBPh 4--0.33 g, 1.0 mmol"] | ["room temperature"] | ["1 h", "overnight"] | ["anhydrous MeOH--20 mL", "anhydrous MeOH--10 mL", "dry Et 2 O--not specified"]
s10904-013-9918-6 | 2.2 Synthesis of {[Ag(bib) 0.5 ]Cl4H 2 O} n (1) Compound 1 was prepared by a one-pot hydrothermal reaction: A mixture of AgOAc (0.1 mmol, 16.7 mg), bib (0.1 mmol, 29.0 mg), KCl (0.1 mmol, 7.5 mg) and water (10 mL) was sealed in a Teﬂon-lined autoclave and heated to 140 C for 3-d under autogenous pressure. Colorless block crystals of 1 were obtained when the sample was cooled to room temperature at 5  C/h; yield, 35 % based on AgOAc.Anal. Calcd. (%) for C 18 H 26 AgClN 4 O 4 (M = 505.75): C, 42.75; H, 5.18; N, 11.08. Found: C, 42.67; H, 5.14; N, 11.14. | [] | [] | ["{[Ag(bib) 0.5 ]Cl4H 2 O} n", "C 18 H 26 AgClN 4 O 4"] | ["AgOAc--0.1 mmol, 16.7 mg"] | ["KCl--0.1 mmol, 7.5 mg"] | ["bib--0.1 mmol, 29.0 mg"] | ["140 \nC"] | ["3-d"] | ["water--10 mL"]
ic000223q | [Co(SC 6 H 4 COOMe) n ], n ) 2 (6), 3 (7). The following manipulations were carried out under argon. To a solution of 0.22 mL (1.6 mmol) of HSC 6 H 4 COOMe in 8 mL of ethanol at room temperature was added slowly with stirring 0.20 g (0.8 mmol) of Co(CH 3 COO) 2 ‚4H 2 Oin15 mL of ethanol, during which time the solution changed its color from yellow to brown-green. The addition of the metal was concomitant with the formation of an orange solid, which was eventually filtered and dried. Analytical data for this solid agree well with [Co(SC 6 H 4 COOMe) 2 ](6). Anal. Calcd for C 16 H 14 O 4 S 2 Co: C, 48.85; H, 3.56; S, 16.28. Found: C, 48.35; H, 3.20; S, 16.25. Although the complex is soluble in most organic solvents, attempts to obtain crystals were hindered by the ease of oxidation of Co(II) in solution. | [] | [] | ["[Co(SC 6 H 4 COOMe) n ]", "[Co(SC 6 H 4 COOMe) 2 ]"] | ["Co(CH 3 COO) 2 ‚4H 2 O--0.20 g (0.8 mmol)"] | [] | ["HSC 6 H 4 COOMe--0.22 mL (1.6 mmol)"] | [] | [] | ["ethanol--8 mL", "ethanol--15 mL"]
s10870-008-9499-3 | Removal of the solvent in vacuo left a white powder in 79% isolated yield (0.072 g, 0.077 mmol). Crystallization formed colorless blocks obtained by slow diffusion of ether into a CH 2 Cl 2 solution of 2 at 5 °C. | [] | [] | ["2"] | [] | [] | [] | [] | [] | []
c6ra01931e | Synthesis of lanthanide compounds 1–6 [Tb(Hbtca)(phen)] (1). H 4 btca (0.0330g, 0.1mmol), TbCl 3 ·6H 2 O (0.0747g, 0.2mmol) and phen (0.0198g, 0.1mmol) were added in 8ml deionized water, a small amount of nitric acid (40 μl HNO 3 , 6M) was used to control the pH of the reaction system, then the above mixture placed in a seal 23 ml Teflon-lined stainless vessel, which was heated at 160°C for 72 h under autogenous pressure and cooled down to room temperature at 5°C/h. Yellow block crystals were obtained. Yield: 0.010 g (7.59%). Anal. Calcd for C 56 H 30 Tb 2 N 4 O 16 (%): C, 50.47; H, 2.27; N, 4.20. Found: C, 50.45; H, 2.26; N, 4.20. IR (KBr pallet, cm -1 ):1737.12(s), 1690.59(s), 1619.76(vs), 1580.08(vs), 1519.42(s), 1454.71(s), 1426.26(vs), 1390.23(vs), 1104.27(s), 943.90(m), 848.84(s), 836.02(s), 765.76(s), 729.01(s), 707.34(s), 685.40(s), 654.81(m), 540.21(m), 454.52(m). [Eu(Hbtca)(phen)] (2). Compound 2 was synthesized under the similar method as described for 1 , except that the corresponding EuCl 3 ·6H 2 O (0.0733g, 0.2mmol) was used instead of TbCl 3 ·6H 2 O. Yield: 0.011g (8.35%). Anal. Calcd for C 56 H 30 Eu 2 N 4 O 16 (%): C, 51.00; H, 2.29; N, 4.25. Found: C, 51.04; H, 2.30; N, 4.27. IR (KBr pallet, cm -1 ):1736.92(s), 1690.31(s), 1619.21(vs), 1580.33(vs), 1518.63(s), 1454.08(s), 1426.53(vs), 1388.92(vs), 1103.83(s), 941.88(m), 848.90(s), 835.16(s), 765.24(s), 728.80(s), 706.21(s), 685.23(s), 660.00(m), 539.49(m), 453.65(m). The mixed-lanthanide compounds 3–6 [Eu x Tb 1–x (Hbtca)(phen)] were synthesized by using the same procedure as 1 except a mixtures of EuCl 3 ·6H 2 O, TbCl 3 ·6H 2 O with different proportions. The molar ratio of the Ln 3+ ions in 3–6 match well with that of the starting materials, as further confirmed by the inductively coupled plasma spectroscopy (ICP), which is list in Table S3. [Eu 0.0167 Tb 0.9833 (Hbtca)(phen)] (3). The Corresponding ratio of Eu 3+ and Tb 3+ ions was 1:59 (EuCl 3 ·6H 2 O: 0.0012g, TbCl 3 ·6H 2 O: 0.0735g). Yield: 0.012 g (9.10%). Anal. Calcd for C 56 H 30 (Eu 0.0167 Tb 0.9833 ) 2 N 4 O 16 (%): C, 50.48; H, 2.27 ; N, 4.20. Found: C, 50.50; H, 2.27; N, 4.20. IR (KBr pallet, cm -1 ): 1736.78(s), 1691.43(s), 1619.23(vs), 1610.75(s), 1577.17(vs), 1519.12(s), 1454.23(s), 1426.10(vs), 1386.85(vs), 1103.98(s), 942.46(m), 848.64(s), 836.24(s), 765.20(s), 728.63(s), 706.74(s), 685.24(s), 654.26(m), 539.19(m), 453.72(m). [Eu 0.025 Tb 0.975 (Hbtca)(phen)] (4). The corresponding ratio of Eu 3+ and Tb 3+ ions was 1:39 (EuCl 3 ·6H 2 O: 0.0018g, TbCl 3 ·6H 2 O: 0.0728g). Yield: 0.011 g (8.35%). Anal. Calcd for C 56 H 30 (Eu 0.025 Tb 0.975 ) 2 N 4 O 16 (%): C, 50.48; H, 2.27; N, 4.21. Found: C, 50.54; H, 2.28; N, 4.23. IR (KBr pallet, cm -1 ): 1736.20(s), 1691.81(s), 1619.17(vs), 1609.88(s), 1576.62(vs), 1519.37(s), 1453.95(s), 1426.19(vs), 1387.23(vs), 1103.96(s), 942.19(m), 848.63(s), 836.22(s), 765.20(s), 728.67(s), 706.74(s), 685.19(s), 654.26(m), 540.44(m), 453.51(m). [Eu 0.0333 Tb 0.9667 (Hbtca)(phen)] (5). The corresponding ratio of Eu 3+ and Tb 3+ ions was 1:29 (EuCl 3 ·6H 2 O: 0.0024g, TbCl 3 ·6H 2 O: 0.0722g). Yield: 0.010 g (7.59%). Anal. Calcd for C 56 H 30 (Eu 0.0333 Tb 0.9667 ) 2 N 4 O 16 (%): C, 50.48; H, 2.27; N, 4.21. Found: C, 50.62; H, 2.29; N, 4.24. IR (KBr pallet, cm -1 ): 1736.41(s), 1691.96(s), 1618.94(vs), 1610.01(s), 1576.48(vs), 1519.52(s), 1453.81(s), 1426.22(vs), 1387.60(vs), 1104.13(s), 942.40(m), 848.75(s), 837.19(s), 765.21(s), 728.86(s), 706.86(s), 685.25(s), 654.78(m), 540.74(m), 453.59(m). [Eu 0.05 Tb 0.95 (Hbtca)(phen)] (6). The corresponding ratio of Eu 3+ and Tb 3+ ions was 1:19 (EuCl 3 ·6H 2 O: 0.0037g, TbCl 3 ·6H 2 O: 0.0709g). Yield: 0.010 g (7.59%). Anal. Calcd for C 56 H 30 (Eu 0.05 Tb 0.95 ) 2 N 4 O 16 (%): C, 50.50; H, 2.27; N, 4.21. Found: C, 50.76; H, 2.30; N, 4.26. IR (KBr pallet, cm -1 ): 1736.30(s), 1691.89(s), 1619.15(vs), 1610.11(s), 1572.00(vs), 1519.56(s), 1453.81(s), 1426.31(vs), 1388.31(vs), 1104.20(s), 942.30(m), 848.66(s), 836.72(s), 765.22(s), 728.94(s), 706.84(s), 685.27(s), 654.78(m), 540.20(m), 453.66(m). Results and discussion The powder XRD patterns obtained at room temperature are demonstrated in Fig. 1. The peak positions of compound 1 are in agreement with compound 2, this confirmed that compounds 1 and 2 are isomorphic. Subsequently, a series of co-doping lanthanide coordination polymers [Eu x Tb 1–x (Hbtca)(phen)] (0≤x≤1) have been designed and successfully acquired by adjusting the feed ratio of Eu 3+ to Tb 3+ . The powder X-ray diffraction analysis confirmed that compounds 1–6 are isomorphic (shown in Fig. 1). Page 2 of 7RSC Advances RSC Advances Accepted Manuscript Published on 26 February 2016. Downloaded by University of Pittsburgh on 26/02/2016 13:08:41. View Article Online DOI: 10.1039/C6RA01931E | [] | [] | ["[Tb(Hbtca)(phen)]", "[Eu(Hbtca)(phen)]", "[Eu x Tb 1-x (Hbtca)(phen)]", "[Eu 0.0167 Tb 0.9833 (Hbtca)(phen)]", "[Eu 0.025 Tb 0.975 (Hbtca)(phen)]", "[Eu 0.0333 Tb 0.9667 (Hbtca)(phen)]", "[Eu 0.05 Tb 0.95 (Hbtca)(phen)]"] | ["TbCl 3 ·6H 2 O--0.0747g, 0.2mmol", "EuCl 3 ·6H 2 O--0.0733g, 0.2mmol", "EuCl 3 ·6H 2 O, TbCl 3 ·6H 2 O--with different proportions", "EuCl 3 ·6H 2 O: 0.0012g, TbCl 3 ·6H 2 O: 0.0735g", "EuCl 3 ·6H 2 O: 0.0018g, TbCl 3 ·6H 2 O: 0.0728g", "EuCl 3 ·6H 2 O: 0.0024g, TbCl 3 ·6H 2 O: 0.0722g", "EuCl 3 ·6H 2 O: 0.0037g, TbCl 3 ·6H 2 O: 0.0709g"] | [] | ["H 4 btca--0.0330g, 0.1mmol", "phen--0.0198g, 0.1mmol"] | ["160°C", "160°C", "160°C", "160°C", "160°C", "160°C", "160°C"] | ["72 h", "72 h", "72 h", "72 h", "72 h", "72 h", "72 h"] | ["deionized water--8ml"]
zkri.1997.212.3.226 | Crystals of (S)-l resulted in an attempt to obtain its hydrogen rubidium salt, tried as a candidate for the determination of absolute configuration: in aqueous solution of a microcrystalline sample of the acid in one equivalent of 0.1 mol dm-3 rubidium hydroxide, a few well-formed crystals of (S)-l appeared during very slow evaporation at room temperature.Crystals of (R,S)-1 grew by diffusion of vapors of 15% aqueous hydrochloric acid into a solution of the acid in a slight excess of 0.01 mol dmr3 aqueous sodium hydroxide.Barium salts (S)-2 and (R,S)-2 crystallized from warm water on a slow cooling.(S)-l, C12H8N206, M = 276.20. | [] | [] | ["C12H8N206"] | [] | [] | [] | [] | [] | []
acs.inorgchem.6b01852 | NaMoO 4 ·2H 2 O (0.9 g, 1.5 mmol in 10 mL of H 2 O) was added dropwise into the above mixture. After 5 min of stirring, a solution of nicotinic acid (0.061 g, 0.5 mmol) and Eu(NO 3 ) 3 ·6H 2 O (0.223 g, 0.5 mmol) in 10 mL of hot water was added into the reaction mixture, and the mixture stirred for 1 h at 80 °C. The colorless sheet of single crystals was collected after 20 days through ﬁltration with a yield of 42.4% based on Mo. Anal. Calcd for C 8 H 46 AlEuMo 6 NNaO 44 (%): C, 5.87; H, 2.83; N, 0.86; Na, 1.40; Al, 1.65; Mo, 35.14; Eu, 9.28. Found: C, 5.67; H, 2.79; N, 0.82; Na, 1.48; Al, 1.54; Mo, 35.16; Eu, 9.18. IR (KBr, cm −1 ): 3308 (br), 1645 (m), 1624 (m), 1604 (m), 1455 (w), 1401 (m), 1348 (w), 949 (s), 917 (s), 648 (s), 445 (m). | [] | [] | ["NaMoO 4 ·2H 2 O", "nicotinic acid", "Eu(NO 3 ) 3 ·6H 2 O"] | ["NaMoO 4 ·2H 2 O--0.9 g, 1.5 mmol", "Eu(NO 3 ) 3 ·6H 2 O--0.223 g, 0.5 mmol"] | [] | ["nicotinic acid--0.061 g, 0.5 mmol"] | ["80 \nC"] | ["1 h", "20 days"] | ["H 2 O--10 mL", "hot water--10 mL"]
c3ce41641k | Preparation of complexes 1–6 {[Cu 3 (CH 3 O-ip) 2 (bie)(OH) 2 ]} n (1). A mixture of CH 3 O-H 2 ip (0.019 g, 0.1 mmol), bie (0.016 g, 0.1 mmol), Cu(OAc) 2 ·2H 2 O (0.019 g, 0.1 mmol), KOH (0.017 g, 0.3 mmol), and H 2 O (12 mL) was placed in a Teflon-lined stainless steel vessel, heated to 140 °C for 4 days, and then cooled to room temperature over 24 h. Blue crystals of 1 were obtained. Yield: 48% based on Cu. Elemental analysis (%) calcd for C 26 H 24 Cu 3 N 4 O 12 : C, 40.29; H, 3.12; N, 7.23. Found: C, 40.21; H, 3.19; N, 7.18. | [] | ["24 h"] | ["{[Cu 3 (CH 3 O-ip) 2 (bie)(OH) 2 ]} n"] | ["Cu(OAc) 2 ·2H 2 O--0.019 g, 0.1 mmol"] | ["KOH--0.017 g, 0.3 mmol"] | ["CH 3 O-H 2 ip--0.019 g, 0.1 mmol", "bie--0.016 g, 0.1 mmol"] | ["140 °C"] | ["4 days"] | ["H 2 O--12 mL"]
c7ra01552f | Anal. calcd for 1a,C 17 H 14 ClN 2 O 4 Y, C 46.98%, H 3.25%, N 6.44%, found: C 47.12%, H 3.28%, N 6.47%. IR (cm 1 ): 3094(w), 3054(w), 2900(w), 1598(s), 1517(w), 1420(s), 1350(m), 1280(m), 1219(m), 1169(m), 1099(m), 1059(m), 934(vw), 859(s), 817(m), 781(m), 727(s), 650(m), 539(w).Synthesis of Tm(phen)(glu)Cl] n (1b) The colorless crystals of 1b were prepared similarly from TmCl 3 (yield 63% based on TmCl 3 ). Anal. calcd for 1b,C 17 H 14 ClN 2 O 4 Tm, C 39.67%, H 2.74%, N 5.44%, found: C 39.63%, H 2.76%, N 5.46%. IR (cm 1 ): 3094(w), 3054(w), 2900(w), 1591(vs), 1517(w), 1467(w), 1413(s), 1350(m), 1280(m), 1212(m), 1156(m), 1106(m), 1052(m), 962(vw), 851(s), 817(m), 781(m), 727(s), 664(m), 540(w). | [] | [] | ["C 17 H 14 ClN 2 O 4 Y", "C 17 H 14 ClN 2 O 4 Tm"] | ["TmCl 3--yield 63% based on TmCl 3"] | [] | ["phen--NaN", "glu--NaN"] | [] | [] | []
b710786b | Elemental analysis (%) calcd for 3: C 30.29, H 2.24, N 6.23, S 4.76, Gd 23.32, Cu 9.43; Found: C 30.40, H 2.37, N 6.15, S 4.60, Gd 23.15, Cu 9.30. Crystal data of 3:C 34 H 30 Cu 2 Gd 2 N 6 O 20 S 2 , 0.43 6 0.38 6 0.36 mm, M r 5 1348.34, triclinic, P-1, a 5 12.648(3), b 5 13.225(3), c 5 14.475(3) A ˚ , a 5 87.804(3), b 5 67.298(2), c 5 66.926(3)u, V 5 2036.8(8) A ˚ 3 , Z 5 2, r cal 5 2.199 g cm 23 , m 5 4.439 mm 21 , T 5 293(2) K, F (000) 5 1308, GOF 5 0.999. A total of 10593 reflections were collected and 7047 are unique (R(int) 5 0.0533). The final R1 and wR2[I . 2s(I)] are 0.0500 and 0.1169, respectively. IR (KBr, cm 21 ): 3435 s, 3101w, 3018 w, 2924 m, 2852 m, 2448 w, 1624 vs, 1608 w, 1531 m, 1491 m, 1483 w, 1431 m, 1419 m, 1408 w, 1382 s, 1363 w, 1274 s, 1219 w, 1189 w, 1164 s, 1118 s, 1083 s, 1068 w, 1023 m, 988 m, 922 s, 858 w, 817 s, 800 w, 769 s, 732 s, 696 m, 662 vs, 598 s, 568 w, 499 m, 438 w, 421 w. | [] | [] | ["C 34 H 30 Cu 2 Gd 2 N 6 O 20 S 2"] | ["NaN--NaN"] | [] | ["NaN--NaN"] | [] | [] | ["NaN--NaN"]
zaac.200700582 | [Cu 3 (L- C 4 H 3 O 5 ) 2 ·4H 2 O]·2H 2 O(4) was obtained by dissolving 200 mg of Cu(NO 3 ) 2 in water (2 mL) to which L-malic acid (110.00 mg) was added. To the resultant mixture, with a Cu(NO 3 ) 2 :malic acid ratio of 1:1, concentrated ammonia solution was added drop-wise to make the pH of the solution equal to 4.The resultant clear solution was kept on a hot water bath for one day to get green colored rombhohedral block shaped crystals. The crystals thus obtained were vacuum filtered and washed with water. | [] | [] | ["[Cu 3 (L- C 4 H 3 O 5 ) 2 ·4H 2 O]·2H 2 O"] | ["Cu(NO 3 ) 2--200 mg"] | ["concentrated ammonia solution--drop-wise"] | ["L-malic acid--110.00 mg"] | ["hot water bath"] | ["one day"] | ["water--2 mL"]
j.poly.2014.08.053 | 2.2. Preparation 2.2.1. Synthesis of [Cu 3 (bimb) 3 (BTC) 2 ](1) A mixture of CuCl 2 2H 2 O (0.17 g, 1.0 mmol), H 3 BTC (0.21 g, 1.0 mmol) and bimb (0.19 g, 1.0 mmol) was dissolved in 8 mL of distilled water. The pH was adjusted to 6.0 by addition of 1 M NaOH solution. Consequently, the resulting mixture was transferred and sealed in a 25 mL Teﬂon-lined stainless steel vessel, which was heated at 160 °C for 3 days, and then the reaction system was cooled to room temperature. Blue crystals were obtained.Yield: 48% (based on Cu). Anal. Calc. for 1: C, 54.98; H, 4.61; N, 16.03. Found: C, 54.92; H, 4.69; N, 16.09%. Selected IR (KBr) m (cm 1 ): 3135(m), 2961(m), 2870(m), 1613(s), 1564(m), 1438(m), 1404(m), 1089(m), 831(m), 758(m), 656(m). | [] | [] | ["[Cu 3 (bimb) 3 (BTC) 2 ](1)"] | ["CuCl 2 ?2H 2 O--0.17 g, 1.0 mmol"] | [] | ["H 3 BTC--0.21 g, 1.0 mmol", "bimb--0.19 g, 1.0 mmol"] | ["160 \nC"] | ["3 days"] | ["distilled water--8 mL"]
molecules24234422 | [Au 2 (SC 6 HF 4 -4) 2 ( µ -dppp)] ( 2 ). White powder. Yield: 76.5%. mp 171–173 ◦ C; anal. C 40.3, H 2.1, S 5.4%, calcd for C 39 H 28 Au 2 F 8 S 2 P 2 , C 40.1, H 2.4, S 5.5%; IR (ATR) ν max 3079, 2861, 1625, 1424, 886 cm −1 ; 1 H-NMR (CDCl 3 , 400 MHz) δ 7.68–7.62 (8H, m), 7.52–7.41 (12H, m,), 6.68 (2H, tt, J = 9.8, 7.3 Hz), 2.83 (4H, dt, J = 10.5, 7.3 Hz), 1.97 (2H, tp, J = 14.7, 7.3 Hz); 31 P-NMR (CDCl 3 , 162 MHz) δ 28.39 ppm, 19 F-NMR (CDCl 3 , 376.5 MHz) δ 1 − 35.41 (2F, m),1 − 43.34 (2F, m) ppm; FAB+ m/z 1365 [MAu]+ (15), 987 [C 33 H 27 Au 2 F 4 P 2 S] + (100). | [] | [] | ["[Au 2 (SC 6 HF 4 -4) 2 ( µ -dppp)] ( 2 )"] | [] | [] | [] | [] | [] | []
cg060441f | Synthesis of {[Cd 2 (bpa) 2 (glu) 2 ]‚9H 2 O} n (3). The reaction was carried out in a method similar to that for 2, using Cd(glu)‚5H 2 O (0.083 g, 0.25 mmol) instead of Cd(suc)‚2H 2 O. The filtrate was allowed to evaporate slowly at room temperature. After 2 weeks, pale-yellow block crystals were obtained in 13.6% yield based on Cd(II) salt. Anal. Calcd (%) for C 34 H 54 Cd 2 N 12 O 17 : C 36.21, H 4.83, N 14.90; found: C 36.20, H 4.86, N 14.87. FT-IR (KBr, cm -1 ): 3429vs, 2955m, 2368w, 1626s, 1566vs, 1406s, 1300m, 1161w, 1053w, 1015m, 891w, 798m, 748w, 675m, 636m. | [] | [] | ["{[Cd 2 (bpa) 2 (glu) 2 ]‚9H 2 O} n", "C 34 H 54 Cd 2 N 12 O 17"] | ["Cd(glu)‚5H 2 O--0.083 g, 0.25 mmol"] | [] | ["bpa--NaN", "glu--NaN"] | [] | ["2 weeks"] | []
j.solidstatesciences.2008.07.002 | Found: C, 18.72; H, 2.25; N, 3.25%. IR (KBr, cm 1 ): 3422.8 (w), 3215.2 (s), 3120.7 (m), 3086.0 (m), 3077.3 (m), 3057.6 (m), 3042.4 (m), 2969.9 (w), 2929.2 (w), 2601.9 (w), 1615.8 (vs), 1577.1 (vs), 1489.7 (s), 1477.3 (s), 1470.4 (s), 1433.8 (w), 1408.0 (w), 1384.2 (w), 1366.0 (w), 1334.8 (w), 1310.1 (m), 1297.0 (w), 1284.7 (w), 1262.0 (w), 1240.4 (m),1218.0 (w),1203.7 (w),1168.1 (s),1113.3 (vs), 1088.5 (m), 1060.0 (vs), 1018.5 (w), 1001.7 (w), 980.1 (w), 950.6 (vs), 912.9 (m), 783.1 (s), 740.1 (w), 726.5 (w), 709.6 (m), 546.3 (m), 520.5 (m), 481.3 (m), 470.5 (m), 444.7 (w), 409.0 (w). | [] | [] | [] | [] | [] | [] | [] | [] | []
00958972.2019.1638509 | 2.3. Synthesis of poly[[diaqua[l-2-(5-bromopyridin-3-yl)-4carboxy-5carboxylatoimidazol-1-ide-j 4 N,O:N 0 ,O 0 ]zinc(II)] monohydrate] (2) A mixture of Zn(NO 3 ) 2 6H 2 O (0.0297 g, 0.1 mmol), H 3 L (0.0312 g, 0.1 mmol), NaOH (0.008 g, 0.2 mmol) and deionized H 2 O (7 mL) was stirred for 30 min at room temperature, and then was sealed into a 25 mL Teflon-lined stainless autoclave. The autoclave was heated at 423 K for 72 h. After the mixture was cooled to room temperature at a rate of 5 K h –1 , colorless block crystals of f[Zn(HL)(H 2 O) 2 ]H 2 Og n (2) were obtained, washed with distilled water and ethyl alcohol, and dried in air, resulting in 67% yield (0.0282 g, based on Zn). Anal. Calcd for C 10 BrH 10 N 3 O 7 Zn (%): C, 27.97; H, 2.35; N, 9.78.Found (%): C, 28.10; H, 2.37; N, 9.71. IR (KBr, cm 1 ): 3438 (br), 1599 (s), 1562 (s), 1477 (s), 1408 (m), 1384 (m), 1313 (w), 1277 (w), 1129 (w), 1113 (w), 1017 (w), 936 (m), 892 (m), 744 (w), 709 (w), 619 (w), 565 (w), 505 (w). | [] | [] | ["poly[[diaqua[l-2-(5-bromopyridin-3-yl)-4carboxy-5carboxylatoimidazol-1-ide-j 4 N,O:N 0 ,O 0 ]zinc(II)] monohydrate", "C 10 BrH 10 N 3 O 7 Zn"] | ["Zn(NO 3 ) 2 \n6H 2 O--0.0297 g, 0.1 mmol"] | ["NaOH--0.008 g, 0.2 mmol"] | ["H 3 L--0.0312 g, 0.1 mmol"] | ["423 K"] | ["72 h"] | ["deionized H 2 O--7 mL"]
c8ra09777a | for C 66 H 94 Tb 2 NO 33 (Mr ¼ 1747.26): C, 45.36; H, 5.42; N, 0.80.Found: C, 45.82; H, 5.60; N, 0.82. IR data (KBr, cm 1 ): 3750(s), 3525(s), 3325(m), 3249(m), 2929(w), 2856(m), 1711(m), 1583(w), 1507(w), 1454(w), 1427(w), 1375(m), 1331(m), 1298(w), 1257(m), 1188(m), 1119(w), 1071(m), 939(s), 908(s), 852(s), 775(s), 725(m), 680(m), 582(s), 510(s), 413(s).Synthesis of [(CH 3 ) 2 NH 2 ][Eu 2 (HL)(H 2 O) 7 ]$2H 2 O (2) and [(CH 3 ) 2 NH 2 ][Gd 2 (HL)(H 2 O) 7 ]$2H 2 O (3) 2 and 3 were synthesized in a similar procedure as 1, in which TbCl 3 $6H 2 O was replaced by EuCl 3 $6H 2 O (17.0 mg, 0.048 mmol) and GdCl 3 $6H 2 O (18.0 mg, 0.048 mmol), respectively. | [] | [] | ["C 66 H 94 Tb 2 NO 33", "[(CH 3 ) 2 NH 2 ][Eu 2 (HL)(H 2 O) 7 ]$2H 2 O", "[(CH 3 ) 2 NH 2 ][Gd 2 (HL)(H 2 O) 7 ]$2H 2 O"] | ["TbCl 3 $6H 2 O--NaN", "EuCl 3 $6H 2 O--17.0 mg, 0.048 mmol", "GdCl 3 $6H 2 O--18.0 mg, 0.048 mmol"] | ["(CH 3 ) 2 NH 2--NaN"] | ["HL--NaN"] | [] | [] | ["NaN--NaN"]
acs.inorgchem.5b02889 | Complex [CoCl(2) 2 ]PF 6 (7). The same procedure as for complex 5 was used with anhydrous CoCl 2 (0.064 g, 0.49 mmol), KPF 6 (0.091 g, 0.49 mmol), and ligand 2 (0.500 g, 0.99 mmol) and aﬀorded green crystals of complex 7 (0.580 g, 94%). Anal. Calcd for C 62 H 54 ClCoF 6 N 2 P 5 S 2 ·H 2 O (1272.50): C, 58.52; H, 4.44; N, 2.20. | [] | [] | ["[CoCl(2) 2 ]PF 6", "C 62 H 54 ClCoF 6 N 2 P 5 S 2 ·H 2 O"] | ["CoCl 2--0.064 g, 0.49 mmol"] | [] | ["ligand 2--0.500 g, 0.99 mmol"] | [] | [] | ["anhydrous CoCl 2--NaN", "KPF 6--0.091 g, 0.49 mmol"]
j.inoche.2004.04.019 | 1 Experimental:Cu 2 (C 4 H 4 O 4 ) 2  4H 2 O(1) Succinic acid (0.118 g, 1 mmol) was dissolved in a solution of NaOH (0.008 g, 2 mmol) in H 2 O (4 mL), and the resulting solution added to a well stirred mixture solution of CuAc 2  2H 2 O (0.217 g, 1 mmol) and Hpmo (0.109 g, 1 mmol) in 10 mL of water. The mixture was stirred for 10 min and then ﬁltered. Upon slow evaporation of ﬁltrate at room temperature, wellshaped grey–green crystals were obtained after 2 weeks. Yield: 55%. | [] | ["2 weeks"] | ["Cu 2 (C 4 H 4 O 4 ) 2 ? 4H 2 O", "NaN"] | ["CuAc 2 ? 2H 2 O--0.217 g, 1 mmol"] | [] | ["Succinic acid--0.118 g, 1 mmol", "NaOH--0.008 g, 2 mmol", "Hpmo--0.109 g, 1 mmol"] | [] | ["10 min"] | ["H 2 O--4 mL"]
a909748a | Colourless block crystals were deposited within two weeks in 86% yield based on 4,4´-bipy (calc. for C 40 H 66 N 8 O 32 S 4 Zn 3 : C 32.13, H 4.45, N 7.49; found: C 32.04, H 4.36, N 7.42). IR data (cm –1 ): 3444s, 3050w, 1609vs, 1560w, 1539w, 1489m, 1419s, 1356w, 1321w, 1215m, 1117vs, 1068s, 1011m, 983w, 857w, 807s, 723w, 646m, 617vs, 575w, 484w. | [] | [] | ["4,4´-bipy"] | [] | [] | [] | [] | ["two weeks"] | []
ejic.200701106 | {[Co(N3OPy) 2 (H 2 O) 2 ](ClO 4 ) 2 ·C 6 H 6 ·H 2 O} n (3): Co(ClO 4 ) 2 ·6H 2 O (19 mg, 0.05 mmol) was dissolved in ethanol (3 mL) and then carefully layered onto a solution of N3OPy (38 mg, 0.10 mmol) in C 6 H 6 (8 mL). After about two weeks, brown block crystals suitable for single-crystal X-ray analysis formed at the interface of the two solutions. Yield 17 mg (30%) based on the ligand. IR (KBr): ν ˜ = 3421 (m), 1626 (s), 1494 (s), 1429 (w), 1239 (s), 1120 (s), 837 (m), 703 (m), 625 (m), 419 (w) cm –1 .C 54 H 50 Cl 2 CoN 8 O 14 (3·H 2 O, 1164.86): calcd. C 55.68, H 4.33, N 9.62; found C 55.64, H 4.03, N 9.70.{[Co(N3OPy) 2 (H 2 O) 2 ](ClO 4 ) 2 ·(C 8 H 10 ) x } n (4): Co(ClO 4 ) 2 ·6H 2 O (19 mg, 0.05 mmol) was dissolved in ethanol (3 mL) and then carefully layered onto a solution of N3OPy (38 mg, 0.10 mmol) in mxylene (8 mL). After about two weeks, brown block crystals suitable for single-crystal X-ray analysis formed at the interface of the two solutions. Yield 17 mg (30 %) based on the ligand. IR (KBr): ν ˜ = 3415 (s), 1627 (m), 1494 (s), 1426 (m), 1329 (w), 1284 (w), 1238 (s), 1202 (m), 1102 (s), 8407 (m), 704 (m), 624 (m), 545 (w) cm –1 . | [] | [] | ["{[Co(N3OPy) 2 (H 2 O) 2 ](ClO 4 ) 2 ·C 6 H 6 ·H 2 O} n", "C 54 H 50 Cl 2 CoN 8 O 14", "{[Co(N3OPy) 2 (H 2 O) 2 ](ClO 4 ) 2 ·(C 8 H 10 ) x } n"] | ["Co(ClO 4 ) 2 ·6H 2 O--19 mg, 0.05 mmol"] | [] | ["N3OPy--38 mg, 0.10 mmol"] | [] | ["about two weeks", "about two weeks"] | ["ethanol--3 mL", "C 6 H 6--8 mL", "mxylene--8 mL"]
ic400632c | General Procedure for the Microwave Synthesis of Compounds of the Type [NiCl 2 (N−N)] (N−N = pyz, 4,4′-bpy, t-apy, t-bpee, and bpe) and [NiBr 2 (4,4′bpy)]. Equal quantities of the same reactants and solvents that were used in general procedure A were placed into an 85 mL Teﬂon vessel with a magnetic stirrer. The vessel was sealed with a lid equipped with a temperature sensor and placed in the microwave oven. The reaction mixture was held for 3 h at 120 °C and left to cool afterward. The solid was also isolated by following the same method that was used in the general procedure for solvothermal synthesis. | [] | [] | ["NaN"] | ["NiCl 2--Equal quantities", "NiBr 2--Equal quantities"] | [] | ["N−N = pyz--NaN", "N−N = 4,4′-bpy--NaN", "N−N = t-apy--NaN", "N−N = t-bpee--NaN", "N−N = bpe--NaN", "4,4′bpy--NaN"] | ["120 °C"] | ["3 h"] | ["solvents--NaN"]
acs.cgd.9b00241 | Synthesis of [Cd(pmtc)(NO 2 )(CH 3 OH)] n (7). Polymer 7 was synthesized hydrothermally in a 25 ml Teflon-lined stainless steel container by heating a mixture of pmtcLi (6.3 mg, 0.03 mmol) and Cd(Ac) 2 ·2H 2 O (8.0 mg, 0.03 mmol) and NaNO 2 (3.5 mg, 0.05 mmol) in solvent of H 2 O/CH 3 OH (3:3, 6 mL) at 120C for 3 days, and Page 6 of 55 ACS Paragon Plus Environment Crystal Growth & Design 1 2 3 4 5 6 7 8 9 10 11 12 13 14 15 16 17 18 19 20 21 22 23 24 25 26 27 28 29 30 31 32 33 34 35 36 37 38 39 40 41 42 43 44 45 46 47 48 49 50 51 52 53 54 55 56 57 58 59 60 | [] | [] | ["[Cd(pmtc)(NO 2 )(CH 3 OH)] n", "NaN"] | ["Cd(Ac) 2 \n2H 2 O--8.0 mg, 0.03 mmol"] | [] | ["pmtcLi--6.3 mg, 0.03 mmol", "NaNO 2--3.5 mg, 0.05 mmol"] | ["120 \nC"] | ["3 days"] | ["H 2 O/CH 3 OH--3:3, 6 mL"]
b205007b | Fe(dca) 2 (bipy)(H 2 O) 2 ⴢ(bipy) 11. A few large red crystals (ca.5 mg) were separated by eye from the preparation of 1. υ max / cm ⫺1 3227m/br, 3059w, 2284m, 2221m, 2195m, 2160s, 1654vvw, 1648vvw, 1604m, 1537w, 1491vw, 1409w, 1355m, 1318w, 1222w, 1214vw, 1070w, 1061w 1046vw, 1003w, 917vvw, 819w, 807w (Nujol). | [] | [] | ["Fe(dca) 2 (bipy)(H 2 O) 2 ⴢ(bipy)"] | [] | [] | [] | [] | [] | []
j.solidstatesciences.2007.04.017 | 2.2.1. Neoxide quinoline Quinoline (0.5 mol) and 200 mL CH 3 COOH (97%) were mixed and 47 mL H 2 O 2 (30%) was added dropwise while the solution was maintained at 80  C. After stirring for 3 h, an additional 30 mL H 2 O 2 was added, and then the resulting solution was stirred vigorously for another 9 h. After being concentrated (60  C) to about 100 mL, the rest was neutralized by Na 2 CO 3 to give a solution of pH ¼ 8. The solution was extracted with CHCl 3 (200 mL  3) and then the organic phase was collected and dried with anhydrous Na 2 SO 4 for 24 h. The obtained chloroform solution containing product was subjected to vacuum distillation and the N-oxide quinoline was obtained with a yield of 29.8%. IR (KBr, cm 1 ): 3277 (br), 3078 (m), 3058 (m), 2195 (w), 1856 (w), 1655 (m), 1577 (m), 1514 (m), 1450 (w), 1398 (m), 1314 (w), 1267 (m), 1231 (m), 1211 (m), 1180 (m), 1140 (m), 1097 (m), 1056 (w), 986 (vw), 881 (m), 801 (s), 777 (s), 724 (m), 628 (m), 610 (m), 558 (m), 545 (m), 466 (w), 420 (w). Band at 1266 cm 1 correspond to the NeO bond vibrations which are in agreement with those reported in the literature [14]. | [] | [] | ["Neoxide quinoline"] | [] | [] | [] | ["80  C", "60  C"] | ["3 h", "9 h"] | ["CH 3 COOH--200 mL (97%)", "H 2 O 2--47 mL (30%) + 30 mL", "Na 2 CO 3--neutralized", "CHCl 3--200 mL  3", "anhydrous Na 2 SO 4--24 h"]
cg301392p | Synthesis of [Cu(1,10-phen)Mo 2 O 5 (H 2 O)(hedp)] (1). A mixture of MoO 3 (0.06 g, 0.45 mmol), CuCl 2 ·2H 2 O (0.12 g, 0.70 mmol), 1,10phenanthroline (0.08 g, 0.43 mmol), and hedpH 4 solution (0.12 mL, 0.30 mmol) was dissolved in 8 mL of distilled water. The resulting solution was stirred for about 1 h at room temperature, sealed in a 20 mL Teﬂon-lined stainless steel autoclave, and heated at 160 ° C for 48 h under autogenous pressure. After the mixture was cooled slowly to room temperature, the blue block crystals were obtained. Yield: 52.5% (based on Mo). Anal. Calcd for C 14 H 14 N 2 O 13 P 2 CuMo 2 :C, 22.86; H, 1.92; N, 3.80; P, 8.42; Cu, 8.64; Mo, 26.08. Found: C, 22.81; H, 1.96; N, 3.85; P, 8.37; Cu, 8.70; Mo, 26.12. IR (KBr pellet, cm −1 ): 3445(m), 3063(w), 2932(w), 2848(w), 1621(m), 1512(w), 1429(m), 1131(s), 1083(s), 1036(s), 905(s), 810(w), 715(m), 560(m), 488(w). | [] | [] | ["[Cu(1,10-phen)Mo 2 O 5 (H 2 O)(hedp)]", "C 14 H 14 N 2 O 13 P 2 CuMo 2"] | ["MoO 3--0.06 g, 0.45 mmol", "CuCl 2 ·2H 2 O--0.12 g, 0.70 mmol"] | [] | ["1,10phenanthroline--0.08 g, 0.43 mmol", "hedpH 4 solution--0.12 mL, 0.30 mmol"] | ["160 ° C"] | ["48 h"] | ["distilled water--8 mL"]
j.poly.2010.05.002 | white solid (480 mg, 77% yield).1 H NMR (400 MHz, D 2 O): 4.14 ppm (AB quartet, J = 13.2 Hz, 6H, NCH 2 N), 3.85 ppm (d, J HP = 10.4 Hz, 6H, PCH 2 N). | [] | [] | ["NaN"] | [] | [] | [] | [] | [] | []
b816356c | Synthesis of [Ni(oba)(bbi)] 2 $H 2 O (2). Compound 2 was prepared in the same way as 1, using Ni(NO 3 ) 2 $6H 2 O (0.5 mmol) instead of Cd(NO 3 ) 2 $4H 2 O as the metal source. Green crystals of 2 were obtained in 57% yield based on Ni(II). Elemental analysis results for C 48 H 46 N 8 Ni 2 O 11 : Calcd (%): C 56.06, H 4.51, N, 10.90; Found (%): C 56.43, H 4.67, N 10.61. FT-IR (KBr pellet, cm 1 ): 3446 (w), 3125 (w), 2937 (w), 1593 (s), 1535 (s), 1421 (s), 1288 (w), 1234 (s), 1158 (w), 1095 (m), 877 (m), 786 (w), 660 (m). | [] | [] | ["[Ni(oba)(bbi)] 2 $H 2 O", "C 48 H 46 N 8 Ni 2 O 11"] | ["Ni(NO 3 ) 2 $6H 2 O--0.5 mmol"] | [] | ["oba--NaN", "bbi--NaN"] | [] | [] | []
s10904-009-9281-9 | 2.4 Synthesis of the Triorganotin(IV) Complexes 2.4.1 Synthesis of [Me 3 Sn(LH)] n (1) A warm solution of LHNa (0.42 g, 1.75 mmol) in anhydrous methanol (ca. 10 mL) was added drop-wise to a solution of Me 3 SnCl (0.35 g, 1.75 mmol) in anhydrous methanol (ca. 20 mL) under stirring conditions. The reaction mixture was reﬂuxed for 5 h and then ﬁltered while hot. The ﬁltrate was then evaporated to dryness, washed thoroughly with hexane and dried in vacuo. The dried mass was extracted into chloroform (ca. 20 mL) and ﬁltered. The ﬁltrate was allowed to evaporate at room temperature giving a pale yellow solid. Re-crystallization of the product from dichloromethane/hexane (v/v 1:1) mixture afforded pale yellow crystals of 1 in 65% (0.43 g) yield. M.p.: 133–135 °C. Elemental analysis (%), Calcd.for C 15 H 20 NO 3 Sn: C 47.29, H 5.29, N 3.68; Found: C 47.61, H, 5.46, N 3.92. IR (cm -1 ): 1636 m(OCO) asym , 1594 m(C=N), 1311 m(Ph(CO)).1 H NMR (CDCl 3 ) d H : Ligands skeleton: 12.61 (brs, 1H, OH, D 2 O exchangeable), 8.01 (d (8.5 Hz), 2H, H4), 7.11 (d (8.5 Hz), 2H, H3), 5.24 (s, 1H, H7), 2.08 and 2.11 (s, 6H, H6 0 and H8 0 ); Sn–Me skeleton: 0.64 (s, 9H) [ 2 J( 1 H– 119 Sn) = 57 Hz], ppm. | [] | [] | ["[Me 3 Sn(LH)] n", "C 15 H 20 NO 3 Sn"] | ["Me 3 SnCl--0.35 g, 1.75 mmol"] | [] | ["LHNa--0.42 g, 1.75 mmol"] | ["reflux"] | ["5 h"] | ["anhydrous methanol--ca. 10 mL", "hexane--thoroughly washed", "chloroform--ca. 20 mL", "dichloromethane--v/v 1:1 with hexane"]
j.synthmet.2012.12.029 | Colorless block crystalline products were obtained in 26% yield (based on HL 1 ) and washed with ether and absolute ethyl alcohol.Anal.(wt%) calcd for C 72 H 56 N 6 O 16 Sm 2 : C, 55.36; H, 3.61; N, 5.38.Found: C, 55.31; H, 3.63; N, 5.37.IR (KBr, cm −1 ): 1556 (s, ␯ c o ), 1411 (s, ␯ c o ), 1269 (m), 1015 (m), 761 (s), 694 (m).[Nd(L 2 ) 3 (H 2 O) 2 ·H 2 O] n (2).Complex 2 was obtained by the procedure similar to the synthesis of 1 except that 3-pyridin-4yl-benzoic acid (HL 2 ) (4.1 mg, 0.02 mmol) and neodymium nitrate hexahydrate (17.4 mg, 0.04 mmol) was used instead of HL 1 and samarium nitrate hexahydrate.Colorless block crystalline products Table 2 Selected bonds lengths (Å) and angles ( ◦ ) for complexes 2–4. | [] | [] | ["[Nd(L 2 ) 3 (H 2 O) 2 ·H 2 O] n", "C 72 H 56 N 6 O 16 Sm 2"] | ["neodymium nitrate hexahydrate--17.4 mg, 0.04 mmol"] | [] | ["3-pyridin-4yl-benzoic acid--4.1 mg, 0.02 mmol"] | [] | [] | []
c5qi00252d | Synthesis of [Gd(L)(HCOO)]n (GdL). Compound 1 was obtained in a typical procedure, a mixture of Gd(NO 3 ) 3 ·6H 2 O (0.0223 g, 0.05 mmol), H 2 L (0.0176 g, 0.075 mmol), DMF (4 mL), and H 2 O (1 mL) was placed in a teflon-lined autoclave (20 mL) and heated at 160 °C for 3 days. The mixture was gradually cooled to room temperature at a rate of 5 °C h −1 . The crystals were washed with DMF, deionized water and air-dried.Yield: 58% (based on Gd 3+ ). Anal. Calcd for C 11 H 6 N 3 O 6 Gd (Mr: 433.44): C, 30.48%; H, 1.40%; N, 9.69%. Found: C, 30.41%; H, 1.39%; N, 9.75%.Fluorescence measurements P1 system (DNA). 5 mg GdL synthesized as mentioned above was dispersed in 10 mL tris-HCl buﬀer by sonication.The stock solution of the FAM-labeled ssDNA was diluted to a 1 µM concentration using tris-HCl buﬀer. Then, 25 µL of the abovementioned ssDNA solution, 5 µL MOF suspension, and appropriate concentrations of target DNA T1 were mixed in tris-HCl buﬀer and incubated for 15 min at room temperature, then the fluorescence intensity was measured. | [] | [] | ["[Gd(L)(HCOO)]n", "C 11 H 6 N 3 O 6 Gd"] | ["Gd(NO 3 ) 3 ·6H 2 O--0.0223 g, 0.05 mmol"] | [] | ["H 2 L--0.0176 g, 0.075 mmol"] | ["160 \nC"] | ["3 days"] | ["DMF--4 mL", "H 2 O--1 mL"]
c1ce05877k | Synthesis of [Zn(L) 0.5 (btb)]$0.5H 2 O (10). The preparation of 10 was similar to that of 9 except that Zn(OAc) 2 $2H 2 O (0.044 g, 0.2 mmol) was used instead of Co(OAc) 2 $4H 2 O. Colorless crystals of 10 were obtained in 64% yield (based on Zn (OAc) 2 $2H 2 O). Anal. Calcd for C 17 H 18 ZnN 6 O 5.5 (M r ¼ 459.74): C, 44.41; H, 3.95; N, 18.28. Found: C, 44.33; H, 3.89; N, 18.21.IR (KBr, cm 1 ): 3444(m), 3101(w), 2945(w), 2881(w), 1625(s), 1578(s), 1452(s), 1343(s), 1287(m), 1261(m), 1215(w), 1132(s), 1067(s), 996(s), 893(w), 782(s), 731(m), 669(w), 644(w), 544(w), 475(w), 440(w). | [] | [] | ["[Zn(L) 0.5 (btb)]$0.5H 2 O", "C 17 H 18 ZnN 6 O 5.5"] | ["Zn(OAc) 2 $2H 2 O--0.044 g, 0.2 mmol"] | [] | [] | [] | [] | []
c4ce02333a | Conversion of 1 into 2 Crystals of 1 (10 mg) were immersed in methanol and then activated at 170 °C for 72 h to afford 2 (42% yield).Conversion of 2 into 1 Crystals of 2 and bipy ligand were mixed and immersed in water and then activated at 145 °C for 72 h. Some blue crystals of 1 were afforded.Conversion of 1 into ĳNiĲcbb)Ĳ bipy)] (3) and ĳNiĲcbb)Ĳbipy) 1.5 ]ĴH 2 O (4) Product 1 (10 mg) was carefully placed into a crucible under a nitrogen atmosphere and heated at 250 °C for 3 h. Green block-shaped crystals of 3 (93% yield) were obtained. When the intermediate 3 was further heated at 330 °C for 3 h, slanted black block-shaped crystals of 4 (60% yield) were formed. Furthermore, all of our attempts to synthesize 3 directly were unsuccessful, while the synthesis of 4 has been reported by Xu et al. | [] | [] | ["1", "2", "ĳNiĲcbb)Ĳ bipy)]", "ĳNiĲcbb)Ĳbipy) 1.5 ]ĴH 2 O"] | [] | [] | ["bipy ligand--10 mg"] | ["170 \nC", "145 \nC", "250 \nC", "330 \nC"] | ["72 h", "72 h", "3 h", "3 h"] | ["methanol--immersed", "water--immersed", "H 2 O--immersed"]
j.molstruc.2012.05.068 | 2.2.3. Synthesis of Cu 5 [Rh(i-Nic) 4 Cl 2 ] 2 (i-Nic) 2 (OH) 2 2H 2 O(3) A mixture of 2 (0.3 g) and H 2 O (15 ml) was placed in a Teﬂonlined vessel (100 ml) and kept at 160 °C for 48 h, and then allowed to cool to room temperature. The resulting green crystals were collected on a frit (porosity 100 l m), washed with water (100 ml), acetone, and dried in air. Yield 60% (0.178 g) based on rhodium.Elemental Anal. Calcd. for C 60 H 46 Cl 4 Cu 5 N 10 O 24 Rh 2 (1956.4): C, 36.84; H, 2.37; and N, 7.15. Found: C, 36.5; H, 2.8; and N, 7.0. IR data (KBr, cm 1 ): m (OAH) 3423; m (CAH), 3056, 2965; m as (COO  ), 1598; m (C@N) + m (C@C), 1551; 1503; m s (COO  ), 1380; b(CAH), 1232, 1210, 1058, 1033; c (CAH), 864, 840, 778, 704; d(ring) 530, 456; m (CuAO), 488, 458, 436, 351, 341, 296; m (Rh-Cl), 383; m (CuN), 280; m (Rh-N), 256.Fig. 3. Perspective view of the structure of 1 along the c axis.Fig. 4. Experimental and simulated diffraction patterns for 1 (a) and 3 (b). Fig. 5. EPR spectra of 2 (a) with simulation (grey) and 3 (b). | [] | [] | ["Cu 5 [Rh(i-Nic) 4 Cl 2 ] 2 (i-Nic) 2 (OH) 2 2H 2 O(3)"] | ["2--0.3 g"] | [] | [] | ["160 \nC"] | ["48 h"] | ["H 2 O--15 ml"]
zaac.201100436 | {Mg(H 2 O) 6 [MgTb(oda) 3 ] 2 }·6H 2 O (2): Yield 93.5 mg, 0.0600 mmol, 60% based on Tb. C 24 H 48 Tb 2 Mg 3 O 42 : calcd. C 1850; H 3.10 %; found: C 18.25; H 3.15. IR (KBr): ν ˜ = 3522 (w), 2918 (w), 2356 (w), 1630 (s), 1435 (s), 1359 (s), 1311 (s), 1246 (w), 1128 (s), 1060 (m), 945 (m), 738 (w), 569 (m), 400 (m) cm –1 . | [] | [] | ["Mg(H 2 O) 6 [MgTb(oda) 3 ] 2 ·6H 2 O", "C 24 H 48 Tb 2 Mg 3 O 42"] | ["Mg--6", "Tb--2"] | [] | [] | [] | [] | []
b104469a | Preparation of X = P (1) and As (2).XPh 4 [ Cr(dpa)(ox) 2 ] , An aqueous suspension (40 cm3) containing chromium(III) chloride (2 mmol), dpa (2 mmol) and sodium oxalate (4 mmol) was reÑuxed under continuous stirring for 1.5 h. Tetraphenylphosphonium (1) or tetraphenylarsonium (2) chloride (2 mmol), dissolved in the minimum amount of warm water, was added to the previously Ðltered deep violet solution. A Ðrst crop of a pink (1) or violet (2) crystalline solid was obtained on standing. Single crystals as red prisms (1) or violet parallelepipeds (2) were grown from the mother liquor by slow evaporation at room temperature. Yield ca. 40% (1 and 2). Anal.calc. for (1): C, 61.81; H, 3.93; N, 5.69;C 38 H 29 CrN 3 O 8 P found: C, 61.33; H, 3.86; N, 5.59%. Anal. calc. for (2): C, 58.34; H, 3.71; N, 5.37 ; found: C,C 38 H 29 AsCrN 3 O 8 58.01; H, 3.67; N, 5.29%. | [] | [] | ["XPh 4 [ Cr(dpa)(ox) 2 ]"] | ["chromium(III) chloride--2 mmol"] | ["tetraphenylphosphonium chloride--2 mmol", "tetraphenylarsonium chloride--2 mmol"] | ["dpa--2 mmol", "sodium oxalate--4 mmol"] | ["reflux"] | ["1.5 h"] | ["water--40 cm3"]
s1600536811045764 | Experimental A mixture of CoSO 4 .7H 2 O(0.141 g, 0.5 mmol), Lu 2 O 3 (0.100 g, 0.25 mmol), imidazole-4,5-dicarboxylic acid (0.156 g, 1 mmol), and H 2 O (10 ml) was sealed in a 20 ml Teflon-lined reaction vessel at 443 K for 5 days then slowly cooled to room temperature. The product was collected by filtration, washed with water and air-dried. Red block crystals suitable for X-ray analysis were obtained.Refinement H atoms bonded to C atoms were positioned geometrically and refined as riding, with C—H = 0.93 Å and U iso (H) = 1.2 U eq (C). H atoms bonded to N atoms and H atoms of water molecules were found from difference Fourier maps and refined isotropically with restraint: N—H = 0.87 Å, O—H = 0.82 or 0.86 Å and U iso (H) = 1.5 U eq (N, O). | [] | [] | ["CoSO 4 .7H 2 O", "Lu 2 O 3", "imidazole-4,5-dicarboxylic acid"] | ["CoSO 4 .7H 2 O--0.141 g, 0.5 mmol", "Lu 2 O 3--0.100 g, 0.25 mmol"] | [] | ["imidazole-4,5-dicarboxylic acid--0.156 g, 1 mmol"] | ["443 K"] | ["5 days"] | ["H 2 O--10 ml"]
ic201172r | Anal. Calcd for [(CuCl) 3 (C 60 N 10 H 60 )](PF 6 ) 3 3 5H 2 O: C, 41.34; H, 4.05; N, 8.04. Found: C, 41.36; H, 3.97; N, 8.04 [MW = 1743 g/mol]. | [] | [] | ["[(CuCl) 3 (C 60 N 10 H 60 )](PF 6 ) 3 3 5H 2 O"] | [] | [] | [] | [] | [] | []
c9ce00065h | Synthesis of 1 A mixture of In(NO 3 ) 3 ·6H 2 O (10.0 mg, 0.024 mmol), H 4 L (5.0 mg, 0.013 mmol) and HNO 3 (0.6 mL, 2.7 M in DMF) in DMF (1 mL) was placed in a 23 mL glass vial and heated at 75 °C for 36 h. The colorless polyhedron crystals were obtained and washed with DMF (yield: 80% based on ligand). Anal. Calcd (Found) for C 28 H 38 InN 5 O 13 : C, 43.82 (43.78); H, 4.99 (5.02); N, 9.12 (9.22)%. Selected IR data (KBr, cm –1 ): 3417, 3086, 2801 1624, 1559, 1443, 1363, 1283, 1190, 1104, 1019, 905, 777, 742.Synthesis of 2 A mixture of In(NO 3 ) 3 ·6H 2 O (40.0 mg, 0.096 mmol), H 4 L (10.0 mg, 0.026 mmol) and HNO 3 (0.09 mL) in a mixed solvents of DMSO (1mL) and DMF (1 mL) was placed in a 23 mL glass vial and heated at 85 °C for 36 h. The colorless polyhedral crystals were obtained and washed with DMF (yield: 80% based on ligand). Anal. Calc. (Found) for C 25 H 37 InN 4 O 15 : C, 40.12 (40.22); H, 4.98 (5.08); N, 7.49 (7.40)%. Selected IR data (KBr, cm –1 ): 3078, 2806, 1622, 1557, 1503, 1361 1281, 1238, 1197, 1104, 1018, 777, 740. | [] | [] | ["In(NO 3 ) 3 \n6H 2 O"] | ["In(NO 3 ) 3 \n6H 2 O--10.0 mg, 0.024 mmol"] | [] | ["H 4 L--5.0 mg, 0.013 mmol"] | ["75 \nC"] | ["36 h"] | ["DMF--1 mL"]
acs.inorgchem.0c02050 | [Dy 2 Cu 4 I 3( IN) 7 (DMA) 2 ]·DM A (2). Compound 2 was p repared according to the literature with a minor improvement.23 First, 0.2 mmol of HIN, 0.1 mmol of CuI, and 0.1 mmol of Dy(NO 3 ) 3 ·6H 2 O were added to 10 mL of DMA in a 25 mL Teﬂon-lined stainless steel container. The obtained mixed solution was heated to 140 °C for 24 h, follow by cooling to room temperature. Yellow block crystals were obtained by ﬁ ltration. The yield wad 37% (based on Dy III ions). | [] | [] | ["[Dy 2 Cu 4 I 3( IN) 7 (DMA) 2 ]·DMA", "NaN"] | ["CuI--0.1 mmol", "Dy(NO 3 ) 3 ·6H 2 O--0.1 mmol"] | [] | ["HIN--0.2 mmol"] | ["140 \n°C"] | ["24 h"] | ["DMA--10 mL"]
j.ica.2004.09.049 | 2.2.2.{ [Zn 2 (4,4 0 -bipy) 2 (4-aba) 4 ](H 2 O) 5 } n (2) A methanol solution (10 ml) of 4-abaH (0.07 g, 0.5 mmol) was slowly added to a stirring aqueous solution (10 ml) of Zn(NO 3 ) 2 6H 2 O (0.15 g, 0.5 mmol), followed by the dropwise addition of a methanol solution (10 ml) of 4,4 0 -bipy (0.08 g, 0.5 mmol) at 50 C. The mixture was stirred for 20 min and was adjusted to pH  5.0 by addition of aqueous NaOH solution. | [] | [] | ["[Zn 2 (4,4 0 -bipy) 2 (4-aba) 4 ](H 2 O) 5"] | ["Zn(NO 3 ) 2 6H 2 O--0.15 g, 0.5 mmol"] | ["aqueous NaOH solution--adjust to pH 5.0"] | ["4-abaH--0.07 g, 0.5 mmol", "4,4 0 -bipy--0.08 g, 0.5 mmol"] | ["50 \nC"] | ["20 min"] | ["methanol solution--10 ml", "stirring aqueous solution--10 ml", "methanol solution--10 ml"]
j.molstruc.2006.04.044 | 2.2. Synthesis of the complex 2.2.1. [Cd 3 L 2 (H 2 O) 6 ] n A mixture of CdBr 2 Æ 2H 2 O (0.172 g, 0.5 mmol), H 3 L (0.092 g, 0.53 mmol), 1.4 ml NaOH (1 M) and 13 ml water was sealed in a 25 ml stainless-steel reactor with a Teﬂon liner. The react or was heated to 120 °C for 48 h and the reaction mixture was allowed to cool slowly to 30 °C at the rate of 1.39 °C Æ h 1 . When ﬁltered, the ﬁltrate gave pale yellow crystals of complex 1 (Yield: 85.7% based on Cd) that appeared. Elemen tal analysis results. Calculated: C, 18.29%; H, 2.29%; Measured: C, 18.33%; H, 2.50%. IR (KBr disc, cm 1 ): 3421.47(m), 3130.41(s), 1630.70(w), 1400.30(vs), 1264.08(w), 1163.89(m), 1133.56(w), 1097.48(w), 631. | [] | [] | ["[Cd 3 L 2 (H 2 O) 6 ] n"] | ["CdBr 2 Æ 2H 2 O--0.172 g, 0.5 mmol"] | [] | ["H 3 L--0.092 g, 0.53 mmol"] | ["120 \b0C"] | ["48 h"] | ["water--13 ml"]
10610270600902340 | Anal. found C, 39.90; H, 2.92; N, 11.30; Cl 3.09%; C 40 H 37 ClN 10 O 5 Pb 2 requires C, 40.45; H, 3.14; N, 11.79; Cl 2.99%. IR (KBr): n ¼ 3213 (OH), 3053 (CH arom .), 2927, 2847 (CH 2 ), 1616 (CvN), 1596, 1575, 1492, 1464, 1447, 1409, 1352, 1319, 1232, 1178, 1116 þ 1087 [m(ClO 2 4 )],1011,847,782,744, 707 þ 696 [d (ClO 2 4 )], 657, 624; NMR (DMF-d 7 ): d H (500 MHz) 1.86 [s(br), m -OH], 3.49 [m(br), 8H, CH 2 CH 2 N], 3.76 (m, 8H, CH 2 CH 2 N), 7.26–7.62 (m, 20H, H Ph ); d C (125 MHz) 28.8 (s, C H 2 CH 2 N), 54.5 (s, CH 2 C H 2 N), 130.0, 131.4, 134.3 (each s, ortho-, metaand para-C), 136.9 (s, ipso-C), 164.5, 167.1 (each s, CZN and C triazole ). | [] | [] | ["C 40 H 37 ClN 10 O 5 Pb 2"] | [] | [] | [] | [] | [] | []
c2ce26254a | Preparation of [Cu(Phen) 2 ] 4 [Cu 4 I 3 (Phen) 4 ][BW 12 O 40 ]?3H 2 O (5). Compound 5 was hydrothermally synthesized by reacting Na 2 WO 4 ?2H 2 O (0.658 g, 2.001 mmol), H 3 BO 3 (0.125 g, 2.022 mmol), CuI (0.383 g, 2.011 mmol), Phen?H 2 O (0.199 g, 1.004 mmol), H 2 C 2 O 4 ?2H 2 O (0.125 g, 0.992 mmol) and distilled water (20 ml) in a 30 ml Teflon-lined autoclave. The pH of the mixture was necessarily adjusted to 4 with HCl solution. The mixture was heated under autogenous pressure at 160 uC for 5 days and then left to cool to room temperature. Dark block crystals could be isolated in about 52% yield (based on W). Anal. calcd for C 144 H 102 B 1 Cu 8 I 3 N 24 O 43 W 12 : W, 37.00; B, 0.18; Cu, 8.53; C, 29.01; H, 1.72; N, 5.64%. Found: W, 36.78; B, 0.24; Cu, 8.39; C, 28.83; H, 1.34; N, 5.50%. FT-IR (KBr, cm 21 ): 1619, 1506, 1421, 1139, 992, 948, 898, 821, 722, 530, 422, 387, 341. UV-vis (nm): 270 and 294 assigned to OAW charge transfer (Fig. S1, ESI{). | [] | [] | ["[Cu(Phen) 2 ] 4 [Cu 4 I 3 (Phen) 4 ][BW 12 O 40 ]?3H 2 O", "C 144 H 102 B 1 Cu 8 I 3 N 24 O 43 W 12"] | ["Na 2 WO 4 ?2H 2 O--0.658 g, 2.001 mmol", "CuI--0.383 g, 2.011 mmol"] | [] | ["Phen?H 2 O--0.199 g, 1.004 mmol", "H 2 C 2 O 4 ?2H 2 O--0.125 g, 0.992 mmol"] | ["160 uC"] | ["5 days"] | ["distilled water--20 ml"]
b107193a | Syntheses 1. An aqueous solution (5[ Ag 2 (l 3 -hmt) 2 (MeCN)] (ClO 4 ) 2 cm3) of hmt (0.14 g, 1.0 mmol) was added dropwise to a stirred (2 : 1 v/v) solution (5 cm3)ofMeCNÈH 2 O AgClO 4 (0.22 g, 1.0 mmol) 50 ¡C for 15 min. The mixture was dissolved by dropwise addition of aqueous solution. The resultingNH 3 pale yellow solution was allowed to stand in air at room temperature for two weeks, giving pale yellow crystals in good Table 2 Selected bond lengths and angles (¡) for complexes 1È4a(A ) Complex 1 Ag(1)ÈN(6a) 2.347(5) Ag(2)ÈN(8) 2.350(5) Ag(1)ÈN(4b) 2.359(5) Ag(2)ÈN(9) 2.360(7) Ag(1)ÈN(5) 2.397(4) Ag(2)ÈN(2) 2.380(5) Ag(2)ÈN(3c) 2.349(5) N(6a)ÈAg(1)ÈN(4b) 124.9(2) N(3c)ÈAg(2)ÈN(9) 96.3(3) N(6a)ÈAg(1)ÈN(5) 119.2(2) N(8)ÈAg(2)ÈN(9) 102.7(2) N(4b)ÈAg(1)ÈN(5) 114.3(2) N(8)ÈAg(2)ÈN(2) 110.6(2) N(3c)ÈAg(2)ÈN(2) 119.2(2) N(9)ÈAg(2)ÈN(2) 100.1(2) N(3c)ÈAg(2)ÈN(8) 122.0(2) Complex 2 Ag(1)ÈN(1) 2.345(4) Ag(1)ÈO(1) 2.503(4) Ag(1)ÈN(3a) 2.386(4) O(3)ÉÉÉO(1) 2.526(6) Ag(1)ÈN(2b) 2.394(5) N(1)ÈAg(1)ÈN(3a) 109.1(1) N(1)ÈAg(1)ÈO(1) 128.1(2) N(1)ÈAg(1)ÈN(2b) 117.7(2) N(3a)ÈAg(1)ÈO(1) 93.1(1) N(3a)ÈAg(1)ÈN(2b) 116.0(2) N(2b)ÈAg(1)ÈO(1) 90.4(2) Complex 3 Ag(1)ÈN(2a) 2.359(5) Ag(1)ÈO(1) 2.519(7) Ag(1)ÈN(1) 2.381(6) O(1)ÉÉÉO(1w) 2.78(1) Ag(1)ÈN(4b) 2.402(5) N(2a)ÈAg(1)ÈN(1) 111.4(2) N(1)ÈAg(1)ÈO(1) 92.4(2) N(2a)ÈAg(1)ÈN(4b) 118.3(2) N(2a)ÈAg(1)ÈO(1) 126.9(2) N(1)ÈAg(1)ÈN(4b) 114.8(2) N(4b)ÈAg(1)ÈO(1) 89.6(2) Complex 4 Ag(1)ÈN(1) 2.331(6) Ag(1)ÈO(1) 2.447(8) Ag(1)ÈN(2a) 2.356(6) O(3)ÉÉÉO(1) 2.468(9) Ag(1)ÈN(4b) 2.388(6) O(1w)ÉÉÉO(2) 2.71(1) N(1)ÈAg(1)ÈN(2a) 116.1(2) N(1)ÈAg(1)ÈO(1) 116.6(2) N(1)ÈAg(1)ÈN(4b) 119.9(2) N(2a)ÈAg(1)ÈO(1) 82.2(2) N(2a)ÈAg(1)ÈN(4b) 116.3(2) N(4b)ÈAg(1)ÈO(1) 97.6(2) a Symmetry codes: (a) [x ] 5/2, y [ 1/2, z ; (b) x, y [ 1, z;(c)[x ] 2, y [ 1/2, [z ] 1/2 for 1 ; (a) [x ] 3/2, y [ 1/2, z ; (b) x [ 1/2, y, [z ] 1/2; (c) [x ] 1/2, y ] 1/2, z for 2; (a) [x ] 1/2, y, z ] 1/2 ; (b) [x, [y, z ] 1/2 for 3 ; (a) [x ] 1/2, y [ 1/2, z ; (b) [x, y [ 1/2, [z ] 1/2 for 4. | [] | [] | ["Ag 2 (l 3 -hmt) 2 (MeCN)] (ClO 4 )", "hmt", "NH 3"] | ["AgClO 4--0.22 g, 1.0 mmol"] | [] | ["hmt--0.14 g, 1.0 mmol"] | ["50 \nC", "room temperature"] | ["15 min", "two weeks"] | ["MeCN--5 cm3", "H 2 O--5 cm3"]
j.ica.2014.03.024 | Synthesis of [{Cu(Pht)(Hpz) 4 } 3 ]·3.5Hpz·H 2 O, 2. Mother liquors of the synthesis of 1 were let to further evaporate in the air yielding, in a fractional crystallization, a mixture of 1 and dark-blue needles followed by 765 mg of pure, well-formed, dark-blue needles of 2. The mother liquors of 2 were evaporated to dryness and the resulted solid was washed with ethyl ether to eliminate Hpz excess, yielding further 116 mg of 2. 2: Yield 881 mg, 55%. Elem. Anal. Calcd for [{Cu(Pht)(Hpz) 4 } 3 ]·3.5Hpz·H 2 O,: C 48.21, H 4.36, N 24.72. Found: C 48.23, H 4.18, N 23.26. IR (KBr cm -1 ): 3186, 3130, 3057, 2980, 1603, 1596, 1522, 1480, 1443, 1384, 1364, 1265, 1165, 1133, 1085, 1062s, 935, 899, 852, 823, 755, 729, 689. ESI-MS (+) (MeOH, MeCN) (higher peaks, m/z; relative abundance, %): 69.2 (25) [HPz+H] + , | [] | [] | ["{Cu(Pht)(Hpz) 4 } 3 ]·3.5Hpz·H 2 O"] | [] | ["ethyl ether--washing"] | [] | [] | [] | []
cg400926q | {[TbAg 3 (DSPT) 2 (INC) 2 (H 2 O)]} n (4). A mixture of TbCl 3 ·6H 2 O (0.05 mmol), AgNO 3 (0.05 mmol), H 2 DSPT (0.05 mmol), HINC (0.05 mmol), and H 2 O (2 mL) was sealed in a 10 mL Teﬂon-lined stainless steel reactor, heated at 170 °C for 60 h under autogenous pressure, and then slowly cooled to room temperature at a rate of 3 °C/h. Pale yellow block crystals of 4 were collected by ﬁltration and washed with distilled water and ethanol several times (9.8 mg; 0.006 mmol; 35% yield based on Ag). IR (KBr, ν/cm −1 ): 3460(s), 1600(m), 1544(w), 1473(w), 1412(m), 1199(s), 1037(s), 775 (w), 682 (m), 613(m), 548(w). | [] | [] | ["{[TbAg 3 (DSPT) 2 (INC) 2 (H 2 O)]} n", "4"] | ["TbCl 3 \n6H 2 O--0.05 mmol", "AgNO 3--0.05 mmol"] | [] | ["H 2 DSPT--0.05 mmol", "HINC--0.05 mmol"] | ["170 \nC"] | ["60 h"] | ["H 2 O--2 mL"]
c3ce42441c | Slow diffusion yielded transparent orange block crystals suitable for X-ray diffraction analysis after two weeks (yield 62% based on metal). Anal. calc. for C 28 H 22 N 8 O 9 Zn 2 : C, 45.12; H, 2.98; N, 15.03. Found: C, 45.23; H, 2.73; N, 14.87.IR spectra (in cm −1 ): ν(NN), 1609; ν(C–O), 1320–1210; ν(CH–Ar), 3100–2900 and ν(CC), 1600–1410.The bulk compounds of all three were synthesized in powder form by the direct mixing of the corresponding ligand solution and Zn( II) in water at their equal-molar ratio.Compound purity was verified by PXRD, which gave good correspondence between the simulated and bulk-phase PXRD patterns indicating the high purity of the compounds.The purity of the bulk sample was further confirmed by the results of elemental analysis and IR spectra as well, which also corresponded with the data obtained for the single crystals. | [] | [] | ["C 28 H 22 N 8 O 9 Zn 2"] | ["Zn( II)--not provided"] | [] | [] | [] | ["two weeks"] | ["water--not provided"]
00958972.2013.813939 | After cooling, brown, block-shaped crystals (0.0495 g, 48% based on Mn) were obtained by ﬁltration and washed with H 2 O and EtOH several times. Anal. Calcd for C 20 H 13 MnN 3 O 4 (%): C, 57.93; H, 3.14; N, 10.14. Found: C, 58.12; H, 3.20; N, 10.25. IR (KBr, cm 1 ): 3446(s), 3349(s), 1572(s), 1544(s), 1515(w), 1468(s), 1423(s), 1376(s), 1141 (vw), 1101(w), 1002(w), 849(s), 782(s), 723(s), 638(w), 575(w), 433(w).2.3. X-ray crystallography Data were collected at 293 K using a Bruker Smart Apex II diffractometer with graphite monochromated Mo Kα (λ = 0.71073 Å) radiation in ω scan mode. These structures were solved by direct methods and reﬁned with Fourier techniques. Anisotropic thermal parameters were used for all non-hydrogen atoms in the full matrix least squares 5-Aminoisophthalate 2579 Downloaded by [Northeastern University] at 16:45 09 November 2014 | [] | [] | ["Mn(5-aminoterephthalate)"] | [] | [] | ["5-aminoterephthalate--NaN"] | [] | [] | []
j.poly.2019.114280 | Preparation of [Zn(NQ) 2 ] n (3) Following the general procedure described above, from 16.35 mg (0.074mmol) of Zn(CH 3 COO) 2 ·H 2 O, 38.7mg (87%) of compound 3 were obtained. Elemental analyses calculated for ZnC 32 H 22 O 8 (CH 2 Cl 2 ) 1/2 : C, 60.75; H, 3.61, found C, 60.85; H, 4.71. IR ν max (film): 3375, 2920, 1624, 1583, 1544, 1479, 1349, 1285, 1243, 1227, 1156, 1061, 1021, 956 cm -1 . Preparation of [Ni(NQ) 2 (H 2 O) 2 ] (4) Following the general procedure described above, from 18.66 mg (0.074mmol) of Ni(CH 3 COO) 2 ·H 2 O, 42.5mg (90%) of compound 4 were obtained. Elemental analyses calculated for NiC 32 H 26 O 10 : C, 61.06; H, 4.17, found C, 60.60; H, 5.12. IR ν max (film): 3375, 2920, 1624, 1583, 1544, 1479, 1349, 1285, 1243, 1227, 1156, 1061, 1021, 956 cm -1 . Preparation of [Mn(NQ) 2 (H 2 O) 2 ] (5) Following the general procedure described above, from 18.13 mg (0.074mmol) of Mn(CH 3 COO) 2 , 43.7mg (94%) of compound 5 were obtained. Elemental analyses calculated for MnC 32 H 26 O 10 : C, 61.45; H, 4.19, found C, 60.67; H, 4.22. IR ν max (film): 3377, 2920, 2851, 1637, 1585, 1541, 1479, 1346, 1280, 1228, 1159, 1052, 1020, 942, 824 cm -1 . | [] | [] | ["[Zn(NQ) 2 ] n", "[Ni(NQ) 2 (H 2 O) 2 ]", "[Mn(NQ) 2 (H 2 O) 2 ]"] | ["Zn(CH 3 COO) 2 ·H 2 O--16.35 mg (0.074mmol)", "Ni(CH 3 COO) 2 ·H 2 O--18.66 mg (0.074mmol)", "Mn(CH 3 COO) 2--18.13 mg (0.074mmol)"] | [] | ["NQ--2"] | [] | [] | ["CH 2 Cl 2--1/2"]
zaac.201300685 | Synthesis of 1 and 2, General Procedure: A methanol solution (5 ml) of metal salts (0.2 mmol) [Cu(OAc) 2 .H 2 O(1), ZnI 2 (2)] was carefully layered above a CH 2 Cl 2 solution (5 ml) of 4-ppds (0.1 mmol). Bulk crystals were obtained after 3–4 weeks. The crystals were collected and dried under vacuum. Single crystals suitable for X-ray diffraction analysis were selected from the resulted crystals. 1D Coordination Polymers with Bis[4-(pyridin-4-yl)pyrimidinyl]disulfide 1: (desolvated) Yield 31%. C 26 H 24 Cu 2 N 6 O 8 S 2 : calcd. C 42.22, H 3.27, N 11.36%; found C 42.32, H 3.34, N 11.55%. IR (KBr): ν ˜ = 2926 w, 1626 s, 1560 s, 1534 m, 1507 w, 1429 s, 1345 s, 1322 m, 1186 m, 1084, 824 m, 714 w, 632 m cm –1 . | [] | [] | ["[Cu(OAc) 2 .H 2 O]", "[ZnI 2]"] | ["Cu(OAc) 2 .H 2 O--0.2 mmol", "ZnI 2--0.2 mmol"] | [] | ["4-ppds--0.1 mmol"] | [] | ["3-4 weeks"] | ["methanol solution--5 ml", "CH 2 Cl 2 solution--5 ml"]
acs.cgd.5b01734 | Synthesis of [Co 2 (HL)(4,4′-bipy)(μ 3 -OH)(μ 2 -H 2 O)] n (1). A mixture of Co(OAc) 2 ·4H 2 O (40 mg, 0.16 mmol), H 4 L (27.7 mg, 0.08 mmol), 4,4′-bipy (12.5 mg, 0.08 mmol), and H 2 O (8 mL) was placed in a 25 mL Teﬂon-lined autoclave and heated to 140 °C for 3 days, when the mixture cooled to room temperature, Purple block-shaped crystals of 1 were obtained in 71% yield (based on H 4 L). Anal. Calcd for C 26 H 18 N 2 O 11 Co 2 (652.28): C, 47.87; H, 2.78; N, 4.29%. Found: C, 47.92; H, 2.65; N, 4.27%. IR (cm −1 , KBr): 3606(m), 3348(w), 3095(m), 1961(w), 1936(w), 1608(s), 1586(s), 1476(m), 1413(s), 1370(s), 1261(s), 1228(m), 1151(m), 1098(m), 1067(m), 1004(s), 916(s), 848(m), 814(s),766(s), 690(s), 632(s).Synthesis of [Co 2 (L)(dpa) 2 ] n (2). The synthesis of 2 used the same condition as with 1 except that 4,4′-bipy was replaced by dpa. Purple crystals of 2 were collected with yield 32% based on Co. Anal. Calcd for C 36 H 24 Co 2 N 6 O 9 (802.47): C, 53.88; H, 3.01; N, 10.47%. Found: C, 53.75; H, 3.13; N, 10.51%. IR (cm −1 , KBr): 3454(m), 3172(w), 2922(w), 1633(m), 1599(s), 1526(s), 1489(w), 1446(m), 1384(m), 1354(m), 1238(m), 1213(s), 1107(w), 1061(m), 1024(s ), 848(s),815(s), 771(m), 729(m). | [] | [] | ["[Co 2 (HL)(4,4′-bipy)(μ 3 -OH)(μ 2 -H 2 O)] n", "C 26 H 18 N 2 O 11 Co 2"] | ["Co(OAc) 2 \n4H 2 O--40 mg, 0.16 mmol"] | [] | ["H 4 L--27.7 mg, 0.08 mmol", "4,4′-bipy--12.5 mg, 0.08 mmol"] | ["140 °C"] | ["3 days"] | ["H 2 O--8 mL"]
c8nj03475c | Preparations of Na 6 [(MoO 2 ) 2 O 2 M 2 (nta) 4 ]16H 2 O (M = Al, 3; Cr, 4). The syntheses of 3 or 4 were similar to that of 1, except AlCl 3 6H 2 O (0.24 g, 1.00 mmol) or CrCl 3 6H 2 O (0.27 g, 1.00 mmol) was used instead of (NH 4 ) 2 Fe(SO 4 ) 2 6H 2 O, respectively. Product 3 was isolated as colorless block crystals after one week in 72.0% yield (0.547 g) based on molybdenum. | [] | [] | ["Na 6 [(MoO 2 ) 2 O 2 Al 2 (nta) 4 ]16H 2 O", "Na 6 [(MoO 2 ) 2 O 2 Cr 2 (nta) 4 ]16H 2 O"] | ["AlCl 3 6H 2 O--0.24 g, 1.00 mmol", "CrCl 3 6H 2 O--0.27 g, 1.00 mmol"] | [] | ["(nta)--not specified"] | [] | ["one week"] | []
cg2013717 | Syntheses of the Polymers 1−4. {[Y 3 (Heimda) 4 (μ 2 -HCOO)·3H 2 O]·H 2 O} n }(1). H 3 eimda (0.039 g, 0.2 mmol) and sodium formate dihydrate (0.015 g, 0.2 mmol) in a solution of water/alcohol (v/v = 1.5, 10 mL) were mixed with an aqueous solution (10 mL) of Y(NO 3 ) 3 ·6H 2 O (0.076 g, 0.2 mmol). After the mixture was stirred for 30 min in air, the pH value was adjusted to 4.0 with nitric acid, and the mixture was placed into a25 mL Teflon-lined autoclave under autogenous pressure and heated at 155 °C for 72 h, then the autoclave was cooled over a period of 24 h at a rate 5 °C/h. After filtration, the product was washed with distilled water and then dried.Colorless crystals of 1 were obtained. Yield: 0.0342 g (45% based on lanthanide element). Elemental ana lysis (%) calcd for 1, C 29 H 34 N 8 O 22 Y 3 : C, 31.29; H, 3.08; N, 10.06. Found: C, 30.87; H, 3.19; N, 9.94. IR (KBr pellet, cm −1 ): 3378s, 3215br, 2976m, 1592s, 1547s, 1472s, 1410m, 1333m, 1279s, 1112s, 866m, 793s, 660s, 517s. | [] | [] | ["{[Y 3 (Heimda) 4 (μ 2 -HCOO)·3H 2 O]·H 2 O} n", "C 29 H 34 N 8 O 22 Y 3"] | ["Y(NO 3 ) 3 ·6H 2 O--0.076 g, 0.2 mmol"] | [] | ["H 3 eimda --0.039 g, 0.2 mmol", "sodium formate dihydrate --0.015 g, 0.2 mmol"] | ["155 \nC"] | ["72 h"] | ["water/alcohol--v/v = 1.5, 10 mL", "aqueous solution--10 mL"]
j.molstruc.2013.11.004 | 2.2.3. Preparation of complex 4 To a methanolic solution (30 ml) of Cu(ClO 4 ) 2 ,6H 2 O (2 mmol, 0.744 g), a solution of the Schiff base HL in the same solvent (2 mmol, 0.482 g) was slowly added, followed by a solution of sodium dicyanamide (4 mmol, 0.356 g) in a minimum volume of aqueous methanol with constant stirring. The stirring was continued for another 2 h and ﬁltered. The light yellow solution was kept in a refrigerator at 10 °C which after 10 days afforded green hexagonal crystals suitable for X-ray diffraction. The crystals were isolated by ﬁltration and made air dried. (Yield: 0.657 g, 61.5%). | ["10 °C"] | ["10 days"] | [] | ["Cu(ClO 4 ) 2 ,6H 2 O--2 mmol, 0.744 g"] | [] | ["Schiff base HL--2 mmol, 0.482 g", "sodium dicyanamide--4 mmol, 0.356 g"] | [] | ["2 h"] | ["methanolic solution--30 ml", "aqueous methanol--minimum volume"]
chem.200802515 | Preparation of {[Cu 4 ACHTUNGTRENNUNG(m 2 -OH)(h 2 :h 2 :m 4 -SO 4 )ACHTUNGTRENNUNG(tta) 5 ]·3H 2 O} n (2): A mixture of CuSO 4 ·5H 2 O (25.0 mg, 0.1 mmol) and Htza (12.8 mg, 0.1 mmol) in distilled water (10 mL), adjusted to pH 5–6 with CH 3 ONa solution, was kept in a Teflon-lined autoclave at 120 8 C for 72 h. After slow cooling to room temperature, blue-black crystals suitable for X-ray diffraction were separated. Yield: 85%; IR (KBr): n˜ = 3401 (m), 3127 (m), 1627 (m), 1465 (w), 1283 (m), 1246 (m), 1210 (m), 1148 (s), 1089 (s), 1095 (s), 965 (w), 905 cm 1 (w); elemental analysis calcd (%) for C 5 H 12 Cu 4 N 20 O 8 S: C 7.83, H 1.58, N 36.55, S 4.18; found: C 7.86, H 1.56, N 36.60, S 4.20. | [] | [] | ["{[Cu 4 ACHTUNGTRENNUNG(m 2 -OH)(h 2 :h 2 :m 4 -SO 4 )ACHTUNGTRENNUNG(tta) 5 ]·3H 2 O} n", "C 5 H 12 Cu 4 N 20 O 8 S"] | ["CuSO 4 ·5H 2 O--25.0 mg, 0.1 mmol"] | ["CH 3 ONa solution--adjusted to pH 5–6"] | ["Htza--12.8 mg, 0.1 mmol"] | ["120 8 C"] | ["72 h"] | ["distilled water--10 mL"]
00958972.2011.559543 | Found (%): C, 46.57; H, 5.28; N, 13.99. IR (KBr pellet, cm 1 ): 3310(s), 3094(w), 2921(w), 1641(s), 1580(m), 1514(m), 1439(w), 1410(w), 1375(m), 1349(m), 1266(w), 1220(m), 1110(m), 1022(w), 853(w), 725(m), 660(m). | [] | [] | [] | [] | [] | [] | [] | [] | []
b611415f | 1 HNMR (CDCl 3 , d, ppm): 4.39 (s, 4H, CH 2 ), 7.00 (d, 4H, arom, J = 9 Hz), 7.61 (d, 4H, arom, J = 9 Hz).13 C-NMR (CDCl 3 , d, ppm): 69.9, 104.1, 115.1, 119.3, 134.1, 161.8. Calculated for C 16 H 12 N 2 O 2 (264.28): C 72.72, H 4.58, N 10.60; found C 72.20, H 4.59, N 10.19%. | [] | [] | ["C 16 H 12 N 2 O 2"] | [] | [] | [] | [] | [] | []
j.molstruc.2016.10.047 | 2.2. Preparation of CPs 2.2.1. {[Zn(L) 0.5 (tbta)]·0.5 L·2.5H 2 O} n (1) A mixture of Zn(OAc) 2 $2H 2 O (0.1 mmol, 22 mg), L (0.1 mmol, 47 mg), H 2 tbta (0.1 mmol, 48 mg), NaOH (0.2 mmol, 8 mg), and H 2 O (12 mL) was placed in a Teﬂon-lined stainless steel autoclave. The mixture was sealed and heated at 140  C for 3 days under autogenous pressure and cooled to room temperature at 10  C/h, colorless block-shaped crystals of 1 were obtained with a yield of 69% (based on Zn). As shown in Table S1 (Supporting information). Anal. | [] | [] | ["{[Zn(L) 0.5 (tbta)]\b0.5 L·2.5H 2 O} n", "CPs"] | ["Zn(OAc) 2 $2H 2 O--0.1 mmol, 22 mg"] | ["NaOH--0.2 mmol, 8 mg"] | ["L--0.1 mmol, 47 mg", "H 2 tbta--0.1 mmol, 48 mg"] | ["140 \b0C"] | ["3 days"] | ["H 2 O--12 mL"]
zaac.201300135 | 6-(Pyridin-2-yl)-1,4-dithiepan-6-ol (HL 3 ): Under an atmosphere of dry N 2 a 2.5 m solution of nBuLi in hexane (8.6 mL, 21.6 mmol, 1.5 equiv.) was slowly added to a solution of 2-bromopyridine (3.41 g, 21.6 mmol, 1.5 equiv.) in THF (50 mL) at –78 °C. After 30 min stirring the reaction mixture was allowed to warm to room temperature. | [] | [] | ["6-(Pyridin-2-yl)-1,4-dithiepan-6-ol"] | [] | [] | ["nBuLi--8.6 mL, 21.6 mmol, 1.5 equiv.", "2-bromopyridine--3.41 g, 21.6 mmol, 1.5 equiv."] | ["-78 °C", "room temperature"] | [] | ["THF--50 mL"]
com-07-11109 | on a VG Autospec Q spectrometer with a digital data output. IR analysis was recorded on RT-IR Perkin Elmer System 2000 using KBr discs. Melting points were determined using a Gallenkamp melting point apparatus and are uncorrected. TLC was performed on 0.25 mm pre-coated silica gel plates (Merck). SYNTHESIS Synthesis of N-[2-amino-1,2-dicyanovinyl]ethanamide 2a Method (A) A mixture of DAMN 1 (1.00 g, 9.26 mmol) and acetic anhydride was gently warmed (2.00 mL) until it dissolved into solution (5-10 minutes). On cooling, pale violet crystals were obtained. The crystals were filtered, washed with CHCl 3 , and decolourized by refluxing the product in EtOH for 15 min in presence of charcoal; yield 2a: (1.37 g, 9.13 mmol, 99%). Method (B) In a 50 mL round-bottomed flask a suspension of 1 (1.00 g, 9.26 mmol), and EtOAc (15.0 mL) was stirred at rt. Acetyl chloride (0.73 g, 9.26 mmol) was then added dropwise; the reaction is exothermic. TLC (9:1 v/v, CHCl 3 : EtOH) showed the reaction to be complete within 1.5 h. The reaction mixture was filtered, washed with Et 2 O, and the resultant yellow precipitate was then stirred in deionised water to furnish 2a; yield: (1.2 g, 8.0 mmol, 86%), mp 164 °C, (Lit., 1 mp 164 o C). IR: 3524, 3316, 3200, 2999, 2251, 2212, 1695, 1530, 1395, 1367, 1303, 992 cm −1 . 1 H NMR (DMSO-d 6 ): δ/ppm = 1.93 (s, 3H, CH 3 ), 7.19 (s, 2H, NH 2 ), 9.14 (s, 1H, NH). 13 C NMR (DMSO-d 6 ): δ/ppm = 169.4, 127.35, 117.7, 114.7, 90.2, 23.4. MS: m/z = (M+1) + 151, 50%, (M-COCH 3 ) + 108, 100%. Anal. Calcd for C 6 H 6 N 4 O (150): C, 48.0; H, 4.0; N; 37.3. Found: C, 48.2; H, 4.0; N, 37.1. Synthesis of N-[2-amino-1,2-dicyanovinyl]propanamide 2b A mixture of 1 (1.00 g, 9.26 mmol) and propanoic anhydride (1.21 g, 9.3 mmol) was heated gently in a water bath at 50 o C for 10 min. The precipitate formed was filtered and washed with petroleum ether to afford 2b as a white powder; yield: (1.30 g, 7.93 mmol, 86%), mp 165 °C. IR: 3410, 3319, 3217, 2978, 2879, 2251, 2212, 1669, 1638, 1523, 1383, 1292, 1072 cm −1 . 1 H NMR (DMSO-d 6 ): δ/ppm = 1.00 (t, 3H, J 7.5 Hz, CH 3 ), 2.21 (q, 2H, J 7.5 Hz, CH 2 ), 7.16 (s, 2H, NH 2 ), 9.06 (s, 1H, NH). HETEROCYCLES, Vol. 71, No. 10, 2007 2195 | [] | [] | ["N-[2-amino-1,2-dicyanovinyl]ethanamide 2a", "N-[2-amino-1,2-dicyanovinyl]propanamide 2b"] | [] | [] | [] | [] | [] | []
c3ce40270c | Found: C, 20.09; H, 4.17; N, 7.90%. IR data (KBr, cm 21 ): 3212(s), 3097(s), 2920(s), 2853(s), 1645(s), 1564(s), 1451(m), 1390(w), 1165(m), 1117(m), 1016(s), 868(w), 669(s).{(Hdach) 4 ?[Co(dach) 3 ] 6 ?{[In 16 Co 4 S 34 ] 2 [Co(dach) 2 ] 3 }?6H 2 O} n (4). The crystals 4 were synthesized from elemental Co (1.5 mg, 0.025 mmol), In (5.6 mg, 0.05 mmol), L-cysteine (12.1 mg, 0.1 mmol) and (BMIm)Br (60 mg, 0.273 mmol) in a water solution of 1 mL 75% dach. The method is the same as that of the compound 3, except that no GeO 2 was added. The mixture was heated to 140 uC for 9 days in a sealed thick-walled Pyrex tube. | [] | [] | ["{(Hdach) 4 ?[Co(dach) 3 ] 6 ?{[In 16 Co 4 S 34 ] 2 [Co(dach) 2 ] 3 }?6H 2 O} n"] | ["elemental Co--1.5 mg, 0.025 mmol", "In--5.6 mg, 0.05 mmol"] | [] | ["L-cysteine--12.1 mg, 0.1 mmol", "(BMIm)Br--60 mg, 0.273 mmol"] | ["140 uC"] | ["9 days"] | ["water solution--1 mL 75% dach"]
cg100465u | [Zn 3 (4-bpo) 2 (dca) 4 (H 2 O) 2 Cl 2 ] n (7). The same synthetic method as that for 1 was used except that 3-bpo and Co(ClO 4 ) 2 3 6H 2 O were replaced by 4-bpo (22.4 mg, 0.1 mmol) and ZnCl 2 (27.2 mg, 0.2 mmol), producing colorless prism crystals of complex 7 after ca.4 days in 65% yield (33.1 mg, based on 4-bpo). Anal. Calcd for C 32 H 20 Zn 3 N 20 O 4 Cl 2 (7): C, 37.84; H, 1.98; N, 27.58%. Found: C, 37.57; H, 1.88; N, 27.72%. IR (cm -1 ): 3388 s, 2349 s, 2316 s, 2273 s, 2202 vs, 2174 vs, 1622 s, 1571 w, 1544 w, 1487 m, 1428 s, 1391 m, 1366 m, 1277 w, 1220 w, 1122 w, 1061 m, 1023 w, 978 w, 947 w, 850 m, 794 w, 732 m, 710 m, 668 w, 509 m. | [] | [] | ["[Zn 3 (4-bpo) 2 (dca) 4 (H 2 O) 2 Cl 2 ] n", "C 32 H 20 Zn 3 N 20 O 4 Cl 2"] | ["ZnCl 2--27.2 mg, 0.2 mmol"] | [] | ["4-bpo--22.4 mg, 0.1 mmol"] | [] | ["ca.4 days"] | []
zaac.201700251 | Synthesis of 1-Zn-H 2 O: Single crystals suitable for single-crystal Xray structure determination were obtained by the reaction of Zn(NCS) 2 (181.5 mg, 1.0 mmol) with 3-hydroxymethylpridine (96.6 μL, 1.0 mmol) in 3.0 mL ethanol after letting the solvent evaporate for several days. No phase pure crystalline powder could be obtained. | [] | [] | ["Zn(NCS) 2 (3-hydroxymethylpridine) H 2 O"] | ["Zn(NCS) 2 --181.5 mg, 1.0 mmol"] | [] | ["3-hydroxymethylpridine--96.6 μL, 1.0 mmol"] | [] | ["several days"] | ["ethanol--3.0 mL"]
b925793d | The synthesis of 3 was made in two steps. The solution obtained in water as solvent by mixing 2 Cu(OH) 2 + 1 dpk + 2 t BuPO 3 H 2 was evaporated to dryness. The resulting solid was dissolved in methanol and by layering with ether, blue crystals of the tetranuclear product [Cu 4 (m 2 -C 4 H 9 PO 3 H) 2 (m 4 C 4 H 9 PO 3 ) 2 {(py) 2 C(OCH 3 )O} 2 ]·2H 2 O(3) were obtained. In this case in methanol as solvent, it is possible to obtain the corresponding monoanion of the hemiacetal form of the di-2-pyridyl ketone and changing the copper nitrate by copper hydroxide precludes other anionic forms different from the derivatives of tBuPO 3 H 2 and dpk, aiding the formation of 3. | [] | [] | ["[Cu 4 (m 2 -C 4 H 9 PO 3 H) 2 (m 4 C 4 H 9 PO 3 ) 2 {(py) 2 C(OCH 3 )O} 2 ]·2H 2 O"] | ["Cu(OH) 2--2"] | [] | ["dpk--1", "t BuPO 3 H 2--2"] | [] | [] | ["methanol--methanol", "ether--ether"]
j.poly.2004.11.001 | 2.1.1.3. [ { H 2 B(tz) 2 } 2 Ag 2 (dppe)] (3). K[H 2 B(tz) 2 ] (0.188 g, 1.0 mmol) was added at room temperature to a methanol solution (50 ml) of AgNO 3 (0.170 g, 1.0 mmol) and (PPh 2 ) 2 C 2 H 4 (0.398 g, 1.0 mmol). After the addition, the solution was stirred for 2 h. The colourless precipitate obtained was ﬁltered oﬀ and washed with methanol. Re-crystallisation from methanol gave complex 3 as a micro-crystalline solid in 56% yield. mp 130–133 C.1 H NMR (CDCl 3 , 293K): d 2.48 (s, 4H, CH 2 ), 7.37-7.78 (m, 20H, CH), 7.69 (s, 4H, 3- or 5CH), 8.14 (s, 4H, 3- or 5-CH). | [] | [] | ["{ H 2 B(tz) 2 } 2 Ag 2 (dppe)", "K[H 2 B(tz) 2 ]"] | ["AgNO 3 --0.170 g, 1.0 mmol"] | [] | ["(PPh 2 ) 2 C 2 H 4--0.398 g, 1.0 mmol"] | ["room temperature"] | ["2 h"] | ["methanol--50 ml"]
ic025821e | Synthesis of Nickel(II) Pyrazolate (β-Phase). NiO (0.20 g, 2.68 mmol) and pyrazole (2.77 g, Ni/Hpz ratio 1/15) were heated in a sealed flask under nitrogen for 12 h at 180 °C under smooth stirring.The mixture was allowed to cool and solidify giving a brown-yellow solid. The residue was then washed with acetone (50 mL) and filtered obtaining β-Ni(pz) 2 , contamined by variable amounts of R-Ni(pz) 2 (typically in the 10-20% range, XRPD evidence) and some NiO. Accordingly, no reliable elemental analysis could ever be obtained. No significant differences between the IR spectra of the pure R-phase and the samples rich in β-phase were observed (apart from a small broadening of the main absorptions), thus suggesting nearly identical “intramolecular” features. | [] | [] | ["Ni(pz) 2"] | ["NiO--0.20 g, 2.68 mmol"] | [] | ["pyrazole--2.77 g, Ni/Hpz ratio 1/15"] | ["180 \nC"] | ["12 h"] | ["acetone--50 mL"]
j.poly.2015.03.010 | 2.5. [{Zn 2 I 4 (2)}2.3C 6 H 4 Cl 2 ] n A solution of 2 (15 mg, 0.025 mmol) in 1,2-C 6 H 4 Cl 2 /MeOH (6.0/ 2.0 mL) was prepared in a test tube, and a mixture of 1,2-C 6 H 4 Cl 2 (1.5 mL) and MeOH (1.5 mL) was layered on top, followed by a solution of ZnI 2 (16.3 mg, 0.05 mmol) in MeOH (5.0 mL). The tube was sealed with paraﬁlm and after a month at room temperature, yellow crystals had formed. Found C, 37.69; H, 2.51; N, 6.71; C 38 H 28 I 4 N 6 O 2 Zn 2 C 6 H 4 Cl 2 requires C, 38.13; H, 2.33; N, 6.06%. | [] | [] | ["{[Zn 2 I 4 (2)}2.3C 6 H 4 Cl 2 ] n", "C 38 H 28 I 4 N 6 O 2 Zn 2"] | ["ZnI 2--16.3 mg, 0.05 mmol"] | [] | ["2--15 mg, 0.025 mmol"] | ["room temperature"] | ["a month"] | ["1,2-C 6 H 4 Cl 2 /MeOH--6.0/ 2.0 mL", "MeOH--5.0 mL"]
s205322961501966x | (2010), with some modiﬁcation, i.e. 1H-tetrazole-1-acetic acid was replaced with 2-(imidazol-1-yl)acetic acid, but the other experimental conditions were left unchanged. A mixture of Zn(NO 3 ) 2 (0.1 mmol), imb (0.1 mmol), H 2 bdic (0.1 mmol), NaOH (0.2 mmol) and H 2 O (7 ml) was poured into a Teﬂonlined stainless steel reactor (25 ml), which was sealed and heated to 393 K for 72 h. After being cooled to room temperature at a rate of 10 K h 1 , colourle ss crystals of [Zn 2 (bdic) 2 (imb) 2 ] n suitable for X-ray analysis were obtained, collected by hand, washed with distilled water and dried in air (yield 29 mg, 68%, based on Zn). Elemental analysis calculated for C 38 H 28 N 8 O 8 Zn 2 : C 53.35, H 3.30, N 13.10%; found: C 52.85, H 3.34, N 12.90%. IR (KBr disc, ,cm 1 ): 3439 (m), 3140 (m), 1630 (s), 1567 (s), 1488 (m), 1466 (m), 1407 (s), 1382 (s), 1280 (m), 1105 (s), 1086 (s), 1040 (s), 946 ( m), 846 (m), 749 (s), 657 (m). | [] | [] | ["[Zn 2 (bdic) 2 (imb) 2 ] n", "C 38 H 28 N 8 O 8 Zn 2"] | ["Zn(NO 3 ) 2 --0.1 mmol"] | ["NaOH--0.2 mmol"] | ["imb--0.1 mmol", "H 2 bdic--0.1 mmol"] | ["393 K"] | ["72 h"] | ["H 2 O--7 ml"]
j.ica.2008.09.018 | The crystals were obtained in ca. 30% yield based on Ni. Calc. for Compound 1: C, 34.52; H, 3.35; N, 14.77. Found: C, 34.80; H, 3.43; N, 14.59%. IR: m (COO  ), 1582, 1651 cm-1; m (N3-), 2055.6, 2094.5 cm 1 . Calc. for Compound 2: C, 34.43; H, 3.34; N, 14.72.Found: C, 34.71; H, 3.48; N, 14.47%. IR: m (COO  ), 1583, 1651 cm 1 ; m ðN 3  Þ, 2055.9, 2095.5 cm 1 . | [] | [] | ["Compound 1", "Compound 2"] | [] | [] | [] | [] | [] | []
j.poly.2007.04.043 | 2.2. Synthesis of {[Zn(gauche-bime)(bdc)] Æ 0.5H 2 O} n (1) A mixture of Zn(NO 3 ) 2 Æ 6H 2 O (0.074 g, 0.25 mmol), 1,2-bis(imidazol-1 0 -yl)ethane (0.040 g, 0.25 mmol), H 2 bdc (0.042 g, 0.25 mmol) an d KOH (0.028 g, 0.50 mmol) was dissolved in CH 3 OH (8 mL) and H 2 O (10 mL). The mixture was transferred to a 25 mL stainless-steel reactor with Teﬂon liner and heated to 160 C automatically. The temperature was kept at 1 60 C for 4 days and cooled to room temperature during 24 h. Colorless block crystals of 1 were obtained (yield: 0.042 g, 42%, based on Zn).Elemental Anal. Calc. for C 16 H 15 ZnN 4 O 4.5 (400.69): C, 47.96; H, 3.77; N, 13.98. Found: C, 47.91; H, 3.65; N, 14.02%. IR (KBr, cm 1 ): 3427 (bs), 1622 (vs), 1347 (vs), 1236 (m), 1104 (m), 1227 (w), 835 (m), 746 (s), 652 (m), 567 (w).2.3. Synthesis of {[Zn(anti-bime)(HO-bdc)] Æ 2.5H 2 O} n (2) The process was similar to the synthes is of 1 except that H 2 bdc was replaced by HO-H 2 bdc (0.045 g, 0.25 mmol). | [] | [] | ["{[Zn(gauche-bime)(bdc)] Æ 0.5H 2 O} n", "C 16 H 15 ZnN 4 O 4.5"] | ["Zn(NO 3 ) 2 Æ 6H 2 O--0.074 g, 0.25 mmol"] | [] | ["1,2-bis(imidazol-1 0 -yl)ethane--0.040 g, 0.25 mmol", "H 2 bdc--0.042 g, 0.25 mmol", "KOH--0.028 g, 0.50 mmol"] | ["160 C"] | ["4 days"] | ["CH 3 OH--8 mL", "H 2 O--10 mL"]
ch13675 | Preparation of [KCu(L)( m-Cl) 2 ] n (3) and Reversible Dissolution/Reorganization Processes of 3 and L Cu in Aqueous Solution An aqueous solution of KOH (4.0 M) was slowly added to an aqueous solution of GdCl 3 6H 2 O (0.0370 g, 0.1 mmol) until the pH was ,9. Cu(L) 2 (H 2 O)3H 2 O (0.1025 g, 0.25 mmol) was then dissolved in this solution. After filtration of the slight amount of insoluble material, the resulting solution was allowed to evaporate at room temperature. Aqua–green block crystals of compound 3 were obtained after 70 days and dried in air. | [] | [] | ["[KCu(L)( m-Cl) 2 ] n"] | ["GdCl 3 ?6H 2 O--0.0370 g, 0.1 mmol", "Cu(L) 2 (H 2 O)?3H 2 O--0.1025 g, 0.25 mmol"] | ["KOH--4.0 M"] | [] | [] | ["70 days"] | ["water--aqueous solution"]
cg0505822 | Synthesis of Hg 2 LI 4 (7). Compound 7 was prepared by a procedure similar to that for 4 using HgI 2 (0.0454 g, 0.100 mmol) instead of CdI 2 .Straw yellow blocklike crystals of 7 suitable for X-ray structure determination were obtained. Yield: 0.0398 g (60%). Anal. Calcd for C 25 H 19 Hg 2 I 4 N 7 : C, 22.64; H, 1.444; N, 7.393. Found: C, 22.63; H, 1.448; N, 7.393.X-ray Crystallography. X-ray diffraction data were collected on a Bruker-AXS SMART CCD area detector diffractometer at 293 K using ω rotation scans with a scan width of 0.3° and Mo KR radiation (λ ) 0.710 73 Å). The structures were solved by direct methods and refined with full-matrix least squares techniques using SHELXTL. | [] | [] | ["Hg 2 LI 4"] | ["HgI 2 --0.0454 g, 0.100 mmol"] | [] | [] | [] | [] | []
b713115a | [Ni(Meen) 3 ] 4 [Ni(Meen) 2 ][As 8 V 14 O 42 (NO 3 )] 2 ·8H 2 O(2). A mixture of NH 4 VO 3 (0.5 mmol), As 2 O 3 (0.5 mmol), Ni(NO 3 ) 2 ·6H 2 O (0.5 mmol), bpp (0.8 mmol), Meen (0.3 ml), HNO 3 (0.1 mL, 16 M) was dissolved in deionized water (6 mL) and stirred for 30 min in air. Then the solution was sealed in a 15 mL Teﬂon-lined bomb at 170 ◦ C for 7 d resulting in black block crystals of 2 (yield: ca. 45.1% based on V). Anal. Calc. for C 42 H 156 As 16 N 30 Ni 5 O 98 V 28 : C, 9.06; H, 2.82; N, 7.55; V, 25.62; As, 21.53; Ni, 5.27. Found: C, 9.16; H, 2.73; N, 7.47; V, 25.80; As, 21.64; Ni, 5.36%. IR (KBr pellet, cm −1 ): 3320(s), 3261(s), 2961(vs), 2931(vs), 2876(vs), 1589(s), 1461(m), 1378(s), 1363(s), 1306(w), 1270(w), 1199(m), 1149(w), 984(s), 826(m), 710(s), 632(m), 592(m), 549(vs), 458(w). | [] | [] | ["[Ni(Meen) 3 ] 4 [Ni(Meen) 2 ][As 8 V 14 O 42 (NO 3 )] 2 ·8H 2 O", "C 42 H 156 As 16 N 30 Ni 5 O 98 V 28"] | ["Ni(NO 3 ) 2 ·6H 2 O--0.5 mmol"] | ["HNO 3--0.1 mL, 16 M"] | ["bpp--0.8 mmol", "Meen--0.3 ml"] | ["170 ◦ C"] | ["7 d"] | ["deionized water--6 mL"]
cg801348n | Synthesis of [Mn 2 (µ 8 -L I )(H 2 O) 2 ] (2). The preparation of 2 is similar to that of 1 except that the reactant mixture was heated at 160 °C for 48 h. Colorless lamellar crystals of 2 were produced upon cooling (yield: 68%, based on H 4 L). Elemental anal. Calcd (%) for C 5 H 6 O 5 Mn 2 :C, 29.87; H, 3.01. Found: C, 29.05; H, 2.93. IR (KBr) (400-4000 cm -1 ): 3392m, 3234m, 2955m, 2892m, 1584vs, 1411vs, 1320s, 1284m, 1262m, 1165m, 1072w, 1045w, 977m, 850m, 780m, 678w, 588w, 546w. | [] | [] | ["[Mn 2 (µ 8 -L I )(H 2 O) 2 ]", "C 5 H 6 O 5 Mn 2"] | [] | [] | ["H 4 L--NaN"] | ["160 °C"] | ["48 h"] | []
b805263h | Synthesis of complexes 1 and 2 [Cd 1.5 (btrc)(bix)] n (1). A mixture of Cd(NO 3 ) 2 $4H 2 O (0.0308 g, 0.1 mmol), H 3 btrc (0.0210 g, 0.1 mmol), bix (0.0238 g, 0.1 mmol), NaOH (0.0120 g, 0.3 mmol), and H 2 O (5 mL) was placed in a Teﬂon-lined stainless steel vessel, and then the vessel was sealed and heated at 160  C for 3 d. After the mixture was slowly cooled to room temperature, colorless crystals of 1 were obtained (yield 48% based on Cd). Anal. Calcd for C 46 H 34 Cd 3 N 8 O 12 :C 44.99, H 2.79, N 9.12. Found: C 44.91, H 2.90, N 9.01. IR (cm 1 , KBr): 3421 s, 3116 m, 2972 w, 1589 vs, 1553 vs, 1481 w, 1421 m, 1368 vs, 1277 w, 1241 w, 1167 w, 1110 w, 1084 s, 1027 m, 940 w, 881 w, 822 m, 759 w, 731 w, 656 s, 625 w, 515 m, 485 w. | [] | [] | ["[Cd 1.5 (btrc)(bix)] n", "C 46 H 34 Cd 3 N 8 O 12"] | ["Cd(NO 3 ) 2 $4H 2 O--0.0308 g, 0.1 mmol"] | ["NaOH--0.0120 g, 0.3 mmol"] | ["H 3 btrc--0.0210 g, 0.1 mmol", "bix--0.0238 g, 0.1 mmol"] | ["160 \n C"] | ["3 d"] | ["H 2 O--5 mL"]
00958972.2015.1082554 | 2.2.3. Synthesis of {[Co(HL)(2,2′-bipy)(H 2 O) 2 ]·1.5H 2 O} n (3). The synthesis of 3 was the same as that of 2, except that 2,2′-bipy was used instead of 4,4′-bipy. Purple-red block crystals were obtained. Yield: 15.2 mg (26.0% based on Co). Anal. Calcd for C 22 H 25 N 2 CoO 12.5 : C, 45.80; H, 4.34; N, 4.86%. Found: C, 45.25; H, 4.77; N, 4.99%. IR data (KBr pellet, ν/ cm −1 ): 3370 m, 2980 s, 2920 w, 1584 s, 1548 w, 1455 w, 1408 vs 1315 m, 1217 w, 1128 m, 1043 m, 953 w, 841 w, 800 m, 769 m, 689 m. | [] | [] | ["{[Co(HL)(2,2′-bipy)(H 2 O) 2 ]·1.5H 2 O} n", "C 22 H 25 N 2 CoO 12.5"] | [] | [] | ["HL--not specified", "2,2′-bipy--not specified"] | [] | [] | []
j.molstruc.2013.12.011 | 2.2.2. [Pb 2 Cd(btc) 2 (H 2 O) 2 ]2H 2 O(2) A mixture of Pb(NO 3 ) 2 (0.2 mmol), Cd(NO 3 ) 2 6H 2 O (0.2 mmol), H 3 btc (0.3 mmol) and NaOH (0.6 mmol) in 10 ml H 2 O/DMF (1:1 volume ratio) are stirred for 10 min at room temperature. The mixture was then transferred to and sealed in a 25 mL Teﬂon-lined stainless steel autoclave and heated at 130 °C for 3 day and then slowly cooled to room temperature. Colorless block crystals were collected by ﬁltration and washed with distilled water in 55% yield based on Pb. Anal. Calcd. for C 18 H 14 O 16 Pb 2 Cd (%): C, 21.34; H, 1.39. | ["130 \n°C"] | ["3 day"] | ["[Pb 2 Cd(btc) 2 (H 2 O) 2 ]\n2H 2 O", "C 18 H 14 O 16 Pb 2 Cd"] | ["Pb(NO 3 ) 2--0.2 mmol", "Cd(NO 3 ) 2 \n6H 2 O--0.2 mmol"] | ["NaOH--0.6 mmol"] | ["H 3 btc--0.3 mmol"] | ["room temperature"] | ["10 min"] | ["H 2 O--10 ml", "DMF--10 ml"]
b803410a | 8.77 (2H, s, N–H); 13 C NMR (200 MHz, DMSO-d 6 ): d ¼ 39.7, 123.5, 124.7, 137.1, 139.7, 142.2, 155.4. HRMS(ESI) calcd for C 14 H 16 N 6 O 2 Na 323.12; found: [M + Na] + 323.1237 FT-IR(KBr, cm 1 ): 3345 (s, N–H stretch), 3168, 3028 (s, aromatic C–H stretch), 2980, 2939 (s, aliphatic C–H stretch), 2362, 2341, 1686 (s, urea C]O stretch), 1629 (s, urea N–H bend), 1599, 1547, 1482, 1445, 1406, 1321, 1302, 1264, 1217, 1129, 1106, 1043, 923, 803, 735, 702, 639, 614, 539, 411. | [] | [] | ["C 14 H 16 N 6 O 2 Na"] | [] | [] | [] | [] | [] | []
j.inoche.2011.10.039 | FT-IR(cm − 1 ): 3345(vs), 1700(ms), 1676(vs),1486(ms), 808(w), 495(w). Complex 2: A solution of 4,4′-oxybis(benzoic acid) (258 mg, 1 mmol) in DMF/water (10mL, v/v, 1:1) was added to the solution of Cu(NO 3 ) 2 (187 mg, 1 mmol) in distilled water (5mL). 10 minute later, 2,2′-bpy (312 mg, 2 mmol) were added. The mixture was stirred at room temperature for ﬁfteen minutes and placed in a 25 mL Teﬂon-lined autoclave and heated at 140°C for 120h. The autoclave was cooled at 5 °C h − 1 , and the product was ﬁltered at ambient temperature to give 2 as blue crystals. Yield: 60%. Anal. Calc for C 102 H 99 Cu 3 N 13 O 31 : C, 55.85; H, 4.55; N, 8.30%. Found: C, 55.51; H, 4.59; N, 8.28%. FT-IR(cm − 1 ): 3560(vs), 1706(ms), 1680(vs),1652(ms), 1337(ms), 1330(ms), 1231(ms), 1099(vs), 843(w), 728(w). | [] | [] | ["Complex 2"] | ["Cu(NO 3 ) 2--187 mg, 1 mmol"] | [] | ["4,4′-oxybis(benzoic acid)--258 mg, 1 mmol", "2,2′-bpy--312 mg, 2 mmol"] | ["140°C"] | ["120h"] | ["DMF/water--10mL, v/v, 1:1", "distilled water--5mL"]
cg9006372 | The pH was adjusted to 6.0 by addition of 1 M NaOH solution.Consequently, the resulting mixture was transferred and sealed in a 25 mL Teflon-lined stainless steel vessel, which was sealed and heated at 180 °C for 3 days, and then the reaction system was cooled to room temperature. Blue crystals were obtained and in yield: 41% (based on Co). Elemental analysis (%): Calcd. For 2: C 62.58, H 4.13, N 10.42; Found: C 62.51, H 4.15, N 10.45. | [] | [] | ["Compound 2"] | [] | ["NaOH solution--1 M"] | [] | ["180 \nC"] | ["3 days"] | []
s11426-007-0076-y | Brown crystal. Yield: 51%. FTIR (cm −1 ): 3506 (b), 1665 (s), 1596 (m), 1473 (m), 1383 (s), 1312 (m), 1019 (w), 764 (w), 721 (w). Anal. Calcd(%) for C 24 H 16 N 9 GdNiO 13 · 6.5H 2 O: C, 29.67; H, 3.01; N, 12.98. Found(%): C, 31.66; H, 2.45; N, 12.71. 1.2.2 [Ni(μ-L) 2 Tb(NO 3 ) 3 ]·6.5H 2 O (2·NiTb).Brown crystal. Yield: 43%. FTIR (cm −1 ): 3406 (b), 1671 (s), 1597 (m), 1473 (m), 1386 (s), 1300 (m), 1018 (w), 761 (w), 720 (w). Anal. Calcd(%) for C 24 H 16 N 9 NiO 13 Tb· 6.5H 2 O: C, 29.62; H, 3.00; N, 12.95. Found(%): C, 29.56; H, 3.13; N, 13.04. 1.2.3 [Ni(μ-L) 2 Dy(NO 3 ) 3 ]·5.5H 2 O (3·NiDy). Brown crystal. Yield: 49%. FTIR(cm −1 ): 3379(b), 1666(s), 1596(m), 1473(m), 1386(s), 1301(m), 1018(w), 760(w), 720(w). Anal. Calcd(%) for C 24 H 16 N 9 DyNiO 13 ·5.5H 2 O: C, 30.07; H, 2.84; N, 13.15. Found(%): C, 31.61; H, 2.37; N, 12.83. 1.2.4 [Ni(μ-L) 2 Ho(NO 3 ) 3 ]·5.5H 2 O (4·NiHo). | [] | [] | ["C 24 H 16 N 9 GdNiO 13 · 6.5H 2 O", "C 24 H 16 N 9 NiO 13 Tb· 6.5H 2 O", "C 24 H 16 N 9 DyNiO 13 ·5.5H 2 O", "C 24 H 16 N 9 HoNiO 13 ·5.5H 2 O"] | ["GdNi--NaN", "NiTb--NaN", "NiDy--NaN", "NiHo--NaN"] | [] | ["L--NaN"] | [] | [] | []
s11243-014-9885-y | Purple crystals of 3 were obtained in 51 % yield based on Co. Calcd. for C 26 H 18 Br 4 CoN 4 O 4 (Fw = 829.01): C 37.7, H 2.2, N 6.8 %; found: C 37.8, H 2.2, N 6.6 %. FTIR (KBr pellet, cm -1 ): 2,933 (s), 1,787 (w), 1,621 (s), 1,511 (s), 1,455 (m), 1,400 (s), 1,310 (s), 1,191 (m), 1,079 (m), 917 (w), 835 (w), 743 (s). | [] | [] | ["C 26 H 18 Br 4 CoN 4 O 4"] | [] | [] | [] | [] | [] | []
03610918.2013.767739 | Found: C 32.19, H 2.38%. IR (KBr, cm −1 ): 3093 (w), 1619 (w), 1592 (w), 1492 (s), 1434 (m), 1239 (s), 821 (w), 720 (m). | [] | [] | [] | [] | [] | [] | [] | [] | []
j.ica.2006.12.048 | 2.2. Synthesis [Ni(ipt)(dap) 2 ] n (1), was synthesized by adding methanolic solution of dap (0.84 ml, 10 mmol) to warm methanolic solution of NiCl 2 Æ 6H 2 O (1.19 g, 5 mmol) followed by solid H 2 ipt (0.83 g, 5 mmol) while stirring. The reaction mixture was warmed for half an hour and then ﬁltered.The clear ﬁltrate was kept undisturbed for one day. Tiny deep blue crystals separated out were collected, washed repeatedly with methanol and dried in air. Yield: 65%. | [] | ["one day"] | ["Ni(ipt)(dap) 2"] | ["NiCl 2 Æ 6H 2 O--1.19 g, 5 mmol"] | [] | ["dap--0.84 ml, 10 mmol", "H 2 ipt--0.83 g, 5 mmol"] | [] | ["half an hour"] | ["methanol--methanolic solution"]
c0nj00328j | Preparation of Tm 2 (L 1 )2(dmf) 4 (NO 3 ) 2 (1) Tm(NO 3 ) 2 6H 2 O (0.01 g), H 2 L 1 (0.01 g, 0.0214 mmol) and perchloric acid (01 d) in 1 mL mixed solvents of DMF, EtOH and H 2 O (v/v = 5 : 2 : 1) were dissolved and heated in a sealed tube at 90 1C for 2 d. Crystals of 1 were obtained (yield: 0.023 g, 65% based on H 2 L 1 ). Elemental anal. calc. for 1:C, 45.71; H, 4.436; N, 4.998%; Found: C, 45.64; H, 4.641; N, 4.627%. | [] | [] | ["Tm 2 (L 1 )2(dmf) 4 (NO 3 ) 2", "1"] | ["Tm(NO 3 ) 2 \n6H 2 O--0.01 g"] | [] | ["H 2 L 1--0.01 g, 0.0214 mmol"] | ["90 1C"] | ["2 d"] | ["DMF, EtOH, H 2 O--1 mL"]
s0108270103021097 | Experimental The title compound was synthesized by a hydrothermal method from a mixture of benzene-1,2,4,5-tetracarboxylic acid (1 mmol, 0.25 g), CuSO 4 5H 2 O (1 mmol, 0.25 g), 1,10-phenanthroline (3 mmol, 0.54 g) and water (20 ml) in a 30 ml Te¯on-lined stainless steel reactor. The solution was heated at 433 K for 3 d. After slow cooling of the reaction system to room temperature, blue prism-shaped crystals of (I) were collected and washed with distilled water. | [] | [] | [] | ["CuSO 4 \n5H 2 O--1 mmol, 0.25 g"] | [] | ["benzene-1,2,4,5-tetracarboxylic acid--1 mmol, 0.25 g", "1,10-phenanthroline--3 mmol, 0.54 g"] | ["433 K"] | ["3 d"] | ["water--20 ml"]
b614681c | Synthesis of [La 2 L 3 ] .7H 2 O (3). 1,2-Benzenedisulfonic acid (2.61 mmol) was added to lanthanum( III) oxide (1.04 g, 3.19 mmol) and the reaction mixture stirred in water (ca. 70 mL), and brought to reﬂux for 6 h at 120 1C. After work-up of the mixture, attempts to produce single crystals from water and water/ethanol solutions aﬀorded feathery, colourless crystalline material unsuitable for the X-ray work. Yield: 1.09 g (100%). C 18 H 26 La 2 O 25 S 6 (1112.59); C 19.57 (calc. 19.43); H 2.43 (2.50); La 24.79 (24.97)%. IR: [cm 1 ]: n = 3417m (vbr), 2961w, 2928w, 2850w, 1633m, 1458m, 1431m, 1376w, 1292sh, 1268sh, 1246vs, 1207sh, 1157s, 1132vs, 1065vs, 1052sh, 1036s, 1013m, 874m, 856m, 766m, 760m, 721w, 693s, 668m. | [] | [] | ["[La 2 L 3 ] .7H 2 O"] | ["lanthanum( III) oxide--1.04 g, 3.19 mmol"] | [] | ["1,2-Benzenedisulfonic acid--2.61 mmol"] | ["120 1C"] | ["6 h"] | ["water--ca. 70 mL"]
acs.inorgchem.7b00485 | N 3 S 2 Me2 (0.3538 g, 0.4433 mmol) was dissolved in 12 mL of CH 2 Cl 2 / TFA (1:1) to yield a red-brown solution with a yellow tint. The reaction mixture was stirred at RT for 15 min. To this solution was then added Et 3 SiH (0.294 mL, 1.84 mmol), which caused the solution to immediately lose its color intensity and become a pale red-brown. | [] | [] | ["N 3 S 2 Me2"] | [] | ["Et 3 SiH--0.294 mL, 1.84 mmol"] | [] | [] | ["15 min"] | ["CH 2 Cl 2 / TFA--12 mL"]
ic0353413 | AgNO 2 :tz 2 (CH 2 ):PPh 3 (1:1:1) (6). Compound 6 was synthesized by the same procedure reported for 1. It was recrystallized from CH 3 CN (0.37 g, 0.65 mmol, 65% yield). It is soluble in dmso, acetone, acetonitrile, and chlorinated solvents. Mp: 115-121 °C. | ["115-121 °C"] | [] | [] | ["AgNO 2 :tz 2 (CH 2 ):PPh 3--1:1:1"] | [] | [] | [] | [] | ["CH 3 CN--0.37 g, 0.65 mmol, 65% yield", "dmso--soluble", "acetone--soluble", "acetonitrile--soluble", "chlorinated solvents--soluble"]
b502073e | IR (KBr pellet, cm −1 ): 1604(s), 1501(s), 1296(s), 950(s), 794(s), 568(m).Synthesis of [{Cu(terpy)(H 2 O)}(V 3 O 6 )(O 3 PCH 2 CH 2 CH 2 CH 2 PO 3 )] (6) A solution of CuSO 4 ·5H 2 O (0.129 g, 0.52 mmol), Na 3 VO 4 (0.060 g, 0.32 mmol), terpyridine (0.079 g, 0.51 mmol), 1,4butylene diphosphonic acid (0.156 g, 0.71 mmol), and water (10.133 g, 562 mmol) was stirred brieﬂy and heated to 120 ◦ C for 4 days. Dark green rods of 5 were recovered in 5% yield. | [] | [] | ["{Cu(terpy)(H 2 O)}(V 3 O 6 )(O 3 PCH 2 CH 2 CH 2 CH 2 PO 3 )", "NaN"] | ["CuSO 4 ·5H 2 O--0.129 g, 0.52 mmol", "Na 3 VO 4--0.060 g, 0.32 mmol"] | [] | ["terpyridine--0.079 g, 0.51 mmol", "1,4butylene diphosphonic acid--0.156 g, 0.71 mmol"] | ["120 \nC"] | ["4 days"] | ["water--10.133 g, 562 mmol"]
j.poly.2019.04.059 | 2.2. Synthesis of MOF 1 o-CbPhH 4 IDC (0.0276 g, 0.1 mmol), Sr(NO 3 ) 2 (0.0212 g, 0.1 mmol) and H 2 O (7 mL) were mixed and sealed in a 25 mL Teﬂon-lined bomb. The resulting mixture was heated at 150 °C for 96 h. After the vial cooled to room temperature, the pale yellow rod crystals of 1 were collected, washed with distilled water, and dried in air. Yield: 53% (based on Sr). Calcd for C 12 H 14 N 2 O 10 Sr: C, 33.22; H, 3.25; N, 6.46%. Found: C, 33.54; H, 3.06; N, 6.38%. IR (cm 1 , KBr): 3467(w), 3063(w), 2821(w), 2544(w), 1964(w), 1684(s), 1574(m), 1509(s), 1423(s), 1286(s), 1113(m), 1018(m), 942(m), 881(m), 781(s), 733(s), 687(w), 527(m), 450(w). | [] | [] | ["MOF 1", "C 12 H 14 N 2 O 10 Sr"] | ["Sr(NO 3 ) 2--0.0212 g, 0.1 mmol"] | [] | ["o-CbPhH 4 IDC--0.0276 g, 0.1 mmol"] | ["150 \nC"] | ["96 h"] | ["H 2 O--7 mL"]
1521-3749(200009)626:9<1942::aid-zaac1942>3.0.co;2-q | Es wurden handelsuÈbliche Reagenzien und LoÈ sungsmittel ohne besondere Vorbehandlung verwendet. Ag[N(CN) 2 ] und Cu[N(CN) 2 ] wurden aus waÈssrigen LoÈ sungen von Na[N(CN) 2 ] und AgNO 3 , bzw. Na[N(CN) 2 ], CuSO 4 und NaHSO 3 gefaÈllt.Darstellung von Dicyanamido-bis(triphenylphosphan)silber(I) (1). 0,52 g Ag[N(CN) 2 ] (3,0 mmol) werden mit einer LoÈsung von 1,57 g PPh 3 (6,0 mmol) geruÈhrt. Nach 24 h wird das Festprodukt filtriert, mit 10 mL n-Hexan gewaschen und im Soxhlet mit CH 2 Cl 2 extrahiert. Ausbeute 2,06 g (99%). | [] | [] | ["Dicyanamido-bis(triphenylphosphan)silber(I) (1)"] | ["Ag[N(CN) 2 ]--0.52 g, 3.0 mmol"] | [] | ["PPh 3--1.57 g, 6.0 mmol"] | [] | ["24 h"] | ["n-Hexan--10 mL", "CH 2 Cl 2--Soxhlet extraction"]
zaac.200700233 | Synthesis of [Cu 2 (µ-I) 2 L 2 ] n (3) To a solution of L (0.15 g, 0.52 mmol) in 50 mL CH 2 Cl 2 , CuI (0.10 g, 0.52 mmol) was added, and the mixture was stirred overnight and filtered. The solvent of the filtrate was removed in vacuum leaving a yellow solid. Light yellow crystals of 3 were obtained by diffusion of diethyl ether into dichloromethane solution in 52 % yield. Anal. Calcd (%) for C 34 H 32 N 6 P 2 I 2 Cu 2 : C 42.21, H 3.33, N 8.69. Found (%): C 42.34, H 3.28, N 8.63. | [] | [] | ["[Cu 2 (µ-I) 2 L 2 ] n"] | ["CuI--0.10 g, 0.52 mmol"] | [] | ["L--0.15 g, 0.52 mmol"] | [] | ["overnight"] | ["CH 2 Cl 2--50 mL", "diethyl ether--N/A"]
b915942h | Synthesis of the complexes Di(bis(pyrimidin-2-ylthio)methane)tetrachloridodicobalt( II)[Co 2 Cl 4 (bptm) 2 ]. (1). A solution of bis(pyrimidin-2-ylthio)methane (bptm) (0.245 g, 1.05 mmol) in a 1 : 1 mixture of ethyl acetate and acetonitrile (7 mL) was added dropwise to a solution of CoCl 2 ·6H 2 O (0.247 g, 1.05 mmol) in the same solvent mixture (7 mL). The mixture was stirred for 2 days and heated under reﬂux for 33 h. The resulting blue solid was ﬁltered and vacuum dried. Single crystals of [Co 2 Cl 4 (bptm) 2 ] were obtained by slow evaporation of mother liquor at r.t.Data for powder of 1: yield: 89%. M.p. >250 ◦ C. Anal. calc. for C 9 H 8 N 4 S 2 Cl 2 Co: C 29.6, H 2.2, N 15.4, S 17.5%; found: C 29.5, H 2.1, N 15.2, S 17.1%. IR (KBr, cm -1 ): 1577 s, 1547 s, 1386 s, 808 m, 760 m, 731 m, 650 w, 238 m, 207m. UV-vis (l max ,cm -1 ): 16 233, 7396. m (r.t.): 4.61 MB. | [] | [] | ["Di(bis(pyrimidin-2-ylthio)methane)tetrachloridodicobalt( II)[Co 2 Cl 4 (bptm) 2 ]", "C 9 H 8 N 4 S 2 Cl 2 Co"] | ["CoCl 2 ·6H 2 O--0.247 g, 1.05 mmol"] | [] | ["bis(pyrimidin-2-ylthio)methane (bptm)--0.245 g, 1.05 mmol"] | ["reflux for 33 h"] | ["2 days"] | ["1 : 1 mixture of ethyl acetate and acetonitrile--7 mL"]
ejic.201201257 | Light yellow crystals (0.020 g, yield 4 %) of (nBu 4 N) 4 (6) ·3CH 3 COCH 3 suitable for X-ray diffraction analysis were thus obtained.31 P{ 1 H} NMR (121.5 MHz, CH 3 CN/CD 3 CN, 300 K): δ = 30.36 [2 P, P(O)tBu], –15.86 (1 P, PW 9 O 34 ) ppm. IR (KBr): ν ˜ max = 2962 (s), 2935 (m), 2874 (m), 1484 (m), 1382 (m), 1114 (m), 1024 (s), 972 (s), 945 (s), 863 (vs), 785 (vs), 668 (m) cm –1 . | [] | [] | ["(nBu 4 N) 4 (PW 9 O 34 )·3CH 3 COCH 3"] | [] | [] | [] | [] | [] | []
zaac.201500814 | Synthesis of {[Bi(btx) 0.5 Cl 4 ](Hbtx)} n (1): BiCl 3 (63.0 mg, 0.2 mmol), btx (48.0 mg, 0.2 mmol), and two drops of aqueous HCl (36.5%) were dissolved in MeOH (20 mL). The mixture was stirred and heated to reflux for 2 h. After cooling to room temperature, the resulting solution was filtered and left to stand. Colorless needle-like crystals of 1 suitable for X-ray diffraction were obtained in ca. 7 d upon solvent evaporation in ca. 62 % yield (58.8 mg, based on btx). C 18 H 18 BiCl 4 N 9 : calcd.C 30.40; N 17.73; H 2.55%; found: C 30.92; N 17.62; H 2.52%. IR (KBr): ν ˜ = 3122 s, 2930 w, 1625 m, 1507 s, 1439 m, 1422 m, 1372 w, 1339 m, 1271 m, 1203 w, 1128 vs, 1005 s, 977 m, 874 m, 774 w, 744 w, 729 m, 668 m, 638 m, 570 w cm –1 . | [] | ["ca. 7 d"] | ["{[Bi(btx) 0.5 Cl 4 ](Hbtx)} n", "C 18 H 18 BiCl 4 N 9"] | ["BiCl 3--63.0 mg, 0.2 mmol"] | [] | ["btx--48.0 mg, 0.2 mmol"] | ["reflux"] | ["2 h"] | ["MeOH--20 mL"]
j.ica.2005.12.055 | 2.5.1.2. [SrH 2 L 2 ](ClO 4 ) 2 Æ 1.5EtOH. Yield: 35%. Anal.Calc. for C 19 H 29 N 3 O 15 Cl 2 Sr Æ 1.5EtOH: C, 34.4; N, 5.5; H, 5.0. Found: C, 34.5; N, 5.6; H, 5.0%. MS (FAB, m/z): 498 [Sr H 2 L 2 ] + . IR (KBr, cm 1 ): m(C@O) 1703; m(Py) 1601, 1443; mðClO 4  Þ 1121, 1108, 1092, 636, 626. K M (DMF): 171 X 1 cm 2 mol 1 (2:1 electrolyte). Colour: white. | [] | [] | ["[SrH 2 L 2 ](ClO 4 ) 2 Æ 1.5EtOH"] | [] | [] | ["H 2 L--NaN"] | [] | [] | ["EtOH--1.5"]
b811883n | 85% based on Sm). Elemental analysis calcd (%) for C 16 H 15 N 2 O 17.5 Sm 2 : C 23.55, N 3.43; Found: C 23.49, N 3.38; IR (4000-400 cm 1 ): 3357 m, 1623 s, 1549 w, 1439 w, 1371 s, 1268 w, 1020 w, 980 w, 741 w, 689 w.Preparation of {[Eu 2 (pyta) 2 (H 2 O) 3 ]$2.5H 2 O} n (3). The procedure is the same as that in 2 except that Eu 2 O 3 was used instead. | [] | [] | ["{[Eu 2 (pyta) 2 (H 2 O) 3 ]$2.5H 2 O} n"] | ["Eu 2 O 3--NaN"] | [] | ["pyta--NaN"] | [] | [] | []
c2ob25200g | Preparation of crown ether 2c. NaH (118 mg, 4.88 mmol) and benzyl alcohol (527 mg, 4.88 mmol) in dry THF (30 mL) were stirred for 2 h at room temperature followed by the addition of 2a (1.00 g, 1.21 mmol). The mixture was reﬂuxed for 1.5 days, cooled to room temperature and H 2 O (4 mL) added with care. THF was removed under vacuum and the residual oil dissolved in CH 2 Cl 2 (50 mL) and washed with 1 M NaHCO 3 (3 × 50 mL) and H 2 O (50 mL) and then dried with anhydrous MgSO 4 . The CH 2 Cl 2 was removed and the residue stirred in diethyl ether. Yield: 0.836 g, 74%. MP: 60–63 °C.1 H NMR (500 MHz, CD 3 CN): δ 7.31 (20H, m), 6.95 (4H, s), 4.47 (8H, s), 4.45 (8H, s), 4.09 (8H, m), 3.76 (8H, m), 3.65 (8H, s).13 C NMR (125 MHz, CD 3 CN): δ 148.6, 144.4, 130.4, 129.1, 128.5, 128.2, 115.6, 72.6, 71.4, 70.2, 69.9, 69.6. ESI-MS: m/z [2c +K] + calcd 967.4035, found 967.4070.Preparation of crown ether 2d. To a solution of 2a (1.00 g, 1.22 mmol) and phenol (0.459 g, 4.88 mmol) in CH 3 CN (30 mL) was added K 2 CO 3 and the mixture stirred under N 2 at reﬂux for 5 days. The solvent was evaporated and the residue partitioned between CH 2 Cl 2 and H 2 O . | [] | [] | ["crown ether 2c", "crown ether 2d"] | [] | ["K 2 CO 3--not specified"] | ["NaH--118 mg, 4.88 mmol", "benzyl alcohol--527 mg, 4.88 mmol", "phenol--0.459 g, 4.88 mmol"] | ["room temperature", "reflux"] | ["2 h", "1.5 days", "5 days"] | ["dry THF--30 mL", "CH 2 Cl 2--50 mL", "H 2 O--4 mL", "CH 3 CN--30 mL"]
d0tc03756g | BPICMIL-100(Al) Hydrated MIL-100(Al) (0.2 g, 0.26 mmol) and BPI.Li (0.2 g, 0.77 mmol) were added to EtOH (100 mL) and the resulting mixture was refluxed for 16 h. The solid was isolated by filtration, washed with EtOH (3  50 mL) and dried in air.BPI loading was determined by liquid 1 H NMR of the aciddigested functionalized MOF (see ESI†) and confirmed by EDS and TGA. Formula: Al 3 O(OH) 0.4 (H 2 O) 2 (BTC) 2 (BPI) 0.6 . 1CMFU-4l MFU-4l_BPI (50 mg, 0.03 mmol) and Fe(ClO 4 ) 2 xH 2 O (23 mg) were added to EtOH (10 mL) and the suspension was stirred for 30 min, then a solution of BPI (12 mg, 0.05 mmol) in EtOH (10 mL) was added and the suspension was stirred for 16 h. The solid was isolated by centrifugation, then washed with acetone (2  20 mL) and dried in air. BPI and Fe loadings were determined by liquid 1 H NMR of the acid-digested functionalized MOF (see ESI†) and confirmed by EDS and TGA. Formula: Zn 5 (BTDD) 3 Cl 2 [(BPI) 2 Fe 2 (HBPI) 1.5 (ClO 4 ) 4 ]. | [] | [] | ["BPICMIL-100(Al)", "MFU-4l_BPI"] | ["Hydrated MIL-100(Al)--0.2 g, 0.26 mmol", "BPI.Li--0.2 g, 0.77 mmol", "Fe(ClO 4 ) 2 xH 2 O--23 mg"] | [] | ["BPI--0.6", "BPI--12 mg, 0.05 mmol"] | ["refluxed", "stirred for 16 h"] | ["16 h", "16 h"] | ["EtOH--100 mL", "EtOH--10 mL"]
molecules24010047 | It was previously observed that the reaction of the aroylhydrazone with a Cu(II) salt of a base of a strong acid yielded an aroylhydrazone-Cu(II) complex in the keto form, whereas a Cu(II) salt of a base of a weak acid produced a Cu(II) complex with the enol form [ 20 , 23 ]. In this work, the reaction | [] | [] | [] | [] | [] | [] | [] | [] | []
chem.201303610 | Synthesis of 2 a Activated (desolvated) 2 (2’; 50 mg) was stirred with a solution of acetic anhydride (5 mL) in chloroform (0.5 mmol) for 6–7 d at rt. | [] | [] | ["2 a"] | [] | [] | [] | ["rt"] | ["6–7 d"] | ["acetic anhydride--5 mL", "chloroform--0.5 mmol"]
c4cc03774j | Blue-green crystals of 1 were obtained by solvothermal reaction of Cu(NO 3 ) 2 3H 2 O and 2-BTPH 2 (molar ratio 1 : 1) in a mixed solvent of methanol and water (4.0/2.5, v/v) at 120 1C for 2 days. § The ratio of the mixed solvents is quite critical for the formation of the layer structure of 1. The reduction of water content (methanol/water: 5/1.5, v/v) in the reaction mixture leads to the isolation of another phase of anhydrous compound [Cu(2-BTP)] (2). | [] | [] | ["1", "[Cu(2-BTP)]"] | ["Cu(NO 3 ) 2 ?3H 2 O--NaN"] | [] | ["2-BTPH 2--NaN"] | ["120 1C"] | ["2 days"] | ["methanol and water--4.0/2.5, v/v", "methanol/water--5/1.5, v/v"]
cg500474j | The reagents used were H 2 L6(17mg,0.1mmol),Ag 2 O(23mg,0.1 mmol), and L (30 mg , 0.1 mmol). Yield: 16.8 mg (22% based on L ligand). Elem. Anal. Cal cd (Found) for C 22 H 22 Ag 2 N 6 O 7 S 2 :C,34.66 (34.40); H, 2.91 (2.97); N, 11.02 (10.87). IR (KBr) ν/cm −1 : 3435(vs), 1565(s), 1390(vs), 1358(s), 1130(vs), 853(s), 792(m), 660(w).Preparation of {[Ag 2 (L) 2 (L7)] · 3H 2 O} ∞ (7). Yellow blocklike crystals of 7 were obtained using the same method as that for 3−6. | [] | [] | ["{[Ag 2 (L) 2 (L7)] · 3H 2 O} ∞"] | ["Ag 2 O--23mg, 0.1 mmol"] | [] | ["H 2 L6--17mg, 0.1mmol", "L--30 mg , 0.1 mmol"] | [] | [] | []
cg060359k | Cd 3 (dpatrz) 4 Cl 6 (2). A mixture of CdCl 2 ‚2.5H 2 O (0.45 g, 2.0 mmol), dpatrz (0.50 g, 3.0 mmol), and H 2 O (20 mL) was stirred for5hat room temperature. The white precipitate was filtered off. The filtrate was allowed to stand at room temperature for about 1 month to give colorless prismatic crystals, which were collected by filtration, washed with ethanol, and air-dried (yield 0.62, 75% on the basis of Cd). Anal.Calcd for C 32 H 64 N 16 Cd 3 Cl 6 : C, 31.43; H, 5.28; N, 18.33. Found: C, 31.52; H, 5.34; N, 18.21. IR (KBr pellets, λ,cm -1 ): 3318 (s), 3245 (w), 3187 (s), 2964 (s), 2935 (s), 2873 (m), 1619 (m), 1533 (s), 1464 (m), 1381 (m), 1289 (w), 1212 (w), 1096 (w), 1076 (w), 1057 (w), 980 (m), 892 (w), 861 (w), 814 (w), 716 (w), 523 (w). | [] | ["about 1 month"] | ["Cd 3 (dpatrz) 4 Cl 6"] | ["CdCl 2 ‚2.5H 2 O--0.45 g, 2.0 mmol"] | [] | ["dpatrz--0.50 g, 3.0 mmol"] | ["room temperature"] | ["5h"] | ["H 2 O--20 mL"]
c2ce06253d | [FeL1(bpms)] (1a). A solution of [FeL1(MeOH) 2 ] (0.43 g, 0.85 mmol) and bpms (0.92 g, 4.25 mmol) in ethanol (50 mL) was heated to reﬂux for 4 h. After cooling to room temperature the ﬁne crystalline black precipitate of 1a formed within 24 h, which was ﬁltered off, washed with ethanol (2  5 mL) and dried in vacuo (yield 0.42 g, 75%). IR (KBr): ~ n ¼ 1676(vs) (COO), 1564(vs) cm 1 (CO); MS (DEI-(+), 70 eV): m/z (%): 443 (32) [FeL1 + + H], 442 (100) [FeL1 + ], 397 (28), 354 (30), 309 (28), 216 (15) [bpms + ]; MS (ESI): m/z (%): 874 (9) [M + + bpms], 658 (23) [M + ], 442 (15) [FeL1 + ], 217 (100) [bpms + + H]; elemental analysis calcd (%) for C 32 H 34 FeN 4 O 6 S (658.55): C 58.36, H 5.20, N 8.51; found: C 58.35, H 5.25, N 8.50. Crystals of 1a were obtained by slow diffusion between a solution of [FeL1(MeOH) 2 ] (0.18 g, 0.35 mmol) in ethanol (15 mL) and a solution of bpms (0.08 g, 0.39 mmol) in ethanol (15 mL). After two weeks 1a was obtained as black crystals. | [] | ["24 h"] | ["[FeL1(bpms)] (1a)"] | ["[FeL1(MeOH) 2 ]--0.43 g, 0.85 mmol"] | [] | ["bpms--0.92 g, 4.25 mmol"] | ["reflux"] | ["4 h"] | ["ethanol--50 mL"]
24701556.2020.1783684 | Synthesis of [Zn 3 (btc) 2 (3-dpna) 2 (H 2 O) 2 ]4H 2 O (2) The synthesis method of 2 is similar to that of 1 except for ZnCl 2 2H 2 O (0.026 g, 0.15 mmol) as the substitute of CdCl 2 2H 2 O, and the different amount of NaOH (0.016 g, 0.40 mmol) was added to adjust the systematic pH. Colorless block crystals of 2 were obtained in 29% yield based on Zn. | [] | [] | ["[Zn 3 (btc) 2 (3-dpna) 2 (H 2 O) 2 ]4H 2 O", "NaN"] | ["ZnCl 2 2H 2 O--0.026 g, 0.15 mmol"] | ["NaOH--0.016 g, 0.40 mmol"] | ["3-dpna--NaN"] | [] | [] | []
c6nj00932h | [{(Fc-C(O)CH=C(CH 3 )N-C 6 H 4 -2-O)Ni} 2 (µ-4,4’-NC 5 H 4 -C 5 H 4 N)] (2). This organometallic derivative was obtained following a procedure similar to that described above for compound 1, using, in this case, 416 mg (1.15 mmol), of the metalloligand precursor Fc-ONOH 2 , 388 mg (3.45 mmol) of potassium tert-butoxide, 90.5 mg (0.58 mmol) of 4,4’-bipyridine and 334 mg (1.15 mmol) Ni(NO 3 ) 2 ·6H 2 O. Yield: 483 mg (84%) of 2 as a dark brown microcrystalline solid. Suitable single crystals for X-ray diffraction were obtained by slow evaporation (5 days) of a solution of the compound in dichloromethane. M.p. 176 °C. Found: C, 60.36; H, 4.31; N, 5.56. C 50 H 42 N 4 O 4 Ni 2 Fe 2 requires C, 60.54; H, 4.27; N, 5.65%. ESI-MS (m/z), calcd for C 30 H 25 N 3 O 2 56 Fe 58 Ni: 573.06496, found: 573.0669 (3 ppm) [M + ]. FT-IR (KBr, cm -1 ): 3084(w) ν(C-H aryl), 2970(w) ν(C-H alkyl), 2832(w) ν sym (CH 3 ), 1612(m) ν(C … O), ν(C … N) and/or ν(C … C), 1556(s), 1501(m)-1407(s) ν(C … C, 4,4’-bipy), 733(s)  (C-H). 1 H-NMR (400 MHz, CD 2 Cl 2 ):  H 2.58 (s, 6 H, CH 3 ), 4.21 (s, 10 H, C 5 H 5 ), 4.36 (br s, 4 H, H C 5 H 4 ), 4.60 (br s, 4 H, H C 5 H 4 ), 5.68 (s, 2 H, H-9,9’), 6.45 (br t, 3 J H,H = 7.4 Hz, 2 H, H-4,4’), 6.66 (br d, 3 J H,H = 7.4 Hz, 2 H, H-6,6’), 6.83 (br t, 3 J H,H = 7.4 Hz, 2 H, H-5,5’), 7.36 (br d, 3 J H,H = 7.4 Hz, 2 H, H-3,3’), 7.74 (br s, 4 H, H-22,22’ and H-24,24’), 8.87 (br s, 4 H, H-21,21’ and H25,25’). [{(4-MeO-C 6 H 4 -C(O)CH=C(CH 3 )N-C 6 H 4 -2-O)Cu} 2 (µ-4,4’-NC 5 H 4 -C 5 H 4 N)] (3). This paramagnetic compound was synthesized following a procedure identical to that described above for its diamagnetic nickel counterpart 1, using in this case, 350 mg (1.24 mmol) of ligand precursor An-ONOH 2 , 416 mg (3.72 mmol) of potassium tert-butoxide, 97 mg (0.62 mmol) of 4,4’-bipyridine and 300 mg (1.24 mmol) of Cu(NO 3 ) 2 ·3H 2 O. Yield: 450 mg (78%) of 3 as a dark orange powder. Suitable monocrystals for X-ray diffraction were obtained by slow evaporation (5 days) of a saturated dichloromethane solution of the compound. M.p. 230 °C. Found: C, 62.92; H, 4.47; N, 6.43. C 44 H 38 Cu 2 N 4 O 6 requires C, 62.48; H, 4.53; N, 6.62%. ESI-MS (m/z), calcd for C 27 H 23 N 3 O 3 63 Cu: 500.10354, found: 500.1056 (4 ppm) [M] + ; (m/z) calcd for C 27 H 24 N 3 O 3 63 Cu: 501.11137, found: 501.1120 (1 ppm) [M + H] + ; (m/z) calcd for C 10 H 9 N 2 : 157.07657, found: 157.0765 (0 ppm) [4,4’-bipy + H] + . FT-IR (KBr, cm -1 ): 3035(w) ν(CH aryl), 2959(w) ν(C-H alkyl), 2824(w) ν sym (CH 3 ), 1601(s) ν(C … O), ν(C … N) and/or ν(C … C), 1563(s), 1244(s) ν asym (CH 3 -O), 751(s)  (C-H). Page 19 of 27 New Journal of Chemistry New Journal of Chemistry Accepted Manuscript Published on 13 May 2016. Downloaded by University of Wollongong on 14/05/2016 03:19:06. View Article Online DOI: 10.1039/C6NJ00932H | [] | [] | ["{(Fc-C(O)CH=C(CH 3 )N-C 6 H 4 -2-O)Ni} 2 (µ-4,4’-NC 5 H 4 -C 5 H 4 N)", "C 50 H 42 N 4 O 4 Ni 2 Fe 2"] | ["Zn(NO 3 ) 2 ·6H 2 O--334 mg (1.15 mmol)"] | ["potassium tert-butoxide--388 mg (3.45 mmol)"] | ["Fc-ONOH 2--416 mg (1.15 mmol)", "4,4’-bipyridine--90.5 mg (0.58 mmol)"] | [] | ["5 days"] | []
acs.cgd.6b01600 | C 118 H 162 Cl 2 Mo 24 N 18 O 122 P 2 Ru 3 Zn 8 (MW = 7046.7 g mol −1 ): C 20.11 (20.76), H 2.32 (1.81), N 3.58 (3.42), Cl 1.01 (1.22), Mo 32.68 (32.01), Ru 4.30 (3.84), Zn 7.42 (7.62). IR (ν/cm −1 ): 1602 (w), 1584 (w), 1541 (w), 1462 (w), 1445 (w), 1422 (w), 1371 (m), 1312 (w), 11270 (w), 1243 (w), 1123 (w), 973 (m), 923 (s), 813 (m), 758 (s), 107 (m), 684 (w), 587 (m), 539 (m), 523 (m), 483 (m), 439 (w). | [] | [] | ["C 118 H 162 Cl 2 Mo 24 N 18 O 122 P 2 Ru 3 Zn 8"] | [] | [] | [] | [] | [] | []
c5ce00939a | IR data (KBr, cm −1 ): 3650(m), 3604(w), 3433(s), 2954(w), 2900(m), 2854(m), 2375(m), 1720(s), 1579(s), 1498(m), 1318(w), 1190(m), 1073(s), 720(w), 576(w), 522(s).Synthesis of ĳCd 2 ĲTE)ĲSO 4 )ĲOH)ĲH 2 O)] (1b) A mixture of CdSO 4 (0.208 g, 1 mmol), 3-hydroxy-propionitrile (2 ml), and NaN 3 (0.130 g, 2 mmol) in H 2 O (10 mL) was stirred for 30 min at room temperature and then sealed in a 23 mL Teflon-lined autoclave at 150 °C for 72 hours. After the mixture was cooled to room temperature at a rate of 5 °Ch −1 , yellow block single crystals of 1b were obtained (yield: 80% based on Cd). Anal. calcd (%) for C 2.56 H 7 Cd 2 N 4 O 7.44 S: C, 6.55; H, 1.50; N, 11.93. Found: C, 6.57; H, 1.48; N, 11.91. IR data (KBr, cm −1 ): 3647(w), 3421(s), 2964(w), 2340(w), 1716(m), CrystEngCommPaper Published on 22 June 2015. Downloaded by Stockholms Universitet on 13/07/2015 08:05:16. View Article Online | [] | [] | ["ĳCd 2 ĲTE)ĲSO 4 )ĲOH)ĲH 2 O)]", "C 2.56 H 7 Cd 2 N 4 O 7.44 S"] | ["CdSO 4--0.208 g, 1 mmol"] | [] | ["3-hydroxy-propionitrile--2 ml", "NaN 3--0.130 g, 2 mmol"] | ["150 \b0C"] | ["72 hours"] | ["H 2 O--10 mL"]
b719334c | After standing for two weeks, the resulting orange solution was ﬁltered and the ﬁltrate was evaporated under vacuum. The solid residue was redissolved in chloroform and layered with hexane.Crystallization by diffusion over several weeks afforded 4 as an orange microcrystalline solid. Yield: 29 mg (75%). | [] | ["several weeks"] | ["4"] | [] | [] | [] | [] | [] | ["chloroform--NaN", "hexane--NaN"]
j.poly.2008.06.003 | 2.3. Synthesis of complexes 2.3.1. Synthesis of complex [Ag(L 1 )(CF 3 SO 3 )(H 2 O)] n (1) A methanol solution (5 ml) of L 1 (47 mg, 0.5 mmol) was slowly diffused into an aqueous solution (5 ml) of silver triﬂuoromethylsulfonate AgCF 3 SO 3 (130 mg, 0.5 mmol) in a test tube. Colorless rod-like crystals of 1 were formed at the interface of the solvent in three weeks and were obtained in 55% yield. Anal. Calc. for AgC 7 H 11 N 3 O 4 F 3 S: C, 21.12; H, 2.78; N, 10.55. Found: C, 21.19; H, 2.70; N, 10.62%. IR (cm 1 ): 3421 (s), 3331 (m), 3171 (br), 1656 (m), 1589 (m), 1467 (m), 1384 (m), 1285 (s), 1254 (s), 1164 (m), 1040 (s), 950 (m), 825 (m), 794 (m), 638 (m), 554 (m), 520 (m). | [] | [] | ["[Ag(L 1 )(CF 3 SO 3 )(H 2 O)] n"] | ["AgCF 3 SO 3--130 mg, 0.5 mmol"] | [] | ["L 1--47 mg, 0.5 mmol"] | [] | ["three weeks"] | ["methanol--5 ml", "water--5 ml"]
24701556.2020.1783684 | Synthesis of [Co 3 (btc) 2 (3-dpna) 2 (H 2 O) 2 ]2H 2 O (3) Complex 3 was prepared similarly to 1, except that CoCl 2 6H 2 O (0.046 g, 0.20 mmol) was used instead of CdCl 2 2H 2 O, and the different amount of NaOH (0.024 g, 0.60 mmol) was added to adjust the systematic pH. Pink block crystals of 3 were in 33% yield based on Co. Anal.Calcd. for C 62 H 50 Co 3 N 8 O 22 : C 51.81, H 3.51, N 7.80. Found: C 51.75, H 3.60, N 7.71%. IR (KBr, cm 1 ): 3518 (w), 3446 (w), 3228 (m), 2355 (w), 1655 (s), 1610 (s), 1548 (s), 1481 (s), 1425 (s), 1358 (s), 1302 (w), 1191 (m), 1039 (m), 966 (w), 849 (m), 793 (w), 759 (m), 686 (m), 614 (w). | [] | [] | ["[Co 3 (btc) 2 (3-dpna) 2 (H 2 O) 2 ]\n2H 2 O", "C 62 H 50 Co 3 N 8 O 22"] | ["CoCl 2 \n6H 2 O--0.046 g, 0.20 mmol"] | ["NaOH--0.024 g, 0.60 mmol"] | ["3-dpna--not provided"] | [] | [] | []
zaac.202000076 | Synthesis of CdI: Crystals suitable for SC-XRD were obtained by the reaction of CdI 2 (0.5 mmol, 183 mg) with 2-cyanopyrazine (5.0 mmol, 450 μL) in MeCN (1.0 mL) after a few days. Crystalline powders were obtained by the reaction of CdI 2 (0.5 mmol, 183.1 mg) and 2-cyanopyrazine (1.0 mmol, 89.5 μL) in MeCN (1.0 mL). Elemental analysis: calcd. for C 10 H 6 CdI 2 N 6 (576.41 g·mol –1 ): C 20.84, H 1.05, N 14.58 %; found: C 20.79, H 1.00, 14.49%. | [] | [] | ["CdI: Crystals"] | ["CdI 2--0.5 mmol, 183 mg"] | [] | ["2-cyanopyrazine--5.0 mmol, 450 μL"] | [] | ["a few days"] | ["MeCN--1.0 mL"]
j.ica.2010.09.017 | 2.2.3. [Ni 2 (4,3-pybz) 4 (H 2 O)] (3) A procedure similar to that for 2 was followed to prepare 3 except Co(NO 3 ) 2 6H 2 O was replaced by Ni(NO 3 ) 2 6H 2 O. Green crystals of 3 were obtained. Yield, 51%. Anal. Calc. for C 48 H 34 O 9 N 4 Ni 2 : C, 62.11; H, 3.69; N, 6.04. Found: C, 61.73; H, 4.03; N, 5.67%. IR (KBr, cm 1 ): 1625m, 1554m, 1397m, 1336w, 824w, 781w, 705w, 479w. | [] | [] | ["[Ni 2 (4,3-pybz) 4 (H 2 O)]", "C 48 H 34 O 9 N 4 Ni 2"] | ["Ni(NO 3 ) 2 ? 6H 2 O--NaN"] | [] | ["4,3-pybz--NaN"] | [] | [] | []
j.poly.2012.10.042 | 2.3.3. {[Cd 5 (L) 2 (H 2 O) 3 (OH) 2 ]H 2 O} n (3) A solution of Cd(NO 3 ) 2 4H 2 O (27.8 mg, 0.09 mmol) and H 4 L (30.7 mg, 0.06 mmol) in H 2 O (8 mL) was stirred for 10 min in air, and then placed in Parr Teﬂon-lined stainless steel vessel (15 mL). After addition of triethylamine (0.1 mL), the vessel was sealed, heated at 120 °C for 96 h, and then taken out from the oven and cooled down naturally at ambient temperature. After cooling to room temperature, colorless block crystals of 3 suitable for Xray diffraction analysis were obtained in 42% yield (based on Cd).Anal. Calc. for C 56 H 50 N 4 O 22 Cd 5 : C, 39.73; H, 2.98; N, 3.31. Found: C, 39.54; H, 2.79; N, 3.12%. IR data (KBr pellet, cm 1 ): 3437 (s), 1593 (s), 1507(w), 1409 (s), 1310 (m), 1189 (w), 934 (w), 818 (w), 746 (w). | [] | [] | ["{[Cd 5 (L) 2 (H 2 O) 3 (OH) 2 ]\nH 2 O} n", "C 56 H 50 N 4 O 22 Cd 5"] | ["Cd(NO 3 ) 2 \n4H 2 O--27.8 mg, 0.09 mmol"] | ["triethylamine--0.1 mL"] | ["H 4 L--30.7 mg, 0.06 mmol"] | ["120 \n°C"] | ["96 h"] | ["H 2 O--8 mL"]
ic201438s | [Cs(DPhP)] n (7).12 . H-DPhP (0.19 g, 0.77 mmol) and Cs 0 (0.10 g, 0.75 mmol) were mixed in tol (∼10 mL). Yield: 0.26 g (93%). FTIR (KBr pellet, cm 1 ): δ 3080 (w, sh), 3026 (m), 3026 (m), 2950 (m, br), 1862 (m, sh), 2526 (w), 2369 (w, br), 2345 (w), 1951 (w), 1900 (w), 1872 (w), 1638 (s), 1593 (s), 1578 (s, sh), 1540 (s), 1493 (s), 1453 (s), 1413 (s), 1320 (s), 1290 (s), 1249 (s), 1183 (s), 1152 (s), 1100 (s), 1090 (s), 1073 (s), 1028 (s), 1006 (s), 991 (s), 965 (s), 951 (s), 913 (s), 854 (s), 807 (s), 760 (s), 702 (s), 619 (s), 607 (s), 597 (s), 590 (s), 573 (s), 565 (s, sh), 505 (s). | [] | [] | ["[Cs(DPhP)] n"] | ["Cs 0--0.10 g, 0.75 mmol"] | [] | ["H-DPhP--0.19 g, 0.77 mmol"] | [] | [] | ["tol--∼10 mL"]
acs.cgd.8b01140 | Synthesis of [Cu(L2) 2 (MeOH) 2 ]. In a glass vial, L2 (6.1 mg, 22 μmol, 2 equiv) was dissolved in 2 mL of dimethylformamide. Then, copper(II) perchlorate hexahydrate (4.1 mg, 11 μmol, 1 equiv) dissolved in 1 mL of methanol was added and mixed well. After careful addition of two drops of triethylamine/methanol (1:5 v/v) solution with minimal agitation, the vial was sealed and left undisturbed at ambient conditions to allow triethylamine to diﬀuse into the solution slowly. Dark green crystals suitable for single-crystal X-ray diﬀraction were observed after 24 h. ATR-FTIR (cm −1 ): 3556.17, 3412.72, 3234.91, 2934.10, 2876.18, 2219.07, 1664.48, 1568.79, 1502.89, 1405.21, 1342.64, 1315.15, 1258.06, 1214.92, 1092.75, 1068.96, 1003.09, 916.19, 834.59, 812.88, 728.28. | [] | [] | ["[Cu(L2) 2 (MeOH) 2 ]"] | ["copper(II) perchlorate hexahydrate--4.1 mg, 11 μmol, 1 equiv"] | [] | ["L2--6.1 mg, 22 μmol, 2 equiv"] | [] | ["24 h"] | ["dimethylformamide--2 mL", "methanol--1 mL", "triethylamine/methanol (1:5 v/v) solution--two drops"]
j.ica.2017.09.039 | Yield: 69.80% (based on Ag). Anal. Calc. for C 21 H 16 AgF 3 N 4 O 3 SC, 44.30; N, 9.84; H, 2.83; Found: C, 44.03; N, 9.74; H, 2.70%. IR: (KBr, m /cm 1 ): 2960(w), 2918(w), 2258(w), 1521(m), 1427(m), 1410(m), 1288(s), 1255(s), 1224(m), 1174(s), 1031(s), 933(m), 785(m), 761(m), 629(s), 519(m).2.3.3. Complex 2a–2d 50 mg 2 were grounded and then immersed in a saturated aqueous solution of NaClO 4 , NaBF 4 , KPF 6 , and KSCN (20%, w/v%), respectively, at room temperature with vigorous stirring for 24 h.2a–2d were isolated by ﬁltration, washed with MeOH several times, and dried in air. 2a:IR:(KBr, m /cm 1 ): 2248(m), 1627(m), 1517(m), 1421(m), 1118(s), 1089(s), 931(m), 783(m), 609(m),456 (m). 2b:IR(KBr, m /cm 1 ): 2337(m), 2248(m), 1627(m), 1517(m), 1421(m), 1073(s), 1035(s), 931(s), 783(m), 456(m). 2c:IR:(KBr, m /cm 1 ): 1645(m), 1517(m), 1421(m), 1257(m), 1031(m), 837(s), 783(m), 559(s), 518(m). 2d:IR(KBr, m /cm 1 ): 2248(m), 2077(s), 1627(m), 1517(m), 1421(s), 1022(m), 931(m), 783(s), 472(m).2.3.4. Complex 2e–2h 2 were grounded and then immersed in a saturated aqueous solution of KF, NaCl, KBr, and KI, respectively, at room temperature with vigorous stirring for 24 h. 2e–2h were isolated by ﬁltration, washed with MeOH several times, and dried in air. | [] | [] | ["C 21 H 16 AgF 3 N 4 O 3 SC"] | [] | [] | [] | ["room temperature"] | ["24 h"] | []
j.synthmet.2012.09.023 | Then the above mixture was ﬁltrated and the resulting solution was added to a 10 mL ethanol solution of ligand L (18 mg, 0.10 mmol).The resulting solution was ﬁltrated and left for slowly evaporating at room temperature to obtain colorless block crystals suitable for single-crystal X-ray structural diffraction in 56% yield (23 mg) based on ligand L. | [] | [] | ["Co(NCS) 2 (1,2-bis(2-pyridyl)ethylene) 2 (CH 3 OH) 2"] | ["Co(NCS) 2 --52.2 mg, 0.3 mmol"] | [] | ["2bpe--27.6 mg, 0.15 mmol", "ligand L--18 mg, 0.10 mmol"] | [] | [] | ["ethanol--10 mL"]
cg500828s | [(UO 2 ) 3 (L) 2 (NMP) 2 ](7). LH 3 (22 mg, 0.10 mmol), UO 2 (NO 3 ) 2 · 6H 2 O (100 mg, 0.20 mmol), N-methyl-2-pyrrolidone (0.4 mL), and demineralized water (0.6 mL) were placed in a 15 mL tightly closed glass vessel and heated at 140 °C under autogenous pressure, giving light yellow crystals of complex 7 overnight (17 mg, 24% yield based on LH 3 ). Anal. Calcd for C 28 H 36 N 2 O 20 U 3 : C, 23.44; H, 2.53; N, 1.95.Found: C, 23.39; H, 2.47; N, 1.76%.[UO 2 (LH)] (8). LH 3 (44 mg, 0.20 mmol), Kemp’s triacid (13 mg, 0.05 mmol), UO 2 (NO 3 ) 2 ·6H 2 O (100 mg, 0.20 mmol), N-methyl-2pyrrolidone (0.3 mL), and demineralized water (0.4 mL) were placed in a 15 mL tightly closed glass vessel and heated at 140 °C under autogenous pressure, giving light yellow crystals of complex 8 (extremely thin needles or laths) in low yield within 3 days. Repeated attempts with diﬀerent stoichiometries and/or longer heating periods did not lead to signiﬁcant improvement in the yield. Compound 8 was also obtained when reacting LH 3 (22 mg, 0.10 mmol) with UO 2 (NO 3 ) 2 · 6H 2 O (100 mg, 0.20 mmol) in the presence of either KNO 3 (20 mg, 0.20 mmol) or NaNO 3 (19 mg, 0.22 mmol) in demineralized water (0.8 mL) at 140 °C, but the yield was even less in these cases. | [] | [] | ["(UO 2 ) 3 (L) 2 (NMP) 2 ", "[UO 2 (LH)]"] | ["UO 2 (NO 3 ) 2 \n6H 2 O--0.20 mmol", "UO 2 (NO 3 ) 2 \n6H 2 O--0.20 mmol"] | [] | ["LH 3--0.10 mmol", "Kemp’s triacid--0.05 mmol", "LH 3--0.10 mmol"] | ["140 \n°C", "140 \n°C"] | ["overnight", "3 days"] | ["N-methyl-2-pyrrolidone--0.4 mL", "demineralized water--0.6 mL", "N-methyl-2pyrrolidone--0.3 mL", "demineralized water--0.4 mL", "demineralized water--0.8 mL"]
ic062338l | Found: C, 8.27; H, 1.99; N, 5.34; V, 23.59; As, 23.09; Zn, 10.10.IR (KBr pellet, cm -1 ): 3439 (m), 3323 (w), 3269 (s), 2939 (w), 1607 (s), 1583 (s), 1529 (w), 1461 (w), 1407 (w), 1326 (w), 1216 (w), 1072 (w), 984 (s), 822 (m), 717 (w), 673 (m), 641 (m), 551 (w), 508 (m), 445 (m). | [] | [] | [] | [] | [] | [] | [] | [] | []
s160053680704963x | Experimental An aqueous solution (15 ml) of 2-amino-3,5-dimethylbenzenesulfonic acid (1 mmol) was added to solid Ag 2 CO 3 (0.5 mmol) and stirred for several minutes until no further CO 2 was given off. 1-(3-(1H-imidazol-1-yl)methyl)benzyl)-1H-imidazole (1 mmol) was then added and a precipitate was formed. The precipitate was dissolved in ammonium hydroxide. Colorless crystals of (I) were obtained by evaporation of this solution for several days at room temperature. | ["room temperature"] | ["several days"] | ["(I)"] | ["Ag 2 CO 3--0.5 mmol"] | [] | ["2-amino-3,5-dimethylbenzenesulfonic acid--1 mmol", "1-(3-(1H-imidazol-1-yl)methyl)benzyl)-1H-imidazole--1 mmol"] | [] | [] | ["ammonium hydroxide--NaN"]
ic802446m | Synthesis of [Zn(dmtz)(HCOO)] · (1/6Me 2 NH)(1/4H 2 O) (MAFX4, 1b). A mixture of Zn(NO 3 ) 2 · 6H 2 O (178 mg, 0.6 mmol), Hdmtz (58 g, 0.6 mmol), and DMF (N,N-dimethylformamide, 4 mL) was placed in a Teﬂon lined stainless steel vessel (12 mL) and heated at 90 °C for 72 h and then cooled to room temperature at a rate of 5 °C/h. Colorless, block crystals of 1b were collected, washed with DMF, and air-dried (yield 96 mg, 75% based on Hdmtz ligand). | [] | [] | ["[Zn(dmtz)(HCOO)] · (1/6Me 2 NH)(1/4H 2 O)", "MAFX4, 1b"] | ["Zn(NO 3 ) 2 \n6H 2 O--178 mg, 0.6 mmol"] | [] | ["Hdmtz--58 g, 0.6 mmol"] | ["90 °C"] | ["72 h"] | ["DMF (N,N-dimethylformamide)--4 mL"]
c8ce01003j | Synthesis of {[CuĲHL)]·NMP} (3) A mixture of CuĲNO 3 ) 2 ·8H 2 O (0.1 mmol, 33.2 mg) and H 3 L (0.05 mmol, 15.1 mg) was dissolved in a mixture of NMP and distilled water 6 mL (4 : 4 v/v) and 2 drops of HNO 3 solution (HNO 3 :H 2 O 1 : 1 v/v), and the resulting mixture was stirred at room temperature for 30 min. The mixture was transferred to a vial and then heated at 95 ° C for 3 days. After cooling down to room temperature at a rate of 5 °C min −1 , green blockshaped crystals of 3 were filtered out. Yield: 49.5% (based on H 3 L). Calcd for C 19 H 16 N 2 O 8 Cu (%): C, 49.15; H, 3.45; N, 6.04. | [] | [] | ["[CuĲHL)]·NMP", "C 19 H 16 N 2 O 8 Cu"] | ["CuĲNO 3 ) 2 ·8H 2 O--0.1 mmol, 33.2 mg"] | [] | ["H 3 L--0.05 mmol, 15.1 mg"] | ["95 ° C"] | ["3 days"] | ["NMP--6 mL", "distilled water--6 mL"]
cm990612m | Found: C, 37.70; H, 2.57; N, 22.97.[Co(azpy) 2 (NCS) 2 ]‚0.5EtOH (3‚0.5EtOH). An ethanol solution (5 mL) of azpy (0.28 g, 1.5 mmol) was carefully layered on top of an aqueous solution (5 mL) containing Co(NCS) 2 ‚ 4H 2 O (0.13 g, 0.5 mmol). Deep orange needle crystals began to form in a few days. One of these crystals was used for X-ray crystallography. | [] | ["a few days"] | ["[Co(azpy) 2 (NCS) 2 ]‚0.5EtOH"] | ["Co(NCS) 2 ‚ 4H 2 O--0.13 g, 0.5 mmol"] | [] | ["azpy--0.28 g, 1.5 mmol"] | [] | [] | ["ethanol--5 mL", "H 2 O--5 mL"]
cg9004938 | Yield of blue crystals: 0.12 g (23%). Anal. Calcd. for CuC 20 H 26 N 2 O 9 : C, 47.85; H, 5.22; N, 5.58. Found: C, 48.09; H, 5.32; N, 5.47%. IR (KBr, cm -1 ): υ(OH) 3407, υ(NH) 3212, υ as (COO )1607,υ s (COO ) 1468, υ(phenolic, CO) 1280. ESI-MS: [Cu(H 2 Sser) 2 ] þ 482, [Cu 2 (HSser) 2 ] þ 542.9, [Cu 3 (HSser) 3 ] þ 816.8. UV-vis (λ max (nm), ε (M -1 cm -1 )): (methanol) d-d transition, 645(76), LMCT, 377(342); (nujol mull) d-d transition, 662, LMCT, 377. TGA weight loss observed for water 3.6%; found 3.3%. | [] | [] | ["CuC 20 H 26 N 2 O 9"] | [] | [] | [] | [] | [] | []
om061015u | In addition to the colorless crystals of 1, the reaction also gave some white amorphous powders. The XRD pattern of this powder is shown in Figure S1 (in the Supporting Information). | [] | [] | ["[Cd(bmb)(hmph)] n "] | [] | [] | [] | [] | [] | []
j.molstruc.2014.12.077 | Synthesis of compound [Zn 3 (ntd)(mtz) 4 (DMA) 2 ] n (2) A mixture of Zn(NO 3 ) 2 6H 2 O (0.2 mmol, 0.03 g), H 2 ntd (0.1 mmol, 0.022 g), Hmtz (0.1 mmol, 0.008), DMF (3 mL) and CH 3CH 2 OH (2 mL) was sealed in a small vial, which was kept at 100 °C for 80 h and then cooled to the room temperature slowly. Colorless block crystals yield in 42%. Anal. Calcd. (%) for 1 C 28 H 36 N 18 O 6 Zn 3 :C, 36.64; N, 27.48; H, 3.93%. Found: C, 36.61; N, 27.43; H, 3.96%. IR (KBr, cm 1 ): 3237 (m), 2913 (w), 2842 (w), 1601 (vs), 1563 (m), 1504 (m), 1406 (s), 1244 (vs), 1170 (s), 1102 (m), 1032 (m), 843 (m), 762 (m), 731 (m). | [] | [] | ["[Zn3(ntd)(mtz)4(DMA)2] n", "C 28 H 36 N 18 O 6 Zn 3"] | ["Zn(NO 3 ) 2 \n6H 2 O--0.2 mmol, 0.03 g"] | [] | ["H 2 ntd--0.1 mmol, 0.022 g", "Hmtz--0.1 mmol, 0.008"] | ["100 °C"] | ["80 h"] | ["DMF--3 mL", "CH 3CH 2 OH--2 mL"]
cg0502542 | [Co(pya) 2 (H 2 O) 2 ] n (2). A solution of Co(OAc) 2 ‚4H 2 O (25 mg, 0.1 mmol) in MeOH (5 mL) was carefully layered onto a buffer of MeOH/ H 2 O (1: 1, 5 mL), below which an aqueous solution (5 mL) of Hpya‚ HCl (17 mg, 0.1 mmol) was placed in a straight glass tube. Upon slow evaporation of the solvents, pale red block single crystals suitable for X-ray analysis were generated after a period of 2 weeks in 47% yield (based on Hpya‚HCl). Anal. Calcd for C 14 H 16 CoN 2 O 6 : C, 45.79; H, 4.39; N, 7.63%. Found: C, 45.82; H, 4.54; N, 7.34%. IR (cm -1 ): 3270b, 2872b, 1576vs, 1424s, 1365vs, 1222m, 1136m, 1069w, 1020m, 944w, 815s, 765m, 650vs, 543m, 500m. | [] | [] | ["[Co(pya) 2 (H 2 O) 2 ] n", "C 14 H 16 CoN 2 O 6"] | ["Co(OAc) 2 ‚4H 2 O--25 mg, 0.1 mmol"] | [] | ["Hpya‚ HCl--17 mg, 0.1 mmol"] | [] | ["2 weeks"] | ["MeOH--5 mL", "MeOH/ H 2 O--5 mL", "aqueous solution--5 mL"]
00958972.2012.688116 | 2.2.2. Preparation of [Cu(L2)(cnic) 2 ] .H 2 O, 2 (cnic ^ 2-chloronicotinate). A mixture of CuCl 2  2H 2 O (17.1 mg, 0.1 mmol), NaOH (8 mg, 0.2 mmol), and 2-chloronicotinic acid (31.4 mg, 0.2 mmol) in 10 mL water was stirred for 10 min at 60  C, then 1,4-bis(Nimidazolyl)butane L2 (19 mg, 0.1 mmol) was added to the mixture. After stirring for 30 min, a blue precipitate was collected and dissolved in a minimum amount of ammonia. Blue single crystals of 2 were obtained by slow evaporation of the ammonia solution at ambient temperature. Yield: 32 mg, 54.71%. Anal. Calcd for C 22 H 22 Cl 2 CuN 6 O 5 (584.90): C, 45.13; H, 3.76; N, 14.36. Found: C, 45.08; H, 3.68; N, 14.29. IR spectrum (cm 1 ): 3746w, 3435m, 3240w, 2938m, 1658s, 1580m, 1540m, 1452m, 1408m, 1368s, 1300s, 1276w, 1228w, 1140m, 1096m, 1020m, 934m, 895m, 852m, 816m, 774m, 730m, 662m, 620m. | [] | [] | ["[Cu(L2)(cnic) 2].H2O", "2 (cnic ^ 2-chloronicotinate)"] | ["CuCl 2 ? 2H 2 O--17.1 mg, 0.1 mmol"] | [] | ["2-chloronicotinic acid--31.4 mg, 0.2 mmol", "1,4-bis(Nimidazolyl)butane L2--19 mg, 0.1 mmol"] | ["60 \nC"] | ["30 min"] | ["water--10 mL", "ammonia--minimum amount"]
acs.inorgchem.7b01640 | ∞ 2 [Co 5 L 3 Na 2 (H 2 O) 9 ]·2.7H 2 O·DMF (2). An aqueous solution of Na 2 CO 3 ·6H 2 O (0.171 g, 0.6 mmol) was added to a stirred suspension of H 4 L (0.098 g, 0.3 mmol) in a DMF/H 2 O (2/1) mixture (10 mL). A yellow solution was formed and further reacted with a solution of Co(ClO 4 ) 2 ·6H 2 O (0.183 g, 0.5 mmol) in a minimum amount of water.The slow evaporation of the resulting solution, at room temperature, aﬀorded red single crystals which were isolated by ﬁltration, washed with water (to remove the possible traces of water-soluble complex 1 ) and isopropyl alcohol, and allowed to air-dry. Yield: 70% based on H 4 L. Anal. | [] | [] | ["[Co 5 L 3 Na 2 (H 2 O) 9 ]·2.7H 2 O·DMF", "NaN"] | ["Co(ClO 4 ) 2 ·6H 2 O--0.183 g, 0.5 mmol"] | [] | ["H 4 L--0.098 g, 0.3 mmol", "Na 2 CO 3 ·6H 2 O--0.171 g, 0.6 mmol"] | [] | [] | ["DMF/H 2 O--10 mL", "water--minimum amount"]
fchem.2019.00728 | Preparation of [Tb(C 5 H 7 O 4 )(C 5 H 6 O 4 )(H 2 O) 2 ] n (2) TbCl 3 ·6H 2 O (0.189 g, 0.5 mmol) and glutaric acid (0.132 g, 1 mmol) were dissolved in 15 mL deionized water and 20 mL ethyl alcohol, respectively. The mixture was stirred at room temperature in a round bottomed ﬂask for 4 h. 1 M NaOH solution was added to adjust pH 4–5 of the reaction mixture. | [] | [] | ["[Tb(C 5 H 7 O 4 )(C 5 H 6 O 4 )(H 2 O) 2 ] n", "NaN"] | ["TbCl 3 ?6H 2 O--0.189 g, 0.5 mmol"] | [] | ["glutaric acid--0.132 g, 1 mmol"] | [] | ["4 h"] | ["deionized water--15 mL", "ethyl alcohol--20 mL"]
cg500710t | [Ca(inox) 2 (H 2 O) 2 ]. A solution containing 2:1 proportions of Hinox (50 mg, 0.36 mmol) and Ca(OAc) 2 (28 mg, 0.18 mmol) in boiling H 2 O (10 mL) was gradually evaporated down to a small volume yielding thin colorless plates. Yield: 72 mg. Elemental analysis: Found: C 41.0, N 8.0, H 3.4%. Calcd for [Ca(inox) 2 (H 2 O) 2 ]: C 40.9, N 8.0, H 3.4%.[Ca(inox) 2 ]. Crystals of [Ca(inox) 2 (H 2 O) 2 ] under a ﬂow of N 2 gas were gradually heated to 190 ° C and held at that temperature for 6 h. | ["190 \nC"] | ["6 h"] | ["[Ca(inox) 2 (H 2 O) 2 ]", "[Ca(inox) 2 ]"] | ["Ca(OAc) 2--28 mg, 0.18 mmol"] | [] | ["Hinox--50 mg, 0.36 mmol"] | [] | [] | ["H 2 O--10 mL"]
s0108270103012101 | Experimental A mixture of fumaric acid (0.116 g, 1 mmol) and NaOH (0.080 g, 2 mmol) in water (10 ml) was added with constant stirring to a solution of CoCl 2 6H 2 O (0.237 g, 1 mmol) in water (10 ml). o-Phenanthroline (0.198 g, 1 mmol) was added to the solution with stirring.Purple crystals of (I) were obtained from the solution after it had been allowed to stand at room temperature for several days (68% yield based on Co). Analysis calculated for C 32 H 20 Co 2 N 4 O 8 : C 54.36, H 2.83, N 7.93%; found: C 54.53, H 2.68, N 8.03%. IR (cm ÿ1 , KBr): 3439 (vs), 3063 (w), 2171 (w), 1600 (vs), 1555 (s), 1515 (m), 1454 (m), 1426 (s), 1375 (m), 1199 (w), 1146 (w), 1107 (w), 985 (w), 856 (w), 801 (w), 729 (m), 696 (m), 679 (w). | [] | [] | ["I", "C 32 H 20 Co 2 N 4 O 8"] | ["CoCl 2 ÿ6H 2 O--0.237 g, 1 mmol"] | ["NaOH--0.080 g, 2 mmol"] | ["fumaric acid--0.116 g, 1 mmol", "o-Phenanthroline--0.198 g, 1 mmol"] | [] | ["several days"] | ["water--10 ml"]
ja074119k | Layered [Eu(H 2 hedp)(H 2 O) 2 ]‚(H 2 O) (2a). A mixture of 0.080 g of H 5 hedp (0.39 mmol) and 0.280 g of EuCl 3 ‚6H 2 O (0.76 mmol) in ca. 13 g of distilled water was stirred half an hour at ambient temperature to homogeneity. The hydrothermal reaction was carried out at 150 °C for 4 days under autogenous pressure and static conditions. | [] | [] | ["[Eu(H 2 hedp)(H 2 O) 2 ]‚(H 2 O)", "H 5 hedp"] | ["EuCl 3 ‚6H 2 O--0.280 g, 0.76 mmol"] | [] | ["H 5 hedp--0.080 g, 0.39 mmol"] | ["150 \n C"] | ["4 days"] | ["distilled water--ca. 13 g"]
c3ce40239h | Synthesis of [Co 4 (L)(L 3 )(H 2 O) 4 ]?H 2 O7 Compound 7 was prepared in the same way as that for 3, but using H 2 L 3 (0.024 g, 0.2 mmol) instead of H 2 L 1 . Purple crystals of 7 were obtained. Yield: 41% based on CoCO 3.Anal. calcd for C 36 H 50 Co 4 N 4 O 19 : C, 40.09; H, 4.67; N, 5.19. Found: C, 40.16; H, 4.63; N, 5.29. IR data (cm 21 ): 3232w, 2919w, 2863w, 1648s, 1473s, 1364m, 1318w, 1519w, 1056w, 864w, 734m, 667w.Synthesis of [Co 2 (L) 0.5 (L 4 ) 0.5 (H 2 O)]?0.7H 2 O8 Compound 8 was prepared in the same way as that for 3, but using H 2 L 4 (0.030 g, 0.2 mmol) instead of H 2 L 1 . Purple crystals of 8 were obtained. Yield: 36% based on CoCO 3 . Anal. calcd for C 19 H 26.8 Co 2 N 2 O 8.70 : C, 42.24; H, 5.00; N, 5.18. Found: C, 42.35; H, 4.98; N, 5.28. IR data (cm 21 ): 3418w, 3179w, 2955w, 1651s, 1526m, 1471s, 1367m, 1317m, 1157w, 853m, 735m, 591w. | [] | [] | ["[Co 4 (L)(L 3 )(H 2 O) 4 ]?H 2 O7", "C 36 H 50 Co 4 N 4 O 19"] | [] | [] | ["H 2 L 3--0.024 g, 0.2 mmol"] | [] | [] | []
c5ce00594a | IR (KBr disk, cm −1 ): 1686m, 1619s, 1504m, 1408s, 1242s, 1160s, 1020w, 975m, 885s, 774s, 662m.Preparation of ĳZn 2 Ĳoba) 2 ĲHT-pncb)]·Ĳ4-npy) 0.25 (3a). Crystals of 3 (0.5 g) in between glass slides was irradiated with a Hg lamp (250 w) for approximately 5 h to form yellow crystals of 3a in 100% yield based on 3. Anal. calcd. For C 66.25 H 45.25 N 2.25 O 10 Zn 2 : C, 66.38; H, 3.92; N, 2.71%. Found: C, 68.66; H, 3.87; N, 2.68%. IR (KBr disk, cm −1 ): 1688s, 1614s, 1571m, 1504m, 1409m, 1243m, 1158w, 1009m, 882m, 776m. | [] | [] | ["Zn 2 (oba) 2 (HT-pncb)]·(4-npy) 0.25", "C 66.25 H 45.25 N 2.25 O 10 Zn 2"] | [] | [] | [] | [] | ["approximately 5 h"] | []
j.inoche.2006.04.009 | Well-shaped crystals were separated from the mother liquor covered with plastic paper by slow evaporation at room temperature after several days. (Yield: 60%).1 The title complex has been structurally characterized by single crystal X-ray crystallography.2 The ORTEP plot of the basic unit and a view of the onedimensional chain of [Mn 5 (l 1,1 -N 3 ) 8 (N 3 ) 2 (bpd) 5 (H 2 O) 2 ] are shown in Figs. 1 and 2. The central three Mn atoms (Mn(1), Mn(2) and Mn(3)) are coordinated to four diﬀerent N  3 ligands and two axial bpd ligands. In turn, each N  3 ligand is l-1,1-bound to two Mn(II) metal centers. | [] | [] | ["[Mn 5 (l 1,1 -N 3 ) 8 (N 3 ) 2 (bpd) 5 (H 2 O) 2 ]"] | [] | [] | [] | [] | [] | []
c0dt01340d | [Mn(bcbpen)] n (ClO 4 ) n ·nCH 3 OH BcbpenH (130 mg, 3.3 mmol) and Mn(ClO 4 ) 2 ·6H 2 O (120 mg, 3.3 mmol) were dissolved in methanol (2.5 mL) and water (2.5 mL). After three d the solvents had evaporated leaving a beige powder, which was recrystallised from methanol to give [Mn(bcbpen)] n (ClO 4 ) n ·nH 2 O as colourless crystals. The crystals decomposed to a white powder (30 mg, 17%) when ﬁltered by suction. IR (KBr) n/cm -1 : 1605 (C O, vs), 1094 (vs), 625 (m) (ClO 4 ). ESI MS (MeCN) m/z: 444.1 ([Mn 2 (bcbpen) 2 ] 2+ , 100%), 715.7 ({[Mn 3 (bcbpen) 3 ]ClO 4 } 2+ , 20%), 923.2 ({[Mn 2 (bcbpen) 2 ]Cl} + , 68%). Anal. calcd (%) for C 23.485 H 26.94 N 4 O 6.485 ClMn ([Mn(bcbpen)]ClO 4 ·0.485 CH 3 OH) C 50.42, H 4.85, N 10.02. Found C 50.33, H 4.60, N 10.02. | [] | [] | ["[Mn(bcbpen)] n (ClO 4 ) n ·nH 2 O", "C 23.485 H 26.94 N 4 O 6.485 ClMn"] | ["Mn(ClO 4 ) 2 ·6H 2 O--120 mg, 3.3 mmol"] | [] | ["BcbpenH--130 mg, 3.3 mmol"] | [] | ["three d"] | ["methanol--2.5 mL", "water--2.5 mL"]
c5ce00807g | 1 H NMR was carried out on a Bruker Avance III spectrometer at 400 MHz.Synthesis of N,N′-sulfuryldiimidazole ligand (sdi). Using 20.0 g (0.29 mol) of imidazole and 8.4 g (0.06 mol) of sulfuryl chloride and following the procedure reported previously, 19 10 g of sdi was produced. Yield: 83%.1 H NMR ([D6]DMSO, 400 MHz): δ = 7.24 (2H), 7.92 (2H), 8.51 (2H) ppm. Elemental analysis: calcd. for C 6 H 6 N 4 O 2 S (198.20): C, 36.36; H, 3.05; N, 28.27; found: C, 36.32; H, 2.99; N, 28.22.Synthesis of ĳZnĲsdi)ĲNO 3 ) 2 ĲH 2 O)] (1). ZnĲNO 3 ) 2 ·6H 2 O (15 mg, 0.05 mmol) and sdi (10 mg, 0.05 mmol) were mixed in 5 mL of tetrahydrofuran. The mixture was stirred for 10 min at room temperature and filtered into a glass tube. Then, colorless crystals of 1 were obtained in 2 days by slow diffusion at room temperature and used for all measurements. 78% yield (based on sdi). Anal. calcd. (%): C, 17.77; H, 1.99; N, 20.72.Found (%): C, 17.79; H, 2.03; N, 20.64. IR (KBr, cm −1 ): 3431(m), 3133(m), 2413(w), 1647(w), 1547(m), 1463(s), 1379(s), 1202(s), 1157(s), 1057(s), 942(m), 835(m), 751(m), 636(s), 567(m). | [] | ["2 days"] | ["[Zn(sdi)(NO 3 ) 2 (H 2 O)]", "C 6 H 6 N 4 O 2 S Zn"] | ["Zn(NO 3 ) 2 ·6H 2 O--15 mg, 0.05 mmol"] | [] | ["sdi--10 mg, 0.05 mmol"] | ["room temperature"] | ["10 min"] | ["tetrahydrofuran--5 mL"]
b814400a | C 3 H 9 O 11 PLa (390.98): calc.: C 9.21, H 2.30, P 7.93, La 35.53; found: C 9.28, H 2.22, P 7.85, La 35.45%. IR (KBr) data: 3540 (br), 1644 (m), 1581 (s), 1432 (w), 1373 (w), 1309 (w), 1209 (s), 1178 (w), 1070 (s), 935 (m), 781 (w), 719 (w), 619 (w), 580 (w), 526 (w) cm 1 .[Ce(HL)(C 2 O 4 ) 0.5 (H 2 O) 2 ]H 2 O (2). The procedure was the same as that for 1 except that LaCl 3 6H 2 O was replaced by CeCl 3 7H 2 O (0.19 g, 0.50 mmol). Yield: 81.0% (based on Ce). | [] | [] | ["C 3 H 9 O 11 PLa", "[Ce(HL)(C 2 O 4 ) 0.5 (H 2 O) 2 ] H 2 O"] | ["LaCl 3 6H 2 O--NaN", "CeCl 3 7H 2 O--0.19 g, 0.50 mmol"] | [] | [] | [] | [] | []
b703348f | [Ag{Fe(g 5 -C 5 H 4 [P{ = NP( = S)(OR) 2 }Ph 2 ]) 2 }] x [SbF 6 ] x (R = Et 11a, Ph 11b) and [Ag{Fe(g 5 -C 5 H 4 [P{ = NP( = S)(OR) 2 } i Pr 2 ]) 2 }] x [SbF 6 ] x (R = Et 12a, Ph 12b). The polymeric compounds 11–12a,b, isolated as air-stable yellow-orange solids, were prepared as described for 7–8a,b starting from the corresponding bis(iminophosphorane) ligand 5–6a,b (0.5 mmol) and AgSbF 6 (0.172 g, 0.5 mmol).11a. Yield: 0.487 g, 79% (Found: C, 41.11; H, 3.87; N, 2.33.AgFeC 42 H 48 F 6 O 4 P 4 N 2 S 2 Sb requires C, 40.94; H, 3.92; N, 2.27%); conductivity (acetone, 20 ◦ C) 116 X −1 cm 2 mol −1 ; m max /cm −1 (KBr) 490w, 558w, 658s (SbF 6 − ), 693m, 724w, 751m, 793w, 820w, 961m, 1026vs, 1116m, 1186w, 1262s, 1365w, 1389w, 1437w, 2900w, 2935w, 2981w, 3058w; d H (CDCl 3 ) 1.12 (t, 12H, 3 J(HH) = 7.0 Hz, CH 3 ), 3.94 (m, 8H, OCH 2 ), 4.30 and 4.50 (br, 4H each, C 5 H 4 ), 7.30–7.67 (m, 20H, Ph); d C (CDCl 3 ) 15.69 (d, 3 J(CP) = 8.2 Hz, CH 3 ), 64.10 (d, 2 J(CP) = 7.0 Hz, OCH 2 ), 71.95 (dd, 1 J(CP) = 124.0 Hz, 3 J(CP) = 4.1 Hz, C of C 5 H 4 ), 74.38 (d, 2 J(CP) = 8.2 Hz, CH of C 5 H 4 ), 74.54 (d, 3 J(CP) = 11.0 Hz, CH of C 5 H 4 ), 128.82 (d, 3 J(CP) = 12.8 Hz, m-Ph), 129.33 (dd, 1 J(CP) = 106.0 Hz, 3 J(CP) = 4.7 Hz, i-Ph), 132.04 (d, 2 J(CP) = 11.6 Hz, o-Ph), 133.23 (s, p-Ph); MS (FAB) m/z 997.7 (100%) [M + + 1].11b. Yield: 0.598 g, 84% (Found: C, 49.04; H, 3.37; N, 2.09.AgFeC 58 H 48 F 6 O 4 P 4 N 2 S 2 Sb requires C, 48.90; H, 3.40; N, 1.97%); conductivity (acetone, 20 ◦ C) 113 X −1 cm 2 mol −1 ; m max /cm −1 (KBr) 492w, 562w, 595w, 657s (SbF 6 − ), 690s, 727m, 768m, 811w, 901m, 924s, 1024w, 1117w, 1160m, 1187vs, 1294s, 1437w, 1486m, 1589w, 2924w, 2964w, 3023w, 3059w; d H (CD 2 Cl 2 ) 4.42 and 4.60 (br, 4H each, C 5 H 4 ), 7.04–7.39 (m, 20H, Ph), 7.50–7.75 (m, 20H, Ph); d C (CD 2 Cl 2 ) 71.69 (dd, 1 J(CP) = 123.3 Hz, 3 J(CP) = 3.0 Hz, C of C 5 H 4 ), 74.60 (d, 3 J(CP) = 13.8 Hz, CH of C 5 H 4 ), 75.25 (d, 2 J(CP) = 10.7 Hz, CH of C 5 H 4 ), 121.19 (d, 3 J(CP) = 4.8 Hz, oOPh), 126.25 (s, p-OPh), 128.20 (dd, 1 J(CP) = 108.3 Hz, 3 J(CP) = 3.6 Hz, i-Ph), 129.28 (d, 3 J(CP) = 13.8 Hz, m-Ph), 130.44 (s, mOPh), 132.31 (d, 2 J(CP) = 11.4 Hz, o-Ph), 133.86 (d, 4 J(CP) = 1.8 Hz, p-Ph), 151.16 (d, 2 J(CP) = 10.8 Hz, i-OPh); MS (FAB) m/z 1189.2 (50%) [M + + 1].12a. Yield: 0.449 g, 82% (Found: C, 32.79; H, 5.30; N, 2.67.AgFeC 30 H 56 F 6 O 4 P 4 N 2 S 2 Sb requires C, 32.87; H, 5.15; N, 2.56%); conductivity (acetone, 20 ◦ C) 115 X −1 cm 2 mol −1 ; m max /cm −1 (KBr) 482w, 503w, 567m, 657vs (SbF 6 − ), 689w, 745m, 788w, 816w, 884w, 959s, 1028vs, 1098w, 1175m, 1246s, 1303s, 1368m, 1395m, 1466w, 2875w, 2901w, 2937m, 2979m, 3114w; d H (CDCl 3 ) 1.24–1.44 (m, 36H, CH 3 and CH(CH 3 ) 2 ), 2.45 (m, 4H, CH(CH 3 ) 2 ), 4.20 (m, 8H, OCH 2 ), 4.84 and 4.89 (br, 4H each, C 5 H 4 ); d C (CDCl 3 ) 15.97 (m, CH 3 and CH(CH 3 ) 2 ), 26.70 (d, 1 J(CP) = 65.9 Hz, CH(CH 3 ) 2 ), 64.09 (d, 2 J(CP) = 7.8 Hz, OCH 2 ), 70.21 (dd, 1 J(CP) = 107.2 Hz, 3 J(CP) = 5.9 Hz, C of C 5 H 4 ), 73.60 (d, 3 J(CP) = 11.9 Hz, CH of C 5 H 4 ), 74.24 (d, 2 J(CP) = 10.0 Hz, CH of C 5 H 4 ); MS (FAB) m/z 861.5 (100%) [M + + 1].Yield: 0.554 g, 86% (Found: C, 42.76; H, 4.44; N, 2.30.AgFeC 46 H 56 F 6 O 4 P 4 N 2 S 2 Sb requires C, 42.88; H, 4.38; N, 2.17%); conductivity (acetone, 20 ◦ C) 108 X −1 cm 2 mol −1 ; m max /cm −1 (KBr) 499m, 552w, 587m, 656s (SbF 6 − ), 690s, 728w, 765s, 805w, 839w, 898m, 920s, 1005w, 1023w, 1043w, 1160s, 1189vs, 1325s, 1395m, 1462w, 1487s, 1589s, 2874w, 2935w, 2970w, 3066w; d H (CD 2 Cl 2 ) 1.22 (m, 24H, CH(CH 3 ) 2 ), 2.44 (m, 4H, CH(CH 3 ) 2 ), 4.62 and 4.72 (br, 4H each, C 5 H 4 ), 7.27–7.31 (m, 12H, Ph), 7.40–7.45 (m, 8H, Ph); d C (CD 2 Cl 2 ) 16.42 (dd, 2 J(CP) = 49.1 Hz, 4 J(CP) = 1.8 Hz, CH(CH 3 ) 2 ), 26.71 (d, 1 J(CP) = 65.8 Hz, CH(CH 3 ) 2 ), 69.60 (dd, 1 J(CP) = 101.7 Hz, 3 J(CP) = 6.0 Hz, C of C 5 H 4 ), 73.92 (d, 3 J(CP) = 12.0 Hz, CH of C 5 H 4 ), 74.72 (d, 2 J(CP) = 10.2 Hz, CH of C 5 H 4 ), 121.40 (d, 3 J(CP) = 4.8 Hz, o-OPh), 126.21 (s, p-OPh), 130.59 (s, m-OPh), 151.67 (d, 2 J(CP) = 10.2 Hz, i-OPh); MS (FAB) m/z 1053.8 (100%) [M + + 1].2766 ¦ Dalton Trans., 2007, 2760–2769 This journal is © The Royal Society of Chemistry 2007 Published on 22 May 2007. Downloaded by Universiteit Utrecht on 23/10/2014 13:04:34. View Article Online Table 2 Crystal data and structure reﬁnement for compounds 1b, 7a, 8b, 9a and 11b 1b 7a 8b 9a 11b Empirical formula C 49 H 42 O 4 P 4 N 2 S 2 Ag 2 C 66 H 84 F 12 O 8 P 8 N 4 S 4 Sb 2 2(AgC 50 H 44 F 6 O 4 P 4 N 2 S 2 Sb)·CH 2 Cl 2 AgC 36 H 48 F 6 O 4 P 4 N 2 S 2 Sb AgFeC 58 H 48 F 6 O 4 P 4 N 2 S 2 Sb·2CH 2 Cl 2 Formula weight 910.85 2124.61 2621.91 1104.38 1594.31 Temperature/K 293(2) 200(2) 150(2) 293(2) 150(2) Wavelength/A ˚ 1.54180 1.54180 1.54180 1.54180 1.54180 Crystal system Monoclinic Triclinic Monoclinic Triclinic Monoclinic Space group C2/cP ¯ 1 P2/cP ¯ 1 P2 1 /c a/A ˚ 29.2141(9) 11.1280(11) 25.8436(10) 12.1650(2) 17.9823(3) b/A ˚ 9.1678(2) 11.3219(9) 10.8312(5) 12.5716(2) 15.1788(3) c/A ˚ 20.1846(6) 18.1350(2) 20.3081(10) 16.4500(4) 24.4432(6) a/ ◦ 90 87.206(6) 90 80.715(1) 90 b/ ◦ 123.056(2) 77.029(9) 109.556(5) 80.171(1) 102.802(1) c / ◦ 90 70.753(7) 90 68.973(1) 90 Z 41 2 2 4 Volume/A ˚ 3 4531.0(2) 2101.3(3) 5356.6(4) 2300.02(8) 6505.9(2) Calculated density/g cm −3 1.335 1.679 1.626 1.595 1.628 l/mm −1 2.777 11.774 9.821 10.781 11.011 F(000) 1896 1060 2620 1108 3184 Crystal size/mm 0.10 × 0.05 × 0.025 0.175 × 0.05 × 0.025 0.30 × 0.19 × 0.17 0.40 × 0.25 × 0.20 0.25 × 0.10 × 0.07 h range/ ◦ 3.61 to 69.52 2.50 to 58.97 4.08 to 68.43 2.74 to 68.51 2.52 to 68.53 No. of reﬂns. collected 17433 40313 90615 46637 74429 No. of unique reﬂns. 4120 [R(int) = 0.067] 6029 [R(int) = 0.048] 9770 [R(int) = 0.0472] 8383 [R(int) = 0.0751] 11918 [R(int) = 0.0965] Completeness to h max 96.6% 99.7% 99.1% 98.9% 99.3% No. of parameters/restraints 360/0 478/0 634/2 506/0 768/1 Goodness-of-ﬁt on F 2 0.896 1.156 1.045 1.058 1.069 Weight function (a, b) 0.0386, 0 0.0706, 4.6127 0.0696, 15.4293 0.1663, 3.1771 0.1231, 22.3918 R 1 [I > 2r(I)] a 0.0436 0.0389 0.0458 0.0825 0.0743 wR 2 [I > 2r(I)] a 0.1030 0.1034 0.1206 0.2396 0.2007 R 1 (all data) 0.0697 0.0495 0.0497 0.0913 0.0971 wR 2 (all data) 0.1139 0.1582 0.1268 0.2505 0.2171 Largest diff. peak and hole/e A ˚ −3 0.324 and −0.429 1.157 and −0.825 2.316 and −1.421 3.059 and −2.110 3.238 and −2.437 a R 1 =  (¦F o ¦ − ¦F c ¦)/  ¦F o ¦; wR 2 = {  [w(F o 2 − F c 2 ) 2 ]/  [w(F o 2 ) 2 ]} 1/2 .This journal is © The Royal Society of Chemistry 2007 Dalton Trans., 2007, 2760–2769 ¦ 2767 Published on 22 May 2007. Downloaded by Universiteit Utrecht on 23/10/2014 13:04:34. View Article Online X-Ray crystal structure determination of compounds 1b, 7a, 8b, 9a and 11b Crystals suitable for X-ray diffraction analysis were obtained by slow diffusion of n-hexane (1b and 7a)orn-pentane (8b, 9a and 11b) into a saturated solution of the corresponding complex in dichloromethane. The most relevant crystal and reﬁnement data are collected in Table 2. Diffraction data were recorded on a Nonius Kappa CCD single-crystal diffractometer, using Cu-Ka radiation (k = 1.5418 A ˚ ). The data were collected using the oscillation method, with 2 ◦ oscillation and 40 s exposure time per frame, and with a crystal-to-detector distance of 29 mm. The datacollection strategy was calculated with the program Collect.18 Data reduction and cell reﬁnement were performed using the programs HKL Denzo and Scalepack.19 Absorption correction was applied by means of SORTAV.20 The software package WINGX was used in all cases for space group determination, structure solution and reﬁnement.21 The structures were solved by Patterson interpretation and phase expansion using DIRDIF.22 Isotropic least-squares reﬁnement on F 2 using SHELXL97 was performed.23 During the ﬁnal stages of the reﬁnements, all non-hydrogen atoms were reﬁned with anisotropic displacement parameters (except the F(6a) and F(6b) atoms of the SbF 6 − anion in 11b; this highly disordered group was found and isotropically reﬁned). In the crystal of 8b one dichloromethane molecule of solvation per two formula units of the complex was found to be disordered over two positions related by the crystallographic symmetry operation (1 − x, y, 1/2 − z), with 0.5 site occupancy factors. Bond distances between C and Cl atoms in this dichlorometane molecule were restrained to a target value of 1.6(0.02) A ˚ . The H atoms were geometrically located and their coordinates reﬁned riding on their parent atoms (except in 1b where the coordinates of the H atoms were found from difference Fourier maps and included in the reﬁnement with isotropic parameters). In all cases, the maximum residual electron density is located near to heavier atoms, except for 8b in which the highest residual peaks are close to the disordered solvent molecule.The function minimized was [  wF o 2 − F c 2 )/  w(F o 2 )] 1/2 where w = 1/[r 2 (F o 2 ) + (aP) 2 + bP](a and b values are collected in Table 2) with r 2 (F o 2 ) from counting statistics and P = (Max (F o 2 + 2F c 2 )/3. Atomic scattering factors were taken from the International Tables for X-ray Crystallography.24 Geometrical calculations were made with PARST.25 The crystallographic plots were made with PLATON.26 Acknowledgements This work was supported by the Ministerio de Educaci ´ on y Ciencia (MEC) of Spain (Project CTQ2006–08485/BQU) and the Gobierno del Principado de Asturias (FICYT Project IB05– 035). V.C. thanks MEC and the European Social Fund for the award of a “Ram ´ on y Cajal” contract.Notes and references 1 H. Staudinger and J. Meyer, Helv. Chim. Acta, 1919, 2, 635.2 J. Mitjaville, A.-M. Caminade, R. Mathieu and J.-P. Majoral, J. Am.Chem. Soc., 1994, 116, 5007.3 For recent reviews covering this topic see: (a) J.-P. Majoral, A.-M.Caminade and V. Maraval, Chem. Commun., 2002, 2929; (b)J.-P.Majoral, A.-M. Caminade, R. Laurent and P. Sutra, Heteroat. Chem., 2002, 13, 474; (c) A.-M. Caminade, V. Maraval, R. Laurent and J.-P.Majoral, Curr.Org.Chem., 2002, 6, 739; (d) J.-P. Majoral and A.-M.Caminade, Top. Curr. Chem., 2003, 223, 111; (e) A.-M. Caminade and J.-P. Majoral, Acc. Chem. Res., 2004, 37, 341; (f) A.-M. Caminade and J.-P. Majoral, Coord. Chem. Rev., 2005, 249, 1917; (g) A.-M. Caminade, A. Maraval and J.-P. Majoral, Eur. J. Inorg. Chem., 2006, 887; (h) A.-M. Caminade, C.-O. Turrin, R. Laurent, A. Maraval and J.-P.Majoral, Curr.Org.Chem., 2006, 10, 2333.4 See for example: (a) A. A. Khodak, V. A. Gilyarov and M. I. Kabachnik, Zh. Obshch. Khim., 1975, 45, 262; (b) A. A. Khodak, V. A. Gilyarov and M. I. Kabachnik, Zh. Obshch. Khim., 1976, 46, 1672; (c)V.A.Gilyarov, E. I. Matrosov and M. I. Kabachnik, Izv. Akad. Nauk SSSR, Ser. Khim., 1991, 713; (d)C.Larr ´ e, A.-M. Caminade and J.-P. Majoral, Angew. Chem., Int. Ed. Engl., 1997, 36, 596; (e)C.Larr ´ e, B. Donnadieu, A.-M. Caminade and J.-P. Majoral, J. Am. Chem. Soc., 1998, 120, 4029; (f)C.Larr ´ e, D. Bressolles, C. Turrin, B. Donnadieu, A.-M. Caminade and J.-P. Majoral, J. Am. Chem. Soc., 1998, 120, 13070; (g)C.Larr ´ e, B.Donnadieu, A.-M. Caminade and J.-P. Majoral, Eur. J. Inorg. Chem., 1999, 601; (h) L. Brauge, A.-M. Caminade, J.-P. Majoral, S. Slomkowski and M. Wolszczak, Macromolecules, 2001, 34, 5599; (i) V. Maraval, R.-M. Sebastian, F. Ben, R. Laurent, A.-M. Caminade and J.-P.Majoral, Eur. J. Inorg. Chem., 2001, 1681; (j) R.-M. Sebasti ´ an, L.Griffe, C.-O. Turrin, B. Donnadieu, A.-M. Caminade and J.-P. Majoral, Eur. J. Inorg. Chem., 2004, 2459.5(a)C.Larr ´ e, B. Donnadieu, A.-M. Caminade and J.-P. Majoral, Chem.– Eur. J., 1998, 4, 2031; (b) O. Rossell, M. Seco, A.-M. Caminade and J.-P. Majoral, Gold Bull., 2001, 34, 88; (c) C.-O. Turrin, B. Donnadieu, A.-M. Caminade and J.-P. Majoral, Z. Anorg. Allg. Chem., 2005, 631, 2881; (d) A. Maraval, G. Magro, V. Maraval, L. Vendier, A.-M.Caminade and J.-P. Majoral, J. Organomet. Chem., 2006, 691, 1333.6 We have alsodescribed a series of Ru( II) complexes derived from the iminophosphorane-phosphine Ph 2 PCH 2 P{ = NP( = S)(OR) 2 }Ph 2 (R = Et, Ph) and bis(iminophosphorane) CH 2 [P{ = NP( = S)(OR) 2 }Ph 2 ] 2 (R = Et, Ph) ligands, some of them showing the N-coordination of the P = N–P = Sframework:(a) V. Cadierno, P. Crochet, J. D ´ ıez, J.Garc ´ ıa´ Alvarez, S. E. Garc ´ ıa-Garrido, S. Garc ´ ıa-Granda, J. Gimeno andM.A.Rodr ´ ıguez, Dalton Trans., 2003, 3240; (b)V.Cadierno,J.D ´ ıez, J. Garc ´ ıa´ Alvarez and J. Gimeno, Organometallics, 2004, 23, 3425; (c) V. Cadierno, J. D ´ ıez, J. Garc ´ ıa´ Alvarez and J. Gimeno, J. Organomet.Chem., 2005, 690, 2087.7(a) Compound (CH 2 ) 6 [P{ = NP( = S)(O-p-C 6 H 4 CHO) 2 }Ph 2 ] 2 ,closely related to 4b, is known (see ref. 4d); (b) Compound Fe(g 5 C 5 H 4 [P{ = NP( = S)(O-p-C 6 H 4 CHO) 2 }Ph 2 ]) 2 , closely related to 5b,is known (see ref. 4g).8 For compounds 6a, b the – i Pr 2 P = N– fragments resonate at lower ﬁelds d P 34.38–37.43 (see Table 1). These chemical shifts are comparable to those reported in the literature for related R i Pr 2 P = NR  compounds.See for example: (a) W.-P. Leung, Z.-X. Wang, H.-W. Li, Q.-C. Yang andT.C.W.Mak,J. Am. Chem. Soc., 2001, 123, 8123; (b) S. Courtenay, C. M. Ong and D. W. Stephan, Organometallics, 2003, 22, 818; (c)W.-P.Leung, Q. W.-Y. Ip, S.-Y. Wong and T. C. W. Mak, Organometallics, 2003, 22, 4604; (d) W.-P. Leung, K.-W. Wong, Z.-X. Wang and T. C. W.Mak, Organometallics, 2006, 25, 2037.9(a) V. Maraval, R. Laurent, B. Donnadieu, M. Mauzac, A.-M.Caminade and J.-P. Majoral, J. Am. Chem. Soc., 2000, 122, 2499; (b)G.Magro, B. Donnadieu, A.-M. Caminade and J.-P. Majoral, Chem.– Eur. J., 2003, 9, 2151.10 See for example: (a) S. Wang, J. P. Fackler, Jr. and T. F. Carlson, Organometallics, 1990, 9, 1973; (b) E. Bembenek, O. Crespo, M. C.Gimeno, P. G. Jones and A. Laguna, Chem. Ber., 1994, 127, 835; (c) M. C. Gimeno, P. G. Jones, A. Laguna and C. Sarroca, J. Chem.Soc., Dalton Trans., 1995, 3563; (d) M. C. Gimeno, P. G. Jones, A.Laguna and C. Sarroca, J. Chem. Soc., Dalton Trans., 1998, 1277; (e) S. Canales, O. Crespo, M. C. Gimeno, P. G. Jones and A. Laguna, J. Organomet. Chem., 2000, 613, 50; (f) J. D. E. T. Wilton-Ely, A. Schier and H. Schmidbaur, J. Chem. Soc., Dalton Trans., 2001, 3647; (g)H.Liu, N. A. G. Bandeira, M. J. Calhorda, M. G. B. Drew, V. F ´ elix, J.Novosad, F. F. de Biani and P. Zanello, J. Organomet. Chem., 2004, 689, 2808; (h) O. Crespo, V. V. Brusko, M. C. Gimeno, M. L. Tornil, A.Laguna and N. G. Zabirov, Eur. J. Inorg. Chem., 2004, 423.11 The 31 P–{ 1 H} NMR data obtained for this complex, which clearly show the presence of two equivalent Ph 2 P = N and (EtO) 2 P = S units (see Table 1), seems to indicate that such a dimeric structure is not maintained in solution (4 signals should be in this case observed).2768 ¦ Dalton Trans., 2007, 2760–2769 This journal is © The Royal Society of Chemistry 2007 Published on 22 May 2007. Downloaded by Universiteit Utrecht on 23/10/2014 13:04:34. View Article Online 12 Metal–metal interactions in d 10 metal complexes is a well-known phenomena. For reviews covering this topic, see: (a) P. Pyykk ¨ o, Chem.Rev., 1997, 97, 597; (b)M.Bardaj ´ ı and A. Laguna, Eur. J. Inorg. Chem., 2003, 3069; (c) C.-M. Che and S.-W. Lai, Coord. Chem. Rev., 2005, 249, 1296; (d) D. L. Phillips, C.-M. Che, K. H. Leung, Z. Mao and M.-C.Tse, Coord. Chem. Rev., 2005, 249, 1476.13 Crystals of compound 10b could be obtained by slow diffusion of nhexane into a saturated solution of the complex in dichloromethane.Unfortunately, the crystals showed a very poor diffraction pattern, the ﬁnal quality of the structure being not good enough for publication.Nevertheless, we note that a polymeric chain is also observed in the solid state.14 On the basis of their high solubity in common organic solvents (CH 2 Cl 2 , CHCl 3 , THF, acetone, methanol) as well as the absence of higher peaks in the positive-ion FAB mass spectra, the existence of complexes 9–12a, b as monomeric species in solution can not be totally discarded.15 A. A. Khodak, V. A. Gilyarov and M. I. Kabachnik, Zh. Obshch. Khim., 1974, 44, 27.16 J. J. Bishop, A. Davison, M. L. Katcher, D. W. Lichtenberg, R. E.Merrill and J. C. Smart, J. Organomet. Chem., 1971, 27, 241.17 I. R. Butler, W. R. Cullen and T. J. Kim, Synth. React. Inorg. Met.-Org.Chem., 1985, 15, 109.18 Collect, Nonius BV, Delft, The Netherlands, 1997–2000.19 Z. Otwinowski and W. Minor, Methods Enzymol., 1997, 276, 307.20 R. H. Blessing, Acta Crystallogr., Sect. A, 1995, 51, 33.21 L. J. Farrugia, J. Appl. Crystallogr., 1999, 32, 837.22 P. T. Beurskens, G. Admiraal, G. Beurskens, W. P. Bosman, S. Garc ´ ıaGranda, R. O. Gould, J. M. M. Smits and C. Smykalla, The DIRDIF Program System, Technical Report of the Crystallographic Laboratory, University of Nijmegen, Nijmegen, The Netherlands, 1999.23 G. M. Sheldrick, SHELXL97: Program for the Reﬁnement of Crystal Structures, University of G ¨ ottingen, G ¨ ottingen, Germany, 1997.24 International Tables for X-Ray Crystallography, Kynoch Press, Birmingham, UK, 1974, vol. IV (present distributor: Kluwer Academic Publishers, Dordrecht, The Netherlands).25 M. Nardelli, Comput. Chem., 1983, 7, 95.26 A. L. Spek, PLATON: A Multipurpose Crystallographic Tool,University of Utrecht, Utrecht, The Netherlands, 2006.This journal is © The Royal Society of Chemistry 2007 Dalton Trans., 2007, 2760–2769 ¦ 2769 Published on 22 May 2007. Downloaded by Universiteit Utrecht on 23/10/2014 13:04:34. View Article Online | [] | [] | ["[Ag{Fe(g 5 -C 5 H 4 [P{ = NP( = S)(OR) 2 }Ph 2 ]) 2 }]", "[Ag{Fe(g 5 -C 5 H 4 [P{ = NP( = S)(OR) 2 } i Pr 2 ]) 2 }]"] | ["(NH 4 ) 6 Mo 7 O 24 \b2H 2 O--0.4140 g, 0.335 mmol", "AgNO 3--0.1138 g, 0.67 mmol", "AgSbF 6--0.172 g, 0.5 mmol"] | [] | ["2,2?-bpy--0.1046 g, 0.67 mmol", "phnz--0.0603 g, 0.335 mmol"] | ["165 \b0C"] | ["5 days"] | ["H 2 O--12 mL", "acetonitrile--4.5 mL", "THF--2 mL", "water--2.5 mL"]
ic8001042 | IR (solid KBr pellet, V/cm -1 ) for complex 3: 3414 (m), 3333 (m), 3178 (m), 1619 (m), 1500 (w), 1465 (w), 1401 (m), 1157 (w), 1091 (w), 937 (w), 817 (w), 749 (w), 614 (w). | [] | [] | [] | [] | [] | [] | [] | [] | []
c4ce00633j | Synthesis of [Ag 5 (btz) 2 (4,4′-bpy) 2 (PMo 12 O 40 )·3H 2 O] (3). A mixture of Ag(CH 3 CO 2 ) (0.042 g, 0.125 mmol), Hbtz (0.012 g, 0.05 mmol), 4,4′-bpy (0.01 5 g, 0.05 mmol) and H 2 O(8mL) was stirred for 0.5 h in air, and then H 3 PMo 12 O 40 ·12H 2 O (0.051 g, 0 .025 mmol) was added to the mixture. The pH valueofthemixturewasadjustedto2.5with1.0molL −1 NaOH, and then the mixture was transferred to a Teflonlined reactor and kept under autogenous pressure at 160 °C for 4 days. After the autoclave was slowly cooled to room temperature at the rate of 10 °Ch −1 , red block crystals of 3 were obtained. The cryst als were fi ltered, washed with distilled water and dried at room temperature (0.030 g, 40% yield based on Ag). Anal. calc. for C 32 H 30 Ag 5 N 10 O 43 PMo 12 (2964.26): Ag, 18.22; P, 1.05; Mo, 38.84; C, 12.95; H, 1.01; N, 4.72%. | [] | [] | ["[Ag 5 (btz) 2 (4,4′-bpy) 2 (PMo 12 O 40 )·3H 2 O]", "3", "C 32 H 30 Ag 5 N 10 O 43 PMo 12"] | ["Ag(CH 3 CO 2 )--0.042 g, 0.125 mmol"] | ["H 3 PMo 12 O 40 ·12H 2 O--0.051 g, 0 .025 mmol"] | ["Hbtz--0.012 g, 0.05 mmol", "4,4′-bpy--0.01 5 g, 0.05 mmol"] | ["160 °C"] | ["4 days"] | ["H 2 O--8mL"]
s10904-009-9290-8 | Finally, the products were dried in air at room temperature. The average size of the crystals is about 3.5 9 2.5 9 1.5 mm 3 with yield of *70%.Elemental analysis and ICP analysis (%) calcd for 1:C 15.66, H 1.71, N 5.48, Mo 50.04; Found: C 15.59, H 1.68, N 5.53, Mo 50.08. | [] | ["room temperature"] | ["Compound 1"] | [] | [] | [] | [] | [] | []
s0277-5387(01)00935-4 | Immediately a blue precipitate forms and the reaction continues stirring for 30 min after which time it is ﬁltered through a 30 ml M porosity fritted funnel. The blue solids are isolated, dried in a dessicator overnight, and recrystallized from THF. Yield 97%; m.p. 278– 280 °C (dec.); IR (Nujol, cm −1 ) 2178 (m), 2171 (s), 1619 (s), 1322 (m), 1209 (s), 1050 (m); 1 H NMR (THFd 8 ): l 0.8 (br, 400 Hz); Anal. Calc. for C 24 H 36 N 2 O 4 Cu: C, 60.04; H, 7.56; N, 5.83. Found: C, 59.88; H, 7.39; N, 5.96%. | [] | [] | ["C 24 H 36 N 2 O 4 Cu"] | [] | [] | [] | [] | ["30 min"] | ["THF--NaN"]
j.poly.2019.01.001 | Synthesis of {[Zn(fum)(dpe)].DMF.(H 2 O) 0.5 } n (TMU-43) Previously reported[43, 44] TMU-43 has been synthesized using some change and the same procedure as that of TMU-42, using 2-Di(4-pyridyl)ethylene (dpe), (1 mmol, 0.182 g) instead of 4-bpdb. After 48h, cube shaped light yellow crystals were obtained from Teflon-lined autoclave and were separated and washed with DMF. 69% yield, d.p > 320 °C. IR (cm -1 ) selected bonds: υ = 690(m), 798(w), 1203(w), 1287(m), 1420(s), 1739(w), 3010(w) and 3450(m). Anal. Calcd. For C 19 H 20 N 3 O 5.5 Zn: C, 51.42; H, 4.55; N, 9.47. Found: C, 50.69; H, 4.34; N, 9.56. | [] | [] | ["{[Zn(fum)(dpe)].DMF.(H 2 O) 0.5 } n", "C 19 H 20 N 3 O 5.5 Zn"] | [] | [] | ["2-Di(4-pyridyl)ethylene (dpe)--1 mmol, 0.182 g"] | [] | ["48h"] | []
ic400420h | EtZn(O 2 CC 2 F 5 )TMEDA (11). Using C 2 F 5 COOH (0.65 g, 4.0 mmol), Et 2 Zn (6 mL of 1 M solution in hexane, 6.0 mmol), and TMEDA (0.47 g, 4.0 mmol); yield 1.36 g, 91%. On standing, crystals formed in oil. Analysis found (calc. for C 11 H 21 F 5 N 2 O 2 Zn): C 35.3 (35.5), H 5.6 (5.7), N 7.5 (7.5) %.1 H NMR (300 MHz, THF-d 8 ) δ ppm: 2.68 (s, 4H, NCH 2 ), 2.45 (s, 12H, NCH 3 ), 1.18 (t, J = 8.10 Hz, 3H, ZnCH 2 CH 3 ), 0.10 (q, J = 8.30 Hz, 2H, ZnCH 2 CH 3 ), 13 C NMR (300 MHz, THF-d 8 ) δ ppm: 162.2 (t, 26.1 Hz, CO 2 ), 120.2 (qt, J = 284.7, 34.7 Hz, CF 3 ), 108.2 (tq, J = 262.4, 37.2 Hz, CF 2 ), 57.8 (s, NCH 2 ), 47.1 (s, NCH 3 ), 13.4 (s, ZnCH 2 CH 3 ), −3.3 (s, ZnCH 2 CH 3 ), 19 F NMR (400 MHz, THF-d 8 ) δ ppm: −85.5 (CF 3 ), −122.6 (CF 2 ). | [] | [] | ["EtZn(O 2 CC 2 F 5 )TMEDA", "C 11 H 21 F 5 N 2 O 2 Zn"] | ["Et 2 Zn--6 mL of 1 M solution in hexane, 6.0 mmol"] | [] | ["C 2 F 5 COOH--0.65 g, 4.0 mmol", "TMEDA--0.47 g, 4.0 mmol"] | [] | [] | []
c9en01180c | paraformaldehyde (96%), triethyl phosphite (98%), dimethylformamide (99.8%), CdCl 2 ·2.5H 2 O (99.0%), absolute ethanol (99.5%), potassium chloride (KCl, 99.5%), 1-hexadecylamine (HAD, 90%), titanium(IV) isopropoxide (TIP, 97%) and ammonia solution (25%) were purchased from Sinopharm Chemical Reagent Co., Ltd. Ultrapure water from a Millipore Milli-Q system was used to prepare aqueous solutions for the materials synthesis and for the photocatalytic experiments.2.1.1 Synthesis of the phosphonate ligand (H 4 L) The ligand 2,5-dimethylbenzene-1,4-diylbis(methylene)diphosphonic acid (H 4 L, Scheme S1) was prepared according to the reported procedure.[29-31] 2.1.2 Synthesis of the complex [Cd(H 2 L)] n CdCl 2 ·2.5H 2 O (0.0285 g, 0.750 mmol) was first dissolved in H 2 O (10.0 mL) under stirring, and then H 4 L (0.0219 g, 0.750 mmol) was added. After stirring for 30 min, the solution was transferred into a 25 mL Teflon-lined stainless autoclave and heated at 160 °C for 72 h under autogenous pressure. By slow cooling of the reaction mixture to room temperature over 72 h, colorless crystals of the complex were obtained. Yield: 57.6% (based on Cd). Calcd for C 10 H 14 CdO 6 P 2 (404.56): C, 29.69; H, 3.49. Found: C, 29.38; H, 3.91. Selected IR data (KBr pellet cm −1 ): 3426(w), 2910(s), 2355(w), 1631(w), 1509(m), 1453(m), 1405(m), 1250(m), 1169(m), 1134(s), 1077(m), 1030(w), 990(s), 940(s), 805(w), 767(w), 689(m), 611(m), 524(m), 406(m). | [] | [] | ["[Cd(H 2 L)] n", "C 10 H 14 CdO 6 P 2"] | ["CdCl 2 ·2.5H 2 O--0.0285 g, 0.750 mmol"] | [] | ["H 4 L--0.0219 g, 0.750 mmol"] | ["160 \nC"] | ["72 h"] | ["H 2 O--10.0 mL"]
j.jssc.2014.06.038 | 2.2. Synthesis of {[Ag 2 (L 224 )(H 2 O) 3 ](SiF 6 )(H 2 O) 4 } n (1) A methanol solution (4 mL) of L 224 (30.1 mg, 0.1 mmol) w as carefully layered onto a buffer of ethy l acetate (4 mL), below which a water solution (4 mL) of Ag 2 SiF 6 (35.8 mg, 0.1 mmol) was placed in a straight glass tube. The tube was left to stand at room temperature in darkness. Colorless block crystals of 1 were observed on the tube wall after ca. one week in 42% yield (32.9 mg). Anal. Calcd for C 17 H 26 Ag 2 SiF 6 N 6 O 7 (1): C, 26.04; H, 3.34; N, 1 0.72%. Found: C, 26.3 1; H, 3.29; N, 1 0.91%. IR (cm 1 ): 3445b, 1 587s, 1 461s, 1292w, 1 2 19w, 1172w , 1093w, 1066w , 1019w, 992w , 826m, 743vs, 627w, 605m, 483s.2.3. Synthesis of {[Ag 2 (L 224 )(CF 3 COO) 2 (H 2 O)](H 2 O)} n (2) Good quality single crystals of 1 (30 mg) were immersed into a water solution (10 mL) of Ag(CF 3 COO) (0.1 mol/L) in darkness, producing colorless block crystals of 2 after ca. ten days. Anal. | [] | [] | ["{[Ag 2 (L 224 )(H 2 O) 3 ](SiF 6 )(H 2 O) 4 } n", "C 17 H 26 Ag 2 SiF 6 N 6 O 7 (1)"] | ["Ag 2 SiF 6--35.8 mg, 0.1 mmol", "Ag(CF 3 COO)--0.1 mol/L"] | [] | ["L 224--30.1 mg, 0.1 mmol"] | [] | ["one week", "ca. ten days"] | ["methanol--4 mL", "ethy l acetate--4 mL", "water--4 mL", "water--10 mL"]
ejic.201900930 | FULL PAPER A mixture of CdCl 2 ·2.5H 2 O (0.5 mmol, 0.114 g), 3,3'-H 2 ADB (0.25 mmol, 0.07 g), 2,2'-bipy (0.25 mmol, 0.04 g), distilled water (3 mL) and DMF (3 mL) was placed in a Teflon-lined stainless steel vessel (23 ml). The mixture was sealed and heated at 160 °C for 72 h. After the sample was gradually cooled to room temperature at the rate of 5 °C/h, orange block-shaped crystals of 3 were obtained, washed with distilled water and dried in air. Yield 39% based on Cd. Anal. Calcd for 3 (C 24 H 16 CdN 4 O 5 ): C 52.14, H 2.91, N 10.13. Found: 51.03, H 3.48, N 9.02. Selected IR data (KBr pellet, cm -1 ): 3437(m), 3063(m), 1650(m), 1619(s), 1579(m), 1520(m), 1428(s), 1389(s), 1120(m), 1069(m), 926(m), 877(m), 814(m), 786(m), 679(m), 569(w), 488(w). Synthesis of [Cd 2 Cl 2 (3,3'-AO 2 DB)(bix) 2 ] n (4) A mixture of CdCl 2 ·2.5H 2 O (0.5 mmol, 0.114 g), 3,3'-H 2 ADB (0.25 mmol, 0.07 g), bix (0.25 mmol, 0.06 g), distilled water (2 mL) and DMF (5 mL) was placed in a Teflon-lined stainless steel vessel (23 ml). The mixture was sealed and heated at 120 °C for 72 h. After the sample was gradually cooled to room temperature at the rate of 5 °C/h, orange blockshaped crystals of 4 were obtained, washed with distilled water and dried in air. Yield 48% based on Cd. Anal. Calcd for 4 (C 42 H 36 Cd 2 Cl 2 N 10 O 6 ): C 47.03, H 3.38, N 13.06. Found: 46.22, H 4.18, N 11.25. Selected IR data (KBr pellet, cm -1 ): 3438(m), 3019(m), 1650(s), 1589(s), 1539(s), 1432(s), 1389(s), 1237(m), 1113(m), 937(m), 821(m), 786(m), 671(m), 581(w), 479(w). Synthesis of [Co(3,3'-AO 2 DB)(bimh)] n (5) A mixture of CoCl 2 ·6H 2 O (0.5 mmol, 0.119 g), 3,3'-H 2 ADB (0.25 mmol, 0.07 g), bimh (0.25 mmol, 0.05 g), and DMF (6 mL) was placed in a Teflon-lined stainless steel vessel (23 ml). The mixture was sealed and heated at 120 °C for 72 h. After the sample was gradually cooled to room temperature at the rate of 5 °C/h, deep red block-shaped crystals of 5 were obtained, washed with distilled water and dried in air. Yield 48% based on Co. Anal. Calcd for 5 (C 26 H 26 CoN 6 O 6 ): C 54.08, H 4.54, N 14.55. Found: 53.22, H 5.18, N 13.25. Selected IR data (KBr pellet, cm -1 ): 3244(m), 3051(m), 1620(s), 1583(m), 1539(s), 1504(s), 1457(s), 1422(m), 1401(s), 1389(s), 1237(m), 1193(m), 951(m), 839(m), 782(m), 724(m), 692(w), 671(m), 569(w), 493(w). X-Ray crystallography Single crystals suitable for X-ray analyses were used on a Bruker SMART APEX II CCD diffractometer using graphite monochromated MoKa radiation (λ=0.71073 Å) by using a ϕ/ω scan technique at room temperature. Lorentz polarization and absorption corrections were applied. The structures were solved by direct methods and reﬁned with the full-matrix least-squares technique using the SHELXS-97 and SHELXL-97 programs. | [] | [] | ["[Cd 2 Cl 2 (3,3'-AO 2 DB)(bix) 2 ] n", "C 24 H 16 CdN 4 O 5"] | ["CdCl 2 ·2.5H 2 O--0.5 mmol, 0.114 g"] | [] | ["3,3'-H 2 ADB--0.25 mmol, 0.07 g", "2,2'-bipy--0.25 mmol, 0.04 g"] | ["160 \nC"] | ["72 h"] | ["distilled water--3 mL", "DMF--3 mL"]
ja970562r | UV-vis (py): λ max 470 ( M ) 431), 352 ( M ) 3170), 320 ( M ) 3150) nm.57 Fe Mo¨ssbauer (20 K): δ 1 0.53 mm/s (∆E Q1 ) 1.15 mm/s, Γ 1 ) 0.21 mm/s, 90%), δ 2 1.25 mm/s (∆E Q2 ) 2.11 mm/s, Γ 2 ) 0.20 mm/s, 10%). Anal. Calcd for C 32 H 38 N 4 Fe 2.2 O 13 Zn 0.78 : C, 44.61; H, 4.45; N, 6.50; Fe, 14.39; Zn, 5.92. Found (analyses on two independently prepared samples were obtained): C, 44.57 (44.26); H, 4.38 (4.46); N, 6.45 (6.27); Fe, 14.38 (14.13); Zn, 5.80 (6.08).Diffusion of diethyl ether into the remaining supernatant of 1′ afforded colorless polyhedra (crystal system: orthorhombic)of[Zn 2 (O 2 CCH 3 ) 4 (py) 2 ](6) (197 mg, 75% based on Zn) (vide supra for analytical details). | [] | [] | ["C 32 H 38 N 4 Fe 2.2 O 13 Zn 0.78"] | [] | ["py--2"] | [] | [] | [] | ["diethyl ether--remaining supernatant"]
d0ce01517b | 5 S O O O O S Br Br O OH B HO O + Na 2 CO 3 , Pd(PPh 3 ) 4 THF/H 2 O, 100 o C, 2 days S O O OH HO NaOH THF/MeOH/H 2 O H 2 TDB 2,5-TDBMe Scheme 1. Preparation of the 2,5-(thiophenediyl)dibenzoic acid (H 2 TDB) ligand via Suzuki coupling.2.3. Synthesis of [Cd 2 (TDB) 2 (H 2 O) 3 ] n (1) A mixture of H 2 TDB (16.5 mg, 0.0509 mmol) and Cd(NO 3 ) 2 ·4H 2 O (30.8 mg, 0.0998 mmol) was dissolved in a mixture of N-methyl-2-pyrrolidone (NMP):H 2 O, (8:1 mL), and the resulting solution was sealed in a Teflon-lined stainless vessel, which was heated to 140 °C at a rate of 36.6 °C h 1 . The temperature of the reaction mixture was then maintained at 140 °C for 48 hours, and was then allowed to cool to room temperature. The product, yellow colored, needle-shaped crystals was isolated on a filter and washed with EtOH. Yield: 39.3% (9.2 mg, 0.010 mmol). IR data (KBr, cm 1 ): 3281(m), 1601(m), 1577(m), 1491(s), 1417(s), 1373(m), 1305(w), 1280(m), 1188(m), 1120(w), 1015(w), 947(w), 904(w), 861(m), 817(w), 786(s), 718(w), 706(w), 539(w). Anal. calcd. C: 46.82%, H: 2.84%, S: 6.94%. Found: C: 46.59%, H: 2.62%, S:6.69%. | [] | [] | ["[Cd 2 (TDB) 2 (H 2 O) 3 ] n"] | ["Cd(NO 3 ) 2 ·4H 2 O--30.8 mg, 0.0998 mmol"] | [] | ["H 2 TDB--16.5 mg, 0.0509 mmol"] | ["140 °C"] | ["48 hours"] | ["N-methyl-2-pyrrolidone (NMP):H 2 O--8:1 mL"]
acs.cgd.0c00157 | Synthesis of [Mn(NCS)2(4-cyanopyridine)] n (6-II). A small amount of crystalline powder of this compound was accidently obtained once in a time resolved experiment, where Mn(NCS)2 (1.5 mmol, 255 mg) and 4-cyanopyridine (1.0 mmol, 104 mg) were reacted in 0.5 mL BuOH for 2 hours. This batch was furthermore probably contaminated with a small amount of 6-I All attempts to repeat the synthesis and isolate larger amounts of phase pure 6-II were unsuccessful, which indicates that this modification is metastable and formed by kinetic control. | [] | [] | ["[Mn(NCS)2(4-cyanopyridine)] n"] | ["Mn(NCS)2--1.5 mmol, 255 mg"] | [] | ["4-cyanopyridine--1.0 mmol, 104 mg"] | [] | ["2 hours"] | ["BuOH--0.5 mL"]
c2dt32674d | Yield: 50% for 10; 55% for 11 (based on H 2 cpna). Calcd for C 25 H 15 N 4 TmO 7 (11): C 46.03, H 2.32, N 8.59%. Found: C 45.71, H 2.67, N 8.21%. IR (KBr, cm −1 ): 3384 w, 1615 s, 1576 w, 1519 s, 1392 s, 1286 s, 1144 w, 1101 w, 1027 w, 858 m, 811 m, 765 m, 727 m, 690 w, 661 w, 591 w, 424 w. Calcd for C 25 H 15 N 4 LuO 7 (12): C 45.61, H 2.30, N 8.51%. Found: C 45.29, H 2.57, N 8.78%. IR (KBr, cm −1 ): 3366 m, 1617 s, 1578 w, 1520 s, 1420 m, 1394 s, 1348 w, 1288 s, 1144 w, 1101 w, 1028 w, 859 m, 766 w, 727 m, 690 w, 661 w, 592 w, 423 w. | [] | [] | ["C 25 H 15 N 4 TmO 7 (11)", "C 25 H 15 N 4 LuO 7 (12)"] | [] | [] | ["H 2 cpna--NaN"] | [] | [] | []
s0108270112010372 | Experimental The air-dried and powdered leaves (362 g) of P. coriacea were successively extracted with EtOH (1.5 l for 48 h). The resulting extract was ﬁltered and concentrated under reduced pressure to give 41.3 g of residue to which was added a 10% HOAc solution (250 ml) and the suspension was kept at 278 K overnight. The suspension was ﬁltered and the acidic aqueous phase was partitioned with CH 2 Cl 2 . | [] | [] | [] | [] | [] | [] | [] | [] | ["EtOH--1.5 l", "HOAc solution--250 ml, 10%", "CH 2 Cl 2--not specified"]
acs.inorgchem.8b02523 | Synthesis. All of the uranyl compounds in this work were hydrothermally synthesized under autogenous pressure using 15 mL Teﬂon-lined Parr-type autoclaves. The corresponding synthetic conditions are recorded as followed. | [] | [] | [] | [] | [] | [] | [] | [] | []
b925793d | The synthesis of 4 was also made in two steps. The solution obtained in ethanol as solvent by mixing Cu(NO 3 ) 2 + dpk + t BuPO 3 H 2 + NaOH + NaOCN was evaporated to dryness. The resulting solid was dissolved in methanol and by layering with ether, blue crystals of the product Na[Cu 6 (m 3 C 4 H 9 PO 3 ) 3 {(py) 2 C(OCH 3 )O} 3 (m 6 -NO 3 )(NO 3 ) 3 ](4) were obtained. | [] | [] | ["Na[Cu 6 (m 3 C 4 H 9 PO 3 ) 3 {(py) 2 C(OCH 3 )O} 3 (m 6 -NO 3 )(NO 3 ) 3 ](4)"] | ["Cu(NO 3 ) 2--not available"] | ["NaOH--not available", "NaOCN--not available"] | ["dpk--not available", "t BuPO 3 H 2--not available", "py--not available"] | [] | [] | ["ethanol--not available", "methanol--not available", "ether--not available"]
d0ce01593h | MIL-142(Sc)-PTB, MIL-142(Sc)-PTB-NH 2 , MIL-142(Sc)-PTB-NO 2 MIL-142(Sc)-PTB. MIL-142(Sc)-PTB was synthesised by replacing TATB with PTB in the synthesis of MIL-142(Sc)TATB. 83.1 mg (0.5 mmol) BDC and 219.6 mg (0.5 mmol) PTB were weighed out into a Teflon-liner (∼30 mL total volume) containing a magnetic stirrer. 3 mL of DMF was added to the precursors followed by the addition of 0.3 mL aqueous ScCl 3 (1.45 M) solution. After stirring at room temperature for 50 min, the Teflon-liner was transferred to a stainless-steel autoclave and heated to 150 °C at a ramp rate of 5 ° C min −1 in a programmable oven. After keeping at the same for 30 h, autoclave was cooled down to 30 °C (at 25 °C min −1 ). The crystalline solid obtained was washed multiple times with DMF and kept in DMF for 24 h, followed by DMF exchange with methanol and kept in methanol for 24 h before being filtered and dried overnight at 80 °C. Yield = 122.6 mg. | [] | [] | ["MIL-142(Sc)-PTB"] | ["ScCl 3 --0.3 mL aqueous solution"] | [] | ["BDC--83.1 mg, 0.5 mmol", "PTB--219.6 mg, 0.5 mmol"] | ["150 \nC"] | ["30 h"] | ["DMF--3 mL", "methanol--24 h"]
ejic.200400505 | 2:C 14 H 28 N 8 Br 2 Cu (531.78): calcd. C 31.6, H 5.3, Cu 11.9, N 21.1; found C 31.5, H 5.2, N 20.3, Cu 12.1.For growing large single crystals the initial solids were dissolved in EtOH at 43 °C. Then, as much solvent as possible was removed with a stream of air with the condition that crystallisation did not occur at room temperature. After that the flasks were stoppered and allowed to stand at ambient temperature. Dark-brown, parallelepipedshaped single crystals of 1 and 2 with a maximal appearance of up to 3×3× 0.1 mm grew after approximately one month. | [] | [] | ["C 14 H 28 N 8 Br 2 Cu"] | [] | [] | [] | [] | ["approximately one month"] | ["EtOH--dissolved at 43 \nC"]
j.saa.2015.04.048 | for C 16 H 12 N 6 (%): C, 66.61; H, 4.20; N, 29.15. Found (%): C, 66.39; H, 4.36; N, 29.36.1 HNMR (400 MHz DMSO) d/ppm: 7.98–7.99 (8H, multiplet, aromatic protons), 8.29 (2H, singlet, N@CHAN), 9.4 (2H, singlet, N@CHAN). IR (KBr, cm 1 ): 3017 (m), 2856 (m), 1689 (s), 1577 (s), 1516 (m), 1441 (m), 1258 (s), 1176 (w), 1136 (w), 907 (w), 855 (w), 751 (m), 677(w), 568(w), 536(m). | [] | [] | ["C 16 H 12 N 6"] | [] | [] | [] | [] | [] | []
j.poly.2009.01.005 | The SCPs 1–3, were prepared by the same procedure under the same conditions. A solution of 85 mg (0.5 mmol) of AgNO 3 in 10 mL H 2 O was being added at room temperature to the mixture of (0.5 mmol) of the bipodal ligand; L, in 10 mL MeCN and of 48 mg (0.5 mmol) of KSCN in 10 mL H 2 O. White turbidity appeared then after concentrated ammonia solution was added to the hot mixture dropwise with stirring till clearness. The mixture was ﬁltered off and the ﬁltrate was left to stand for some days. Prismatic colorless crystals of 1 appeared after two weeks. After ﬁltration, subsequent washing with small portions of water and MeCN and overnight drying, about 109 mg of [(AgSCN) 2  bpy] 1 were obtained. Anal. Calc. for 1 (C 12 H 8 N 4 S 2 Ag 2 ): C, 29.50; H, 1.63; N, 11.47. Found: C, 29.32; H, 1.60; N, 11.55%. IR (KBr, cm 1 ): 3045w, 2117s, 2090s, 1597s, 1528m, 1409s, 1372m, 1214m, 1067m, 799s, 622s, 562m, 508s, 452w and 431w. Also, brown prismatic crystals of [(AgSCN) 2  (tbpe)], 2, were formed after two weeks and ﬁltered off then after washed with small portions of water and MeCN and dried overnight. Ninety-six milligrams of 2 were obtained. Anal. Calc. for 2 (C 14 H 10 N 4 S 2 Ag 2 ): C, 32.67; H, 1.94; N, 10.89. Found: C, 32.63; H, 1.97; N, 10.75%. IR (KBr, cm 1 ): 3047w, 2925w, 2862w, 2099s, 1599m, 1419s, 1319m, 1295m, 1250m, 1207m, 980s, 827s, 754s, 552s, 448m. Brown needle crystals of 3 were formed after one week and ﬁltered off then after washed with small portions of water and MeCN and dried overnight. Sixty-two milligrams of [(AgSCN) 2  phenz], 3, were obtained. Anal. Calc. for 3 (C 14 H 8 N 4 S 2 Ag 2 ): C, 32.80; H, 1.56; N, 10.93. | [] | ["two weeks", "two weeks", "one week"] | ["SCPs 1–3", "1", "[(AgSCN) 2  bpy]"] | ["AgNO 3--85 mg (0.5 mmol)", "KSCN--48 mg (0.5 mmol)"] | [] | ["bipodal ligand; L--0.5 mmol", "(AgSCN) 2  (tbpe)--brown prismatic crystals", "(AgSCN) 2  phenz--brown needle crystals"] | [] | [] | ["H 2 O--10 mL", "MeCN--10 mL"]
v91-065 | EHLERT ET AL. 433 0.780 M, 200 mrnol) with stirring. The resulting solution was left for 18 h at room temperature and then neutralized with Na2C03. The neutralized solution was extracted with 3 X 250 mL portions of CH2C12. The CH2C12 extracts were combined, condensed under vacuum, and washed with dilute NaOH (aq). The NaOH solution was extracted with 2 X 100 mL portions of CH2C12. The CH2C12 extracts were combined and dried in vacuo yielding 4-chloropyrazole as a white powder. Yield 85%; mp 72-75°C. Anal. calcd. for C3H3C1N2: C 35.14, H 2.95, N 27.32; found: C 35.16, H 2.93, N 27.47. [Cuf4-Mepz)JX Copper metal shot was cleaned by washing with 12 M HC1, then water, and finally acetone. About 3 g of the cleaned copper shot was combined with 4-methylpyrazole (3 g, 36 mmol) in a 5 mL round bottomed flask fitted with a condenser and gas-tee. The mixture was heated at 1 15OC (below reflux temperature) with stirring, for 8 h, under a dioxygen atmosphere. The reaction mixture was then allowed to cool, washed with CH2C12 to both extract the mixture from the flask and to dissolve soluble components. The resulting slurry was then suction filtered and washed with acetone yielding [Cu(4-Mep~)~]~ as a fine green powder. The product was dried in air at 1 10°C for 0.5 h. Anal. calcd. forC8HloCuN4: Cu 28.15, C42.57, H4.47, N 24.82; found: Cu 28.20, C42.57, H4.42, N 24.82. Single crystals suitable for X-ray diffraction studies were prepared by a method similar to that used for the preparation of bulk compound. The conditions differed in that the mixture was not stirred, the apparatus was flushed with dinitrogen gas and air was allowed to diffuse into the reaction vessel via a pinhole leak, and the reaction was allowed to proceed for 3 days. The reaction mixture was washed with acetone yielding dark green crystals of [Cu(4-Mep~)~],~. [Cuf4-Br~z)2lx Freshly prepared amorphous CU(OH)~ (0.487 g, 5.00 mmol) was combined with 4-bromopyrazole (4.41 g, 30.0 mmol) in a 10 mL round-bottomed flask fitted with a condenser and gas-tee. The mixture was heated to 145OC (below reflux temperature) with stirring, for 16 h under adinitrogen atmosphere. After this time the reaction mixture was cooled and 5 mL of acetone added. The reaction mixture was then refluxed for 3 h causing the sublimed 4-bromopyrazole to be washed back into the flask. At the cessation of the reaction the mixture was allowed to cool and solidify. The solid was then treated with ethanol to remove it from the flask and dissolve soluble components. The slurry thus obtained was suction filtered and washed with water, ethanol, and CH2C12. The resulting green power was dried in vacuo for 2 h at room temperature. Yield 50%. Anal. calcd. for C6H4Br2CuN4: CU 17.81, C 20.27,H 1.13,N 15.76;found:Cu 18.1, C20.26, H 1.11,N 15.88. Attempts to grow single crystals of this compound were made by repeating the reaction without stirring. Single crystals did form, however, they were too small for X-ray diffraction studies. [Cuf4-Clpz)21, Cu2O (0.358 g, 5.00 mmol), 4-chloropyrazole (4.39 g, 42.8 mmol), and 1.5 mL of xylene were combined in a 10 mL round-bottomed flask fitted with a condenser and gas-tee. The mixture was heated at 130°C (below reflux temperature) for 8.5 h with vigorous stirring under a dioxygen atmosphere. The mixture was extracted from the flask with CH2C12, suction filtered, washed with CH2CI2, and finally acetone. The resulting fine green powder was dried in air at 1 10°C for 0.5 h. Yield 75%. Anal. calcd. for c6H4Cl2CuN4: Cu 23.84, C 27.03, H 1.51, N 21.02; found: Cu 23.87, C 27.25, H 1.60, N 21.25. Single crystals of [C~(4-Clpz)~j, were grown by combining copper metal shot and4-chloropyrazole in a test tube, then heating the mixture to 120°C, without stirring, for 3 days. The reaction mixture was washed with acetone, yielding dark green crystals of the desired product in addition to some brown and bluish-grey crystals. A brown form of [C~(4-Clpz)~], was prepared as follows. CU(OH)~ (0.73 g, 7.5 mmol), 4-chloropyrazole (4.6 g, 45 mmol), and 2 mL of xylene were combined in a 10 mL round-bottomed flask fitted with a condenser and heated at 135OC for 6 days in air, with stirring. The mixture was extracted from the flask with acetone, suction filtered, washed with acetone, and air dried, yielding a fine powder which consisted mostly of a brown material together with a trace of green material. Anal. calcd. for C6H4C12CuN4: C 27.03, H 1.51, N 21.02; found: C 27.10, H 1.54, N 21.20. Physical characterization The [C~(4-Xpz)~], materials were found to be insoluble in both polar and non-polar solvents. They are decomposed on dissolution in acid. Differential scanning calorimetry measurements, obtained with a Mettler DSC 20 Standard Cell and TC 10 TA Processor as described previously (3), showed the compounds to decompose, without melting, at the indicated temperatures: [C~(4-Mepz)~], (270°C), [C~(4-Brpz)~j+ (290°C), [C~(4-Clpz)~], (green) (290°C), [C~(4-Clpz)~], (brown) (285°C). All three of the new green copper pyrazolates exhibit thermochromism, as was observed in [C~(pz)~], but with the new polymers the color at low temperature is more of a blue-green compared to the blue color observed for [Cu(p~)~].~. Electronic spectra (350 to 900 nm) were recorded using Nujol mulls suspended on filter paper with a Shimadzu UV-2100 spectrometer. Infrared spectra (4000-250 cm-I) were obtained using a Perkin- Elmer Model 598 spectrophotometer. Tabulated band frequencies have been deposited.' Samples were prepared as mulls in Nujol and hexachlorobutadiene and pressed between KBr and KRS-5 (Harshaw Chemical Co.) plates, respectively. Magnetic susceptibilities were measured over the temperature range 2-300 K using a Quantum Design (MPMS) SQUID magnetometer (field = 10 000 G). Because the materials studied here have very small magnetic moments, a specially designed sample holder was employed. The sample holder was made from Delron and possessed a constant cross-sectional area, thus minimizing its contribution to the SQUID signal. In addition, all samples were studied over the same temperature range using a combination of vibrating sample magnetometer and Gouy balance equipment as described previously (4). Although there was more scatter in the data points with the latter equipment the agreement with the SQUID data was good. Only the data obtained with the SQUID magnetometer are reported here. Temperature measurement with this instrument was achieved using a combination of Ge and Pt resistance thermometers. Susceptibility calibration was achieved using high purity nickel and bismuth standards. Magnetic susceptibilities were corrected for diamagnetism: copper, - 1 1 ; C3H3N2, -40; C4H5N2, -52; C3H2C1N2, -57; and C3H2BrN2, -67 (values in cm3 mol-I). A correction of 60 x cm3 mol-' was applied for temperature independent paramagnetism of the copper(I1) ion. Tabu- lated values of temperature, magnetic susceptibility, and magnetic moment have been deposited.2 The esr spectra were obtained using an X-band homodyne spectro- meter with a Varian 12-inch magnet equipped with a MHI Fieldial control. An Ithaco Dynatrac 39 1A lock-in amplifier was used to obtain phase-sensitive detection at 100 kHz. Data acquisition was carried out using a Qua-Tech 12-bit data acquisition board (ADM. 12-10) together with a Qua-Tech parallel expansion board (PXB-72 1) incorporated into an IBM XT computer. The relevant data processing software is as described previously (5, 6). The microwave frequency was measured with a HP5246L frequency counter equipped with a HP5255A plug-in. Field calibration was accomplished using a Varian Gaussmeter, the output of which is also collected by the IBM computer. The absolute field is corrected for the placement of the gaussmeter probe by calibrating against peroxylamine sulfate in aqueous solution and is in error by ca. 0.01 G. Sample temperature was controlled using a Varian E-257 temperature controller. X-ray powder diffractograms were collected with a Rigaku Rotaflex rotating anode X-ray powder diffractometer (nickel-filtered Cu-K, radiation). '~u~~lernentary material mentioned in the text may be purchased 'The bluish-grey crystals are soluble in polar solvents; however, thc from the Depository of Unpublished Data, Document Delivery, CISTI, material is not stable in solution and was not characterized further. National Research Council Canada, Ottawa, Canada. KIA OS2. Can. J. Chem. Downloaded from www.nrcresearchpress.com by 206.212.0.156 on 08/26/13 For personal use only. | [] | [] | ["[Cu 2 (4,4?-bpy) 2 Cl](ClO 4 )", "C 3 H 3 ClN 2", "[Cu(4-Mepz) 2 ]", "[Cu(4-Brpz) 2 ]", "[Cu(4-Clpz) 2 ]", "[Cu(4-Clpz) 2 ] (green)", "[Cu(4-Clpz) 2 ] (brown)"] | ["Cu(ClO 4 ) 2 · 6H 2 O--0.186 g, 0.5 mmol", "CuCl 2--0.017 g, 0.1 mmol", "copper metal shot--3 g", "CU(OH) 2--0.487 g, 5.00 mmol", "Cu2O--0.358 g, 5.00 mmol"] | [] | ["pyrazine-2,3-dicarboxylic acid--0.084 g, 0.5 mmol", "4,4?-bpy--0.096 g, 0.5 mmol", "4-methylpyrazole--3 g, 36 mmol", "4-bromopyrazole--4.41 g, 30.0 mmol", "4-chloropyrazole--4.39 g, 42.8 mmol"] | ["180 °C", "115 °C", "145 °C", "130 °C", "120 °C", "135 °C"] | ["72 h", "8 h", "3 days", "16 h", "8.5 h", "6 days"] | ["water--18.0 mL", "acetone--5 mL", "xylene--1.5 mL"]
s10853-017-1575-7 | Synthesis of MnO X The MnO X materials were prepared via one-step calcinations of the as-synthesized Mn 3 (MA)(H 2 O) 2 (ipa) 3 microcrystals in a mufﬂe furnace. The temperature was raised from room temperature to 500 °C/ 600 °C at a rate of 5 °C min -1 and then maintained at the temperature for 2 h. Finally, brown–black powders were obtained. | [] | ["2 h"] | ["MnO X"] | [] | [] | [] | ["room temperature", "500 \n600 \nC"] | [] | []
c1dt10739a | [Na I 2 Mn II 4 Mn III 4 (teaH) 6 (sal) 4 (N 3 ) 2 (MeOH) 4 ]·6MeOH (2) The synthetic method for 1 was followed but with NaN 3 (0.065 g, 1 mmol) being added after the triethylamine step. The solution was stirred for 10 min and then layered with Et 2 O. After 5–7 days brown needle crystals of 2 had formed. Yield: 80 mg, 28.5%. Anal.calculated (found) for 2·6MeOH: Mn 8 Na 2 C 74 H 134 O 40 N 12 : C, 38.35 (38.78); H, 5.83 (5.89); N, 7.25 (7.39). ATR IR data (cm -1 ): 3365br, 2850m, 2062s, 1576s, 1466sh, 1454s, 1366w, 1237w, 1139m, 1064m, 1029m, 887m, 839m, 760w, 670w, 640w.[Na I 2 Mn II 4 Mn III 4 (teaH) 6 (sal) 4 (N 3 ) 2 (MeOH) 2 ] n ·7MeOH (3) The method used for 1 was again followed, with NaN 3 (0.065 g, 1 mmol) being added after the triethylamine step. The resulting solution was stirred for 10 min and then layered with Et 2 O. After 1 day brown plate crystals of 3 had formed. Yield: 59 mg, 21.1%. | [] | [] | ["[Na I 2 Mn II 4 Mn III 4 (teaH) 6 (sal) 4 (N 3 ) 2 (MeOH) 4 ]·6MeOH", "[Na I 2 Mn II 4 Mn III 4 (teaH) 6 (sal) 4 (N 3 ) 2 (MeOH) 2 ] n ·7MeOH"] | ["NaN 3--0.065 g, 1 mmol"] | [] | ["teaH--NaN", "sal--NaN"] | [] | ["10 min", "1 day"] | ["MeOH--NaN", "Et 2 O--NaN"]
j.poly.2013.04.008 | IR (neat): 3082 (m), 3066 (m), 3048 (m), 3014 (m), 2982 (m), 1584 (vs), 1560 (m), 1475 (vs), 1436 (s), 1337 (m), 1316 (m), 1290 (vs), 1266 (w), 1186 (m), 1165 (s), 1146 (m), 1107 (vs), 1069 (m), 1020 (m), 996 (w), 986 (vs), 932 (m), 865 (s), 841 (s), 826 (s), 756 (vs), 722 (vs), 689 (vs), 620 (s), 563 (s), 527 (m), and 518 (vs) cm 1 . Anal. Calc. for C 48 H 40 CoKO 4 P: C, 71.19; H, 4.98; N, 0.00. Found: C, 70.91; H, 5.18; N, 0.02%. | [] | [] | ["C 48 H 40 CoKO 4 P"] | [] | [] | [] | [] | [] | []
ic300975s | Thereafter the solution was warmed to r.t. and stirred for additional 12 h. Complete conversion to K(S 2 PPh 2 ) was controlled by 31 P NMR spectroscopy. CaI 2 (0.48 g, 1.65 mmol) was added to this solution at −78 °C and then the reaction was warmed to r.t. and stirred for 2 h. | [] | ["2 h"] | ["NaN"] | ["CaI 2--0.48 g, 1.65 mmol"] | ["NaN--NaN"] | ["NaN--NaN"] | ["room temperature"] | ["12 h"] | ["NaN--NaN"]
cg3014464 | Synthesis of {[Cd(L2)(suc)]·(H 2 O) 2 } n (2). This has been synthesized by the same procedure as that of 1 using trans-4,4′azobispyridine (L2) (1 mmol, 0.184 g) instead of L1. The reddish block crystals were obtained after ﬁve days (Yield 64%). Anal. Calc. for C 14 H 16 CdN 4 O 6 : C, 37.47; H, 3.59; N, 12.48. Found: C, 37.38; H, 3.54; N, 12.36. IR spectra (in cm −1 ): ν(NN), 1593; ν(C−O), 1300−1225; ν(CH-Ar), 3100−2900 and ν(CC), 1580 −1410. | [] | [] | ["{[Cd(L2)(suc)]·(H 2 O) 2} n", "C 14 H 16 CdN 4 O 6"] | [] | [] | ["trans-4,4′azobispyridine (L2)--1 mmol, 0.184 g"] | [] | ["five days"] | []
c8sc05281f | Synthesis of compound 1b 4,6-dimethyl-2-pyrone (1 g, 8.0 mmol), sodium phosphaethynolate ([Na(OCP)·(dioxane) 2.5 ]), (2.4 g, 8.0 mmol) and THF (50 mL) were successively added into a Teflon sealed flask. After stirring for 10 hours at 85 °C, the precipitate was filtered off and the filtrate was dried under reduced pressure. Then, the remaining solid was extracted with ethyl ether and washed with hexane. Drying the residue in vacuo afforded 1b as yellowish powder (0.79 g, 4.9 mmol, 61 % yield). 1 H NMR (CD 3 CN, 400 MHz): δ = 6.67 (d, 2 J PH = 8.0 Hz, 1H, C ar H, PH), 6.43 (d, 2 J PH = 4.0 Hz, 1H, C ar H, PH), 2.44 (d, 3H, CH 3 ), 2.21 (d, 3H, CH 3 ); 13 C{ 1 H} NMR (CD 3 CN, 100.5 MHz): δ = 209.5 (d, 1 J PC = 42.2 Hz, OCP), 167.2 (d, 2 J PC = 50.2 Hz, PCC), 141.7 (d, 3 J PC = 7.0 Hz, PCCC), 122.6 (t, 1 J PC = 4.0 Hz, 1 J PC = 4.0 Hz, CPC), 122.5 (s, C ar ), 23.9 (d, J PC = 36.1 Hz, CH 3 ), 22.9 (d, J PC = 2.1 Hz, CH 3 ). 31 P{ 1 H} NMR (CD 3 CN, 161.9 MHz): δ = 133.2 (s). M. P. = 248 °C. IR (ATR, [cm -1 ]): 3592 (w, CH stretch), 2909 (w, CH stretch), 1659 (w), 1562 (m), 1372 (m), 1335 (w), 1262 (s, C-O), 1141 (m), 1124 (w), 838 (w), 562 (m), 456 (w). Elemental analysis (%): calcd for C 7 H 8 OPNa; C 51.87, H 4.97; found: C 51.73, H 5.02. UV/Vis (THF, λ (nm) ε (M –1 cm –1 )): 323.8 (1089) Synthesis of compound 1c 6-amyl-2-pyrone (0.5 g, 3.0 mmol), sodium phosphaethynolate ([Na(OCP)·(dioxane) 2.5 ]) (0.9 g, 3.0 mmol) and THF (50 mL) were successively added into a Teflon sealed flask. After stirring for 4 hours at 85 °C, the precipitate was filtered off and the filtrate was dried under reduced pressure. Then, the remaining solid was extracted with ethyl ether and washed with hexane. Drying the residue in vacuo afforded 1c as yellowish powder (0.33 g, 1.70 mmol, 57 % yield). 1 H NMR (CD 3 CN, 400 MHz): δ = 7.07 (m, 1H, C ar H), 6.75 (t, 3 J PH = 8.0 Hz, 3 J PH = 4.0 Hz, 1H, C ar H, PH), 6.52 (m, 1H, C ar H), 2.69 (m, 2H, CH 2 ), 1.65 (m, 2H, CH 2 ), 1.37 (m, 4H, 2CH 2 ), 0.93 (t, 3H, CH 3 ); 13 C{ 1 H} NMR (CD 3 CN, 100.5 MHz): δ = 209.1 (d, 1 J PC = 43.2 Hz, OCP), 173.9 (d, 1 J PC = 54.3 Hz, CPC), 131.5 (d, 3 J PC = 8.0 Hz, PCCC), 121.5 (d, 2 J PC = 8.0 Hz, PCC), 119.5 (d, 2 J PC = 13.0 Hz, PCC), 39.0 (d, J PC = 31.3 Hz, CH 2 ), 33.6 (d, J PC = 7.1 Hz, CH 2 ), 31.4 (s, CH 2 ), 22.3 (s, CH 2 ), 13.4 (s, CH 3 ). 31 P{ 1 H} NMR (CD 3 CN, 161.9 MHz): δ = 151.6 (s). M. P. = 182 °C. IR (ATR, [cm 1 ]): 3524 (w, CH stretch), 2921 (w, CH stretch), 1657 (w), 1544 (w), 1392 (m), 1278 (s, C-O), 1183 (w), 1172 (w), 1129 (w), 810 (w), 775 (m), 626 (w). Elemental analysis (%): calcd for C 10 H 14 OPNa; C 58.82, H 6.91; found: C 58.61, H 7.02. UV/Vis (THF, λ (nm) ε (M –1 cm –1 )): 329.3(1383), 386.1(3258). | [] | [] | ["4,6-dimethyl-2-pyrone", "6-amyl-2-pyrone"] | [] | [] | ["sodium phosphaethynolate ([Na(OCP)·(dioxane) 2.5 ])--0.9 g, 3.0 mmol"] | ["85 \b0C", "85 \b0C"] | ["10 hours", "4 hours"] | ["THF--50 mL", "THF--50 mL"]
cg049944g | [Mn(4,4′-bipy) 2 (H 2 O) 4 ][Cr(phen)(C 2 O 4 ) 2 ] 2 ‚9H 2 O3.A suspension of 2 (1.0 mmol) in 10 mL of water was reacted with the stoichiometric amount of MnSO 4 ‚H 2 O (1.0 mmol) dissolved in 10 mL of water. The resulting mixture was stirred for 4 h to promote the complete precipitation of the barium sulfate, which was removed by filtration. An ethanolic solution of 4,4′bipyridine (2.0 mmol, 10 mL) was added to the red filtrate and the resulting solution was left undisturbed at room temperature. A first crop of red-violet prisms of 3 were formed after one week. Anal.: Calcd for C 52 H 58 Cr 2 MnN 8 O 29 (3): C, 44.01; H, 4.09; N, 7.89%. Found: C, 44.17; H, 4.15; N, 7.9%. IR (KBr, cm -1 ): 3454 (s), 3329 (s), 3233 (s), 3092 (s), 1713 (vs), 1682 (vs), 1598 (m), 1516 (w), 1398 (s), 1374 (s), 1240 (m), 1145 (w), 1109 (w), 1065 (w), 997 (w), 856 (m), 808 (m), 723 (m), 619 (w), 548 (m). | [] | [] | ["[Mn(4,4′-bipy) 2 (H 2 O) 4 ][Cr(phen)(C 2 O 4 ) 2 ] 2 ‚9H 2 O3", "C 52 H 58 Cr 2 MnN 8 O 29"] | ["MnSO 4 ‚H 2 O--1.0 mmol"] | [] | ["4,4′bipyridine--2.0 mmol, 10 mL"] | [] | ["4 h", "one week"] | ["water--10 mL", "ethanol--10 mL"]
ic9019553 | Synthesis of [Zn 2 (L)(biim-4) 0.5 (H 2 O) 3 ] 3 H 2 O (5). To 10 mL of an ethanol-water [1:4 (v/v)] solution was added Zn(CH 3 COO) 2 3 2H 2 O (43.9 mg, 0.20 mmol), biim-4 (38.0 mg, 0.20 mmol), and H 4 L (25.4 mg, 0.10 mmol) with stirring at room temperature. After a few minutes, the cloudy solution was sealed in a Teflon reactor (15 mL), which was heated at 170 °C for 3 days and then cooled to room temperature at 10 °C 3 h -1 . | [] | [] | ["[Zn 2 (L)(biim-4) 0.5 (H 2 O) 3 ] 3 H 2 O", "NaN"] | ["Zn(CH 3 COO) 2 3 2H 2 O--43.9 mg, 0.20 mmol"] | [] | ["biim-4--38.0 mg, 0.20 mmol", "H 4 L--25.4 mg, 0.10 mmol"] | ["170 \nC"] | ["3 days"] | ["ethanol-water [1:4 (v/v)]--10 mL"]
s1600536810044429 | Experimental A mixture of C 2 H 5 OH and H 2 O (1:1, 8 ml), as a buffer layer, was carefully layered over a solution of ZnCl 2 (0.02 mmol) in H 2 O (6 ml). Then a solution of 1,4-Bis(imidazol-1-yl)phenyl (L, 0.06 mmol) in C 2 H 5 OH (6 ml) was layered over the buffer layer, and the resultant reaction was left to stand at room temperature. After ca three weeks, colorless blocks of (I) appeared at the boundary. Yield: ~30% (based on L). | [] | [] | ["(I)"] | ["ZnCl 2--0.02 mmol"] | [] | ["1,4-Bis(imidazol-1-yl)phenyl (L)--0.06 mmol"] | ["room temperature"] | ["three weeks"] | ["C 2 H 5 OH and H 2 O--1:1, 8 ml"]
j.inoche.2006.08.015 | Reagents were purchased commercially and used without furt her puriﬁcation. The ligand amtrz was prepared according to the literature method [14]. To a stirring aqueous solution (10 mL) of amtrz (121.6 mg, 1.5 mmol) was added an aqueous solution (5 mL) of Cu(ClO 4 ) 2 Æ 6H 2 O (185.2 mg, 0.5 mmol), followed dropwise by a solution of NH 4 NCS (22.8 mg, 0.3 mmol) in 5 mL distilled water, the resulting deep green solution was stirred for 1 h and ﬁltered to remove black precipitate. The ﬁltrate was kept in the refrigerator at 5 °C, after several weeks, green prism crystals were obtained by slow evaporat ion of the ﬁltrate. | [] | [] | ["NaN"] | ["Cu(ClO 4 ) 2 Æ 6H 2 O--185.2 mg, 0.5 mmol"] | [] | ["amtrz--121.6 mg, 1.5 mmol", "NH 4 NCS--22.8 mg, 0.3 mmol"] | [] | ["several weeks"] | ["distilled water--15 mL"]
c3ce40109j | {[Cd(CF 3 -bdc)(bpy) 1.5 ]} n (1a). 1a is obtained by heating the as-synthesized sample 1 at 120 uC for 1 h under vacuum. Anal.calcd. for C 24 H 15 CdF 3 N 3 O 4 : C 49.80%, H 2.61%, N 7.26%.Found: C 49.73%, H 2.58%, N 7.22%. IR (KBr pellets, cm 21 ): 1614(m), 1593(m), 1547(s), 1492(s), 1414(s), 1399(m), 1377(s), 1320(s), 1257(w), 1228(w), 1169(m), 1154(w), 1113(s), 1094(s), 1069(s), 1043(w), 1003(m), 900(m), 848(s), 807(s), 770(m), 731(m), 715(w), 706(s), 666(m). | [] | [] | ["[Cd(CF 3 -bdc)(bpy) 1.5 ] n", "C 24 H 15 CdF 3 N 3 O 4"] | [] | [] | [] | ["120 \nC"] | ["1 h"] | []
zaac.201300361 | Synthesis of 1-Mn/Cl: Single crystals suitable for X-ray structure determination were obtained by the reaction of Mn(NCS) 2 (25.6 mg, 0.15 mmol) and 2-chloropyrazine (52.8 μL, 0.6 mmol) in water (1 mL) in a closed snap cap vial. Yellow block-shaped single crystals were obtained after one week at room-temperature. Yield based on Mn(NCS) 2 : 163 mg (86.3%). C 18 H 12 MnN 10 S 2 (629.24): calcd. C 34.36, H 1.92, N 22.26, S 10.19 %; found C 34.31, H 1.90, N 22.22, S 10.21 %. IR (ATR): ν ˜ max = 3091 (w), 2099 (w), 2068 (w), 2067 (s), 1577 (w), 1516 (m), 1460 (m), 1380 (m), 1288 (m), 1206 (w), 1137 (m), 1135 (s), 1058 (s), 1016 (s), 917 (m), 844 (s), 812 (s), 766 (m), 734 (m), 635 (m), 489 (s), 435 (m), 409 (s) cm –1 (see Figure S1, Supporting Information). | [] | [] | ["Mn/Cl"] | ["Mn(NCS) 2--25.6 mg, 0.15 mmol"] | [] | ["2-chloropyrazine--52.8 μL, 0.6 mmol"] | ["room-temperature"] | ["one week"] | ["water--1 mL"]
s2056989017002791 | Compound (III): A solution of L3 (50 mg, 0.09 mmol; Assoumatine & Stoeckli-Evans, 2016) in CHCl 3 (5 ml) was introduced into a 16 mm diameter glass tube and layered with MeCN (2 ml) as a 438 Assoumatine and Stoeckli-Evans  [Ag(C 12 H 20 N 2 S 4 ](NO 3 ) and two related compounds Acta Cryst. (2017). E73, 434–440 research communications Figure 7 A view along the c axis of compound (III). H atoms have been omitted for clarity buffer zone. Then a solution of AgNO 3 (15 mg, 0.09 mmol) in MeCN (5 ml) was added very gently to avoid possible mixing.The glass tube was sealed and left in the dark at room temperature for at least two weeks, whereupon pale-yellow needle-like crystals of complex (III) were isolated at the interface between the two solutions. IR (KBr disc, cm 1 ):  = 3097 vw, 2899 vw, 1581 m, 1562 w, 1460 m, 1386 bs, 1305 bs, 1163 w, 1126 w, 1032 vw, 1004 vw, 825 vw, 759 m, 723 vw, 461vw. | [] | [] | [] | ["AgNO 3 --15 mg, 0.09 mmol"] | [] | ["L3--50 mg, 0.09 mmol"] | ["room temperature"] | ["at least two weeks"] | ["CHCl 3 --5 ml", "MeCN--2 ml", "MeCN--5 ml"]
00958970802491619 | 2.2.4. {[Gd(oda)(H 2 O) 3 ] 2 (ox)} n (4). Colorless crystals of 4 were obtained using a procedure similar to that reported for 1 at 160  C for 72 h with Gd 2 O 3 (0.1812 g, 0.5 mmol) instead of La 2 (CO 3 ) 3  8H 2 O. Yield: 66%. Anal. Calcd for C 5 H 10 O 10 Gd: C, 15.50; H, 2.60. Found: C, 15.43; H, 2.65. IR (KBr, cm 1 ): 3429 (s, br), 3251 (s, br), 2924 (w), 1686 (vs), 1640 (vs), 1593 (vs), 1467 (w), 1440 (s), 1427 (s), 1359 (w), 1312 (s), 1125 (s), 1054 (w), 935 (w), 791 (w), 711 (w), 605 (w), 556 (w), 504 (w). | [] | [] | ["{[Gd(oda)(H 2 O) 3 ] 2 (ox)} n"] | ["Gd 2 O 3--0.1812 g, 0.5 mmol"] | [] | [] | ["160 \nC"] | ["72 h"] | []
j.ica.2004.11.038 | 2.1.2. [Hg(9-MeDP) 2 ](NO 3 ) 2 Æ H 2 O(2) To a solution of 1a (45 mg, 0.37 mmol) in H 2 O (1 ml) were added 250 ll of a 0.74 mM solution of Hg(CF 3 COO) 2 in H 2 O (0.185 mmol) and 200 llofa 2.2 mM solution of NaNO 3 in H 2 O (0.44 mmol). After one day, colourless crystals of 2 were collected, which were suitable for X-ray crystallograp hy. Upon drying at 40 C overnight, 2 lost its water of crystallization (54 mg, 91 lmol, 50%). 2: Calc. for C 14 H 14 HgN 8 O 6 : C, 28.5; H, 2.4; N, 19.0. Found: C, 28.3; H, 2.6; N, 19.0%. | ["40 \nC"] | ["overnight"] | ["[Hg(9-MeDP) 2 ](NO 3 ) 2 Æ H 2 O", "C 14 H 14 HgN 8 O 6"] | ["Hg(CF 3 COO) 2 --250 ll of a 0.74 mM solution in H 2 O (0.185 mmol)"] | ["NaNO 3--200 ll of a 2.2 mM solution in H 2 O (0.44 mmol)"] | ["9-MeDP--45 mg, 0.37 mmol"] | [] | ["one day"] | ["H 2 O--1 ml"]
ic501849g | Synthesis of [Cu 4 ((R)-PIA) 2.5 (H 2 O) 3 ](guest) (D-2). The same procedure as that used for L-2 was employed, except that (R)H 3 PIA was used instead of (S)-H 3 PIA. Green-blue octahedral crystals (30 mg, 78%, based on (R)-H 3 PIA) were obtained after ﬁltration. | [] | [] | ["[Cu 4 ((R)-PIA) 2.5 (H 2 O) 3 ](guest)"] | [] | [] | [] | [] | [] | []
j.jssc.2017.09.023 | 2.6. Synthesis of [Co 2 L(OH)(H 2 O)]·5.5H 2 O (2) Co(NO 3 ) 2 ·6H 2 O (29 mg, 0.1 mmol) and H 3 L (18 mg, 0.05 mmol) were mixed in 6 mL acetonitrile/water (1:5, v/v). The mixture was placed in a Teﬂonlined stainless steel vessel and heated at 140 °C for 48 h, then cooled to room temperature over 24 h. Light red crystals of 2 were obtained and collected by ﬁltration, washed with water and then dried in air. Yield: 60% (based on H 3 L) Anal. Calcd (%): C, 16.51; H, 1.39; N, 19.33. Found (%): C, 16.92; H, 1.51; N, 19.62. IR (KBr, cm −1 ): 3639(w), 3407(s), 3072(s), 1623(s), 1560(s), 1470(s), 1458(s), 1418(s), 1367(s), 1175(s), 1095(w), 1016(s), 926(m), 875(m), 847(w), 790(m), 744(m), 670(m), 575(w), 484(s), 456(m). | [] | ["24 h"] | ["[Co 2 L(OH)(H 2 O)]·5.5H 2 O"] | ["Co(NO 3 ) 2 ·6H 2 O--29 mg, 0.1 mmol"] | [] | ["H 3 L--18 mg, 0.05 mmol"] | ["140 °C"] | ["48 h"] | ["acetonitrile/water--6 mL"]
j.poly.2009.06.051 | 2.1.2. Synthesis of Na 2 [(VO) 2 (ttha)]8H 2 O An aqueous solution (10 mL) of H 6 ttha (0.061 g, 0.12 mmol) was titrated with a 0.118 M NaOH solution (6.3 mL, 0.74 mmol). The mixture was stirred for 30 min at room temperature after completing the titration. Solid [VO(H 2 O) 5 ][(VO) 2 (ttha)]4H 2 O (0.211 g, 0.248 mmol) was added, and the mixture was stirred at 60 °C for one hour. The blue homogeneous solution was cooled to room temperature and set aside for one week. Blue crystals precipitated and were isolated and air-dried. Yield = 0.197 g (67.4%). Although X-ray diffraction revealed this product to be an octahydrate, the elemental analysis results were more consistent with a pentahydrate. For the octahydrate, Anal. calc. for C 18 H 40 N 4 Na 2 O 22 V 2 :C, 26.61; H, 4.96; N, 6.90. For the pentahydrate, Anal. calc. for C 18 H 34 N 4 Na 2 O 19 V 2 : C, 28.51; H, 4.52; N, 7.39. Found: C, 28.57; H, 4.41; N, 7.33. IR data: 3437 (s, broad), 2979 (w), 2945 (w), 1641 (vs), 1471 (w), 1464 (w), 1429 (w), 1382 (s), 1361 (s), 1324 (m), 1315 (m), 1289 (w), 1274 (w), 1125 (w), 1088 (m), 1058 (w), 1014 (w), 968 (s), 953 (m), 942 (m), 932 (m), 873 (m), 820 (w), 784 (w), 746 (w), 725 (w), 650 (w), 595 (w), 549 (w), 481 (m), 440 (m), 424 (m). | [] | ["one week"] | ["Na 2 [(VO) 2 (ttha)]\n8H 2 O", "C 18 H 40 N 4 Na 2 O 22 V 2"] | ["[VO(H 2 O) 5 ][(VO) 2 (ttha)]\n4H 2 O--0.211 g, 0.248 mmol"] | [] | ["H 6 ttha--0.061 g, 0.12 mmol"] | ["room temperature", "60 °C"] | ["30 min", "one hour"] | ["NaOH solution--6.3 mL, 0.74 mmol", "water--10 mL"]
cm010111c | Synthesis: [Cu(C 14 N 2 H 8 ) 2 (NO 3 ) 2 ‚CH 2 Cl 2 ] n (5). A solution of Cu(NO 3 ) 2 ‚3H 2 O (24.2 mg, 0.1 mmol) in a 5:1 methanol:water (5 mL) mixture was allowed to diffuse slowly into a methylene chloride (5 mL) solution of2 (20.1 mg, 0.1 mmol). Immediately, a blue precipitate formed at the interface of two layers.Greenish blue crystals formed in this mixture after 1 day. The yield was 47% based on copper nitrate trihydrate. IR (KBr, cm -1 ): 1761 (w), 1613 (m), 1548 (m), 1498 (w), 1414 (m), 1382 (s), 1308 (m), 1234 (m), 1058 (m), 1016 (m), 947 (w). | [] | [] | [" [Cu(C 14 N 2 H 8 ) 2 (NO 3 ) 2 \nCH 2 Cl 2 ] n "] | ["Cu(NO 3 ) 2 \n3H 2 O--24.2 mg, 0.1 mmol"] | [] | [] | [] | ["1 day"] | ["methanol:water--5 mL", "methylene chloride--5 mL"]
24701556.2020.1713162 | 35 mg) and bipb (0.1 mmol, 29 mg) in 7 mL of component solvent (DMF/H 2 O ¼ 4/3) was sealed in a heavy-wall glass tube and sealed under vacuum and heated to 140  C for 4 days. After the autoclave was cooled to room temperature at 10  C/h, light yellow block crystals suitable for single-crystal X-ray crystallographic analysis was obtained by breaking up the head of the heavy-wall glass tube. The mother liquor was decanted, and the crystals were rinsed three times with ethanol (8 mL  3) and dried in air for 2 h (yield ca. 30% based on bipb). Anal. Calcd for C 39 H 35 Zn 2 N 9 O 11 : C, 50.02; H, 3.77; N, 13.46%. Found: C, 49.96; H, 3.86; N. 13.50%. | [] | ["2 h"] | ["C 39 H 35 Zn 2 N 9 O 11"] | ["Zn--35 mg"] | [] | ["bipb--0.1 mmol, 29 mg"] | ["140 \nC"] | ["4 days"] | ["component solvent (DMF/H 2 O--7 mL"]
ic200464t | μ eff (298 K) = 5.90 μ B (S = 5 / 2 ) Synthesis of [NEt 4 ] 3 [Mn III (CN) 6 ] 3 H 2 O (6).103 Treatment of K 3 [Mn III (CN) 6 ] 3 H 2 O (1.00 g, 2.89 mmol) with [NEt 4 ]Cl 3 H 2 O (3.20 g, 17.4 mmol) in MeCN (25 mL) for 14 h afforded a yellow suspension that was filtered. Subsequent Et 2 O (100 mL) addition afforded yellow crystals after 24 h. The crystals were isolated via filtration, washed with Et 2 O(3 5 mL), and dried under vacuum conditions for 2 h at room temperature. Yield: 0.781 g (42.8%). Anal. Calcd for C 30 H 62 N 9 MnO: C, 58.13; H, 10.08; N, 20.34. Found: C, 58.32; H, 10.04; N, 20.04. IR (Nujol, cm 1 ): 2096 (s), 1487 (s), 1463 (s), 1440 (sh,s), 1398 (s), 1376 (m), 1364 (m), 1304 (w), 1185 (m), 1175 (s), 1056 (w), 1029 (w), 1006 (m), 793 (m), 722 (w), 467 (w). | ["room temperature"] | ["24 h"] | ["[NEt 4 ] 3 [Mn III (CN) 6 ] 3 H 2 O", "C 30 H 62 N 9 MnO"] | ["K 3 [Mn III (CN) 6 ] 3 H 2 O--1.00 g, 2.89 mmol"] | [] | ["[NEt 4 ]Cl 3 H 2 O--3.20 g, 17.4 mmol"] | [] | ["14 h"] | ["MeCN--25 mL", "Et 2 O--100 mL"]
j.poly.2019.114286 | IR bands, cm 1 : 3120 m (CH); 1519 R rings ; 1461, 1440 d (CH);1420, 1314 m (NO 3 – ).Synthesis of [Cd(btrp)Cl 2 ] (3). An ethanol solution (12 ml) of CdCl 2 2.5H 2 O (0.5 mmol, 0.116 g) was added with stirring to a solution of btrp (0.5 mmol, 0.089 g) in dimethylformamide (5 ml). Solvent excess was removed by evaporation on a waterbath (~½ of volume). White precipitate formed from colorless solution was ﬁltered, washed with ethanol and then dried on air. | [] | [] | ["[Cd(btrp)Cl 2]"] | ["CdCl 2 \n2.5H 2 O--0.5 mmol, 0.116 g"] | [] | ["btrp--0.5 mmol, 0.089 g"] | [] | [] | ["ethanol--12 ml", "dimethylformamide--5 ml"]
c3dt33013c | Preparation of [Cd(bibim-4)(NO 3 ) 2 (DMF)] n (8) This complex was prepared in a manner analogous to that of 1, and only Cd(NO 3 ) 2 ·4H 2 O (0.185 g, 0.6 mmol) was used instead of Co(NO 3 ) 2 ·6H 2 O and colorless needle-like single crystals of 8 suitable for X-ray analysis were obtained within two weeks. Yield: 0.126 g (61%) (based on bibim-4), M.p.: 340–342 °C. Anal. Calc. for C 21 H 25 CdN 7 O 7 : C, 42.05; H, 4.20; N, 16.34%. Found: C, 42.42; H, 4.41; N, 16.53%. IR (KBr, cm −1 ): 2963m, 2938m, 2880w, 2365w, 2029w, 1652m, 1615m, 1523s, 1465s, 1382vs, 1333vs, 1295s, 1225s, 1014w, 918m, 876m, 823m, 752s, 618m, 511m, 422m.X-ray data collection and structure determinations X-ray single-crystal diﬀraction data for complexes 1–8 were collected using a Bruker Apex II CCD diﬀractometer at 296(2) K with Mo–Kα radiation (λ = 0.71073 M) using the ω scan mode.There was no evidence of crystal decay during the data collection in all cases. Semiempirical absorption corrections were applied using SADABS and the program SAINT was used for the integration of the diﬀraction profiles. | [] | [] | ["[Cd(bibim-4)(NO 3 ) 2 (DMF)] n", "C 21 H 25 CdN 7 O 7"] | ["Cd(NO 3 ) 2 \n4H 2 O--0.185 g, 0.6 mmol"] | [] | ["bibim-4--NA"] | [] | ["two weeks"] | ["DMF--NA"]
ic901671j | 15 N NMR (d 6 -DMSO, 50.68 MHz): δ 144.1 (N 1 ) ppm.(H 2 ind)[OsCl 5 (Hind)] 3 H 2 O (10 3 H 2 O). To indazole (12 mg, 0.10 mmol) in water (1.2 mL) was added 12 M hydrochloric acid (0.01 mL, 0.12 mmol). The resulting solution of indazolium chloride was then added to a solution of 7 (45 mg, 0.08 mmol) in water (4 mL). The reaction mixture produced a brown solid.Yield: 40 mg, 78%. Anal. Calcd for C 14 H 13 Cl 5 N 4 Os 3 H 2 O(M r = 622.79): C, 27.00; H, 2.43; N, 9.00. Found: C, 27.36; H, 2.31; N, 8.72. ESI-MS in MeOH/CH 3 CN (negative): m/z 485 [Os IV Cl 5 (Hind)] , 367 [Os IV Cl 5 ] . Solubility in water 1.3 mM at 298 K. IR, cm -1 : 614, 744, 787, 830, 967, 1002, 1087, 1126, 1152, 1247, 1359, 1384, 1483, 1516, 1628, 2359, 3127, 3248, 3466, 3519. UV-vis (H 2 O), λ max ,nm(ε,M -1 cm -1 ): 201 (31 605), 249 (4 565), 286 (4 721), 358 (3 571). | [] | [] | ["(H 2 ind)[OsCl 5 (Hind)] 3 H 2 O", "C 14 H 13 Cl 5 N 4 Os 3 H 2 O"] | [] | [] | ["indazole--12 mg, 0.10 mmol", "indazolium chloride--not specified"] | [] | [] | ["water--1.2 mL", "hydrochloric acid--0.01 mL, 0.12 mmol"]
cg500975j | {[Ni(tipb)(pta)]·(solvents)} n (1). A mixture of Ni(OAc) 2 ·4H 2 O (0.1 mmol), tipb (0.1 mmol), H 2 pta (0.3 mmol), and two drops of pyridine in 5 mL DMF was sealed in a 16 mL Teﬂon lined autoclave and heated at 120 °C for 5 days. The autoclave was then cooled to room temperature at a rate of 2 °C/h. The green crystalline product obtained was separated by ﬁltration and washed with DMF. Yield: 35% (based on tipb). FT-IR (KBr pellets, cm −1 ): 3128, 1667, 1605, 1575, 1522, 1385, 1307, 1254, 1090, 1064, 964, 819, 753.{[Ni(tipb)(atpa)]·(solvents)} n (2). A mixture of Ni(NO 3 ) 2 ·6H 2 O (0.1 mmol), tipb (0.1 mmol), H 2 atpa (0.2 mmol), and two drops of triethylamine in 5 mL of DMF was sealed in a 16 mL Teﬂon lined autoclave and heated at 120 °C for 5 days. The autoclave was then cooled to room temperature at a rate of 2 °C/h. The green crystalline product obtained was separated by ﬁltration and washed with DMF. | [] | [] | ["[Ni(tipb)(pta)]·(solvents) n", "[Ni(tipb)(atpa)]·(solvents) n"] | ["Ni(OAc) 2 \n4H 2 O--0.1 mmol", "Ni(NO 3 ) 2 \n6H 2 O--0.1 mmol"] | [] | ["tipb--0.1 mmol", "H 2 pta--0.3 mmol", "H 2 atpa--0.2 mmol"] | ["120 °C", "120 °C"] | ["5 days", "5 days"] | ["DMF--5 mL"]
cg200350j | IR (KBr, cm 1 ): 3449(bs, ν OH ), 3353(s, ν NH ), 3080(w), 2918(w), 1695(s, ν CdO ), 1618 (s, ν CdC aromatic ), 1564(s, ν CdOasymmetric ), 1373(m, ν CdOsymmetric ), 1302(s), 1245(s, ν CO ), 1196(s), 1125(m), 1028(w), 972(s), 905(w), 780(m), 730(m), 605(w), 561(m), 468(w).Compound 12. A mixture of 2 (5 mg, 0.014 mmol), Zn(NO 3 ) 2 3 6H 2 O (18.6 mg, 0.06 mmol), trans-1,2-bis(4-pyridyl)ethylene (4.4 mg, 0.02 mmol), and 4 mL of DMA/water (1:1) was placed in a capped glass vessel and heated at 80 °C for 48 h, yielding yellow crystals after cooling the reactor to room temperature. Yield: 48% (based on Zn). IR (KBr, cm 1 ): 3411(bs, ν OH ), 2928(w, ν NH ), 1619(s, ν CdCaromatic ), 1569(s, ν CdO asymmetric ), 1432(s), 1374(s, ν CdO symmetric ), 1260(s, ν CO ), 1204(w), 1104(w), 1021(m), 972(w), 835(m), 775(m), 688(m), 558(m), 464(w). | [] | [] | [] | ["Zn(NO 3 ) 2 3 6H 2 O--18.6 mg, 0.06 mmol"] | [] | ["trans-1,2-bis(4-pyridyl)ethylene--4.4 mg, 0.02 mmol"] | ["80 \nC"] | ["48 h"] | ["DMA/water--4 mL"]
ejic.200700623 | NaZn[O 3 PCH(OH)CO 2 ] (4): A mixture of Zn(CH 3 COO) 2 ·2H 2 O (0.11 g, 0.501 mmol), NaF (0.35 g, 8.3 mmol), (H 2 O 3 P)CH(OH)(CO 2 H) solution (1.0 mL, 4 mmol), acetic acid (2.0 mL), and H 2 O (8.0 mL) was heated at 140 °C for 96 h. The final mixture was repeatedly rinsed with distilled water under ultrasonic treatment to obtain pure crystals of 4. Experimental powder XRD pattern of the product was in agreement with that simulated from single-crystal X-ray data, which indicated a homogeneous phase. The yield was 46% (0.0490 g) based on Zn(CH 3 COO) 2 ·2H 2 O. Final pH value of this reaction mixture was 2.84. C 2 H 2 NaO 6 PZn (241.37): calcd.C 9.95, H 0.84; found C 9.95, H 1.24. IR (KBr pellet): ν ˜ = 3023 (m, υ O–H ), 2935 (w, υ C–H ), 2792 (w), 2737 (w), 2625 (w), 2524 (w), Table 1. Crystallographic data for compounds 1–4.Complex 1233-300 4 Formula C 2 H 2 MnNaO 6 PC 2 H 2 FeNaO 6 PC 2 H 2 CoNaO 6 PC 2 H 2 CoNaO 6 PC 2 H 2 ZnNaO 6 P FW 230.94 231.85 234.93 234.93 241.37 Space group Pbca Pbca Pbca Pbca Pbca a [Å] 10.4557(5) 10.266(3) 10.1998(9) 10.181(3) 10.1365(16) b [Å] 9.8265(4) 9.743(3) 9.6890(9) 9.673(3) 9.6893(15) c [Å] 10.9353(1) 10.862(3) 10.7943(10) 10.784(3) 10.7942(19) V [Å 3 ] 1123.22(7) 1086.3(5) 1066.76(17) 1062.1(5) 1060.2(3) Z 88888 T [K] 293(2) 293(2) 293(2) 293(2) 293(2) D calcd. | [] | [] | ["C 2 H 2 NaO 6 PZn"] | ["Zn(CH 3 COO) 2 \n2H 2 O--0.11 g, 0.501 mmol"] | ["NaF--0.35 g, 8.3 mmol"] | ["(H 2 O 3 P)CH(OH)(CO 2 H)--1.0 mL, 4 mmol"] | ["140 \n°C"] | ["96 h"] | ["H 2 O--8.0 mL", "acetic acid--2.0 mL"]
j.ica.2007.12.030 | 2.2. Synthesis The mixture of Zn(CH 3 COO) 2  2H 2 O (0.033 g, 0.15 mmol), BTC (0.063 g, 0.30 mmol), bpp (0.059 g, 0.30 mmol), K 12 [a-H 2 P 2 W 12 O 48 ] 24H 2 O (0.394 g, 0.10 mmol) and water(5 mL) in a mole ratio of 3:6:6:2:5560 was sealed in a 23 mL Teﬂon-lined stainless container, which was heated to 150 °C and held for 5 days. After the sample was cooled to room temperature and ﬁltered, yellow block crystals of 1 in 20% yield. (based on Zn) with unknown amorphous solids. Elemental Anal. Calc. for C 44 H 38 N 4 O 17 Zn 3 : C, 48.44; H, 3.51; N, 5.14; Zn, 17.98. Found: C, 48.47; H, 3.46; N, 5.20; Zn, 18.05%. | [] | [] | ["Unknown"] | ["Zn(CH 3 COO) 2 \n2H 2 O--0.033 g, 0.15 mmol"] | ["K 12 [a-H 2 P 2 W 12 O 48 ] \n24H 2 O--0.394 g, 0.10 mmol"] | ["BTC--0.063 g, 0.30 mmol", "bpp--0.059 g, 0.30 mmol"] | ["150 °C"] | ["5 days"] | ["water--5 mL"]
j.ica.2020.119852 | 2.4 Synthesis of {[Cd(HATBIP) 2 (bbtz) 2 ]·2H 2 O} n (2) A mixture of Cd(NO 3 ) 2 ·4H 2 O (0.0308 g, 0.100 mmol), H 2 ATBIP (0.042 g, 0.100 mmol), bbtz (0.024 g, 0.100 mmol) and H 2 O (6 mL) was sealed in a 25 mL Teflon reactor and heated at 100 °C for about 3 days. After slowly cooling to ambient temperature at a rate of 10 °C/h, white block crystals of 2 were collected in a 57.02% yield (based on H 2 ATBIP). Elemental analysis (%) calculated for C 40 H 34 Br 6 CdN 14 O 10 : C, 32.85; H, 2.34; N, 13.41%; Found: C, 32.68; H, 2.35; N, 13.44%. IR (KBr pellet, v, cm -1 ): 3467 (vs), 3110 (w), 1714 (m), 1590 (vs), 1399 (m), 1350 (s), 1267 (m), 1130 (m), 1006 (w), 979 (w), 725 (w), 670 (m). | [] | [] | ["{[Cd(HATBIP) 2 (bbtz) 2 ]·2H 2 O} n", "C 40 H 34 Br 6 CdN 14 O 10"] | ["Cd(NO 3 ) 2 \n4H 2 O--0.0308 g, 0.100 mmol"] | [] | ["H 2 ATBIP--0.042 g, 0.100 mmol", "bbtz--0.024 g, 0.100 mmol"] | ["100 °C"] | ["about 3 days"] | ["H 2 O--6 mL"]
zaac.201300634 | Synthesis of [Co(dpq)(L1)(H 2 O) 1.5 ] (1): A mixture of CoCl 2 ·6H 2 O (0.1 mmol), H 2 L1 (0.1 mmol), dpq (0.1 mmol), H 2 O (12 mL), and NaOH (0.2 mmol) was stirred for 20 min in air, further transferred and sealed in a 25 mL Teflon reactor, which was heated at 120 °C for 96 h. After the mixture was slowly cooled to room temperature, red block crystals suitable for X-ray diffraction of 1 were isolated by mechanical separation from small unknown brown crystals and amorphous solid (yield 22 % based on Co). The compound was washed several times with distilled water and acetone. The same methods of purification and isolation were adopted for 2–4. Elemental analysis results of the crystals are consistent with the stoichiometry of 1.C 23 H 17 CoN 4 O 5.5 (496.33): calcd. C 55.66, H 3.45, N 11.29%; found: C 55.61, H 3.48, N 11.22%. FT-IR (KBr): ν ˜ = 3428 (m), 3056 (w), 2925 (w), 1616 (s), 1571 (s), 1486 (m), 1407 (m), 1365 (m), 1272 (s), 1118 (m), 898 (m), 773 (s), 734 (s), 619 (m), 551 (w) cm –1 . | [] | [] | ["[Co(dpq)(L1)(H 2 O) 1.5 ]", "C 23 H 17 CoN 4 O 5.5"] | ["CoCl 2 ·6H 2 O--0.1 mmol"] | ["NaOH--0.2 mmol"] | ["H 2 L1--0.1 mmol", "dpq--0.1 mmol"] | ["120 °C"] | ["96 h"] | ["H 2 O--12 mL"]
ejic.201101325 | –10 °C). The glass vessel got coated with a thin layer of elemental Ag. The colorless solvent was removed, and the black precipitate was re-suspended in toluene (10 mL). Subsequently the suspension was filtered, and the precipitate was dissolved in CH 3 CN/Et 2 Oto obtain a brown solid. Yield of crystalline product: 405.5 mg (0.38 mmol, 69%). C 26 H 50 AgF 18 N 12 P 3 (1073.52): calcd. C 29.09, H 4.69, N 15.66; found C 28.79, H 4.98, N 14.87. IR (CsI): ν ˜ = 2962 (m), 2930 (m), 2865 (w), 1617 (m), 1496 (m), 1473 (w), 1408 (m), 1392 (m), 1305 (m), 1261 (m), 1171 (w), 1157 (w), 1096 (m), 1065 (m), 1026 (m), 839 (s), 804 (m), 742 (w), 558 (w), 533 (s) cm –1 .{[(1)Ag](BF 4 ) 3 } n : AgBF 4 (94.0 mg, 0.48 mmol) was added at a temperature of 0 °C to a solution of 1 (53.0 mg, 0.10 mmol) in CH 2 Cl 2 (10 mL). The reaction mixture was stirred for 20 h. The green-colored solvent was removed by filtration. The black precipitate was re-suspended in CH 3 CN to obtain the raw product. The greencolored solution was then concentrated to dryness, and the solid product was recrystallized from CH 3 CN/Et 2 O to give dark-greencolored crystals. Yield of crystalline product: 19.6 mg (0.02 mmol, 20%). C 26 H 50 AgB 3 F 12 N 12 ·2CH 3 CN (981.19): calcd. C 36.72, H 5.75, N 19.99; found C 36.43, H 6.11, N 19.90. IR (CsI): ν ˜ = 2963 (w), 2932 (w), 2858 (w), 1615 (s), 1498 (s), 1472 (/1461 w), 1404 (s), 1311 (s), 1260 (w), 1228 (w), 1159 (m), 1061 (vs), 894 (w), 802 (w), 698 (w), 671 (w), 505 (w) cm –1 . | [] | [] | ["C 26 H 50 AgF 18 N 12 P 3", "C 26 H 50 AgB 3 F 12 N 12 ·2CH 3 CN"] | ["AgBF 4--94.0 mg, 0.48 mmol", "[(1)Ag]--53.0 mg, 0.10 mmol"] | [] | [] | ["0 °C"] | ["20 h"] | ["CH 2 Cl 2--10 mL", "CH 3 CN--10 mL", "Et 2 O--NaN"]
ic0100929 | Preparation of Coordination Polymers. [{Er 2 Cu 3 (pydc) 6 (H 2 O) 12 }· 4H 2 O] n (1). The mixture of Er 2 O 3 (0.096 g, 0.25 mmol), CuO (0.040 g, 0.5 mmol), pyridine-2,5-dicarboxylic acid (0.167 g, 1.0 mmol), and H 2 O (14.0 mL) in the mole ratio of ca. 1:2:4:290 was sealed in a 25 mL stainless steel reactor with Teflon liner and directly heated to 130 °C, kept at 130 °C for 96 h, and then slowly cooled to 30 °C at a rate of 1.39 °C/h. Green-blue crystals of 1 were obtained in 30% yield.Anal. Calcd for C 42 H 50 Cu 3 Er 2 N 6 O 40 : C, 27.96; H, 2.79; N, 4.66.Found: C, 28.06; H, 2.73; N, 4.62. IR data (KBr pellet, ν/cm -1 ): 3386 vs br, 1612 vs, 1390 s, 1358 s, 1284 m, 1036 m, 768 s, 517 m.[{Gd 2 Cu 3 (pydc) 6 (H 2 O) 12 }·4H 2 O] n (2). Heating a mixture of Gd 2 O 3 (0.090 g, 0.25 mmol), Cu(OAc) 2 ·2H 2 O (0.100 g, 0.5 mmol), pyridine2,5-dicarboxylic acid (0.167 g, 1.0 mmol), and H 2 O (14.0 mL) in the mole ratio of ca. 1:2:4:290 in a 25 mL stainless steel reactor with a Teflon liner at 140 °C for 72 h resulted in green-blue crystals of 2.Yield: 20%. Anal. Calcd for C 42 H 50 Cu 3 Gd 2 N 6 O 40 : C, 28.28; H, 2.82; N, 4.71. Found: C, 28.54; H, 2.80; N, 4.74. IR data (KBr pellet, ν/cm -1 ): 3385 vs br, 1612 vs, 1391 s, 1358 s, 1284 m, 1038 m, 768 s, 517 m.[{Sm 4 Cu 2 (pydc) 8 (H 2 O) 12 }·4H 2 O] n (3). Method 1. Heating a mixture of Sm 2 O 3 (0.087 g, 0.25 mmol), CuO (0.040 g, 0.50 mmol), pyridine2,5-dicarboxylic acid (0.167 g, 1.0 mmol), and H 2 O (14.0 mL) in the mole ratio of ca. 1:2:4:290 in a 25 mL stainless steel reactor with a Teflon liner at 140 °C for 72 h resulted in blue crystals of 3. Yield: 25%. Anal. Calcd for C 56 H 56 Cu 2 N 8 O 48 Sm 4 : C, 28.77; H, 2.41; N, 4.79. | [] | [] | ["{Er 2 Cu 3 (pydc) 6 (H 2 O) 12 }\n4H 2 O] n", "C 42 H 50 Cu 3 Er 2 N 6 O 40"] | ["Er 2 O 3--0.096 g, 0.25 mmol", "CuO--0.040 g, 0.5 mmol"] | [] | ["pyridine-2,5-dicarboxylic acid--0.167 g, 1.0 mmol"] | ["130 \nC"] | ["96 h"] | ["H 2 O--14.0 mL"]
zaac.201400134 | Preparation of {[Cd 2 (tbip)(nic) 2 (H 2 O) 4 ]·H 2 O} n (3): Cd(NO 3 ) 2 ·4H 2 O (114 mg, 0.37 mmol), 4-pna (74 mg, 0.37 mmol), and 5-tertbutylisophthalic acid (89 mg, 0.37 mmol) were mixed with distilled H 2 O (10 mL) in a 23 mL Teflon-lined Parr acid digestion bomb. The bomb was sealed and heated at 120 °C for 90 h, and afterwards it was cooled slowly to 25 °C. Colorless blocks of 3 (61 mg, 31% yield based on Cd) were isolated after washing with distilled water, ethanol, and acetone, and drying in air. C 24 H 30 Cd 2 N 2 O 13 : calcd. C 36.99; H 3.88; N 3.59 %; found C 36.47; H 3.40; N 3.12%. IR: ν ˜ = 3258 (w), 3134 (w), 3085 (w), 2965 (w), 1684 (m), 1614 (m), 1587 (m), 1542 (s), 1427 (s), 1405 (m), 1364 (s), 1326 (m), 1292 (s), 1223 (m), 1194 (m), 1104 (m), 1057 (m), 1029 (m), 948 (m), 926 (m), 902 (m), 854 (m), 812 (m), 790 (m), 778 (m), 759 (m), 726 (s), 695 (s) cm –1 . | [] | [] | ["{[Cd 2 (tbip)(nic) 2 (H 2 O) 4 ]·H 2 O} n", "C 24 H 30 Cd 2 N 2 O 13"] | ["Cd(NO 3 ) 2 ·4H 2 O--114 mg, 0.37 mmol"] | [] | ["4-pna--74 mg, 0.37 mmol", "5-tertbutylisophthalic acid--89 mg, 0.37 mmol"] | ["120 \nC"] | ["90 h"] | ["distilled H 2 O--10 mL"]
chem.201303434 | Synthesis of [Zn 1.4 Cu 2.6 (dcpp) 2 (DMF) 3 (H 2 O) 2 ] n (2c) Compound 2c was prepared by immersing crystals of 1 in an acetonitrile solution of Cu(NO 3 ) 2 (0.1m) and heating to 808C for 1 h. Elemental analysis calcd (%) for C 53 H 45 N 3 O 21 Zn 1.4 Cu 2.6 ·8H 2 O·DMF: C 43.85, H 4.47, N 3.65; found: C 43.77, H 4.25, N 3.45. | [] | [] | ["[Zn 1.4 Cu 2.6 (dcpp) 2 (DMF) 3 (H 2 O) 2 ] n", "C 53 H 45 N 3 O 21 Zn 1.4 Cu 2.6"] | ["Cu(NO 3 ) 2--0.1m"] | [] | [] | ["808C"] | ["1 h"] | ["acetonitrile--not specified"]
ic2018314 | [Gd 4 (OAc) 4 (acac) 8 (H 2 O) 4 ](2). A mixture of Hacac (0.200 g, 2.0 mmol) and triethylamine (0.200 g, 2.0 mmol) in methanol (15 mL) was refluxed for a half-hour, and [Gd 2 (OAc) 6 (H 2 O) 4 ]·4H 2 O (0.404 g, 0.5 mmol) was added. The resulting solution was then stirred under reflux for three hours and filtered. Upon slow evaporation over 1 week the filtrate yielded X-ray quality colorless block crystals (yield: 18%). | [] | [] | ["Gd 4 (OAc) 4 (acac) 8 (H 2 O) 4 "] | ["Gd 2 (OAc) 6 (H 2 O) 4 --0.404 g, 0.5 mmol"] | [] | ["Hacac--0.200 g, 2.0 mmol", "triethylamine--0.200 g, 2.0 mmol"] | [] | ["a half-hour", "three hours"] | ["methanol--15 mL"]
a904263f | [CoL 3 ]ⴢ2H 2 O. An aqueous solution of 4.99 × 10 ⫺2 mol dm ⫺3 Co(NO 3 ) 2 (0.5 cm 3 , 0.025 mmol) was added to a stirred aqueous solution of H 3 L 3 (0.026 mmol) and the pH increased to 6.2 by addition of KOH. The mixture was kept for 2 h at 45 ⬚C and then concentrated to dryness. The residue was taken up in ethanol, the precipitate formed ﬁltered oﬀ and the ﬁltrate again concentrated to dryness, then taken up in ethanol–acetonitrile (2:1) and left to stand at 19 ⬚C. Red cherry crystals were developed in ten weeks. Yield: 85%. | ["19 ⬚C"] | ["ten weeks"] | ["[CoL 3 ]ⴢ2H 2 O"] | ["Co(NO 3 ) 2--4.99 × 10 ⫺2 mol dm ⫺3 (0.5 cm 3 , 0.025 mmol)"] | ["KOH"] | ["H 3 L 3--0.026 mmol"] | ["45 ⬚C"] | ["2 h"] | ["ethanol–acetonitrile (2:1)"]
s0020-1693(03)00308-6 | l max nm (log o) (MeOH): 279 (4.12), 272 (4.18), 247 (4.07), l max nm (log o) (2:8 DMSO:CH 3 CN): 281 (4.39), 277(4.41). | [] | [] | [] | [] | [] | [] | [] | [] | []
j.jssc.2016.02.026 | {K 4 [Pb 2 (1,3-pdta) 2 ]  6H 2 O} n (1) (80 mg, 62.5 μ mol) and Pb(NO 3 ) 2 (41 mg, 0.125 mmol) was dissolved into 10 mL water. The pH value was adjusted to 5.0 and warmed at 80 °C for 18 h. The solution was allowed to evaporate at room temperature. After three days, colorless bulk crystals of 4 were isolated with a yield of 39 mg (41.4%). | [] | [] | ["{K 4 [Pb 2 (1,3-pdta) 2 ]} n"] | ["Pb(NO 3 ) 2--41 mg, 0.125 mmol"] | [] | ["K 4 [Pb 2 (1,3-pdta) 2 ]  6H 2 O--80 mg, 62.5 μ mol"] | ["80 °C"] | ["18 h"] | ["water--10 mL"]
c1jm14677g | Compounds [Ln 2 (C 2 H 4 C 2 O 4 ) 2 (SO 4 )(H 2 O) 2 ] [Ln ¼ Pr (2), Nd (3) and Sm (4)] were synthesized using a similar procedure; crystalline products 2 (light green, yield 75%), 3 (violet, yield 68%) and 4 (light yellow, yield 82%) were obtained by quenching the vessel, after being ﬁltered and washed with water and acetone. Elemental analysis, calculated for 1 (C 8 H 12 O 14 SLa 2 ): C, 14.95; H, 1.87; S, 4.98; found: C, 14.64; H, 1.75; S, 5.18%; calculated for 2 (C 8 H 12 O 14 SPr 2 ): C, 14.86; H, 1.86; S, 4.95; found: C, 14.50; H, 1.76; S, 5.17%; calculated for 3 (C 8 H 12 O 14 SNd 2 ): C, 14.71; H, 1.84; S, 4.90; found: C, 14.37; H, 1.72; S, 4.30%; calculated for 4 (C 8 H 12 O 14 SSm 2 ): C, 14.44; H, 1.80; S, 4.81; found: C, 14.37; H, 1.77; S, 4.89%. | [] | [] | ["[Ln 2 (C 2 H 4 C 2 O 4 ) 2 (SO 4 )(H 2 O) 2 ]", "1 (C 8 H 12 O 14 SLa 2 )", "2 (C 8 H 12 O 14 SPr 2 )", "3 (C 8 H 12 O 14 SNd 2 )", "4 (C 8 H 12 O 14 SSm 2 )"] | [] | [] | [] | [] | [] | []
j.poly.2011.05.005 | M.p. 76–78 °C. Anal. Calc. for C 15 H 24 N 2 O 2 : C, 68.18; H, 9.09; N, 10.61. Found: C, 68.22; H, 9.12; N, 10.67%. IR (cm 1 ): 952 (NAO), 1629 (C@O).Complexes were obtained by addition of a proper zinc salt dissolved in methanol in excess to a methanol solution of a given N-oxide. The crystalline products were obtained by slow evaporation of the solvent. Chemical structures of complexes 6–11 are shown in Fig. 2.2.2.2. [H()Sp-N1-oxide-ZnCl 3 ](6) Colorless crystals. Yield: 91%. M.p. 150–153 °C. Anal. Calc. for C 15 H 27 N 2 OZnCl 3 : C, 42.60; H, 6.39; N, 6.63. Found: C, 42.66; H, 6.40; N, 6.54%. | [] | [] | ["C 15 H 24 N 2 O 2", "C 15 H 27 N 2 OZnCl 3"] | ["zinc salt--excess"] | [] | ["N-oxide--NA"] | [] | [] | ["methanol--NA"]
00958970902926803 | 2.2. Synthesis of {[Ni(dpdapt)(BDC)(H 2 O)] .3.5H 2 O} n (1) A mixture of Ni(NO 3 ) 2 (0.5 mmol), dpdapt (0.5 mmol), terephthalic acid sodium (0.5 mmol), and water (10 mL) was stirred for 30 min in air, then transferred and sealed in a 25 mL Teflon-lined autoclave, which was heated at 130  C for 96 h. After the sample was slowly cooled to room temperature, green block crystals of 1 were filtered off, washed with distilled water, and dried at ambient temperature (yield: 78% based on dpdapt). Anal. Calcd for C 27 H 30 N 7 NiO 8.50 : C, 50.10; H, 4.67; N, 15.14. Found: C, 50.02; H, 4.56; N, 15.26%. IR (KBr, cm 1 ) : 3305 m, 3066 m, 1640 m, 1581 s, 1468 s, 1435 s, 1384 s, 1239 w, 1157 w, 839 w, and 770 m. | [] | [] | ["[Ni(dpdapt)(BDC)(H 2 O)] .3.5H 2 O", "C 27 H 30 N 7 NiO 8.50"] | ["Ni(NO 3 ) 2--0.5 mmol"] | [] | ["dpdapt--0.5 mmol", "terephthalic acid sodium--0.5 mmol"] | ["130 \nC"] | ["96 h"] | ["water--10 mL"]
c0dt01350a | [Er(NO 3 ) 3 ] 2 L 3 H 2 O·(H 2 O) 2 (6, type IV). Anal. Calcd for C 30 H 60 ErN 3 O 21 P 3 : C, 34.03; H, 5.71; N, 3.97%. Found: C, 34.82; H, 5.49; N, 3.86%. IR (KBr, cm -1 ): 3400(m), 3211(m), 2984(m), 2935(m), 1633(w), 1495(s), 1473(s), 1386(m), 1313(s), 1269(w), 1231(m), 1206(m), 1180(s), 1047(s), 1030(m), 971(m), 891(w), 815(w), 790(w), 746(w), 663(w), 587(w), 494(w).X-Ray crystallography The X-ray diffraction data were collected on a Bruker SMART 1000 CCD diffractometer operating at 50 kV and 30 mA using a graphite-monochromated Mo-Ka radiation source (l = 0.71073 A ˚ ). An empirical absorption correction based on a comparison of redundant and equivalent reﬂections was applied using SADABS. | [] | [] | ["[Er(NO 3 ) 3 ] 2 L 3 H 2 O·(H 2 O) 2"] | [] | [] | [] | [] | [] | []
a:1015795722065 | This reaction process could be repeated. Anal.Calcd. for C 32 H 48 Cu 3 N 10 O 22 : C, 34.46; H, 4.34; N, 12.56. Found: C, 34.62; H, 4.28; N, 12.65.IR: 3600–2900 (v), 1643–1607 (v), 1493 (w), 1422 (v), 1393 (v), 1377 (v), 1326 (m), 1305 (s), 1261 (m), 1233 (m), 1197 (m), 1107 (m), 1058 (s), 916 (s), 855 (s), 729 (m), 575 (s), 569 (s), 528 (s) cm −1 . | [] | [] | ["C 32 H 48 Cu 3 N 10 O 22"] | [] | [] | [] | [] | [] | []
pnas.1010310108 | Red crystals were obtained in a 25% yield based on Cu. Analysis calculated for C 34 H 34 D 12 Cu 3 N 6 O 14 (1a) is as follows: C, 42.30; N, 8.70; found: C, 43.52; N, 8.66. IR (KBr pellet): 3,428 s; 3,073 w; 3,043 w; 2,932 w; 2,864 w; 1,601 s; 1,528 w; 1,483 m; 1,408 s; 1,215 m; 1,137 w; 1,063 w; 993 w; 954 w; 935 w; 875 m; 818 m; 800 m; 724 w; 633 w; 570 w; 476 w. Crystal data for 1a are red crystal, 0.30 × 0.15 × 0.08 mm 3 , orthorhombic, space group Fddd with a ¼ 11.7434ð19 Þ Å, b ¼ 24.892ð4Þ Å, c ¼ 50.997ð8Þ Å, V ¼ 14;907ð4Þ Å 3 , M r ¼ 965.46, Z ¼ 16, ρ calcd ¼ 1. 721 gcm −3 , μ ¼ 1. 774 mm −1 , F 000 ¼ 7;856, T ¼ 123ð2Þ K, 2θ max ¼ 52.00°, R ðintÞ ¼ 0.0295. Of the 19,439 reflections collected, 3,654 are independent reflections (R int ¼ 0.0295) and 3,286 are observed reflections [I>2σðIÞ]. On the basis of all these data and 258 refined parameters, R 1 ðobservedÞ¼0. 0509, wR 2 ðobservedÞ¼0.1331, R 1 ðall dataÞ¼ 0.0557,andwR 2 ðall dataÞ¼0.1296 were obtained, GOF ¼ 1.042. | [] | [] | ["C 34 H 34 D 12 Cu 3 N 6 O 14 (1a)"] | ["Cu--25% yield"] | [] | [] | [] | [] | []
c5dt00836k | {Fe(pypz) 2 [Pd(CN) 4 ]} n (3). This compound was prepared by a similar slow diffusion procedure as that of 1 using FeSO 4 7H 2 O (21 mg, 0.075 mmol), pypz (24 mg, 0.165 mmol), and K 2 Pd(CN) 4 3H 2 O (77 mg, 0.225 mmol). Yellow single crystals formed in three weeks. Yield: 22.0 mg, 53%. Elemental analysis (%) calculated for C 20 H 12 N 10 FePd: C, 43.30; H, 2.18; N, 25.25. Found: C, 42.91; H, 2.24; N, 25.10. IR (cm −1 ): 2156(s) for ν(C≡N). {Fe(pypz) 2 [Pt(CN) 4 ]} n (4). This compound was prepared by a similar procedure as that of 3 using 97 mg of K 2 Pt(CN) 4 3H 2 O Yield: 24.1 mg, 50%. Elemental analysis (%) calculated for C 20 H 12 N 10 FePt: C, 37.34; H, 1.88; N, 21.77. Found: C, 37.05; H, 2.38; N, 21.68. IR (cm −1 ): 2153(s) for ν(C≡N). Table 1. Crystallographic data and structure refinement parameters for compounds 1-4. complex 1 2 3 4 formula C 16 H 16 N 8 FePd C 16 H 16 N 8 FePt C 20 H 14 N 10 FePd C 20 H 14 N 10 FePt formula weight 482.62 571.31 556.66 645.35 T / K 120 298 120 298 120 298 120 298 crystal system monoclinic monoclinic monoclinic monoclinic space group P2 1 /c P2 1 /c P2 1 /m P2 1 /c C2/c C2/c C2/c C2/c a / Å 10.0448(11) 10.2201(11) 7.8428(6) 10.2838(11) 14.255(3) 14.377(3) 14.269(3) 14.304(3) b / Å 15.2279(16) 15.6565(16) 15.2262(12) 15.6772(16) 10.247(2) 10.470(2) 10.366(2) 10.523(2) c / Å 15.6122(12) 15.9375(12) 8.4043(7) 16.0125(12) 14.539(3) 15.253(4) 14.532(4) 15.157(4) α / deg 90.00 90.00 90.00 90.00 90.00 90.00 90.00 90.00 β / deg 125.869(4) 126.500(4) 103.3670(10) 126.470(4) 99.489(4) 102.588(4) 99.222(4) 102.323(4) γ / deg 90.00 90.00 90.00 90.00 90.00 90.00 90.00 90.00 V / Å 3 1935.2(3) 2050.0(3) 976.42(13) 2076.00(3) 2094.8(8) 2241.0(9) 2121.7(9) 2228.9(9) Z 4 4 2 4 4 4 4 4 F(000) 960 960 544 1088 1104 1104 1232 1232 collected refl. 17154 18089 6875 13175 9008 7510 8699 7442 unique refl. 4417 4698 1772 4405 2404 2588 2420 2575 R int 0.1431 0.0337 0.0394 0.0214 0.0456 0.0395 0.0587 0.0230 R 1 a /wR 2 b (I > 2σ(I) ) 0.0438,0.1183 0.0290,0.0737 0.0264,0.0769 0.0247,0.0757 0.0308,0.0721 0.0322,0.0660 0.0286,0.0635 0.0174,0.0379 GOF 1.019 1.044 1.226 1.036 1.044 1.005 1.013 1.004 a R 1 = ∑¦¦F o ¦ - ¦F c ¦¦/∑¦F o ¦. b wR 2 = {∑[w( F o 2 - F c 2 ) 2 ] / ∑[w(F o 2 ) 2 ]} 1/2 Table 2. Selected bond lengths (Å) and structural parameters of 1-4 at various temperatures. 1 (120 K) 1 (298 K) 2 (120 K) 2 (298 K) 3 (120 K) 3 (298 K) 4 (120 K) 4 (298 K) Fe1-N1 1.948(3) 2.112(2) Fe1-N1 1.928(4) Fe1-N1 2.129(4) Fe1-N1 1.952(2) 2.141(3) 1.951(4) 2.139(2) Fe1-N3 1.928(2) 2.088(2) Fe1-N4 1.975(6) Fe1-N3 2.102(3) Fe1-N3 1.986(2) 2.190(2) 1.994(4) 2.186(2) Fe1-N5 1.972(3) 2.152(2) Fe1-N5 2.028(17) Fe1-N5 2.160(4) Fe1-N4 1.953(2) 2.185(2) 1.962(4) 2.182(2) Fe1-N6 2.032(2) 2.189(2) Fe1-N6 1.964(17) Fe1-N6 2.210(3) Fe1-N7 1.967(2) 2.157(2) Fe1-N7 2.008(7) Fe1-N7 2.165(4) Fe1-N8 2.020(3) 2.188(3) Fe1-N8 2.191(4) Fe-N av 1.977 2.147 1.981 2.159 1.964 2.172 1.969 2.169 CShM 0.353 0.923 0.499 0.967 0.468 1.008 0.462 0.993 ∑Fe 38.71 58.11 46.64 59.70 49.14 66.88 48.26 66.91 Θ 59.32 91.12 65.14 93.20 86.96 102.51 77.19 100.01 CShM: continuous shape measure relative to ideal octahedron; ∑Fe: the sum of the deviation from 90° of the 12 cis-angles of the FeN 6 octahedron, Θ: the sum of the deviation from 60° of the 24 trigonal angles of the projection of the FeN 6 octahedron onto its trigonal faces. X-ray Data Collection and Structure Refinement X-ray data for compounds 1 4 were collected on a Bruker APEX DUO diffractometer with a CCD area detector (Mo-Kα radiation, λ = 0.71073 Å) under nitrogen at 298 and 120 K, respectively. The APEXII program was used to determine the unit cell parameters and for data collection. Data were integrated using SAINT 17 and SADABS. | [] | [] | ["{Fe(pypz) 2 [Pd(CN) 4 ]} n", "{Fe(pypz) 2 [Pt(CN) 4 ]} n"] | ["FeSO 4 7H 2 O--21 mg, 0.075 mmol", "K 2 Pd(CN) 4 3H 2 O--77 mg, 0.225 mmol", "K 2 Pt(CN) 4 3H 2 O--97 mg"] | [] | ["pypz--24 mg, 0.165 mmol"] | [] | ["three weeks"] | ["deionized water--10.0 ml", "DMF--45 mL"]
ic000314n | Compound 2. This compound was prepared by following a procedure analogous to that of 1 but replacing malonic acid by diethylmalonate. A typical synthesis is as follows: diethylmalonate (5 mmol) was added to a warm aqueous solution of copper(II) perchlorate (10 mmol, 30 mL) under continuous stirring. The resulting clear blue solution was allowed to cool at room temperature, and then 2,2′bipyridine (10 mmol) dissolved in 50 mL of a water/ethanol (3:1) mixture was added under stirring. Polyhedral sky blue crystals of 2 were grown by slow evaporation at room temperature. They were filtered off, washed with a small amount of cold water, and dried on filter paper. Anal. Calcd for C 23 H 22 O 14 Cu 2 N 4 Cl 2 (2): C, 35.53; H, 2.83; N, 7.21. Found: C, 35.34; H, 2.92; N, 7.35.Physical Measurements. Magnetic susceptibilty measurements on polycrystalline samples of 1 and 2 were carried out in the temperature range 1.9-300 K with a Quantum Design SQUID magnetometer operating at 100 G (T e 50 K) and 1000 G (T > 50 K). Diamagnetic corrections of the constituent atoms were estimated from Pascal’s constants 22 as -267 × 10 -6 cm 3 mol -1 (1 and 2). Experimental susceptibilities were also corrected for the temperature-independent paramagnetism (60 × 10 -6 cm 3 mol -1 /Cu(II)) and the magnetization of the sample holder. | [] | [] | ["Compound 2", "C 23 H 22 O 14 Cu 2 N 4 Cl 2"] | ["copper(II) perchlorate--10 mmol, 30 mL"] | [] | ["diethylmalonate--5 mmol", "2,2′bipyridine--10 mmol"] | [] | [] | ["water/ethanol--50 mL (3:1)"]
j.poly.2014.06.028 | 2.2.1. [Pb 2 (3-cppth) 2 (phen) 2 ] 1 The yellow block crystals of 1 were obtained from a simple hydrothermal self-assembly of Pb(CH 3 COO) 2 3H 2 O (76 mg, 0.2 mmol), 3-cpph (60 mg, 0.2 mmol), N 2 H 4 H 2 O (0.1 mL) and phen (40 mg, 0.2 mmol) in a 10 mL aqueous solution (pH = 6 adjusted by H 2 (ox)) at 160 °C for 4 days. Yield: ca. 30% based on Pb(II). Anal. | [] | [] | ["[Pb 2 (3-cppth) 2 (phen) 2 ]", "Pb 2 (3-cppth) 2 (phen) 2"] | ["Pb(CH 3 COO) 2 3H 2 O--76 mg, 0.2 mmol"] | [] | ["3-cpph--60 mg, 0.2 mmol", "phen--40 mg, 0.2 mmol"] | ["160 °C"] | ["4 days"] | ["N 2 H 4 H 2 O--0.1 mL", "H 2 (ox)--adjusted pH to 6"]
chem.201400362 | 3,3’-Dinitramino-3,3’-azoxybifurazane (6): Compound 3 (1.06 g, 5 mmol) was portion-wise dissolved in 100 % nitric acid (6 mL) at 5–08C. After the addition the solution was stirred for another 45 min at 0–58C. The suspension was poured on 40 g of ice and the solid was filtered and dried in air yielding DNAAF (1.13 g, 75 %) as a yellowish solid. Another 183 mg (12%) of DNAAF could be isolated upon extracting the filtrate with ethyl acetate, drying the organic phase with magnesium sulfate, and evaporating the solvent. | [] | [] | ["3,3’-Dinitramino-3,3’-azoxybifurazane (6)"] | [] | [] | ["Compound 3--1.06 g, 5 mmol"] | ["0–58C"] | ["45 min"] | ["100 % nitric acid--6 mL"]
ejic.200701279 | Complexes: A solution of Ln(NO 3 ) 3 ·6H 2 O (Ln = Pr, Nd, Sm, Eu, Gd, Tb, Dy, and Er) (0.1 mmol) in a minimum amount of ethyl acetate was added dropwise to a solution of ligand L (0.1 mmol) in a minimum amount of ethyl acetate. The mixture was stirred at room temperature for 4 h. Methanol (1 cm 3 ) was then added and the solution was filtered. Upon standing the filtrate at room temperature for several weeks, {[PrL(NO 3 ) 3 (H 2 O)CH 3 OH]·3/2H 2 O} ⬁ , {[NdL(NO 3 ) 3 (H 2 O)CH 3 OH]·1/2CH 3 OH} ⬁ , [SmL(NO 3 ) 3 (CH 3 OH)] ⬁ , [EuL(NO 3 ) 3 (H 2 O)] ⬁ , [GdL(NO 3 ) 3 (H 2 O)] ⬁ , [DyL(NO 3 ) 3 (H 2 O) 2 ]·CH 3 OH, and [ErL(NO 3 ) 3 (H 2 O) 2 ]·CH 3 OH were obtained in 32–58% yield (based on Ln). The elemental analyses showed that the metal complexes obtained are composed of a 1:1 ratio of Ln to ligand. This ratio was later unequivocally confirmed by Xray crystallographic analyses. Data for {[PrL(NO 3 ) 3 (H 2 O)CH 3 OH]· 3/2H 2 O} ⬁ ,C 41 H 45 N 7 O 18.5 Pr (1072): calcd. C 45.91, H 4.23, N 9.14, Pr 13.14; found C 45.72, H 4.21, N 9.17, Pr 13.08. IR (KBr): ν ˜ = 3378 (br. s), 2924 (w), 1611 (s, C=O), 1562 (m), 1457 (m), 1309 (s), 1226 (m), 1110 (m), 1028 (m), 755 (m) cm –1 . Data for {[NdL(NO 3 ) 3 (H 2 O)CH 3 OH]·1/2CH 3 OH} ⬁ ,C 41.50 H 44 N 7 NdO 17.50 (1063): calcd. | [] | ["several weeks"] | ["LnL(NO 3 ) 3 (H 2 O)CH 3 OH", "LnL(NO 3 ) 3 (H 2 O)CH 3 OH", "SmL(NO 3 ) 3 (CH 3 OH)", "EuL(NO 3 ) 3 (H 2 O)", "GdL(NO 3 ) 3 (H 2 O)", "DyL(NO 3 ) 3 (H 2 O) 2 ·CH 3 OH", "ErL(NO 3 ) 3 (H 2 O) 2 ·CH 3 OH"] | ["Ln(NO 3 ) 3 ·6H 2 O--0.1 mmol"] | [] | ["ligand L--0.1 mmol"] | ["room temperature"] | ["4 h"] | ["ethyl acetate--minimum amount", "methanol--1 cm3"]
s1600536807038846 | Experimental A mixture of Ho 2 O 3 (0.25 mmol), 4-aminobenzonitrile (2.0 mmol), H 2 O (10 ml, 0.55 mmol) and two drops of acetic acid with the pH value of about 3.0, was heated in a 25 ml capacity Teflon-lined reaction vessel at 160 ° for 5 days, the reaction mixture was cooled to room temperature over a period of 48 h. The product was collected by filtration, washed with H 2 O and air-dried, colorless crystals suitable for X-ray analysis were obtained. Analysis calculated (%): C, 42.62; H, 3.38; N, 7.10%; Found: C, 43.05; H, 3.32%; N, 7.17%.Refinement H atoms bonded to C atoms were placed geometrically and treated as riding, (C—H distances are 0.93 Å), with U iso (H) = 1.2U eq (C). The water H atoms found from Fourier difference maps were refined with restraints for O—H distances (0.816–0.817 Å) and U iso (H) fixed at 0.05. | [] | ["48 h"] | ["Ho 2 O 3 "] | [] | ["acetic acid--two drops"] | ["4-aminobenzonitrile--2.0 mmol"] | ["160 \nC"] | ["5 days"] | ["H 2 O--10 ml, 0.55 mmol"]
zaac.201500037 | Synthesis of [Cd(ndc)] n (1): A mixture of Cd(OAc) 2 ·2H 2 O (26.6 mg, 0.1 mmol) and 1,2-naphthalic anhydride (10.8 mg, 0.05 mmol) in H 2 O (10 mL) was heated at 160 °C for 3 d in a sealed Teflon- lined stainless steel vessel (20 mL) under autogenous pressure and gradually cooled to room temperature at a rate of 5 °C·h –1 . After that, colorless block crystals of 1 were collected in 56% yield (9.1 mg, based on 1,2-naphthalic anhydride). C 12 H 6 O 4 Cd: calcd. C 44.13; H 1.85%; found: C 44.29; H 1.97 %. IR (KBr): ν ˜ = 3440 b, 1597 s, 1557 vs, 1522 vs, 1470 m, 1421 s, 1385 s, 1351 m, 1307 m, 1264 w, 1148 w, 1028 w, 934 w, 861 w, 792 m, 772 s, 660 w, 587 m, 560 w, 477 w, 417 w cm –1 . | [] | [] | ["[Cd(ndc)] n", "C 12 H 6 O 4 Cd"] | ["Cd(OAc) 2 \n2H 2 O--26.6 mg, 0.1 mmol"] | [] | ["1,2-naphthalic anhydride--10.8 mg, 0.05 mmol"] | ["160 °C"] | ["3 d"] | ["H 2 O--10 mL"]
cg701164u | 2.1.3. [Zn 4 (trz) 4 (Hnip) 2 (nip)] n (3). The process was similar to 1 except that 1,3-H 2 bdc was replaced by H 2 nip (0.106 g, 0.50mmol), and the pH value was adjusted to 4.8 by NaOH (0.5 M). Colorless block crystals were collected in 77% yield (0.056 g, based on Zn). Anal.calcd for C 32 H 19 Zn 4 N 15 O 18 : C, 33.04; H, 1.65; N, 18.06. Found: C, 32.67; H, 1.58; N, 17.82%. Selected IR data (KBr pellet): ν ) 3459, 3111, 2619, 1705, 1624, 1531, 1384, 1348, 1178, 1097, 733, 515 cm -1 . | [] | [] | ["[Zn 4 (trz) 4 (Hnip) 2 (nip)] n", "C 32 H 19 Zn 4 N 15 O 18"] | [] | ["NaOH--0.5 M"] | ["H 2 nip--0.106 g, 0.50mmol"] | [] | [] | []
ejic.200500626 | Synthesis of [{Cu II (tn)} 2 {Fe II (CN) 6 }]·KCl·5H 2 O (1) (tn = 1,3-diaminopropane): This compound was prepared as brown crystals by a procedure similar to that given below for 2,fromK 3 [Fe III (CN) 6 ] (0.66 g, 2.0 mmol) and KOH (0.67 g, 12.0 mmol) instead of (Et 4 N) 3 [Fe III (CN) 6 ] and Et 4 NOH. This procedure and the analytical and IR data of 1 have been previously communicated. | [] | [] | ["{Cu II (tn)} 2 {Fe II (CN) 6 }·KCl·5H 2 O"] | ["K 3 [Fe III (CN) 6 ]--0.66 g, 2.0 mmol", "KOH--0.67 g, 12.0 mmol"] | [] | [] | [] | [] | []
b210420m | [Cu(-Cl)(-ppt)] n (7). This complex was formed by a ligand rearrangement reaction with C–S bond cleavage and N–C bond formation. The yield was low because of the formation of side products. From the mixture of CuCl 2 ⴢ2H 2 O (0.037 g, 0.22 mmol) and dpds (0.218 g, 1.0 mmol) in 12 mL of methanol, purple crystals of 1 were obtained (yield 7%). After removal of these crystals, the green–yellow ﬁltrate was allowed to stand for a month, during which time yellow crystals of 4 formed (yield 49%). After removing these by ﬁltration, the yellow ﬁltrate was left to stand for several months. The desired orange crystals of 7 were then obtained (yield 12%). Anal. calc. for C 10 H 8 N 2 SCuCl: C, 41.81; H, 2.81; N, 9.75. Found: C, 41.76; H, 2.77; N, 9.72%. IR (KBr; cm ⫺1 ): 1587 (s), 1511 (m), 1452 (m), 1372 (m), 1263 (m), 11226 (s), 855 (w), 749 (s) 477 (w), 418 (w). | [] | ["1 month", "several months"] | ["Cu(-Cl)(-ppt)] n", "C 10 H 8 N 2 SCuCl"] | ["CuCl 2 ⴢ2H 2 O--0.037 g, 0.22 mmol"] | [] | ["dpds--0.218 g, 1.0 mmol"] | [] | [] | ["methanol--12 mL"]
j.poly.2010.08.020 | Slow evaporation of the ﬁnal solution at room temperature resulted in the precipitation of colorless microcrystals of 5 after 10 days. The microcrystalline product was collected by ﬁltration and dried in air. Yield: 0.023 g, 27%. Anal. Calc. C 9 H 18 O 18 Ce 2 (694.46): C, 15.57; H, 2.61. Found: C, 15.31; H, 2.53%. FT-IR for 5 (KBr pellet, cm 1 ): 3322sb, 1694m, 1600sh, 1560sb, 1474w, 1446m, 1378s, 1278m, 1188w, 990w, 966m, 946w, 840w, 802w, 712m, 648m, 624m, 520w. | [] | [] | ["C 9 H 18 O 18 Ce 2 (694.46)"] | [] | [] | [] | ["room temperature"] | ["10 days"] | []
cg049806r | Preparation of [Ag(L3)]ClO 4 (2). A solution of L3 (25.2 mg, 0.10 mmol) in MeOH (8 mL) was layered onto a solution of AgClO 4 (20.8 mg, 0.10 mmol) in H 2 O (8 mL). The solutions were left for about three days at room temperature, and colorless crystals were obtained. Yield: 87% (based on AgClO 4 ).Anal. Calcd for AgC 14 H 12 ClN 4 O 5 (2): C, 36.55; H, 2.61; N, 12.18. Found: C, 36.11; H, 2.24; N, 11.70. IR (KBr, cm -1 ): 3350(vs), 1615(vs), 1565(m), 1500(vs), 1440(m), 1310(m), 1290(s), 1179(s), 1100(vs), 1070(vs), 1015(w), 870(w), 830(w), 740(w), 700(w). | [] | [] | ["[Ag(L3)]ClO 4", "AgC 14 H 12 ClN 4 O 5 (2)"] | ["AgClO 4--20.8 mg, 0.10 mmol"] | [] | ["L3--25.2 mg, 0.10 mmol"] | [] | ["three days"] | ["MeOH--8 mL", "H 2 O--8 mL"]
asia.201600383 | Synthesis of [Tb(hfac) 3 {Cu(hfac) 2 (NIT-3 PyPh)} 2 ] (2) Complex 2 was synthesized using the same procedure for complex 1 but with Tb(hfac) 3 ·2H 2 O instead of Gd(hfac) 3 ·2H 2 O. Yield: 55%.FTIR (KBr): n ˜ =3415 (m), 1655 (s), 1492 (m), 1259 (s), 1211 (s), 1147 (s), 799 (m), 664 cm 1 (m); elemental analysis calcd (%) for C 73 H 51 Cu 2 TbF 42 N 6 O 20 : C 36.29, H 2.13, N 3.48; found: C 36.45, H 2.34, N 3.67. | [] | [] | ["[Tb(hfac) 3 {Cu(hfac) 2 (NIT-3 PyPh)} 2 ]", "C 73 H 51 Cu 2 TbF 42 N 6 O 20"] | ["Tb(hfac) 3 ·2H 2 O--NaN"] | [] | [] | [] | [] | []
j.molstruc.2018.08.043 | MANUS CRIP T ACCEP TED ACCEPTED MANUSCRIPT and heated to 140 °C for 72 h, and then cooled to room temperature at a rate of 5 °C·h –1 . Purple block crystals of 1 were obtained in 42% yield based on L. Anal. Calcd for C 15 H 13 N 6 O 5 Co (%): C, 43.28; H, 3.15; N, 20.19. Found: C, 43.15; H, 3.02; N, 20.25. IR (KBr pellet, cm -1 ): 3142(m), 3075(w), 1580(s), 1542(m), 1487(s), 1455(s), 1397(w), 1358(s), 1328(s), 1312(s), 1275(m), 1237(m), 1148(w), 1094(w), 1066(m), 1053(w), 1033(m), 970(m), 936(w), 841(m), 832(m), 808(w), 758(w), 749(m), 649(m), 619(w). 2.2.2. Synthesis of{[Ni(L)(1,2-BDC)(H 2 O) 3 ]·H 2 O} n (2) A mixture of Ni(AcO) 2 ·4H 2 O (25.0 mg, 0.1 mmol), 1,2-H 2 BDC (32.2 mg, 0.2 mmol), L (21.2 mg, 0.1 mmol) and H 2 O/CH 3 OH (8 mL, v/v = 3:1) was sealed in a 25 mL Teflon-lined stainless steel vessel and heated to 140°C for 24 h. The mixture was cooled to room temperature at a rate of 5°C·h -1 . Green block crystals of 2 were obtained in 23% yield based on L. Anal. Calcd for C 18 H 20 N 6 O 8 Ni (%): C, 42.63; H, 3.98; N, 16.57. Found: C, 42.45; H, 3.83; N, 16.69. IR (KBr pellet, cm -1 ): 3149(w), 3130(w), 1597(s), 1541(m), 1497(s), 1456(s), 1378(s), 1326(m), 1309(m), 1284(w), 1246(s), 1158(m), 1112(w), 1093(w), 1064(m), 1037(w), 971(m), 879(w), 830(w), 807(w), 788(w), 763(w), 741(w), 657(m), 625(w), 600(w). 2.2.3. Synthesis of {[Zn 3 (L) 2 (1,3,5-BTC) 2 (H 2 O) 2 ]·3H 2 O} n (3) A mixture of Zn(NO 3 ) 2 ·6H 2 O (35.6 mg, 0.12 mmol), 1,3,5-H 3 BTC (31.5 mg, 0.15 mmol), L (42.4 mg, 0.2 mmol), NaOH (16 mg, 0.4 mmol) and H 2 O (8 mL) was sealed in a 25 mL Teflon-lined stainless steel vessel and heated to 140 °C for 24 h. The mixture was cooled to room temperature at a rate of 5°C·h -1 . Yellow block crystals of 3 were obtained in 27% yield based on L. Anal. Calcd for C 38 H 31 N 12 O 17 Zn 3 (%): C, 40.61; H, 2.78; N, 14.96. Found: C, 40.46; H, 2.65; N, 14.79. IR (KBr pellet, cm -1 ): 3615(w), 3412(m), 3170(m), 3142(m), 2607(w), 1898(w), 1619(s), 1555(s), 1503(s), 1455(s), 1356(s), 1241(m), 1152(m), 1106(m), 1075(s), 972(m), 945(m), 843(s), 740(s), 646(m), 620(m), 564(m), 505(m), 459(m). 2.3. X-ray crystallography The crystallographic data collections for 1-3 were carried out on a Bruker Smart Apex CCD area-detector diffractometer with graphitemonochromated Mo Kα radiation (λ = 0.71073 Å) at 296(2) K using ω-scan technique. The diffraction data were integrated by using the SAINT | [] | [] | ["{[Co 0.5 (3b)(NCS)]\n1.5(DMF)} n", "{[Ni(L)(1,2-BDC)(H 2 O) 3 ]\nH 2 O} n", "{[Zn 3 (L) 2 (1,3,5-BTC) 2 (H 2 O) 2 ]\n3H 2 O} n"] | ["Co(NO 3 ) 2 .6H 2 O--0.0145g, 0.05 mmol", "Ni(AcO) 2 .4H 2 O--25.0 mg, 0.1 mmol", "Zn(NO 3 ) 2 .6H 2 O--35.6 mg, 0.12 mmol"] | [] | ["3b--0.0318g, 0.1 mmol)", "1,2-H 2 BDC--32.2 mg, 0.2 mmol", "L--21.2 mg, 0.1 mmol", "1,3,5-H 3 BTC--31.5 mg, 0.15 mmol"] | ["140 \n°C", "140 \n°C", "140 \n°C"] | ["4-5 days", "24 h", "24 h"] | ["ethanolic solution--10 mL", "H 2 O/CH 3 OH--8 mL, v/v = 3:1", "H 2 O--8 mL"]
b515011f | [{4-NC–C 6 H 4 OLi·(THF) 2 } 2 ] 1b. MeLi (2 mmol) was added dropwise to a −78 ◦ C THF (10 mL) solution of 4hydroxybenzonitrile. A white precipitate immediately formed, which dissolved on vigorous heating. Slow cooling of the resulting solution yielded X-ray quality crystals. Yield 230 mg, 80% ( 1 H NMR shows 0.26 eq. THF). Found C, 66.47; H, 5.24; N, 8.21. | [] | [] | ["[{4-NC–C 6 H 4 OLi·(THF) 2} 2] 1b"] | ["MeLi--2 mmol"] | [] | ["4hydroxybenzonitrile--NaN"] | [] | [] | ["THF--10 mL"]
cg501879w | Synthesis of {[Zn(ﬁm)(bix)]·2H 2 O} n (5). The preparation of 5 was similar to that of 1 except that H 2 ﬁm (32 mg, 0.2 mmol) was used instead of H 2 mal. Colorless sheet crystals of 5 were collected in a 39% yield based on Zn. Anal. Calcd for C 21 H 28 ZnN 4 O 7 (497.86): C, 50.62; H, 5.62; N, 11.25. Found: C, 50.88; H, 5.41; N, 11.06. IR (cm −1 ): 3439 (m), 3121 (m), 2930 (m), 2862 (w), 1610 (s), 1586 (s), 1521 (m), 1388 (s), 1350 (m), 1318 (w), 1280 (w), 1236 (m), 1106 (m), 1055 (w), 951 (m), 847 (w), 833 (w), 799 (w), 759 (m), 726 (m), 658 (m), 624 (m). | [] | [] | ["{[Zn(ﬁm)(bix)]·2H 2 O} n", "C 21 H 28 ZnN 4 O 7"] | [] | [] | ["H 2 ﬁm--32 mg, 0.2 mmol"] | [] | [] | []
ic300826p | layer was washed several times with water, dried over anhydrous Na 2 SO 4 , and ﬁnally evaporated under reduced pressure to obtain an orange solid which was then recrystallized from hexane/chloroform.Yield: 3.86 g (45%). Anal. Calcd (found): C, 80.37 (80.12); H, 5.19 (5.28); N, 14.42 (14.53).1 H NMR (500 MHz, CDCl 3 , 295 K): δ 8.44 (m, 4H), 8.25 (dd, J = 1.7, 8.6 Hz, 2H), 8.17 (dd, J = 1.8, 8.6 Hz, 2H), 7.60 (m, 4H), 7.37 (m, 4H), 7.32−7.26 (m, 2H), 7.06 (m, 2H). ESIMS: m/z 389.1764 ([M+H] + ).Complex 1·L was prepared using the general procedure; details are given below for a representative case. | [] | [] | [] | [] | [] | [] | [] | [] | []
s00706-011-0578-3 | catena-(l 2 -3-Aminopyridine-N,N’)-(acetato-O,O’)(acetato-O)-(3-aminopyridine-N)-nickel(II) hydrate, {[Ni(O 2 CCH 3 ) 2 (3-apy) 2 ]H 2 O} n (1,C 14 H 20 NiN 4 O 5 ) Solid 3-aminopyridine (0.282 g, 3.0 mmol) was slowly added to a mixed tetrahydrofuran/methanol solution (5 cm 3 ? 5cm 3 ) of 0.249 g nickel acetate tetrahydrate (1.0 mmol). The solution was reﬂuxed for about 2 h. After ﬁltration and slow cooling, the solution was left in the air until most of the solvent was evaporated. The sample was put in the fridge and left there for 2 days. The dark green crystalline product of 1 was dried in a desiccator over KOH. Yield: 0.273 g (71.2%). | [] | ["2 days"] | ["C 14 H 20 NiN 4 O 5"] | ["nickel acetate tetrahydrate--0.249 g, 1.0 mmol"] | [] | ["3-aminopyridine--0.282 g, 3.0 mmol"] | [] | ["2 h"] | ["tetrahydrofuran/methanol--5 cm3 ? 5cm3"]
d0ce00243g | Calcium complexes of cyclohexane-1,2,3,4,5,6-hexacarboxylic acid Layering a solution of cyclohexane-1,2,3,4,5,6-hexacarboxylic acid (CHHCA) in butan-1-ol onto an aqueous solution of Ca(OH) 2 in a ratio of 1 : 1 followed by evaporation at room temperature afforded [Ca(C 12 H 11 O 6 ) 2 (H 2 O) 4 ]·1.25H 2 O (11) (published previously 16 ). Crystals of the hydrated free acid C 12 H 12 O 12 ·H 2 O (12), were also obtained from methanol with metal : ligand ratio of 1 : 1. This represents a third crystal form of CHHCA in addition to the known tri- and tetrahydrates. | [] | [] | ["[Ca(C 12 H 11 O 6 ) 2 (H 2 O) 4 ]·1.25H 2 O", "C 12 H 12 O 12 ·H 2 O"] | ["Ca(OH) 2--NaN"] | [] | ["cyclohexane-1,2,3,4,5,6-hexacarboxylic acid (CHHCA)--NaN"] | [] | [] | ["butan-1-ol--NaN", "methanol--NaN"]
ejic.201300900 | In the case of cesium salts, water was added dropwise to the solution in ethanol heated at reflux until all solids were dissolved. Afterwards the steps were carried out as above.Potassium AzTTO (3): Colorless powder (368 mg, 1.59 mmol, 80%).1 H NMR ([D 6 ]DMSO): δ = 13.80 (vbr, NH) ppm. | [] | [] | [] | [] | [] | [] | [] | [] | []
c5ce00690b | SCSC transformation of CP 2 to CP 3. Single crystals of CP 2 were immersed in an aqueous solution of NH 4 NO 3 (0.1 mmol, 8 mg) for one week to give CP 3.SCSC transformation of CP 3 to CP 2. Single crystals of CP 3 were immersed in a MeOH/DMF/H 2 O Ĳ1/0.5/1) solution of KPF 6 (0.1 mmol, 18 mg) for two weeks to give CP 2.SCSC transformation of CP 4 to CP 3. Single crystals of CP 4 were immersed in an aqueous solution of NH 4 NO 3 (0.1 mmol, 8 mg) for one week to give CP 3. | [] | [] | ["CP 2", "CP 3", "CP 4"] | [] | [] | [] | [] | ["one week", "two weeks", "one week"] | ["aqueous solution of NH 4 NO 3--0.1 mmol, 8 mg", "MeOH/DMF/H 2 O Ĳ1/0.5/1) solution of KPF 6--0.1 mmol, 18 mg"]
ic049201k | The initial and final pH were 1.5 and 2.0, respectively. IR (KBr pellet, cm -1 ): 3461(m), 1637(w), 1598 (w), 1474(w), 1413(w), 1258(w), 1198(w), 1152(s), 1123(s), 1086(s), 1030(s), 935(s), 907(s), 894(s), 789(s), 676(s), 576(m), 538(m). | [] | [] | [] | [] | [] | [] | [] | [] | []
cg300196w | Deep purple crystals were obtained in 63% yield based on Co after being washed with water/DMF and dried in air. IR (KBr, cm −1 ): 3424 (br), 1579 (s), 1375 (s), 1021 (m), 788 (m). Anal. Calcd for C 34 H 38 Co 3 N 4 O 22 : C, 39.59; H, 3.71; N, 5.43. Found: C, 39.18; H, 4.01; N, 5.46. | [] | [] | ["C 34 H 38 Co 3 N 4 O 22"] | [] | [] | [] | [] | [] | []
ejic.201300107 | on Cu(ClO 4 ) 2 ·6H 2 O]. C 13 H 15 Cu 2 N 15 O 2 (540.45): calcd. C 28.89, H 2.80, N 38.88; found C 28.11, H 2.73, N 39.33. IR (neat): ν ˜ = 3330 (w), 3076 (w), 3052 (w), 3019 (w), 2975 (w), 2958 (w), 2905 (w), 2085 (s), 2060 (s), 2051 (s), 2025 (m), 1648 (m), 1633 (m), 1593 (m), 1483 (w), 1466 (w), 1438 (w), 1397 (m), 1368 (w), 1340 (w), 1312 (w), 1282 (m), 1219 (m), 1199 (w), 1157 (w), 1120 (w), 1076 (w), 1061 (w), 1035 (w), 976 (w), 930 (w), 892 (w), 849 (w), 838 (w), 811 (w), 760 (w), 747 (w), 684 (w), 665 (w) cm –1 . | [] | [] | ["Cu(ClO 4 ) 2 ·6H 2 O", "C 13 H 15 Cu 2 N 15 O 2 "] | [] | [] | [] | [] | [] | []
j.ica.2013.11.007 | 2.3. Preparation of {[Cu(pyro)(3-pnaH) 2 (H 2 O) 2 ]4H 2 O} n (2) Cu(NO 3 ) 2 2.5H 2 O (86 mg, 0.37 mmol), pyromellitic acid (35 mg, 0.18 mmol), 3-pna (37 mg, 0.18 mmol), and 0.6 mL of a 1.0 M NaOH solution were placed into 10 mL distilled H 2 O in a 23 mL Teflon-lined acid digestion bomb. The bomb was sealed and heated at 80 °C in an oven for 24 h. The bomb was then allowed to air cool to 25 °C. Blue blocks of 2 (89 mg, 60% yield based on pyromellitic acid) were isolated after washing with distilled water and acetone, and drying in air. Anal. Calc. for C 32 H 34 CuN 6 O 16 2: C, 46.75; H, 4.17; N, 10.22. Found: C, 47.00; H, 3.44; N, 9.99%. IR (cm 1 ): 3531 (w), 3463 (w), 3191 (wb), 1675 (m), 1566 (s), 1482 (w), 1461 (w), 1400 (w), 1373 (s), 1316 (m), 1252 (w), 1204 (w), 1131 (m), 1061 (w), 1044 (w), 977 (w), 953 (w), 932 (w), 915 (w), 895 (w), 852 (w), 827 (w), 815 (w), 764 (m), 735 (m), 719 (m), 684 (m). | [] | [] | ["{[Cu(pyro)(3-pnaH) 2 (H 2 O) 2 ]?4H 2 O} n", "C 32 H 34 CuN 6 O 16 2"] | ["Cu(NO 3 ) 2 ?2.5H 2 O--86 mg, 0.37 mmol"] | [] | ["pyromellitic acid--35 mg, 0.18 mmol", "3-pna--37 mg, 0.18 mmol"] | ["80 \nC"] | ["24 h"] | ["distilled H 2 O--10 mL"]
j.ica.2011.09.001 | 2.2. Synthesis of [H 3 N(CH 2 ) 2 NH 2 (CH 2 ) 2 NH 2 (CH 2 ) 2 NH 3 ][V 3 O 3 F 2 (H 2 O) {O 3 P(CH 2 )PO 3 } 2 ]2H 2 O(12H 2 O) A solution of vanadium(V) oxide (0.168 g, 0.923 mmol), methylene diphosphonic acid (0.16 g, 0.909 mmol), triethylenetetramine (188 l L, 1.26 mmol), H 2 O (5 mL, 278 mmol), and HF (200 l L, 5.8 mmol) with the mole ratio of 1:0.98:1.4:301:6.3 was stirred brieﬂy and allowed to sit overnight before heating to 180 °C for 72 h. The initial and ﬁnal pH values were 2 and 4, respectively. Blue blocks suitable for X-ray diffraction were isolated in 40% yield. | [] | [] | ["[H 3 N(CH 2 ) 2 NH 2 (CH 2 ) 2 NH 2 (CH 2 ) 2 NH 3 ][V 3 O 3 F 2 (H 2 O) {O 3 P(CH 2 )PO 3 } 2 ]\n2H 2 O(1\n2H 2 O)", "NaN"] | ["vanadium(V) oxide--0.168 g, 0.923 mmol"] | [] | ["methylene diphosphonic acid--0.16 g, 0.909 mmol", "triethylenetetramine--188 l L, 1.26 mmol"] | ["180 \nC for 72 h"] | ["overnight"] | ["H 2 O--5 mL, 278 mmol", "HF--200 l L, 5.8 mmol"]
s0162-0134(03)00309-x | Syntheses of complexes 32 13 (2H, C H ); 4.20–4.48 m, br (1H, C H). C NMR d 2 a (CDCl , ppm): d , 4.0 m (Sn–CH ); 15.7 m (C –CH); Some IR and Raman data of free captopril are collected 3323 1 22.3 m (C ); 29.2 m (C ); 31.3 m (C ); 37.0, 39.0 m (C ); in Table 1. H NMR (CDCl , ppm): d , 1.2–1.3 m (3H, gb32 3 47.3 m (C ); 60.7 m (C ); 175.4 m, br (CON); 177.5 m C–CH ); 1.9–2.2 m (3H, C H and C H); 2.2–2.4 m da 23 g 2 b 119 (COO). Sn NMR (CDCl , ppm): d , 223.8, 228.6, 3 119 T able 2 ¨ 250.1, 258.4, 272.1, 279.9, 292.4. Sn Mossbauer 21 Crystallographic data, details of data collection and reﬁnement for (mm s ): d , 1.29; G , 0.98; D, 2.93. To get crystals for M 3 Me Sn(cap) (1) 2 X-ray study the pH of 50 cm 0.02 M aqueous solution of Me Sn(cap) Me SnCl :H cap51:1 was adjusted to ca. 4.5 and the 2 222 solution was left at r.t. for slow evaporation. Crystals Molecular formula C H NO SSn 11 19 3 M 364.02 formed after ca. 1 week. | [] | ["1 week"] | ["Complex 32 13 (2H, C H)"] | [] | [] | [] | [] | [] | []
j.jorganchem.2014.09.019 | Synthesis Preparation of [Cu( m -Cl)(PBiP)] 2 , 1 A mixture of PBiP (150 mg, 196 m mol) and CuCl (19.4 mg, 196 m mol) was dissolved in 30 ml of dichloromethane. After stirring for 15 h and ﬁltration, all volatiles were removed under reduced pressure. The remaining yellow solid was washed with hexane and dried in vacuo (yield 142 mg, 82 m mol (dimer), 84%). | [] | [] | ["[Cu( m -Cl)(PBiP)] 2"] | ["CuCl--19.4 mg, 196 m mol"] | [] | ["PBiP--150 mg, 196 m mol"] | [] | ["15 h"] | ["dichloromethane--30 ml", "hexane--not specified"]
c8qi01039k | 2.3 Synthesis of {[Cd 3 (EGTA)(NO 3 ) 2 (H 2 O) 6 ]·H 2 O} n (1) A mixture of Cd(NO 3 ) 2 ·4H 2 O (0.616 g, 4 mmol), EGTA (0.190 g, 1 mmol), and NaOH (0.080 g, 4 mmol) was dissolved in DMF (3 mL) and H 2 O (7 mL) and then heated at 110 °C in Teflonlined vessel for 36 h. The solution was cooled to room temperature and left undisturbed. Colorless crystals were observed after two weeks and dried at 298 K under vacuum overnight. Yield: 67% (0.321 g). Elemental analysis (%) for C 14 H 34 Cd 3 N 4 O 23 , calcd: C, 17.45; H, 3.56; N, 5.81. Found: C, 17.89; H, 2.92; N, 6.21. FT-IR (KBr pellet, cm −1 ): 3429(b), 2925(w), 1613(m), 1586(s), 1411(s), 1308(s), 1262(s), 1159(s), 1005(m), 927(s), 735(b), 646(m).2.4 Synthesis of complex {[Cd 5 (EGTA) 2 (bpy) 4 (H 2 O) 4 ] (bpy)·(NO 3 ) 2 ·(H 2 O) 8 } n (2) A mixture of Cd(NO 3 ) 2 ·4H 2 O (0.616 g, 4 mmol), EGTA (0.190 g, 1 mmol), 4,4′ bipyridine (0.312 g, 4 mmol) and NaOH (0.080 g, 4 mmol) was dissolved in DMF (3 mL) and H 2 O (7 mL) and then heated at 110 °C in a Teflon-lined vessel for 36 h. The solution was cooled to room temperature and left undisturbed. | ["298 K"] | ["two weeks"] | ["[Cd3(EGTA)(NO3)2(H2O)6]\nH2O", "C14H34Cd3N4O23", "[Cd5(EGTA)2(bpy)4(H2O)4]\n(bpy)\n(NO3)2\n(H2O)8"] | ["Cd(NO3)2\n4H2O--0.616 g, 4 mmol"] | [] | ["EGTA--0.190 g, 1 mmol", "4,4′ bipyridine--0.312 g, 4 mmol"] | ["110 °C", "110 °C"] | ["36 h", "36 h"] | ["DMF--3 mL", "H2O--7 mL"]
cg101736e | Synthesis of [Pr(TDC)(ox) 0.5 (H 2 O) 2 ] 3 (H 2 O) (1). A mixture of Pr(NO 3 ) 3 3 6H 2 O (0.25 mmol, 0.1088 g), Na 2 C 2 O 4 (0.25 mmol, 0.0335 g), H 2 TDC (0.25 mmol, 0.0425 g), and H 2 O (5 mL) was sealed in a 25 mL Teflon-lined autoclave at 140 C for 4 days and then cooled to room temperature. Light-green prismatic crystals of 1 were obtained (yield: 68% based on Pr(NO 3 ) 3 3 6H 2 O). Anal. Calcd for C 7 H 8 PrO 9 S (409.10): C, 20.55; H, 1.97; S, 7.84. Found: C, 20.50; H, 1.78; S, 7.96. IR spectrum (KBr pellet, ν/cm 1 ): 3598(m), 3515(w), 3307(vs), 3123(w), 1655(s), 1573(s), 1544(s), 1505(s), 1379(s), 1316(w), 1118(w), 1040(w), 861(w), 803(m), 779(m), 711(w), 676(m), 604(w), 537(w), 498(m), 464(m).Synthesis of [Nd(TDC)(ox) 0.5 (H 2 O) 2 ] 3 (H 2 O) (2). Compound 2 was synthesized by a procedure similar to that of 1, except Nd(NO 3 ) 3 3 5H 2 O (0.25 mmol, 0.0826 g) replaced Pr(NO 3 ) 3 3 6H 2 O. | [] | [] | ["[Pr(TDC)(ox) 0.5 (H 2 O) 2 ] 3 (H 2 O)", "C 7 H 8 PrO 9 S", "[Nd(TDC)(ox) 0.5 (H 2 O) 2 ] 3 (H 2 O)"] | ["Pr(NO 3 ) 3 3 6H 2 O--0.25 mmol, 0.1088 g", "Nd(NO 3 ) 3 3 5H 2 O--0.25 mmol, 0.0826 g"] | [] | ["Na 2 C 2 O 4--0.25 mmol, 0.0335 g", "H 2 TDC--0.25 mmol, 0.0425 g"] | ["140 \nC"] | ["4 days"] | ["H 2 O--5 mL"]
jacs.9b04915 | Benzene-1,4-dihydroxamic acid (H 4 bdha) can be prepared by one-step reaction of the ester derivative of terephthalic acid with a methanolic solution of hydroxylamine under basic conditions. | [] | [] | ["Benzene-1,4-dihydroxamic acid (H 4 bdha)"] | [] | [] | [] | [] | [] | []
j.molstruc.2010.12.045 | Other reagents were purchased commercially and used without further puriﬁcation. C, H and N microanalyses were carried out with a Perkin–Elmer 240 elemental analyzer. FT-IR spectra was recorded from KBr pellets in the range 4000–400 cm 1 on a Bio-Rad FTS 135 spectrometer.2.2. Preparation 2.2.1. {[Co 2.5 (btrb) 5 (SCN) 5 ](CH 3 CN) 5 } n (1) A mixture of cobalt(II) chloride hexahydrate (0.10 mmol, 0.024 g), btrb (0.1 mmol, 0.019 g), ammonium thiocyanate (0.20 mmol, 0.015 g), H 2 O (3 mL) and CH 3 CN (3 mL) were placed in a 15 mL Teﬂon-lined steel vessel and heated to 90 °C for 3 days (15 mL), and then cooled to room temperature at a rate of 1 °C/ h 1 . Pink crystalline products 1 were obtained (yield 48% based on Co). Anal. Calcd. for C 55 H 75 Co 2.50 N 40 S 5 (1604.22): C 41.18, H 4.71, N 34.93. Found: C 41.67, H 4.32, N 35.38%. | [] | [] | ["{[Co 2.5 (btrb) 5 (SCN) 5 ](CH 3 CN) 5 } n", "C 55 H 75 Co 2.50 N 40 S 5"] | ["cobalt(II) chloride hexahydrate--0.10 mmol, 0.024 g"] | [] | ["btrb--0.1 mmol, 0.019 g"] | ["90 °C"] | ["3 days"] | ["H 2 O--3 mL", "CH 3 CN--3 mL"]
acsami.7b09608 | {[Gd(Cmdcp)(H 2 O) 3 ](NO 3 )· 3H 2 O} n (2). To a solution of H 3 CmdcpBr (28 mg, 0.09 mmol) in H 2 O (5 mL) was added 0.1 M NaOH to adjust the pH to 6.0. Gd(NO 3 ) 3 ·6H 2 O (27 mg, 0.06 mmol) in H 2 O (1 mL) was added, and the clear colorless solution was stirred for 0.5 h and allowed to stand at rt for 1 week. The colorless crystals formed were collected by ﬁltration and dried in vacuum to aﬀord MOF 2 (31 mg, 56%). Anal. Calcd for C 9 H 17 GdN 2 O 15 ·2H 2 O: C, 21.01; H, 2.55; N, 5.45. Found: C, 20.69; H, 2.01; N, 5.81. IR (KBr disc, cm −1 ) ν: 3410 (s), 1647 (s), 1610 (s), 1390 (s), 1238 (m), 1175 (w), 1114 (w), 935 (m), 770 (m), 728 (m), 630 (m), 520 (m). | [] | [] | ["{[Gd(Cmdcp)(H 2 O) 3 ](NO 3 )· 3H 2 O} n", "C 9 H 17 GdN 2 O 15 ·2H 2 O"] | ["Gd(NO 3 ) 3 ·6H 2 O--27 mg, 0.06 mmol"] | [] | ["H 3 CmdcpBr--28 mg, 0.09 mmol"] | [] | ["0.5 h", "1 week"] | ["H 2 O--5 mL", "H 2 O--1 mL"]
cg900509r | Anal. calcd. for C 40 H 58 N 22 Ni 3 O 12 : C, 39.54; H, 4.81; N, 25.36%.Found: C, 39.43; H, 4.89; N, 25.43%. IR (KBr)/cm -1 : 3415 s, 1636 w, 1616 m, 1593 m, 1522 w. | [] | [] | ["C 40 H 58 N 22 Ni 3 O 12"] | [] | [] | [] | [] | [] | []
b005006g | for C 18 H 14 AgF 3 N 2 O 4 : C, 41.64; H, 2.72; N, 5.39. Found: C, 40.09; H, 2.51; N, 6.04%.(f) {[Cu(2-bpbd) 2 ]PF 6 } n 3a. [Cu(CH 3 CN) 4 ]PF 6 (37.2 mg, 0.10 mmol) was treated with 2-bpbd (20.4 mg, 0.10 mmol) in CH 3 CN–(CH 3 ) 2 CO (10 ml, 1:9 v/v). After stirring for 30 min, the solution was ﬁltered. The ﬁltrate was introduced into a 5 mm glass tube and layered with n-pentane. The glass tube was sealed and allowed to stand at 5 ⬚C for 1 week. The orange crystals were collected, but were not suitable for single-crystal X-ray analysis. Calc. for C 28 H 16 CuF 6 N 4 P: C, 54.51; H, 2.61; N, 9.08. Found: C, 53.34; H, 2.73; N, 9.35%. | ["5 ⬚C"] | ["1 week"] | ["C 18 H 14 AgF 3 N 2 O 4"] | ["[Cu(CH 3 CN) 4 ]PF 6--37.2 mg, 0.10 mmol"] | [] | ["2-bpbd--20.4 mg, 0.10 mmol"] | [] | ["30 min"] | ["CH 3 CN–(CH 3 ) 2 CO--10 ml, 1:9 v/v"]
b104576h | Preparations KPHTipp. At room temperature, PH 2 Tipp (6.7 ml, ρ 0.9 g ml ⫺1 , 6.1 g, 25.63 mmol) was added dropwise to a mixture of K (1 g, 25.6 mmol) and THF (50 ml). Then the reaction mixture was heated to reﬂux for 24 h. The solvent was evaporated in vacuo, and the resulting yellow solid washed with hexane (2 × 20 ml) and dried in vacuo. Yield: 5.3 g (87%). Mp 205 ⬚C (decomp.). 1 H NMR (d 8 -THF): δ 1.37 (d, 6 H, 3 J HH 6.85 Hz, CH 3 of p-Pr i ), 1.41 (d, 12 H, 3 J HH 6.85 Hz, CH 3 of o-Pr i ), ca. 2.4 (d, 1 H, PH), 2.87 (m, 2 H, 3 J HH 6.85 Hz, CH of o-Pr i ), 3.06 (m, 1 H, 3 J HH 6.85 Hz, CH of p-Pr i ), 6.80 (s, 2 H, aryl). 13 C NMR (d 8 -THF): δ 23.9 (s, CH 3 of o-Pr i ), 24.9 (s, CH 3 of p-Pr i ), 34.9 (CH of o-Pr i ), 35.2 (s, CH of p-Pr i ), ca. 118.8 (s, m-C, aryl), ca. | [] | [] | ["KPHTipp"] | ["K--1 g, 25.6 mmol"] | [] | ["PH 2 Tipp--6.7 ml, ρ 0.9 g ml ⫺1 , 6.1 g, 25.63 mmol"] | ["reflux"] | ["24 h"] | ["THF--50 ml"]
j.mencom.2013.07.018 | General procedure for the preparation of compound 1. A mixture of Zn(NO 3 ) 2 (0.15 mmol), 1,3-dpb and glu 2– (0.1 mmol) was dissolved in 8 ml of DMF–MeOH–H 2 O (1 : 1 : 2, v/v). The final mixture was placed in a Parr Teflon-lined stainless steel vessel (15 ml) and heated at 110 °C for 3 days, colourless crystals were obtained (52% yield based on 1,3-dpb). IR (KBr, n/cm –1 ): 3425 (m), 3068 (w), 2848 (w), 2359 (m), 1580 (s), 1515 (s), 1394 (s), 1226 (s), 1156 (w), 1056 (s), 964 (w), 852 (w), 757 (m), 674 (m), 536 (m). Found (%): C, 59.06; H, 4.13; N, 6.41. Calc. for C 21 H 18 N 2 O 4 Zn (%): C, 58.96; H, 4.24; N, 6.55. | [] | [] | [] | ["Zn(NO 3 ) 2--0.15 mmol"] | [] | ["1,3-dpb--0.1 mmol", "glu 2–--0.1 mmol"] | ["110 °C"] | ["3 days"] | ["DMF–MeOH–H 2 O--8 ml (1 : 1 : 2, v/v)"]
j.jssc.2020.121789 | The container was heated to 110  C for 3 days. Colorless cuboid crystals of Nd-MOF-Y were collected in a yield of 73% (based on L-F4). IR (KBr, cm 1 ): 3508 (s), 2939 (m), 1679 (s), 1601 (s), 1519 (m), 1471 (s), 1392 (s), 1225 (w), 1142 (s), 1105 (s), 1049 (w), 987 (s), 910 (w), 845 (s), 777 (m), 731 (s), 638 (m), 605 (w), 478 (s) (Figure S1). Elemental analysis calcd (%) for C 24 H 10 F 6 N 2 NdO 7 : C 41.38, H 1.43, N 4.02; found (%): C 41.25, H 1.44, N 3.98. | [] | [] | ["Nd-MOF-Y", "C 24 H 10 F 6 N 2 NdO 7"] | [] | [] | [] | ["110 \nC"] | ["3 days"] | []
j.poly.2014.06.026 | for [C 9 H 6 CuN 7 S]: C, 35.12; H, 1.96; N, 31.85. Found: C, 35.37; H, 1.85; N, 31.97%. Main FT-IR absorptions (KBr pellets, cm 1 ): 3414(b, w), 3142(w), 3112(s), 2360(w), 2108(vs), 1820(w), 1580(vs), 1537(w), 1504(s), 1437(s), 1355(w), 1289(m), 1272(m), 1222(m), 1138(s), 1026(s), 948(vs), 927(w), 913(w), 862(m), 798(s), 667(s), 628(m), 544(m).206 B. Hu et al. / Polyhedron 83 (2014) 205–211 2.5. Preparation of complex 8 Complex 8 was synthesized by the treatment of CuSCN (24.4 mg, 0.20 mmol) and ligand L2 (21.8 mg, 0.10 mmol) in the mixed solvent of acetonitrile (4.0 cm 3 ) and water (0.2 cm 3 ), the mixture was then placed inside an oven under similar experimental condition as that of 1 except at 110 °C. Colorless block crystals were collected after 8 days’ heating. Yield: 19.2 mg (41.7%). Anal.Calc. for [C 10 H 6 Cu 2 N 8 S 3 ]: C, 26.03; H, 1.31; N, 24.28. Found: C, 26.31; H, 1.17; N, 24.44%. Main FT-IR absorptions (KBr pellets, cm 1 ): 3405(b, w), 3139(w), 3111(m), 3081(s), 2287(b, w), 2173(s), 2106(vs), 1543(s), 1508(s), 1443(m), 1320(m), 1282(s), 1207(s), 1129(s), 1063(w), 1016(s), 983(m), 913(m), 887(m), 860(m), 809(s), 754(m), 675(m), 650(m). | [] | [] | ["[C 9 H 6 CuN 7 S]", "[C 10 H 6 Cu 2 N 8 S 3 ]"] | ["CuSCN--24.4 mg, 0.20 mmol"] | [] | ["L2--21.8 mg, 0.10 mmol"] | ["110 \nC"] | ["8 days"] | ["acetonitrile--4.0 cm 3", "water--0.2 cm 3"]
s1600536806043492 | Experimental Compound (I) was prepared from a mixture of Cd(CH 3 COO) 2 (0.133 g, 0.5 mmol), H 2 bdc (0.166 g, 1.0 mmol), bim (0.059 g, 0.5 mmol) and H 2 O (18 ml) in a 30 ml Teﬂon-lined autoclave under autogenous pressure at 443 K for 6 d. After cooling to room temperature, light-yellow crystals suitable for X-ray structure analysis were obtained. Analysis, calculated for C 22 H 16 CdN 4 O 4 : C 51.5, H 3.1, N 10.9%; found: C 51.1, H 2.9, N 10.6%. | [] | [] | ["Cd(H2bdc)(bim)(H2O) n", "C 22 H 16 CdN 4 O 4"] | ["Cd(CH3COO) 2--0.133 g, 0.5 mmol"] | [] | ["H2bdc--0.166 g, 1.0 mmol", "bim--0.059 g, 0.5 mmol"] | ["443 K"] | ["6 d"] | ["H2O--18 ml"]
cg401805x | [Ag 4 (bpz) 7 (pim) 2 ·12H 2 O] n (5). A mixture of Ag 2 O (11.6 mg, 0.05 mmol), bpz (19 mg, 0.1 mmol), H 2 pim (16 mg, 0.1 mmol), and 6 mL of H 2 O was heated to 120 °Cin10hina25mLTeﬂon-lined reaction vessel, kept 120 °C for 33 h, and then slowly cooled to 30 °Cin13h. | ["30 °C"] | ["13h"] | ["Ag 4 (bpz) 7 (pim) 2 ·12H 2 O", "5"] | ["Ag 2 O--11.6 mg, 0.05 mmol"] | [] | ["bpz--19 mg, 0.1 mmol", "H 2 pim--16 mg, 0.1 mmol"] | ["120 °C"] | ["10h, 33 h"] | ["H 2 O--6 mL"]
s0036023614060059 | After cooling, precipitated dark green crystals were fil tered off, washed with ethanol and diethyl ether, and dried at room temperature. Yield: 3.7 g (79%). The substance was well soluble in dimethylformamide, moderately soluble in water and methanol, and insol uble in diethyl ether.For C 13 H 14 CuN 6 O 6 S anal. calcd., %: Cu, 14.25; C, 35.02; H, 3.16; N, 18.85.Found, %: Cu, 14.10, 14.15; C, 35.23; H, 3.01; N, 18.91. | [] | [] | ["C 13 H 14 CuN 6 O 6 S"] | [] | [] | [] | [] | [] | []
cg501787m | Na 2 SO 4 , followed by removal of solvent, aﬀording the ligand bpbix in 48% yield. IR (cm −1 ): 3897 (w), 3743 (m), 2982 (w), 1716 (s), 1645 (m), 1608 (s), 1539 (m), 1510 (s), 1462 (m), 1369 (m), 1314 (s), 1275 (s), 1218 (s), 1168 (s),1105 (m), 1025 (s), 849 (w), 767 (m); mp 165−168 °C; 1 H NMR (DMSO-d 6 ): 7.59 (2H, s), 7.55 (4H, d), 7.25 (4H, d), 7.12 (2H, d), 6.95 (2H, d), 5.17 (4H, s). LCMS calcd for C 20 H 18 N 4 , 314; found, 315 [M + H] + . | [] | [] | ["bpbix"] | [] | [] | [] | [] | [] | []
s0020-1693(02)00880-0 | 2.2.2. [Ag(bpym)][Cr(C 2 O 4 ) 2 (H 2 O) 2 ]×/2H 2 O(2) Silver(I) perchlorate (0.5 mmol) dissolved in a minimum amount of water is added to a concentrated aqueous solution of 1 (0.5 mmol) with continuous stirring. The white solid of tetraphenylphosphonium perchlorate which separates is removed by filtration and the resulting violet solution is left to evaporate at r.t. in the darkness. Red prisms of 2 which were suitable for Xray diffraction and green needles which did not diffract appeared in a few days. This last product was not investigated further. The yield of 2 is approximately 40%. Anal. Calc. for C 12 H 14 N 4 O 12 AgCr (2): C, 25.46; H, 2.47; N, 9.90. Found: C, 25.34; H, 2.40; N, 9.85%. | [] | [] | ["[Ag(bpym)][Cr(C 2 O 4 ) 2 (H 2 O) 2 ]×/2H 2 O", "2"] | ["Silver(I) perchlorate--0.5 mmol"] | [] | ["1--0.5 mmol"] | [] | [] | ["water--minimum amount"]
c5ra03848k | 2.4 Synthesis of [Zn(datza)(H 2 O) 2 ]$3H 2 O (3) H 2 datza (0.0538 g, 0.2 mmol) was dissolved in MeOH (5 mL) and water (2 mL), and the pH value was adjusted to 6 with KOH (0.2 M), then ZnCl 2 $4H 2 O (0.021 g, 0.1 mmol) was added. The mixture was stirred at 120  C for 48 h and then cooled to room temperature at a rate of 5  Ch 1 , colorless block crystals of 3 were obtained. For 3, yield: 51% based on Zn. Anal. calcd for C 6 H 15 N 9 O 9 Zn: C, 17.05; H, 3.58; N, 29.83%. Found: C, 17.10; H, 3.50; N, 29.76%. IR (KBr, cm 1 ): 3412(s), 1643(s), 1568(s), 1451(m), 1396(s), 1100(m), 849(m), 676(m). | [] | [] | ["[Zn(datza)(H 2 O) 2 ]$3H 2 O", "C 6 H 15 N 9 O 9 Zn"] | ["ZnCl 2 $4H 2 O--0.021 g, 0.1 mmol"] | ["KOH--0.2 M"] | ["H 2 datza--0.0538 g, 0.2 mmol"] | ["120  C"] | ["48 h"] | ["MeOH--5 mL", "water--2 mL"]
j.jssc.2010.06.015 | IR (KBr, cm 1 ) 1613(w) and 1557(s) n (C¼N bdmpzm ) and n (C¼C bdmpzm ).2.4. Preparation of [Cu(dpa) 2 ][HgCl 3 ] 2 (3a), [Cu(dpa) 2 (H 2 O) 2 ][Cu(dpa) 2 (HgCl 4 ) 2 ](3b) A procedure similar to that for 1 was used with HgCl 2 (0.16 g; 0.60 mmol), CuCl 2  5H 2 O (0.1 g; 0.59 mmol) and 2,2-dipyridylamine (dpa) (0.105 g; 1.23 mmol). Brown precipitate was collected in 90% yield and recrystallized from methanol. Dark red crystals of [Cu(dpa) 2 ][HgCl 3 ] 2 (3a) and green crystals of [Cu(dpa) 2 (H 2 O) 2 ] [Cu(dpa) 2 (HgCl 4 ) 2 ](3b) were collected in 60% and 40% yield, respectively. Crystals of 3a and 3b were separated using microscope. | [] | [] | ["[Cu(dpa) 2 ][HgCl 3 ] 2", "[Cu(dpa) 2 (H 2 O) 2 ][Cu(dpa) 2 (HgCl 4 ) 2 ]"] | ["HgCl 2--0.16 g; 0.60 mmol", "CuCl 2 \n5H 2 O--0.1 g; 0.59 mmol"] | [] | ["2,2-dipyridylamine (dpa)--0.105 g; 1.23 mmol"] | [] | [] | ["methanol--NA"]
1521-3749(200206)628:5<939::aid-zaac939>3.0.co;2-0 | (Hbpytm)I 3 (2). A solution of bpytm (0.219 g, 0.93 mmol) in 10 mL of a 1:1 mixture of chloroform and absolute ethanol was added dropwise to a solution of SnI 4 (0.585 g, 0.93 mmol) in 10 mL of chloroform. After stirring for 3 days the black solid formed was filtered out and dried in vacuo. Carbon tetrachloride was added to the mother liquor and needles suitable for X-ray diffraction were obtained from this solution. mp 93 °C. Found for needles: C 21.5; H 1.8; N 4.5; S 10.4 %. C 11 H 11 N 2 S 2 I 3 requires: C 21.4; H 1.8; N 4.6; S 10.4 %. | [] | [] | ["(Hbpytm)I 3"] | ["SnI 4--0.585 g, 0.93 mmol"] | [] | ["bpytm--0.219 g, 0.93 mmol"] | [] | ["3 days"] | ["chloroform and absolute ethanol--10 mL"]
asia.200900751 | {[ZnACHTUNGTRENNUNG(ADC)ACHTUNGTRENNUNG(bpp)]} n (6): Compound 6 was synthesized in a similar way to that described for 5, except that the pH value of the reaction was adjusted to 7.5 with 0.5m NaOH solution. Yield: 59%; IR (KBr): n˜ =3421 (m), 3066 (w), 2926 (m), 2849 (w), 1612 (s), 1556 (w), 1503 (w), 1426 (w), 1356 (s), 1302 (w), 1220 (w), 1125 (w), 1068 (w), 1027 (w), 882 (w), 805 (m), 756 (w), 708 (w), 674 (w), 619 (w), 581 (w), 505 (m), 421 cm 1 (w); elemental analysis calcd (%) for C 25 H 28 ZnN 2 O 4 : C 61.80, H 5.81, N 5.77; found: C 61.78, H 5.69, N 5.86. | [] | [] | ["{[Zn(ADC)(bpp)]} n", "C 25 H 28 ZnN 2 O 4"] | ["ZnACHTUNGTRENNUNG--NaN"] | [] | ["ADC--NaN", "bpp--NaN"] | [] | [] | []
j.poly.2012.06.071 | A green crystalline powder was obtained by the reaction of Ni(NCS) 2 (350 mg, 2.0 mmol) and pyridazine (72 l L, 1.0 mmol) in 3 mL methanol. Yield based on pyridazine: 531 mg (98.2%). Elemental Anal. Calc. for C 13 H 11 Ni2N 8 OS 4 (540.92): C, 28.87; H, 2.05; N, 20.72; S, 23.71. Found: C, 28.36; H, 2.10; N, 20.82; S, 24.50%.IR (ATR): m max = 3070 (w), 2133 (m), 2115 (s), 2095 (s), 1979 (s), 1577 (m), 1454 (m), 1414 (m), 1365 (w), 1290 (w), 1231 (w), 1073 (m), 995 (m), 935 (w), 764 (s), 674 (m), 547 (m), 469 (s), 409 (s) cm 1 (Fig. S4 in the Supplementary Information). | [] | [] | ["C 13 H 11 Ni2N 8 OS 4"] | ["Ni(NCS) 2--350 mg, 2.0 mmol"] | [] | ["pyridazine--72 l L, 1.0 mmol"] | [] | [] | ["methanol--3 mL"]
c9ce00640k | Synthesis of 2. 0.2 mL of Mn(NO 3 ) 2 (1 M, 0.5 mmol) aqueous solution, 1.0 mL of HTAc (0.5 M, 0.5 mmol) DMF solution and 2 mL DMF were placed in a 15 mL vial. 0.1 M NaOH aqueous solution was added dropwise to adjust the pH value of the resulting solution to about 4.0 under stirring. The pH value was detected by the accurate pH test paper of 0.55.0. The vial was sealed and heated at 100C in an oven for 24 h, then cooled to room temperature. Colourless block crystals of the products were collected. [Mn(TAc) 2 (DMF)]·0.5H 2 O (2): Yield, 68% based on HTAc. Anal. Calcd. for C 17 H 22 MnN 5 O 9.5 : C, 40.57; H, 4.41; N, 13.91%. Found: C, 40.54; H, 4.38; N, 13.92%. IR (KBr pellet, cm −1 ): 3171 w, 3027 w, 2826 w, 1692 s, 1473 m, 1425 m, 1240 s, 1145 w, 1028 w, 973 w, 891 m, 692 m, 583 w. | ["room temperature"] | [] | ["[Mn(TAc) 2 (DMF)]·0.5H 2 O", "C 17 H 22 MnN 5 O 9.5"] | ["Mn(NO 3 ) 2--0.5 mmol"] | [] | ["HTAc--0.5 mmol"] | ["100 \nC"] | ["24 h"] | ["DMF--1.0 mL HTAc (0.5 M), 2 mL", "NaOH aqueous solution--0.1 M"]
c2dt30151b | MS (FAB, m/z): 419.0, 421.0 (M + − Br). UV-VIS (CH 2 Cl 2 ): λ max = 464.6 nm.[(2,6i Pr 2 C 6 H 3 )HNCH 2 (o-(6-Me)C 6 H 3 N)]NiBr 2 (3e). The synthesis was carried out according to the same procedure as for 1c, using (DME)NiBr 2 (150 mg, 0.48 mmol) and L3e (141 mg, 0.50 mmol) to give an air-sensitive yellow product 3e (140 mg, 56%). Single crystals suitable for X-ray diffraction were grown by slow diffusion of Et 2 O into a saturated CH 2 Cl 2 solution of 3e.MS (FAB, m/z): 419.1, 421.1 (M + − Br). UV-VIS (CH 2 Cl 2 ): λ max = 497.5 nm.[ i PrHNCH 2 CH 2 (o-C 6 H 4 N)]NiBr 2 (4a). The synthesis was carried out according to the same procedure as for 1c, using (DME)NiBr 2 (150 mg, 0.48 mmol) and L4a (82 mg, 0.50 mmol) to give an air-sensitive purple product 4a (110 mg, 65%). Single crystals suitable for X-ray diffraction were grown by slow diffusion of pentane into a saturated CH 2 Cl 2 solution of 4a. MS (FAB, m/z): 301.0, 303.0 (M + − Br). UV-VIS (CH 2 Cl 2 ): λ max = 525 nm. Anal. Calcd for C 10 H 16 N 2 NiBr 2 : C, 31.38; H, 4.21; N, 7.31. Found: C, 30.17; H, 4.94; N, 8.02.[ t BuHNCH 2 CH 2 (o-C 6 H 4 N)]NiBr 2 (4b). The synthesis was carried out according to the same procedure as for 1c, using (DME)NiBr 2 (150 mg, 0.48 mmol) and L4b (89 mg, 0.50 mmol) to give an air-sensitive purple product 4b (80 mg, 42%). Single crystals suitable for X-ray diffraction were grown by slow diffusion of Et 2 O into a saturated CH 2 Cl 2 solution of 4b. MS (FAB, m/z): 315.1, 317.1 (M + − Br). UV-VIS (CH 2 Cl 2 ): λ max = 522 nm. | [] | [] | ["NaN", "NaN", "NaN"] | ["(DME)NiBr 2--150 mg, 0.48 mmol"] | [] | ["L3e--141 mg, 0.50 mmol", "L4a--82 mg, 0.50 mmol", "L4b--89 mg, 0.50 mmol"] | [] | [] | ["CH 2 Cl 2--NaN"]
s0277-5387(02)01356-6 | Anal. Calc. for C 27 H 50 N 7 O 13 La: C, 39.57; H, 6.15; N, 11.96; Found: C, 32.91; H, 5.39; N, 11.65%; IR (Nujol): 3200w, 2358w, 1211w, 1029m, 943s, 818m, 722m, 655w, 630w, 549s cm 1 .2.3. [Pr(NO 3 ) 3 (H 2 acacen) 2 ][C 6 H 12 ](2) Crystallised as light green, cubic, X-ray quality crystals. Anal. Calc. for C 27 H 50 N 7 PrO 13 : C, 39.47; H, 6.13; N, 11.93; Found: C, 38.63; H, 5.62; N, 11.94%; IR (Nujol): 2359w, 1210w, 1029m, 940s, 816m, 720m, 655w, 630w, 551s cm 1 .2.4. [Nd(NO 3 ) 3 (H 2 acacen) 2 ][C 6 H 12 ](3) Crystallised as light pink, cubic X-ray quality. Anal.Calc for C 27 H 50 N 7 NdO 13 : C, 39.31; H, 6.11; N, 11.88; Found: C, 34.84; H, 5.62; N, 11.65%; IR (Nujol): 3348w, 2364w, 1215w, 1029m, 943s, 819m, 722m, 655w, 630w, 551s cm 1 . | [] | [] | ["La(NO 3 ) 3 (H 2 acacen) 2 "] | ["La--NaN"] | [] | ["H 2 acacen--NaN"] | [] | [] | []
c4ce01602e | Synthesis of ĳCd 1.5 ĲL)ĲH 2 O) 2 ] n ·0.5nH 2 O(3).Amixtureof 3CdSO 4 ·8H 2 O (23.08 mg, 0.03 mmol) and H 3 L (5.72 mg, 0.02 mmol) was dissolved in 4.5 mL of DMF/CH 3 OH/H 2 O (1 : 4 : 4, v/v/v). The final mixture was pl aced in a Teflon-lined stainless steel container, heated at 150 °Cfor36handthen cooled to room temperature over a period of 48 h. Colorless cryst als were obtained (yield: 62% based on H 3 L). Anal. calcd for C 15 H 12 Cd 1.5 O 8.5 : C, 35.26; H, 2.43%. Found: C, 35.34; H, 2.50%. IR (KBr, cm −1 ): 3428(m), 2027(w), 1579(m), 1539 (m), 1403(s), 1294(w), 1185(w), 1106(w), 1015(w), 854(m), 775(s), 709(m), 580(m), 518(w), 466(m). | [] | ["48 h"] | ["[Cd 1.5 (H 2 O) 2 ] n ·0.5nH 2 O", "C 15 H 12 Cd 1.5 O 8.5"] | ["CdSO 4 ·8H 2 O--23.08 mg, 0.03 mmol"] | [] | ["H 3 L--5.72 mg, 0.02 mmol"] | ["150 \b0C"] | ["36 h"] | ["DMF/CH 3 OH/H 2 O--4.5 mL"]
s0020-1693(00)00353-4 | 2 .2 . Synthesis of Au ( SPh ) PPh 3 (1) A 445 mg sample (0.90 mmol) of AuCl(PPh 3 )was suspended in THF (60 ml) and to this was added a slight excess of (n-Bu) 3 SnSPh (425 mg, 1.07 mmol). The mixture was reﬂuxed for 20 h. Then the solvent was distilled off at reduced pressure to leave a pale yellow oil. The oil was treated with a small amount of hexane to remove some soluble components and the residue was extracted with benzene. A white solid was left upon distillation of the benzene and this was recrystallized from benzene–hexane (1:1) to afford single crystals of Au(SPh)PPh 3 (1) (yield 475 mg, 93%).1 H NMR (CDCl 3 , 300 MHz): l 7.43–7.63 (m, 17H, PPh, m-SPh), 6.99 (t, 2H, o-SPh), 7.11 (t, 1H, p-SPh).31 P{ 1 H} NMR (CDCl 3 ): l 39.2 (s). These NMR data are close to those reported by Schmidbaur et al [30]. Anal. Calc. for C 24 H 20 AuPS: C, 50.71; H, 3.55. Found: C, 50.47; H, 3.48%. | [] | [] | ["Au(SPh)PPh 3", "C 24 H 20 AuPS"] | ["AuCl(PPh 3 )--445 mg, 0.90 mmol"] | [] | ["(n-Bu) 3 SnSPh--425 mg, 1.07 mmol"] | [] | ["20 h"] | ["THF--60 ml"]
j.molstruc.2005.04.022 | Synthesis of [Sm(Hdipic)(dipic)(H 2 O) 2 $4H 2 O] n : Sm(NO 3 ) 3 $6H 2 O (139 mg, 0.3 mmol), H 2 dipic (75.2 mg, 0.45 mmol) were mixed in 10 mL deionized water. After stirring half an hour, the mixture was placed in 25 ml Teﬂon-lined reactor and heated at 160 8C in an oven for 3d.The resulting solution was ﬁltered and the ﬁltrate allowed to standing at room temperature. After two weeks, well-shaped light colorless single crystals of complex 1 suitable for Xrays four-circle diffraction analysis were obtained. Anal. | [] | ["two weeks"] | ["[Sm(Hdipic)(dipic)(H 2 O) 2 $4H 2 O] n"] | ["Sm(NO 3 ) 3 $6H 2 O--139 mg, 0.3 mmol"] | [] | ["H 2 dipic--75.2 mg, 0.45 mmol"] | ["160 8C"] | ["3d"] | ["deionized water--10 mL"]
cg8008859 | Preparation. {[Zn 2 (Htpim) 2 (tp) 2 ] · 2H 2 O} n (1). A mixture of Zn(NO 3 ) 2 · 6H 2 O (30 mg, 0.10 mmol), Htpim (15 mg, 0.05 mmol), H 2 tp (8 mg, 0.05 mmol), NaOH (2 mg, 0.05 mmol), and H 2 O (10 mL) was placed in a Teﬂon-lined stainless steel container, heated at 140 °C for 75 h, and cooled to room temperature. The yellow prism single crystals of 1 were obtained and washed with distilled water. Yield: 35%. Anal.Calc. for C 52 H 38 N 10 O 10 Zn 2 : C, 61.50; H, 3.50; N, 12.81. Found: C, 61.70; H, 3.21; N, 12.56%. IR (KBr, cm -1 ): 3423(br), 1622(s), 1596(s), 1506(m), 1434(m), 1397(m), 1367(s), 1026(m), 988(w), 964(w), 890(w), 837(s), 757(s), 710(w), 697(m). | [] | [] | ["{[Zn 2 (Htpim) 2 (tp) 2 ] · 2H 2 O} n", "C 52 H 38 N 10 O 10 Zn 2"] | ["Zn(NO 3 ) 2 \n6H 2 O--30 mg, 0.10 mmol"] | ["NaOH--2 mg, 0.05 mmol"] | ["Htpim--15 mg, 0.05 mmol", "H 2 tp--8 mg, 0.05 mmol"] | ["140 \nC"] | ["75 h"] | ["H 2 O--10 mL"]
j.poly.2012.11.051 | 2.1.2. Synthesis of [Mn(L)(phen)(H 2 O)] (2) A mixture of Mn(CH 3 CO 2 ) 2 4H 2 O (0.30 mmol), H 2 L (0.30 mmol), phen (0.30 mmol) and urea (0.30 mmol) in 12 mL of distilled water was sealed in a Parr Teﬂon-lined autoclave (23 mL) and heated at 110 °C for 3 days. The ﬁnal pH value was 6 and yellow columnshaped crystals of 2 were collected in ca. 70% yield based on Mn.Anal. Calc. for C 21 H 19 N 2 O 5 P 1 Mn 1 (Mr = 465.29): C, 54.21; H, 4.12; N, 6.02. Found: C, 54.12; H, 4.21; N, 5.96%. IR data (KBr, cm 1 ): 3073(s), 2921(m), 1564(s), 1514(m), 1425(s), 1306(m), 1198(m), 1157(s), 1128(m), 1043(s), 1028(m), 937(m), 856(m), 798(m), 735(m), 638(m), 543(m), 521(m).2.1.3. Synthesis of [Cu(L)(phen)(H 2 O)]3(H 2 O) (3) A mixture of Cu(CH 3 CO 2 ) 2 H 2 O (0.30 mmol) with H 2 L (0.35 mmol) and phen (0.30 mmol) in 15 mL distilled water was evaporated in air at ca. 80–90 °C until green plate-shaped crystals precipitated. These crystals were collected in approximately 78% yield based on Cu, and the ﬁnal pH value of the solution was 4. | [] | [] | ["[Mn(L)(phen)(H 2 O)]", "C 21 H 19 N 2 O 5 P 1 Mn 1"] | ["Mn(CH 3 CO 2 ) 2 \n4H 2 O--0.30 mmol"] | [] | ["H 2 L--0.30 mmol", "phen--0.30 mmol", "urea--0.30 mmol"] | ["110 \nC"] | ["3 days"] | ["distilled water--12 mL"]
ejic.201501132 | Complexes: The same synthetic procedure was applied for all the complexes. As an example, we report the synthesis of Zn 2 -o. Ligand o (0.369 g, 1.00 mmol) was dissolved in pyridine (8 mL). Under stirring at room temperature, zinc acetate dihydrate (0.219 g, 1.00 mmol) was added. The reaction was allowed to continue for 4 h and then methanol (3 mL) was added. A yellow solid formed, which was collec ted by filtration under vacuum and washed with fresh methanol. Recrystallization from pyridine gave the pure product, yield 80 %. T d : 345 °C. | [] | [] | ["Zn 2 -o"] | ["zinc acetate dihydrate--0.219 g, 1.00 mmol"] | [] | ["ligand o--0.369 g, 1.00 mmol"] | [] | ["4 h"] | ["pyridine--8 mL", "methanol--3 mL"]
j.ica.2014.05.037 | [AgSMes(dppox)] (7): AgSMes (258 mg, 1 mmol) and dppox (236 mg, 0.5 mmol) were dissolved in toluene (15 mL) by slightly heating At room temperature colorless rod-like crystals of 7 grow within three weeks. Yield: 193 mg (0.26 mmol, 27 %). EA: C 41 H 39 P 2 SAg (7; 733.59 g/mol): Calc. C 67.12, H 5.36, S 4.37%; found: C 67.31, H 5.54, S 4.34 %. IR (KBr): 3045 (w), 3017 (w), 2955 (w), 1583 (w), 1480 ACCEPTED MANUSCRIPT 4 (m), 1455 (m), 1435 (s), 1401 (w), 1368 (w), 1332 (w), 1308 (w), 1186 (w), 1099 (m), 1069 (w), 1055 (m), 1026 (w), 997 (w), 850 (m), 828 (w), 770 (m), 752 (s), 740 (vs), 719 (w), 692 (vs), 622 (w), 555 (w), 512 (m) cm ±1 . | [] | [] | ["[AgSMes(dppox)] (7)", "C 41 H 39 P 2 SAg (7; 733.59 g/mol)"] | ["AgSMes--258 mg, 1 mmol"] | [] | ["dppox--236 mg, 0.5 mmol"] | ["room temperature"] | ["three weeks"] | ["toluene--15 mL"]
j.ica.2014.03.019 | Upon cooling to room temperature at a rate of 10 °Ch 1 , colourless crystals of 3 were obtained in 37% yield based on H 2 L. Anal. Calc. for C 21 H 23 N 3 O 8 Zn (%): C, 49.38; H, 4.54; N, 8.23. Found: C, 49.98; H, 4.07; N, 7.66%. IR (KBr, cm 1 ): 3420m, 3071w, 2836w, 1634s, 1534s, 1386s, 1196m, 857m, 776m. | [] | [] | ["C 21 H 23 N 3 O 8 Zn"] | [] | [] | [] | [] | [] | []
b711469a | C 12 H 8 N 2 O 5 Sr requires: C, 41.4; H, 2.3; N, 8.1%. n max /cm 21 : 2451 w, br, 1732 m, br, 1708 m, 1573 w, 1538 m, 1428 w, 1397 m, 1365 m, 1294 m, 1228 w, 1144 w, 1071 w, 1042 w, 1006 w, 910 w, 869 w, 800 w, 779 s, 765 m, 695 m, 687 s. | [] | [] | ["C 12 H 8 N 2 O 5 Sr"] | [] | [] | [] | [] | [] | []
s1600536804027461 | Experimental H 2 mnt (1.0 mmol) and NaOH (2.0 mmol) were dissolved in ethanol (20 ml). To this solution were added en (1.0 mmol) and an ethanol solution (30 ml) of CuSO 4 5H 2 O (1 mmol) dropwise at 313 K. The mixture was stirred for 4 h and some of the solvent was removed in a rotary vacuum evaporator. The resulting solution was ®ltered and left in the air for about 6 d. Large blue crystals of (I) were obtained. | [] | ["about 6 d"] | [] | ["CuSO 4 \n5H 2 O--1 mmol"] | [] | ["H 2 mnt--1.0 mmol", "en--1.0 mmol"] | ["313 K"] | ["4 h"] | ["ethanol--20 ml"]
b606523f | [(Cu 2 (L 2 ) 2 (dabco)) 2 ] A stirred solution of [Cu 2 (L 2 ) 2 ] (78 mg, 0.1 mmol) and dabco (11 mg, 0.1 mmol) in tetrahydrofuran (25 ml) was brought to boiling then allowed to cool. Slow evaporation of the reaction mixture afforded the title compound (85 mg, 95%) as bright green crystals that were employed for the X-ray crystallographic study. | [] | [] | ["(Cu 2 (L 2 ) 2 (dabco)) 2"] | ["Cu 2 (L 2 ) 2--78 mg, 0.1 mmol"] | [] | ["dabco--11 mg, 0.1 mmol"] | ["boiling"] | [] | ["tetrahydrofuran--25 ml"]
s0022-2860(03)00369-7 | 217–2198(dec). Anal. Found: C, 35.9; H, 2.42; N, 12.5. Calc. for C 10 H 8 N 3 O 3 Ag: C, 36.84; H, 2.47; N, 12.89. IR (KBr, cm 21 ): n(NO 2 ), 1264 (s): 1568.0(m), 1476.0(m), 1432.0(m), 1264.0(s), 1188.0(m), 1102.0(w), 1022.0(w), 882.0(w), 824.0(w), 810.0(m), 698.0(m). | [] | [] | ["C 10 H 8 N 3 O 3 Ag"] | [] | [] | [] | [] | [] | []
cg700839p | [Zn(L 1 )(SO 4 )] n ,1.To a solution of L 1 (0.024 g, 0.1 mmol) and L 3 (0.016 g, 0.1 mmol) (or L 4 , 0.011 g, 0.1 mmol) in the mixed solvent (5 mL of chloroform, 10 mL of methanol) was added ZnSO 4 · 7H 2 O (0.029 g, 0.1 mmol) in methanol (15 mL). The mixture was stirred for 20 min and then ﬁltered. The ﬁltrate was allowed to slowly evaporate the solvents at room temperature, and about 40 days later single crystals (colorless block) suitable for X-ray analysis were obtained.Yield: 15% (based on ZnSO 4 · 7H 2 O). Anal. Calcd (found) for C 12 H 8 N 4 O 4 S 2 Zn: C, 35.88 (35.33); H, 2.01 (2.16); N, 13.95 (13.39).IR ν KBr (cm -1 ): 3080 w, 1605 m, 1493 w, 1460 w, 1431 s, 1336 w, 1211 s, 1191 s, 1092 vs, 1050 m, 997 m, 811 m, 726 w, 698 s, 636 m, 591 w.{[Zn(L 1 ) 2 (H 2 O)(SO 4 )](H 2 O) 2 } n ,2.The same synthetic procedure as for 1was used except that L 3 (0.016 g, 0.1 mmol) (or L 4 , 0.011 g, 0.1 mmol) was replaced by L 2 (0.020 g, 0.1 mmol), giving single crystals (colorless needle) suitable for X-ray analysis. Yield: 25% (based on ZnSO 4 · 7H 2 O). Anal. Calcd (found) for C 24 H 22 N 8 O 7 S 3 Zn: C, 41.41 (41.66); H, 3.19 (3.23); N, 16.10 (16.11). IR ν KBr (cm -1 ): 3413 s, 3073 w, 1610 w, 1584 w, 1489 w, 1452 m, 1408 s, 1337 w, 1269 w, 1197 m, 1167 s, 1120 vs, 1040 vs, 997 w, 827 m, 809 m, 701 s, 622 m, 451 w. | [] | [] | ["[Zn(L 1 )(SO 4 )] n", "[Zn(L 1 ) 2 (H 2 O)(SO 4 )](H 2 O) 2"] | ["ZnSO 4 · 7H 2 O--0.029 g, 0.1 mmol"] | [] | ["L 1--0.024 g, 0.1 mmol", "L 3--0.016 g, 0.1 mmol", "L 4--0.011 g, 0.1 mmol", "L 2--0.020 g, 0.1 mmol"] | ["room temperature"] | ["40 days"] | ["chloroform--5 mL", "methanol--10 mL", "methanol--15 mL"]
00958972.2011.637194 | 119 Sn NMR [CD 3 Cl, ppm]: 138.13.2.3.4. [Me 3 Sn(CH 3 OC 6 H 4 SeO 2 )] n (4). The procedure is similar to that of 1, 2-methoxybenzeneseleninic acid (0.229 g, 1 mmol), sodium ethoxide (0.068 g, 1 mmol), and trimethyltin chloride (0.199 g, 1 mmol) were reacted for 12 h at 50  C. Recrystallized from ether-petroleum ether formed transparent colorless crystals. Yield: 71%; m.p.166–168  C. Anal. Calcd for C 10 H 16 SnO 3 Se: C, 31.45; H, 4.22. Found (%): C, 29.12; H, 4.51. IR (KBr, cm 1 ): (Sn–C), 565.76; (Sn–O), 454.29.1 H NMR [CD 3 Cl, ppm]:  7.15–7.62 (m, 4H, –Ph), 3.33 (s, 3H, Ph–O–CH 3 ), 0.44 (m, 9H, Sn–CH 3 ).13 C NMR [CD 3 Cl, ppm]:  115.38, 124.83, 129.81, 138.50, 162.27 (Ar–C), 51.74 (O–CH 3 ), 15.98 (Sn–CH 3 ). | [] | [] | ["[Me 3 Sn(CH 3 OC 6 H 4 SeO 2 )] n"] | ["trimethyltin chloride--0.199 g, 1 mmol"] | [] | ["2-methoxybenzeneseleninic acid--0.229 g, 1 mmol", "sodium ethoxide--0.068 g, 1 mmol"] | ["50 \nC"] | ["12 h"] | ["ether-petroleum ether--NA"]
j.poly.2011.09.005 | 2.2.2. Syntheses of [Zn 4 L( l 2 -OH) 2 (H 2 O) 2 ](p-bdc)2(CH 3 OH)3H 2 O(2) and [Zn 4 L(NH 2 -bdc) 2 ]2(CH 3 OH)3H 2 O(3) An aqueous solution (5 mL) of Zn(Ac) 2 2H 2 O (0.088 g, 0.4 mmol) was added to methanol solution (15 mL) of L (0.077 g, 0.1 mmol) and stirred for 30 min, then ﬁltered. Afterward, the 1,4-benzenedicarboxylic acid (0.068 g, 0.4 mmol) was added to the ﬁltrate and stirred for several minutes, and a white precipitate formed. The precipitate was dissolved by dropwise addition of an aqueous solution of NH 3 (14 M). The solution was kept for one week at room temperature to produced single crystals suitable for X-ray analyses (yield: 71%). A procedure is similar to that used for compound 3, with the added 5-aminoisophthalic acid (0.072 g, 0.40 mmol) in 3 (yield: 53%). Anal. Calc. for C 53 H 78 N 10 O 14 Zn 4 (compound 2): C, 47.47; H, 5.86; N, 10.45. Found: C, 47.51; H, 5.83; N, 10.42%. Anal. | [] | ["one week"] | ["[Zn 4 L( l 2 -OH) 2 (H 2 O) 2 ](p-bdc)2(CH 3 OH)3H 2 O", "[Zn 4 L(NH 2 -bdc) 2 ]2(CH 3 OH)3H 2 O", "C 53 H 78 N 10 O 14 Zn 4"] | ["Zn(Ac) 2 2H 2 O--0.088 g, 0.4 mmol"] | ["NH 3--14 M"] | ["L--0.077 g, 0.1 mmol", "1,4-benzenedicarboxylic acid--0.068 g, 0.4 mmol", "5-aminoisophthalic acid--0.072 g, 0.40 mmol"] | ["room temperature"] | ["30 min", "several minutes"] | ["aqueous solution--5 mL", "methanol solution--15 mL"]
j.jinorgbio.2008.10.015 | 2.3. Synthesis of 1 1 ½Cu 3 ðL1Þ 2 ð l  OHÞ 2 ð l  propionatoÞ 2  (1), ½Cu 3 ðL2Þ 2 ð l  OHÞ 2 ð l  propionatoÞ 2 ðDMFÞ 2  (2), and 1 1 f½Cu 3 ðL3Þ2ð l  OHÞ 2 ð l  propionatoÞ 2 ½Cu 3 ðL3Þ 2 ð l  OHÞ 2 ð l  propionatoÞ 2 ðDMFÞ 2 g (3) The three copper complexes (1, 2, and 3) were prepared by adding a DMF solution of the corresponding ligand (1 mmol in 25 mL) to 25 mL DMF containing 1 mmol of copper(II) propionato that was freshly prepared by means of an electrochemical procedure similar to that described by Oldham and Tuck [41]. The cell was a 100 mL beaker ﬁtted with a rubber bung through which the electrochemical leads entered the cell. The copper anode was suspended from a platinum wire and another platinum wire formed the cathode. A small amount of tetrabutylammonium perchlorate was added as current carrier. Direct current was obtained from a purpose built dc power supply. Electrolysis of a DMF solution (40 mL) containing 0.6 g of propionic acid and tetrabutylammonium perchlorate was performed at 50 mA for 6 h (Ef = 0.49). Slow evaporation of the resulting solution at room temperature provided well-developed blue crystals of the compounds that were suitable for X-ray diffraction. Anal. Calc. for Cu 3 C 30 H 34 N 4 O 10 S 2 (1) (865.4): C, 41.63; H, 3.96; N, 6.47; S, 7.41. Found: C, 41.82; H, 3.64; N, 6.82; S, 7.62. Yield: 35%. IR (KBr) ( m max /cm 1 ): 3530 (OH); 1566 (COO asymmetric); 1444 (COO symmetric); 1258 (SO 2 asymmetric); 1130 (SO 2 symmetric), 970 (S–N). Diffuse reﬂectance (k max , nm): 648. UV–vis (k max , nm): DMF, 655 ( e = 284.5 M 1 cm 1 ); DMF:cacodylate buffer (pH = 6.0) [1:1], 697 ( e = 197.3 M 1 cm 1 ). ESI + mass spectra in DMF:cacodylate buffer 0.1 M (pH = 6.0) [1:1], m/z + 1138.8 [Cu 3 (L1) 2 ( l -OH) 2 ( l -propionato) 2 , 3DMF, H 2 O, K + ] + . | [] | [] | ["Cu 3 C 30 H 34 N 4 O 10 S 2"] | ["copper(II) propionato--1 mmol"] | [] | ["L1--1 mmol"] | [] | ["6 h"] | ["DMF--25 mL"]
acs.inorgchem.0c01710 | Preparation of [Ag 2 L 2 ](OTf) 2 (1). AgOTf (4.88 mg, 0.019 mmol) in methanol (1 mL) was added to a solution of L (10.0 mg, 0.019 mmol) in dichloromethane (1 mL). A white precipitate was obtained after stirring for 30 min. The precipitate was dissolved in 3 mL of acetonitrile, and then slow evaporation of the solution aﬀorded a colorless crystalline product (1) suitable for X-ray analysis. Mp: 196.5−197.5 °C (dec). Anal. Calcd for [C 35 H 42 AgF 3 N 6 O 3 S]: C, 53.10; H, 5.35; N, 10.62. Found: C, 52.79; H, 5.17; N, 10.53.Preparation of [Ag 2 L(OTf) 2 (CH 3 CN)] n (2). AgOTf (9.67 mg, 0.038 mmol) in methanol (1 mL) was added to a solution of L (10.0 mg, 0.019 mmol) in dichloromethane (1 mL). A white precipitate was obtained after stirring for 30 min. The precipitate was dissolved in 3 mL of acetonitrile, and then slow evaporation of the solution aﬀorded a colorless crystalline product (2) suitable for X-ray analysis. Mp: 169.5−170.5 °C (dec). Anal. Calcd for [C 36 H 42 Ag 2 F 6 N 6 O 6 S 2 · CH 3 CN]: C, 41.89; H, 4.16; N, 9.00. Found: C, 41.85; H, 3.94; N, 9.08. | [] | [] | ["[Ag 2 L 2 ](OTf) 2", "1"] | ["AgOTf--4.88 mg, 0.019 mmol"] | [] | ["L--10.0 mg, 0.019 mmol"] | [] | ["30 min"] | ["methanol--1 mL", "dichloromethane--1 mL", "acetonitrile--3 mL"]
ic034982v | Ce 2 (pdc) 3 ‚3H 2 O, 3. In an attempt to construct a different MOF, a mixture containing Ce(NO 3 ) 3 ‚6H 2 O, the ligand, and sodium oxalate was taken in 1:2:2 molar ratio. The experimental conditions were slightly different from those above. The mixture was heated at 180 °C under hydrothermal conditions for 3 days and then allowed to cool to RT over a period of 8 h. Single crystals of 3 were isolated as the sole product, in ∼45% yield as pale yellow rectangular parallelopipeds. Anal. Calcd for C 21 H 15 N 3 O 15 Ce 2 :C, 30.40; H, 1.81; N, 5.01%. Found: C, 30.51; H, 1.79; N, 5.07%. | [] | ["8 h"] | ["Ce 2 (pdc) 3 ‚3H 2 O", "C 21 H 15 N 3 O 15 Ce 2"] | ["Ce(NO 3 ) 3 ‚6H 2 O--in mixture"] | [] | ["the ligand--in mixture", "sodium oxalate--in mixture"] | ["180 \nC"] | ["3 days"] | []
acs.cgd.6b01431 | Preparation of [Co 2 (bpeb)(sdb) 2 ]·DMF (2). A mixture of bpeb (20.1 mg, 0.071 mmol), H 2 sdb (21.7 mg, 0 .071 mm ol), and Co(NO 3 ) 2 ·6H 2 O (20.6 mg, 0.071 mmol) dissolved in DMF (3 mL), H 2 O (1 mL), and DMSO (0.5 mL) was placed in a 5 mL glass tube, and then 0.1 M NaOH solution (0.15 mL) was added. The tube was sealed and kept at 120 °C for 48 h, followed by cooling to room temperature over 8 h. Dark blue block-shaped crystals 2 suitable for Xray analysis were obtained. Anal. Calcd for the bulk, [C 50.1 H 36.9 Co 2 N 2.7 O 12.7 S 2 ] as [Co 2 (bpeb)(sdb) 2 ]·0.7DMF: C, 56.66; H, 3.50; N, 3.56; S, 6.04. Found: C, 56.60; H, 3.60; N, 3.97; S, 6.65%. | [] | ["8 h"] | ["[Co 2 (bpeb)(sdb) 2 ]·DMF", "C 50.1 H 36.9 Co 2 N 2.7 O 12.7 S 2"] | ["Co(NO 3 ) 2 ·6H 2 O --20.6 mg, 0.071 mmol"] | ["NaOH solution--0.15 mL of 0.1 M"] | ["bpeb--20.1 mg, 0.071 mmol", "H 2 sdb--21.7 mg, 0.071 mmol"] | ["120 °C"] | ["48 h"] | ["DMF--3 mL", "H 2 O--1 mL", "DMSO--0.5 mL"]
acsami.9b14928 | temperature. Elemental analyses: found (calcd) % for 2 (C 24 H 26 N 36 Cl 3 Cu 17 PW 12 O 41 ) C, 5.79 (5.88); H, 0.38 (0.54); N, 10.51 (10.29); P, 0.72 (0.63); Cu, 22.12 (22.05); W, 44.80 (45.04). IR (KBr pellet): 3456 (s), 3115 (m), 3004 (w), 2902 (w), 2826 (w), 2363 (w), 1622 (m), 1517 (s), 1425 (w), 1290 (s), 1212 (w), 1168 (m), 1090 (s), 1063 (s), 962 (s), 884 (s), 808 (s), 663 (w), 629 (w), 515 (m) cm –1 . | [] | [] | ["C 24 H 26 N 36 Cl 3 Cu 17 PW 12 O 41"] | [] | [] | [] | [] | [] | []
magnetochemistry4040058 | 3.3. Synthesis of [Dy 2 (C 6 O 4 (CN)Cl) 3 (DMF) 6 ]·4H 2 O (2) Compound 2 was obtained as single crystals by carefully layering, at room temperature, a solution of [Ph 4 P] 2 [C 6 O 4 (CN)Cl] · 2H 2 O (18.25 mg, 0.02 mmol) in 5 mL of methanol, on top of a solution of Dy(NO 3 ) 3 · 5H 2 O (8.77 mg, 0.02 mmol) in 5 mL of DMF. The tube was sealed and allowed to stand for about one month to obtain red prismatic single crystals suitable for X-ray diffraction. Yield: 2.33 mg (16%). The IR spectrum and the assignment of the main bands are included in the supporting information (Figure S7 and Table S1). | [] | [] | ["[Dy 2 (C 6 O 4 (CN)Cl) 3 (DMF) 6 ]·4H 2 O", "[Ph 4 P] 2 [C 6 O 4 (CN)Cl] · 2H 2 O", "Dy(NO 3 ) 3 · 5H 2 O"] | ["Dy(NO 3 ) 3 · 5H 2 O--8.77 mg, 0.02 mmol"] | [] | ["[Ph 4 P] 2 [C 6 O 4 (CN)Cl] · 2H 2 O--18.25 mg, 0.02 mmol"] | [] | ["one month"] | ["methanol--5 mL", "DMF--5 mL"]
acs.chemmater.0c00894 | Synthesis of dia-Cd(Im) 2 (2): A 1:2 stoichiometric mixture of CdO (0.51 g) and HIm (0.55 g) was milled in the presence of HCafHSO 4 in a 10 mL stainless steel milling jar with one 7 mm diameter (1.3 g weight) stainless steel milling ball for 5 minutes at 30 Hz. The reaction mixture was subsequently aged at 45 °C and 100% RH for 4 days. The resulting offwhite product was washed in MeOH and dried in vacuo at 80 °C before analysis. Synthesis of yqt1-Cd(MeIm) 2 (3): A 1:2 stoichiometric mixture of CdO (0.51 g) and HMeIm (0.66 g) were milled in the presence of HCafHSO 4 in a 10 mL stainless steel milling jar with one 7 mm diameter (1.3 g weight) stainless steel milling ball for 5 minutes at 30 Hz. The reaction mixture was subsequently aged at 45 °C and 100% RH for 2 days. The resulting off-white product was washed in MeOH and dried in vacuo at 80 °C before analysis. Synthesis of Cd(HIm) 6 ·3H 2 O (4): A sample of 2 was aged in CO 2 atmosphere at 45 °C and 100% RH for 5 days. The resulting off-white product was washed in MeOH and dried in vacuo at 80 °C before analysis. | [] | [] | ["dia-Cd(Im) 2", "yqt1-Cd(MeIm) 2", "Cd(HIm) 6 ·3H 2 O"] | ["CdO--0.51 g"] | ["HCafHSO 4--not specified"] | ["HIm--0.55 g", "HMeIm--0.66 g"] | ["45 \b0C", "45 \b0C", "45 \b0C"] | ["4 days", "2 days", "5 days"] | []
ic902057d | [(acac)Cu(5)],7.A solution of 5 (25 mg, 0.087 mmol) in THF (8 mL) was mixed with a THF (8 mL) solution of Cu(acac) 2 (22.9 mg, 0.087 mmol). The reaction mixture was stirred for 20 min.The solvent was then removed under vacuum. The crude product was purified by flash chromatography (SiO 2 , EtOAc, Rf = 0.47). The resulting solid was washed with n-pentane (50 mL) to afford 7 as a red solid (25.5 mg, 65%). Dichroic red-green crystals were grown by slow diffusion of ether into a CHCl 3 solution of the complex. UV-vis, (CH 2 Cl 2 ) λ max (nm)/ε (mol -1 Lcm -1 ): 229 (34 000), 297 (15 000), 329 (11 000), 479 (25 000), 493 (32 000). Anal. Calcd for C 23 H 20 N 4 O 2 Cu: C, 61.67; N, 12.51; H, 4.50. Found: C, 61.19; N, 12.16; H, 4.51. | [] | [] | ["(acac)Cu(5)"] | ["Cu(acac) 2--22.9 mg, 0.087 mmol"] | [] | ["5--25 mg, 0.087 mmol"] | [] | ["20 min"] | ["THF--8 mL"]
acs.cgd.6b01558 | 8 structure. Predicted (found) for C 14 H 8 Br 2 O 5 Pb 2 : C 20.2% (19.6%), H 0.97% (0.60%). IR (ATR, cm 1 ): 3058, 1581, 1513, 1367, 1168, 1135, 1066, 1009, 834, 767, 685. Synthesis of 3. Single crystals of Pb 2 O(C 7 H 4 O 3 ) were prepared by grinding PbO (0.67 g, 3.0 mmol) and salicylic acid (0.14 g, 1.0 mmol) with an agate mortar and pestle. The powder was transferred to a 23 mL Teflon cup where ethanol (8 mL) and deionized water (2 mL) were added. The mixture was sealed in an autoclave and heated to 225 o C. The temperature was held for 12 hours and the autoclave assembly was allowed to cool gradually in the oven. Single crystals were removed for diffraction experiments. In spite of many attempts, it has not been possible to isolate a phase-pure powder of 3. A sample containing 3 as its major phase was prepared by grinding together PbO (0.67 g, 3.0 mmol) and salicylic acid (0.14 g, 1.0 mmol). The powder was transferred to a 23 mL Teflon cup and 35 drops of ethanol were added. The mixture was sealed in an autoclave and heated to 180 o C. The oven was held at temperature for 15 h then turned off and allowed to cool naturally with the autoclave inside. The white powdered product did not require further drying. Phase composition was determined by comparing of the PXRD pattern of the solid with that calculated from the single crystal structure of lead oxide salicylate (SI, Figure S7). IR (ATR, cm -1 ): 3010, 1591, 1552, 1492, 1401, 1354, 1296, 1230, 1133, 867, 799, 756, 681, 654. Synthesis of 4. Single crystals of Pb 3 O 2 (C 7 H 3 FO 3 )·0.71(H 2 O) were prepared by grinding PbO (0.45 g, 2.0 mmol) and 4-fluorosalicylic acid (0.16 g, 1.0 mmol) with an agate mortar and pestle. The powder was transferred to a 23 mL Teflon cup where ethanol (2 mL) and deionized water (8 mL) were added. The mixture was sealed in an autoclave and heated to 180 o C. The temperature was held for 15 hours, and the autoclave assembly allowed to cool gradually in the oven. Single crystals were removed for diffraction experiments. Phase-pure powder of 4 was prepared by dissolving 0.33 g (1.0 mmol) of lead nitrate in 15 mL of deionized water. In a second vessel, 15 mL of deionized water and 10 mL 0.8 M aqueous potassium hydroxide were mixed, and 0.16 g (1.0 mmol) of 4-fluorosalicylic acid was dissolved in this solution. Page 8 of 38 ACS Paragon Plus Environment Crystal Growth & Design 1 2 3 4 5 6 7 8 9 10 11 12 13 14 15 16 17 18 19 20 21 22 23 24 25 26 27 28 29 30 31 32 33 34 35 36 37 38 39 40 41 42 43 44 45 46 47 48 49 50 51 52 53 54 55 56 57 58 59 60 | [] | [] | ["Pb 2 O(C 7 H 4 O 3 )", "Pb 3 O 2 (C 7 H 3 FO 3 )\n0.71(H 2 O)"] | ["PbO--0.67 g, 3.0 mmol", "PbO--0.45 g, 2.0 mmol", "lead nitrate--0.33 g, 1.0 mmol"] | [] | ["salicylic acid--0.14 g, 1.0 mmol", "4-fluorosalicylic acid--0.16 g, 1.0 mmol"] | ["225 \nC", "180 \nC"] | ["12 hours", "15 hours"] | ["ethanol--8 mL", "deionized water--2 mL", "ethanol--2 mL", "deionized water--8 mL", "deionized water--15 mL", "deionized water--15 mL", "aqueous potassium hydroxide--10 mL, 0.8 M"]
acs.cgd.7b00077 | Synthesis of [(Cu 4 I 8 )(DABCO) 2 ·6H 2 O] 2n (4). A mixture of CuI (0.076 g, 0.40 mmol) and DABCO (0.012 g, 0.10 mmol) with a mole ratio of 4:1 was dissolved in 4 mL of DMA and 4 mL of H 2 O, the solution was transferred into a Teﬂon-lined stainless steel vessel (20 mL) and heated at 120 °C for 120 h, and then slowly cooled to ambient condition. Colorless block-shaped crystals were dried at room temperature (yield ca. 55%, based on DABCO). Elemental analysis (%): Calcd. for C 24 H 72 Cu 8 I 16 N 8 O 12 (M r : 3203.62): C, 9.00; N, 3.50; H, 2.27%. Found: C, 8.96; N, 3.46; H, 2.25%. IR (cm −1 ): 3460 (br, s), 2945 (m), 2875 (m), 2242 (w), 1688 (s), 1450 (s), 1054 (vs), 985 (s), 905 (m), 767 (vs), 598 (w), 460 (w), 420 (w). | [] | [] | ["[(Cu 4 I 8 )(DABCO) 2 ·6H 2 O] 2n", "C 24 H 72 Cu 8 I 16 N 8 O 12"] | ["CuI--0.076 g, 0.40 mmol"] | [] | ["DABCO--0.012 g, 0.10 mmol"] | ["120 \nC"] | ["120 h"] | ["DMA--4 mL", "H 2 O--4 mL"]
s11243-009-9293-x | Synthesis of {[Zn(L1)(fumarate)]2H 2 O} n (2) To a DMF (10 mL) solution of Zn(L1)(NO 3 ) 2 (108 mg, 0.2 mmol) was added a stoichiometric amount of sodium fumarate (32 mg, 0.2 mmol) dissolved in water (10 mL), which was allowed to stand in an open beaker at ambient temperature. After 3 weeks, colorless crystals of (2) were obtained. Suitable crystals of (2) were picked up under a microscope while they were wet for X-ray diffraction studies and subsequent spectroscopic measurements.Yield [ 90%. Found C, 53.8%; H, 8.4%; N, 10.7%. Anal.Calcd. for C 24 H 46 ZnN 4 O 6 (2): C, 52.2%; H, 8.4%; N, 10.2%. IR (Nujol, cm -1 ): 3,403 (mOH), 3,256, 3,128 (mNH), 1,563 (m as COO), 1,160 (m s COO). | [] | [] | ["{[Zn(L1)(fumarate)]2H 2 O} n", "C 24 H 46 ZnN 4 O 6"] | ["Zn(L1)(NO 3 ) 2--108 mg, 0.2 mmol"] | [] | ["sodium fumarate--32 mg, 0.2 mmol"] | [] | ["3 weeks"] | ["DMF--10 mL", "water--10 mL"]
ic900328z | Up to ﬁve extra water molecules are seemingly present in the analyzed sample.[Pr 2 (CB6)(ReO 4 )(NO 3 ) 3 (H 2 O) 5 ](ReO 4 ) 2 · 2H 2 O (7). CB6 · 5H 2 O (15 mg, 0.014 mmol), a 10-fold excess of Pr(NO 3 ) 3 · 4H 2 O (56 mg, 0.140 mmol) and UO 2 (NO 3 ) 2 · 6H 2 O (70 mg, 0.139 mmol), a 20fold excess of HReO 4 (70 mg, 0.279 mmol), and demineralized water (1.5 mL) were placed in a 15 mL tightly closed glass vessel and heated at 180 °C under autogenous pressure. Colorless crystals of compound 7 appeared within ﬁve days and were recovered after ﬁltration and washed with water (11 mg, 34% yield on the basis of CB6). Anal. calcd for C 36 H 50 N 27 O 40 Pr 2 Re 3 : C, 18.47; H, 2.15; N, 16.15. Found: C, 19.63; H, 2.32; N, 16.49%. | [] | [] | ["[Pr 2 (CB6)(ReO 4 )(NO 3 ) 3 (H 2 O) 5 ](ReO 4 ) 2 · 2H 2 O"] | ["Pr(NO 3 ) 3 · 4H 2 O--56 mg, 0.140 mmol", "UO 2 (NO 3 ) 2 · 6H 2 O--70 mg, 0.139 mmol", "HReO 4--70 mg, 0.279 mmol"] | [] | ["CB6 · 5H 2 O--15 mg, 0.014 mmol"] | ["180 \nC"] | ["5 days"] | ["demineralized water--1.5 mL"]
s12039-014-0620-1 | Yield: (based on metal salt) 0.380 g (75.00%). Anal.Calc. for C 24 H 12 N 6 O 2 S 2 Ni (2): C, 56.85; H, 2.39; N, 16.58; Found: C, 56.24; H, 2.56; N, 17.15. Selected IR bands (KBr pellet, cm −1 ): 1584, 1638, 1737, 2083, 2097. UV-Vis (λ, nm; dimethylformamide): 268, 304, 316, 592, 660. | [] | [] | ["C 24 H 12 N 6 O 2 S 2 Ni"] | [] | [] | [] | [] | [] | []
ch01140 | Experimental Synthesis Compound (1) was obtained by direct mixing of equal volumes of a 0.025 M aqueous solution of cadmium acetate dihydrate and potassium peroxodisulfate with a methanolic solution (0.025 M) of 2,2´-bipyridine. After about 15 days, good crystals in the shape of colorless needles could be separated from the solution.Single crystals of (2) were obtained from diffusion in an undisturbed liquid set-up, with an aqueous solution of potassium peroxodisulfate (0.025 M) on the bottom, and a methanolic solution of Fig. 4. Schematic view of the independent chains in (2), pointing out their similarity as well as their relative position. Hydrogen atoms not shown for clarity. | [] | [] | ["Compound (1)", "Compound (2)"] | ["cadmium acetate dihydrate--0.025 M", "potassium peroxodisulfate--0.025 M"] | [] | ["2,2´-bipyridine--0.025 M"] | [] | ["about 15 days"] | ["aqueous solution of cadmium acetate dihydrate--0.025 M", "potassium peroxodisulfate--0.025 M", "methanolic solution of 2,2´-bipyridine--0.025 M", "aqueous solution of potassium peroxodisulfate--0.025 M"]
cg101642j | Synthesis of [{EuZn(bpdc) 2 (OAc)(H 2 O) 2 } 3 H 2 O] n (3). A procedure similar to that of 1 was applied to prepare 3 except that Nd(OAc) 3 3 6H 2 O was replaced by Eu(OAc) 3 3 6H 2 O (87.4 mg, 0.2 mmol). White square-crystals were obtained (yield: 63% based on Eu). Anal. for C 26 H 21 N 4 O 13 EuZn (%): Calcd.: C, 38.32; H, 2.60; N, 6.88. Found: C, 38.64; H, 2.69; N, 7.00. IR (KBr pellet, cm 1 ): 3116 (s), 1603 (m), 1548 (w), 1404 (vs), 1292 (w), 1233 (m), 1019 (s), 778 (m), 695 (s). When the above Eu(OAc) 3 3 6H 2 O was replaced by both Eu(NO 3 ) 3 3 6H 2 O (or EuCl 3 3 6H 2 O) (x mmol) and NaOAc 3 3H 2 O (3x mmol) (x > 0.2), complex 3 was also obtained. | [] | [] | ["[{EuZn(bpdc) 2 (OAc)(H 2 O) 2 } 3 H 2 O] n", "C 26 H 21 N 4 O 13 EuZn"] | ["Eu(OAc) 3 3 6H 2 O--87.4 mg, 0.2 mmol", "Eu(NO 3 ) 3 3 6H 2 O (or EuCl 3 3 6H 2 O) (x mmol)--x > 0.2"] | [] | ["bpdc--not specified"] | [] | [] | []
j.solidstatesciences.2011.01.014 | 2.2. Syntheses of complexes 1e6 2.2.1. {[Cd 3 (Himpy) 3 (tda) 2 ]$3H 2 O} n (1) A mixture of Cd(OAc) 2 $2H 2 O (0.5 mmol), H 3 tda (0.5 mmol), Himpy (0.5 mmol) and H 2 O (9 mL) was placed in a 14 mL Teﬂonlined stainless steel vessel, and then the vessel was sealed and heated at 150  C for 3 days. After the reaction mixture was slowly cooled down to room temperature at the rate of 5  C/h, colorless block crystals of compound 1 were obtained. Yield: 50%. Anal.Calcd. For C 32 H 24 N 15 O 11 Cd 3 : C, 33.95; H, 2.13; N, 18.56. Found C, 33.58; H, 2.26, N, 18.50. IR (cm 1 ): 3399 (s), 1597 (vs), 1566 (vs), 1416 (s), 1470 (m), 1312 (w), 1285 (m), 1246 (w), 1216 (w), 1105 (m), 1058 (w), 1020 (w), 863 (m), 827 (m), 797 (m), 764 (m), 736 (m), 654 (w), 629 (w), 410 (w).2.2.2. {[Zn 3 (bipy) 2 (tda) 2 (H 2 O) 2 ]$4H 2 O} n (2) A mixture of Zn(OAc) 2 $2H 2 O (0.5 mmol), H 3 tda (0.5 mmol), bipy (0.25 mmol) and H 2 O (9 mL) was placed in a 14 mL Teﬂon-lined stainless steel vessel, and then the vessel was sealed and heated at 150  C for 3 days. After the reaction mixture was slowly cooled down to room temperature at the rate of 5  C/h, colorless block crystals of compound 2 were obtained. Yield: 65%. Anal. Calcd. For C 28 H 28 N 10 O 14 Zn 3 : C, 36.36; H, 3.05; N,15.14. Found C, 36.40; H, 3.10, N, 15.18. IR (cm 1 ): 3421 (m), 1628 (s), 1587 (s), 1514 (m), 1425 (s), 1374 (m), 1290 (w),1232 (w),1198 (w),1155 (w),1084 (w),1024 (w), 998 (w), 867 (w), 819 (w), 797 (w) 765 (w), 709 (w), 670 (w). | [] | [] | ["{[Cd 3 (Himpy) 3 (tda) 2 ]$3H 2 O} n", "C 32 H 24 N 15 O 11 Cd 3"] | ["Cd(OAc) 2 $2H 2 O--0.5 mmol"] | [] | ["H 3 tda--0.5 mmol", "Himpy--0.5 mmol"] | ["150 \nC"] | ["3 days"] | ["H 2 O--9 mL"]
b209330h | Experimental Synthesis of Na[Cu(pds) 2 ]?2H 2 O (1) A suspension of pyrazine-2,3-diselenol (50 mg; 0.21 mmol) in 3mLofCH 3 CN was magnetically stirred under an Ar atmosphere. An NaOH(aq) 2 M solution (0.32 mL, 0.63 mmol) was injected and the solution colour changed to yellow, partially dissolving the suspended solid. After 10 min of stirring, solid Cu(ClO 4 ) 2 ?6H 2 O (38.9 mg; 0.105 mmol) was added under Ar, leading to a red solution due to the formation of the air-sensitive Cu( II) complex [Cu II (pds) 2 ] 22 . An air ﬂow was introduced into the ﬂask for 5 min. The solution turned dark green, and after 4 h of strong stirring, the suspension was completely dissolved. Filtration of the solution through Celite # followed by slow diffusion of diethyl ether yielded dark-green needles of the compound [Cu III (pds) 2 ]Na?2H 2 O(1) in 75% yield after ﬁltration (46 mg; 0.079 mmol). UV/Vis (CH 3 CN): l max /nm (e/cm 21 M 21 ) ~ 386 (51 500), 596 (890), 921 (105). IR (KBr pellet): n/cm 21 ~ 2940, 1539, 1464, 1411, 1322, 1180, 1138, 1052, 893, 637. | [] | [] | ["Na[Cu(pds) 2 ]?2H 2 O"] | ["Cu(ClO 4 ) 2 ?6H 2 O--38.9 mg; 0.105 mmol"] | [] | ["pyrazine-2,3-diselenol--50 mg; 0.21 mmol"] | [] | ["4 h"] | ["CH 3 CN--3 mL"]
c0dt01271h | Synthesis of 5 A tube-shaped glass vessel equipped with a Teﬂon Young’s tap and a magnetic stirrer bar was charged in a glove box with Pd 2 dba 3 ·CHCl 3 (0.304 g, 0.29 mmol). The solid was dissolved in toluene (20 mL) and a solution of P(Me)tBu 2 (0.195 g, 1.22 mmol) in toluene (20 mL) was added with stirring via syringe at 0 ◦ C. The mixture was allowed to warm to rt and stirring was continued for 2 h. The resulting pale orange solution was frozen at -196 ◦ C. NEt 3 (18.5 mL, 13.4 g, 132 mmol) was vacuum-transferred from Na/K alloy into the reaction ﬂask. The mixture was again warmed to rt and freshly sublimed 1,4-dibromo-2,5-di-n-hexylbenzene (12.25 g, 30.30 mmol), toluene (12 mL), and HBpin (12.0 mL, 10.6 g, 82.7 mmol) were added in this order. The mixture was cooled to -78 ◦ C, the glass vessel was depressurised to approximately 250 torr, sealed by closing the Young’s tap, and heated in an oil bath at 90 ◦ C for 4 d. The glass tube was cooled to rt and a saturated aqueous NH 4 Cl solution (100 mL) was added carefully with stirring (Caution:H 2 gas is evolved). The organic phase was separated and the aqueous phase extracted with Et 2 O (2 ¥ 100 mL). The combined organic phases were dried over Na 2 SO 4 . After ﬁltration, the ﬁltrate was evaporated to dryness under reduced pressure and the pale brown residue recrystallised from hot MeOH. The obtained off-white solid was dissolved in hexane and separated from small amounts of an insoluble black material by ﬁltration. Removal of all volatiles from the ﬁltrate in vacuo gave analytically pure 5. Yield: 10.10 g, 67% (Found: C, 72.52; H, 10.63. Calc. for C 30 H 52 B 2 O 4 [498.34]: C, 72.31; H, 10.52). Single crystals suitable for X-ray diffraction analysis were obtained by slow evaporation of an Et 2 O solution of 5. | [] | [] | ["5"] | ["Pd 2 dba 3 ·CHCl 3--0.304 g, 0.29 mmol"] | [] | ["P(Me)tBu 2--0.195 g, 1.22 mmol", "1,4-dibromo-2,5-di-n-hexylbenzene--12.25 g, 30.30 mmol", "HBpin--12.0 mL, 10.6 g, 82.7 mmol"] | ["90 \nC"] | ["4 d"] | ["toluene--20 mL", "NEt 3--18.5 mL, 13.4 g, 132 mmol", "Et 2 O--2 ¥ 100 mL", "MeOH--hot", "hexane--NA"]
j.ica.2011.09.016 | 2.7. Preparation of {[Co(sip)(Hdpa)(H 2 O) 4 ]2H 2 O} n (6) Cobalt sulfate hexahydrate (83 mg, 0.32 mmol), dpa (34 mg, 0.20 mmol), sodium 5-sulfoisophthalate (53 mg, 0.20 mmol), 1.0 mL of 1.0 M NaOH, and 10 mL deionized water were placed into a 23 mL Teﬂon-lined acid digestion bomb. The bomb was sealed and heated in an oven at 120 °C for 48 h, and then cooled slowly to 25 °C. Magenta blocks of 6 (74 mg, 64% yield based on Co) were isolated after manual separation from unreacted organics, washing with distilled water, hot ethanol, and acetone and drying in air. | [] | [] | ["{[Co(sip)(Hdpa)(H 2 O) 4 ]?2H 2 O} n"] | ["Cobalt sulfate hexahydrate--83 mg, 0.32 mmol"] | [] | ["dpa--34 mg, 0.20 mmol", "sodium 5-sulfoisophthalate--53 mg, 0.20 mmol"] | ["120 \nC"] | ["48 h"] | ["deionized water--10 mL"]
c3ce40981c | Synthesis of Ca(C 4 H 9 –PO 3 H) 2 (3). NaOH (0.128 g, 3.2 mmol, 1eq.)andC 4 H 9 –PO 3 H 2 (0.442 g, 3.2 mmol, 1 eq.) were successively dissolved in 10 mL of a (1 : 1) ethanol–water mixture under magnetic stirring. After complete dissolution of the butylphosphonic acid, 2.0 mL of a 0.80 mol L −1 aqueous solution of CaCl 2 (1.6 mmol, 0.5 eq.) was added drop by drop, leading to the immediate formation of a white precipitate. The suspension was then transferred in an autoclave and heated to 150 °C for 65 h (without any stirring). The reaction medium was then left to cool, before being filtered under vacuum for ∼15 min. The precipitate was washed and dried as described for Ca(C 6 H 5 –PO 3 H) 2 . Yield: 226 mg, 45%. Anal. calcd. | [] | ["15 min"] | ["Ca(C 4 H 9 –PO 3 H) 2", "Ca(C 6 H 5 –PO 3 H) 2"] | ["NaOH--0.128 g, 3.2 mmol, 1eq.", "C 4 H 9 –PO 3 H 2--0.442 g, 3.2 mmol, 1 eq.", "CaCl 2--2.0 mL of a 0.80 mol L −1 aqueous solution (1.6 mmol, 0.5 eq.)"] | [] | [] | ["150 °C"] | ["65 h"] | ["ethanol–water mixture--10 mL (1 : 1)"]
j.ica.2009.12.016 | [Zn(HFlu) 2 (Suc)(H 2 O) 2 ]H 2 O(3) and [Cd(HFlu) 2 (Suc)(H 2 O) 2 ]H 2 O (4). The procedure is similar to 1, except using C 4 H 4 O 4 Na 2 6H 2 O to react with {[M(HFlu) 2 (H 2 O) 2 ](ClO 4 ) 2 } n (M = Zn and Cd). Colorless crystals suitable for X-ray analysis were obtained after 5 days (yield: 41% for 3 and 38% for 4). For 3: Anal. Calc. for C 30 H 34 F 4 N 12 O 9 Zn: C, 42.49; H, 4.04; N, 19.82. Found: C, 42.51; H, 3.98; N, 19.95%. IR (KBr pellets, cm 1 ): 3125m, 1618s, 1597s, 1527m, 1504s, 1421m, 1384s, 1278s, 1209m, 1139s, 1093w, 966m. For 4, Anal. Calc. for C 30 H 34 CdF 4 N 12 O 9 : C, 40.26; H, 3.83; N, 18.78. Found: C, 40.31; H, 3.76; N, 18.85%. IR (KBr pellets, cm 1 ): 3128m, 1618s, 1573s, 1526s, 1415s, 1396s, 1277s, 1207m, 1126s, 1089w, 1041m, 966m. | [] | [] | ["[Zn(HFlu) 2 (Suc)(H 2 O) 2 ]H 2 O", "[Cd(HFlu) 2 (Suc)(H 2 O) 2 ]H 2 O"] | ["C 4 H 4 O 4 Na 2 6H 2 O--not specified"] | [] | ["HFlu--not specified", "Suc--not specified"] | [] | ["5 days"] | ["not specified--not specified"]
ic101043z | Compound I (0.07 mmol, 0.064 g) was mixed thoroughly with oxalic acid (1 mmol, 0.126 g), and heated at 150 °C in a 23 mL PTFE-lined autoclave for varying periods of time. The products, at different time intervals, were analyzed using powder XRD studies (Figure 5a). As can be noted, an unidentified phase, [*], form s initially along with the compound II. The unidentified phase persists for up to ∼8 h, after which it vanishes. A closer examination of the powder XRD patterns suggests the possibility of the formation of a pillared layered structure closely resembling that of III. | [] | [] | ["Compound I"] | [] | [] | ["oxalic acid--1 mmol, 0.126 g"] | ["150 \nC"] | [] | []
00958972.2017.1355460 | 2.2.3. {[o-OH–C 6 H 4 (O)C=N–N=C(CH 2 Ph)COO](EtOH)(C 6 H 5 CH 2 ) 2 Sn} 2 (3) The complex was prepared with the same procedure as 1 except using dibenzyltin dichloride (0.428 g, 1 mmol) instead of dibutyltin oxide, and the methanol was used in place of ethanol. The product was light yellow crystals, Yield 71%. m.p.: 113–115 °C (dec.). Anal. Calcd for C 64 H 64 N 4 O 10 Sn 2 : C, 59.74; H, 5.01; N, 4.35%. Found: C, 59.83; H, 4.96; N, 4.39%. FT-IR (KBr, cm −1 ): 3612 (w), 3061 (w), 3022 (w), 2972 (w), 1620 (s), 1512 (s), 1490 (s), 1450 (s), 1381 (s), 1321 (s), 1251 (s), 1226 (s), 1174 (s), 1035 (s), 752 (s), 694 (s), 592 (s), 561 (w), 511 (w), 457 (w). 1 H NMR (500 MHz, CDCl 3 , δ/ppm): 11.28 (s, 1H), 8.07 (dd, J 1 = 7.9 Hz, J 2 = 1.7 Hz, 1H), 7.45–7.48 (m, 1H), 7.32–7.35 (m, 2H), 7.22–7.29 (m, 3H), 6.96–7.01 (m, 2H), 6.78–6.85 (m, 10H), 3.73–3.77 (q, J = 7.0 Hz, 2H), 3.67 (s, 2H), 3.30 (d, J = 11.6 Hz, 2H), 3.27(d, J = 11.6 Hz, 2H), 1.26 (t, J = 7.0 Hz, 3H). 13 C NMR (126 MHz, CDCl 3 , δ/ppm): 175.75, 169.35, 160.54, 150.33, 136.14, 134.74, 133.95, 130.38, 129.48, 128.92, 128.32, 128.22, 127.15, 125.70, 119.08, 117.34, 115.38, 58.57, 38.18, 32.67, 18.45. 119 Sn NMR (187 MHz, CDCl 3 , δ/ppm): −394.27. | [] | [] | ["{[o-OH–C 6 H 4 (O)C=N–N=C(CH 2 Ph)COO](EtOH)(C 6 H 5 CH 2 ) 2 Sn} 2", "C 64 H 64 N 4 O 10 Sn 2"] | ["dibenzyltin dichloride--0.428 g, 1 mmol"] | [] | [] | [] | [] | ["methanol--NaN"]
cg301311m | Synthesis of {[Cd 2 (1,4-BDC) 2 (L 2 ) 2 ]·(H 2 O) 3 } ∞ ,7.Prepared as described for 1, except that Cd(CH 3 COO) 2 · 2H 2 O (0.027 g, 0.10 mmol) and 1,4-H 2 BDC (0.017 g, 0.10 mmol) were used. Yield: 0.057 g (95%, based on Cd). Anal. Calcd for C 48 H 50 Cd 2 N 8 O 15 (MW = 1203.76): C, 47.89; H, 4.19; N, 9.31%. Found: C, 47.58; H, 3.91; N, 9.16%. IR (KBr disk, cm −1 ): 3102(br), 1693(s), 1582(s), 1552(s), 1503(m), 1478(m), 1427(s), 1309(s), 1332(m), 1283(s), 837(w), 764(w), 752(m), 700(w). | [] | [] | ["{[Cd 2 (1,4-BDC) 2 (L 2 ) 2 ]\b(H 2 O) 3 }\b,7", "C 48 H 50 Cd 2 N 8 O 15"] | ["Cd(CH 3 COO) 2 \b2H 2 O--0.027 g, 0.10 mmol"] | [] | ["1,4-H 2 BDC--0.017 g, 0.10 mmol"] | [] | [] | []
1099-0682(200103)2001:3<805::aid-ejic805>3.0.co;2-2 | Bis(acetato)[N,N9-bis(2-pyridylmethyl)-1,2-bis(2,4,6-trimethylphenylimino)ethane-1,2-diaminato]dicuprate(II) (9a): Yield: 0.25 g of deep green to black crystals (34%). 2 IR (Nujol): ν ˜ 5 1613 (s), 1595 (s), 1566 (s) cm 21 . 2 C 36 H 40 Cu 2 N 6 O 4 (747.8): calcd. C 57.82, H 5.39, N 11.24, Cu 16.99; found C 57.80, H 5.38, N 11.19, Cu 16.41.Bis(methanol)bis(acetato)[1,2-bis(2,6-dimethylphenylimino)N,N9-bis(2-pyridylmethyl)ethane-1,2-diaminato]dicuprate(II) (9b): Yield: 0.40 g of deep green to black crystals (50%). 2 IR (Nujol): ν ˜ 5 3370 (br, ν OH(MeOH) ), 1611 (s), 1582 (s), 1567 (s) cm 21 . 2 C 36 H 42 Cu 2 N 6 O 6 (781.9): calcd. C 55.30, H 5.41, N 10.75, Cu 16.26; found C 55.06, H 5.38, N 10.87, Cu 15.95. | [] | [] | ["Bis(acetato)[N,N9-bis(2-pyridylmethyl)-1,2-bis(2,4,6-trimethylphenylimino)ethane-1,2-diaminato]dicuprate(II) (9a)", "Bis(methanol)bis(acetato)[1,2-bis(2,6-dimethylphenylimino)N,N9-bis(2-pyridylmethyl)ethane-1,2-diaminato]dicuprate(II) (9b)"] | [] | [] | [] | [] | [] | []
j.ica.2009.06.036 | 2.3. Synthesis of {[Ni(Im) 2 ( l 1,5 -dca) 2 ]} n 2 and {[Co(Im) 2 ( l 1,5 -dca) 2 ]} n 3 Compounds 2 and 3 were synthesized followed by the same procedure as mentioned above, only replacing copper nitrate by nickel nitrate and cobalt nitrate, respectively. Suitable single crystals for structure determination were obtained by slow evaporation of the solution in the air. For compound 2, Yield ca. 68%.Anal. Calc. for C 10 H 8 N 10 Ni: C, 36.74; H, 2.47; N, 42.84. Found: C, 36.41; H, 2.32; N, 42.66.3%. IR spectra (KBr): m s (C„N), 2192; m as (C„N), 2252; m s (C„N) + m as (C„N), 2285; and for 3, Yield ca. | [] | [] | ["{[Ni(Im) 2 ( l 1,5 -dca) 2 ]} n", "{[Co(Im) 2 ( l 1,5 -dca) 2 ]} n", "C 10 H 8 N 10 Ni"] | ["nickel nitrate--NaN", "cobalt nitrate--NaN"] | [] | ["Im--NaN", " l 1,5 -dca--NaN"] | [] | [] | []
s0108270113018969 | temperature. Compound (2) (0.972 mmol) suspended in water (0.25 ml) was added and the mixture heated for 30 min. The sodium salt precipitated and was isolated by ﬁltration. The crude product was dissolved in water (10 ml). Acetic acid was added to quench excess sodium hydroxide until a white precipitate formed. The reaction mixture was refrigerated and the residue isolated on a borosilicate glass ﬁlter. The product was puriﬁed by recrystallization from methanol–water (80:20 v/v) to yield the title compound, (4) [yield 327 mg, 78%; m.p.429–430 K (decomposition)]. Analysis calculated for C 19 H 21 N 6 NaO 6 0.5H 2 O: C 49.46, H 4.81, N 18.21%; found: C 49.24, H 5.26, N 18.01%.1 H NMR (400 MHz, DMSO-d 6 ):  2.23 (pyrazole Me groups), 8.58 (CH and CO 2 H); 13 CNMR (400 MHz, DMSO-d 6 ):  10.3 (5-Me), 14.2 (3-Me), 79.5 (CH), 113.2 (C4), 144.8 (C5), 149.7 (C3); 15 N NMR (400 MHz, CDCl 3 ):  82.6 (N2), 175.9 (N1). CPMAS (400 MHz instrument), 13 C(): 10.4 (5-Me), 13.1 (3-Me), 77.5 (CH), 111.5 and 118.5 (C4), 146.7 (C5), 152.1 (C3), 166.9 (CO 2 H), 170.7 and 173.6 (CO 2  ); 15 N(): 84.6 (N2), 176.5 (N1). | [] | [] | ["C 19 H 21 N 6 NaO 6 0.5H 2 O"] | [] | ["acetic acid--NaN"] | [] | [] | ["30 min"] | ["water--0.25 ml", "methanol–water--80:20 v/v"]
acs.inorgchem.5b01844 | [Ni 8 L 6 (N 3 ) 4 ·H 2 O·DMF] n (8). A mixture of Ni(ClO 4 ) 2 ·6H 2 O (14.2 mg, 0.04 mmol), NaN 3 (6.5 mg, 0.1 mmol), 5-methyl-1H-imidazole-4carbaldehyde (6.6 mg, 0.06 mmol), m-xylylenediamine (4.1 mg, 0.03 mmol), and DMF/methanol mixed solvent (2.5 mL, 4:1, v/v) was sealed in a Pyrex glass tube and heated in an oven at 120 °C for 72 h and cooled to room temperature at a rate of 5 °C/h. Dark green rodlike crystals were obtained (6.6 mg, 50.0%, based on Ni(ClO 4 ) 2 · 6H 2 O). IR spectrum (KBr pellets, cm −1 ): 3424.74(m), 3021.20(w), 2916.19(w), 2832.95(w), 2085.76(vs), 2045.25(vs), 1665.43(m), 1614.26(vs), 1490.54(m), 1477.87(m), 1437.28(m), 1400.04(m), 1337.79(m), 1285.55(s), 1219.08(w), 1195.21(w), 1138.57(m), 1092.58(w), 1054.63(m), 974.42(m), 882.84(w), 851.45(m), 793.96(w), 739.60(w), 694.68(w), 664.11(w), 602.81(w), 552.00(m), 500.09(w), 476.56(w). Elemental analysis (CHN), (C 111 H 117 N 49 Ni 8 O 2 ) n , (corresponding to [Ni 8 L 6 (N 3 ) 4 ·H 2 O·DMF] n ), calculated (%): C 50.52, H 4.47, N 26.01; found (%): C 50.18, H 4.41, N 25.73. | [] | [] | ["[Ni 8 L 6 (N 3 ) 4 ·H 2 O·DMF] n", "C 111 H 117 N 49 Ni 8 O 2"] | ["Ni(ClO 4 ) 2 ·6H 2 O--14.2 mg, 0.04 mmol"] | [] | ["NaN 3--6.5 mg, 0.1 mmol", "5-methyl-1H-imidazole-4carbaldehyde--6.6 mg, 0.06 mmol", "m-xylylenediamine--4.1 mg, 0.03 mmol"] | ["120 °C"] | ["72 h"] | ["DMF/methanol mixed solvent--2.5 mL, 4:1, v/v"]
j.molstruc.2012.03.002 | 2.2.2. {Pr(H 2 O) 5 (NO 3 )[Sb 2 ( L -tart) 2 ]}H 2 O (2) Green block crystals were isolated in about 53% yield based on Pr III . Anal. calcd. (%) for C 8 H 16 NO 21 PrSb 2 2: C, 11.35; H, 1.90; N, 1.65; Pr, 16.64; Sb, 28.76. Found: C, 10.48; H, 1.75; N, 1.55; Pr, 16.45; Sb, 28.58. FT/IR data (KBr, cm 1 ): 3395(br), 2906(w), 2360(w), 1631(s), 1595(s), 1476(m), 1387(m), 1358(m), 1318(w), 1288(m), 1126(m), 1068(m), 1031(w), 932(w), 894(w), 845(w), 818(w), 737(m), 619(m), 559(w), 491(w), 472(w).Table 1 Crystal data and structure reﬁnements for compounds 1–6.Complex 123 Chemical formula C 8 H 16 CeNO 21 Sb 2 C 8 H 16 NO 21 PrSb 2 C 8 H 16 NNdO 21 Sb 2 Formula weight 845.84 846.63 849.96 T (K) 293 293 293 k (Å) 0.71073 0.71073 0.71073 Crystal system Orthorhombic Orthorhombic Orthorhombic Space group P2 1 2 1 2 1 P2 1 2 1 2 1 P2 1 2 1 2 1 a (Å) 10.3004(2) 10.2992(1) 10.3097(7) b (Å) 11.3620(2) 11.3551(2) 11.3611(7) c (Å) 17.1217(3) 17.0774(2) 17.0670(1) V (Å 3 ) 2003.81(6) 1997.18(5) 1999.0(2) Z 444 Flack parameter 0.019(1) 0.01(2) 0.016(1) Dc (g/cm 3 ) 2.804 2.816 2.824 l (mm 1 ) 5.019 5.196 5.351 R 1 a [I >2 r (I)] 0.0208 0.0360 0.0194 wR 2 b [I >2 r (I)] 0.0538 0.0688 0.0449 456 Chemical formula C 8 H 16 NO 21 Sb 2 Sm C 8 H 16 EuNO 21 Sb 2 C 8 H 16 DyNO 21 Sb 2 Formula weight 856.07 857.68 868.22 k (Å) 0.71073 0.71073 0.71073 Crystal system Orthorhombic Orthorhombic Orthorhombic Space group P2 1 2 1 2 1 P2 1 2 1 2 1 P2 1 2 1 2 1 a (Å) 10.2768(1) 10.317(8) 10.2558(2) b (Å) 11.3448(1) 11.345(9) 11.2753(3) c (Å) 16.951(2) 16.941(1) 16.7882(4) V (Å 3 ) 1976.3(4) 1983(3) 1941.34(8) Z 444 Flack parameter 0.016(1) 0.044(9) 0.023(7) Dc (g/cm 3 ) 2.877 2.873 2.971 l (mm 1 ) 5.757 5.940 6.685 R 1 a [I >2 r (I)] 0.0219 0.0194 0.0184 wR 2 b [I >2 r (I)] 0.0551 0.0557 0.0435 a R 1 = P ¦¦F 0 ¦  ¦F C ¦¦/ P ¦F 0 ¦. | [] | [] | ["{Pr(H 2 O) 5 (NO 3 )[Sb 2 ( L -tart) 2 ]}H 2 O"] | ["samarium(III) nitrate hexahydrate --22.2 mg, 0.050 mmol"] | [] | ["H 2 L--10.1 mg, 0.025 mmol"] | ["708C"] | ["48 h"] | ["DMF--2 mL", "water --0.5 mL"]
j.poly.2006.09.078 | 2.3. Preparation of Co compl ex 3 The synthesis of complex 3 is identical to that of complex 2 using Co(hfac) 2 Æ 2THF as the metal source. Red block-like crystals of 3 were recovered from sublimation.Yield: 6.64%. IR(KBr): 3170(w), 3146(w), 2271(s), 1643(s), 1594(w), 1579(w), 1555(m), 1526(m), 1502(m), 1483(m), 1399(w), 1388(w), 1350(m), 1257(s), 1219(s), 1203(s), 1146(s), 1097(w), 1025(m), 986(w), 970(w), 947(w), 861(w), 813(m), 798(m), 777(w), 743(w), 694(w), 669(s), 590(m), 527(w), 516(m) cm 1 . Mass spec. (C.I. | [] | [] | ["complex 3"] | ["Co(hfac) 2 Æ 2THF--NaN"] | [] | [] | [] | [] | []
s2053229617001437 | 2.1.3. Preparation of (I). A mixture of L (2.5 mg, 0.0064 mmol), Co(ClO 4 ) 2 6H 2 O (2.3 mg, 0.0064 mmol) and MeOH (2 ml) were sealed in a glass tube (5 ml) and heated at 393 K for 72 h. After cooling to room temperature (over a period of 50 h), light-pink block-shaped crystals of (I) were obtained (yield 2.7 mg, 77.3%). IR (KBr, pellet, ,cm 1 ): 3373 (m), 3295 (w), 2997 (m), 2702 (m ), 2556 (w), 1613 (s), 1400 (s), 1062 (vs), 1004 (s), 823 (s), 705 (m), 679 (m), 624 (m), 583 (w).Elemental analysis calculated for C 46 H 40 Cl 2 CoN 16 O 10 :C 49.92, H 3.64, N 20.25%; found: C 49.81, H 3.52, N 20.31%. | [] | ["over a period of 50 h"] | ["(I)"] | ["Co(ClO 4 ) 2 ?6H 2 O--2.3 mg, 0.0064 mmol"] | [] | ["L--2.5 mg, 0.0064 mmol"] | ["393 K"] | ["72 h"] | ["MeOH--2 ml"]
s0020-1693(01)00642-9 | 2 .1 .2 .[ Cu ( dpp )( NCS ) 2 ] 2 (3) and [ Cu ( H 2 O )( dpp )( NCS ) 2 ] 2 · 2 H 2 O (4) Both compounds were prepared by slow diffusion in the same H-tube with aqueous solutions of Cu(NO 3 ) 2 ·3H 2 O (0.24 g, 1 mmol) and dpp (0.23 g, 1 mmol) in one arm and KNCS (0.19 g, 2 mmol) in the other arm, the total volume being 25 ml. Compound 4 was the predominant product, the bright green crystals grow as plates of rectangular shape or as needles. Only a few crystals of the minor product, 3, were obtained; these are irregularly shaped plates of green colour with a yellowish tint. When solutions of half the concentration given above are used in the preparation, compound 4 is the exclusive product. The formulae of 3 and 4 were established by X-ray diffraction on single crystals. | [] | [] | ["[Cu(dpp)(NCS)2]2", "[Cu(H2O)(dpp)(NCS)2]2·2H2O"] | ["Cu(NO3)2·3H2O--0.24 g, 1 mmol"] | ["KNCS--0.19 g, 2 mmol"] | ["dpp--0.23 g, 1 mmol"] | [] | [] | ["H2O--25 ml"]
zaac.201400209 | C 9 H 5 GdKNO 10 : calcd. C 22.36; H 1.03; N 2.90%; found: C 22.76; H 1.20; N 2.75%. FT-IR (KBr): ν ˜ = 3423 m, 1605 vs, 1462 s, 1419 m, 1375 s, 1314 s, 1025 w, 881 m, 639 m cm –1 . | [] | [] | ["C 9 H 5 GdKNO 10"] | [] | [] | [] | [] | [] | []
00958972.2015.1081183 | 2.4. Synthesis of {[Cd(PPDA)(H 2 O)]∙H 2 O} n (3) A mixture of Cd(NO 3 ) 2 ·4H 2 O (0.05 mmol, 15.4 mg), H 2 PPDA (0.05 mmol, 12.9 mg), and 4.0 mL of H 2 O/CH 3 CN (1 : 1, v:v) was sealed in a 23-mL Teﬂon-lined stainless steel Table 1. Crystal data and structure reﬁnement for 1–4. | [] | [] | ["{[Cd(PPDA)(H 2 O)]∙H 2 O} n", "NaN"] | ["Cd(NO 3 ) 2 \n4H 2 O--0.05 mmol, 15.4 mg"] | [] | ["H 2 PPDA--0.05 mmol, 12.9 mg"] | [] | [] | ["H 2 O/CH 3 CN (1 : 1, v:v)--4.0 mL"]
c7ra08165k | Preparation of [Cd 2 (tib) 2 (NDC)(NO 3 ) 2 ] 2.5DMF$H 2 O (4) A mixture of tib (27.6 mg, 0.10 mmol), Cd(NO 3 ) 2 $4H 2 O (30.8 mg, 0.10 mmol), H 2 NDC (21.6 mg, 0.10 mmol) and DMF (6 ml) was sealed in a Teon-lined stainless steel container and heated at 90  C for 3 days. Aer being cooled to room temperature, colorless block crystals of 4 were obtained in 55% yield. Anal. | [] | [] | ["[Cd 2 (tib) 2 (NDC)(NO 3 ) 2 ] 2.5DMF$H 2 O"] | ["Cd(NO 3 ) 2 $4H 2 O--30.8 mg, 0.10 mmol"] | [] | ["tib--27.6 mg, 0.10 mmol", "H 2 NDC--21.6 mg, 0.10 mmol"] | ["90 \nC"] | ["3 days"] | ["DMF--6 ml"]
j.jinorgbio.2009.12.008 | 2.2.4. Synthesis of [Cu 2 (1,3-tpbd)(2,2 0 -bpy) 2 (H 2 O) 2 ](ClO 4 ) 4 (4) This complex was prepared in a similar way to that of synthesis of 3 except for 2,2 0 -bpy (0.2 mmol, 0.0312 g) instead of 1,10-phen (0.2 mmol, 0.0396 g). Slow evaporation of the ﬁltrate at room temperature provided green block crystals suitable for X-ray diffraction, collected by ﬁltration, washed with diethyl ether and dried in air. Yield 39% (based on the copper salts). ESMS: m/z (calcd): 474.08 (473.00), [Cu 2 (C 30 H 28 N 6 )(bpy) 2 (OH) 2 ] 2+ ; 573.17 (573.19), {[Cu 2 (C 30 H 28 N 6 )(bpy) 2 (H 2 O) 2 ](ClO 4 ) 2 } 2+ . Elemental analysis data: calculated (%) for C 50 H 48 Cl 4 Cu 2 N 10 O 18 (M r = 1345.89): C,44.62; H, 3.59; N, 10.41. Found (%): C, 44.40; H, 3.75; N, 10.20. IR (KBr, m / cm 1 ): 1604, 1570, 1444, 1086, 771, 728, 625.2.3. X-ray crystallography Single crystals of complexes 1–4 were used for X-ray diffraction analyses by mounting on the tip of a glass ﬁber in air. Crystal data were collected at 294(2) K for 1 and 2, 113(2) K for 3 and 4, using a Bruker SMART CCD 1000 diffractometer. Diffraction intensities for the four complexes were collected by using the x -scan technique. | [] | [] | ["[Cu 2 (1,3-tpbd)(2,2?-bpy) 2 (H 2 O) 2 ](ClO 4 ) 4", "[Cu 2 (C 30 H 28 N 6 )(bpy) 2 (OH) 2 ] 2+", "{[Cu 2 (C 30 H 28 N 6 )(bpy) 2 (H 2 O) 2 ](ClO 4 ) 2 } 2+", "C 50 H 48 Cl 4 Cu 2 N 10 O 18"] | [] | [] | ["1,3-tpbd--0.2 mmol, 0.0312 g", "2,2?-bpy--0.2 mmol, 0.0312 g", "1,10-phen--0.2 mmol, 0.0396 g"] | [] | [] | []
j.jssc.2013.09.004 | 2.2.2. Synthesis of the [Gd(PDA) 1.5 (H 2 O)](H 2 O) 3 (1) 0.5 mmol (0.11 5 g) of H 2 PDA, 0.5 mmol (0.1859 g) of GdCl 3 .6H 2 O, 0.5 mmol (0.020g) of NaOH and 12 mL of distilled water were added in a teﬂon-lined recipient (23 mL). The recipient was sealed in a metallic encasing and heated to 150 1C for four days and then cooled to room temperature (rate 10 1C/min). After this time, colorless block crystals were formed that were ﬁltered, rinsed with ethanol, and dried under air. Yield: 50% (based on the ligand). Elemental analysis: calculated for C 12 H 20 O 13 N 3 Gd: C (25.20%), H (3.52%), N (7.35%); obtained: C (24.6 1%), H (4.22%), N (7.07%). | [] | [] | ["[Gd(PDA) 1.5 (H 2 O)](H 2 O) 3", "C 12 H 20 O 13 N 3 Gd"] | ["GdCl 3 .6H 2 O--0.5 mmol (0.1859 g)"] | ["NaOH--0.5 mmol (0.020 g)"] | ["H 2 PDA--0.5 mmol (0.115 g)"] | ["150 \nC"] | ["four days"] | ["distilled water--12 mL"]
ic500951b | Compound 9. Diethyl-2,5-dihydroxyterephthalate (0.44 g, 1.7 mmol) was dissolved in DMF (100 mL). Compound 6 (1.5 g, 3.8 mmol) and K 2 CO 3 (0.96 g, 6.9 mmol) were added, and the mixture was stirred at 80 °C overnight. After the mixture was cooled to room temperature, the K 2 CO 3 was ﬁltered oﬀ, and the solvent removed under a vacuum to reveal a beige solid. The product was puriﬁed by trituration with acetone followed by vacuum ﬁltration to give a white solid. Yield: 1.1 g (64%).1 H NMR (400 MHz, CDCl 3 ,35°C): δ 1.31 (t, 6H; CH 2 CH 3 ), 3.9 (d, 12H; CO 2 CH 3 ), 4.34 (q, 4H; CH 2 CH 3 ), 5.16 (s, 4H, CH 2 ), 5.24 (s, 4H, CH 2 ), 7.43 (m, 2H; ArH), 7.49 (s, 6H; ArH), 7.58 (s, 2H; ArH), 7.70 (d, 2H; ArH), 7.83 (s, 2H; ArH), 7.85 (d, 2H; ArH). ESI-MS(+): m/z 901.22 [M + Na] + . | [] | [] | ["Diethyl-2,5-dihydroxyterephthalate"] | [] | ["K 2 CO 3--0.96 g, 6.9 mmol"] | ["Compound 6--1.5 g, 3.8 mmol"] | ["80 °C"] | ["overnight"] | ["DMF--100 mL"]
s0020-1693(00)00244-9 | 2 .2 . Synthesis of [ Co ( OH 2 ) 2 ( Hur ) 2 ] Cl 2 · 2 H 2 O (1) Urazine (100 mg, 0.86 mmol) and HCl (6 M) (0.14 ml, 0.86 mmol) were added to 10 ml of distilled water, stirred vigorously and heated to 80°C. Once complete dissolution was achieved, the solution was added dropwise to 10 ml of an aqueous solution of CoCl 2 ·6H 2 O (103 mg, 0.43 mmol). The reaction mixture was heated and stirred for an additional hour. Subsequentely, the solution was cooled to r.t., and the solvent was allowed to evaporate over a few days. After this period, pale brown crystals were obtained. Yield 104 mg (56%), dec.\ 278°C. | [] | ["a few days"] | ["[Co(OH 2 ) 2 (Hur) 2 ] Cl 2 · 2 H 2 O"] | ["CoCl 2 ·6H 2 O--103 mg, 0.43 mmol"] | [] | ["Urazine--100 mg, 0.86 mmol", "HCl (6 M)--0.14 ml, 0.86 mmol"] | ["80°C"] | ["1 hour"] | ["distilled water--10 ml", "aqueous solution--10 ml"]
polym9120691 | 2.3.5. [Ni(L 3 ) 1.5 (5-tert-IPA)] n , c4 A mixture of Ni(OAc) 2 · 4H 2 O (0.025 g, 0.10 mmol), L 3 (0.030 g, 0.10 mmol), and 5-tert-H 2 IPA (0.022 g, 0.10 mmol) in 10 mL of NaOH (0.01 M) solution was used. Yield: 0.0389 g (53.58%). Anal. Calcd for C 36 H41NiN 6 O 8 (M W = 744.44) ( 4 + 1 H 2 O): C, 58.08; H, 5.55; N, 11.29%. Found: C, 58.00; H, 5.47; N, 11.16%. FT–IR (cm −1 ): 3614(w), 3521(w), 3443(w), 3267(w), 3077(w), 2959(w), 1712(m), 1600(s), 1567(m), 1514(s), 1424(m), 1354(m), 1331(m), 1299(m), 1204(m), 1152(w), 1133(m), 1063(w), 1021(w).2.3.6. [Co(L 1 )(1,3,5-HBTC)(H 2 O)] n , c5 A mixture of Co(OAc) 2 · 4H 2 O (0.025 g, 0.10 mmol), L 1 (0.033 g, 0.10 mmol), and 1,3,5-H 3 BTC (0.021 g, 0.10 mmol) in 10 mL of NaOH (0.01 M) solution was used. Yield: 0.046 g (36%). Anal. Calcd for C 27 H 28 CoN 4 O 9 (M W = 611.46): C, 53.02; H, 4.62; N, 9.16%. Found: C, 52.60; H, 4.73; N, 9.18%.FT–IR (cm −1 ): 3850(w), 3835(w), 3289(m), 2934(m), 2864(m), 1868(w), 1679(s), 1613(s), 1552(s), 1487(s), 1427(m), 1371(s), 1323(m), 1294(m), 1234(s), 1188(s), 1103(m), 1052(w), 995(w), 937(w), 913(w), 804(m), 679(m), 642(m), 557(w), 518(w), 490(w), 446(w), 423(w), 116(w). | [] | [] | ["[Ni(L 3 ) 1.5 (5-tert-IPA)] n", "C 36 H41NiN 6 O 8"] | ["Ni(OAc) 2 \n4H 2 O--0.025 g, 0.10 mmol"] | [] | ["L 3--0.030 g, 0.10 mmol", "5-tert-H 2 IPA--0.022 g, 0.10 mmol"] | [] | [] | ["NaOH--10 mL, 0.01 M"]
cg8006475 | Green crystals yielded in ca. 30% based on nickel. Anal. Calcd for C 30 H 30 LaNi 2 N 11 O 15 (5): C, 34.62; H, 2.91; N, 14.80. Found: C, 33.47; H, 2.71; N, 14.93%. IR (KBr, cm -1 ): ν ) 2094, 2056, 1650, 1582, 1541, 1411, 856, 779, 686. | [] | [] | ["C 30 H 30 LaNi 2 N 11 O 15"] | ["nickel--ca. 30%"] | [] | [] | [] | [] | []
s0022-328x(01)01009-9 | 4 .1 . Synthesis of the new compounds 1 , 4 , 5 and 6 4 .1 .1 .[( THF ) KCu ( O t Bu ) 3 ]  (1) A mixture of CuCl 2 (500 mg, 3.7 mmol) and ZnCl 2 (507 mg, 3.7 mmol) in THF (60 ml) was treated with a solution of KO t Bu (2.491 g, 22.2 mmol) in THF (15 ml). The color changed from orange to green and the solution was stirred for 4 days. After evaporation to dryness the solid material was washed three times with n-hexane and the resulting solution was concentrated and cooled to − 40 °C to give green single crystals suitable for X-ray structural analysis of 1 (650 mg, 1.65 mmol, 44.6%). C 16 H 35 CuKO 4 : Calc.: C, 48.76; H, 8.95; Cu, 16.12; Anal. Found: C, 47.83; H, 8.83; Cu, 15.87%. | [] | [] | ["C 16 H 35 CuKO 4"] | ["CuCl 2--500 mg, 3.7 mmol", "ZnCl 2--507 mg, 3.7 mmol", "KO t Bu--2.491 g, 22.2 mmol"] | [] | [] | [] | ["4 days"] | ["THF--60 ml"]
j.ica.2005.07.002 | 2.3. Synthesis 2.3.1.{ [Mn(H 2 btc)(phen)(H 2 O) 2 ]H 2 btc Æ H 2 O } n (1) A methanolic solution (5 ml) of Mn(NO 3 ) 2 Æ 4H 2 O (0.251 g, 1 mmol) was mixed with 5 ml of methanolic solution of H 3 btc (0.420 g, 2 mmol) with constant stirring followed by the addition of 5 ml NaOH (0.080 g, 2 mmol) to maintain pH 6 8. To the above mixture, methanolic solution of phen (0.197 g, 1 mmol) was added. X-ray diﬀraction quality pale yellow single crystals of 1 were obtained after 2 days by slow evaporation of the ﬁltered reaction mixture. Yield: 0.537 g, 76%.Anal. Calc. for [Mn(H 2 btc)(phen)(H 2 O) 2 ]H 2 btc Æ H 2 O: C, 50.88; H, 3.39; N, 3.95. Found: C, 50.81; H, 3.34; N, 3.80%. | [] | [] | ["[Mn(H 2 btc)(phen)(H 2 O) 2 ]H 2 btc Æ H 2 O", "C 50.88 H 3.39 N 3.95"] | ["Mn(NO 3 ) 2 Æ 4H 2 O--0.251 g, 1 mmol"] | [] | ["H 3 btc--0.420 g, 2 mmol", "phen--0.197 g, 1 mmol"] | [] | ["2 days"] | ["methanol--5 ml", "NaOH--5 ml, 0.080 g, 2 mmol"]
chem.201502547 | {[Fe(bpte){m 2 -NC(CH 2 ) 4 CN}](BPh 4 ) 2 (Me 2 CO)} 1 (3·Me 2 CO) [Fe(OTf) 2 (MeCN) 2 ](218 mg, 0.50 mmol), bpte (138 mg, 0.50 mmol) and sodium tetraphenylborate (340 mg, 10 mmol) were dissolved in acetonitrile (2 mL). Apurple microcrystalline air-sensitive material presumed to be [Fe(bpte)(NCCH 3 ) 2 ](BPh 4 ) 2 precipitates. Within the Schlenk setup the precipitate was separated, washed with acetonitrile (2 mL) and subsequently dissolved in amixture of acetone (1 mL) and adiponitrile (0.30 mL, 2.6 mmol) and layered with acetone (1 mL) and diethyl ether (10 mL). Purple crystals were formed within afew days. The mother liquor was withdrawn and the crystals were washed with acetone (2 mL) and diethyl ether (2 Õ2 mL). | [] | ["a few days"] | ["[Fe(bpte){m 2 -NC(CH 2 ) 4 CN}](BPh 4 ) 2 (Me 2 CO)"] | ["[Fe(OTf) 2 (MeCN) 2 ]--218 mg, 0.50 mmol"] | ["sodium tetraphenylborate--340 mg, 10 mmol"] | ["bpte--138 mg, 0.50 mmol"] | [] | [] | ["acetonitrile--2 mL", "acetone--1 mL", "adiponitrile--0.30 mL, 2.6 mmol", "diethyl ether--10 mL"]
ic061303i | Synthesis of [Mn 2 (bpt) 2 (SCN) 2 (H 2 O) 2 ] (3). Method A. A mixture of 2-pa (0.272 g, 2 mmol), MnSO 4 ‚H 2 O (0.169 g, 1 mmol), KSCN (0.097 g, 1 mmol), and 95% ethanol (4 mL) was heated in a 15 mL Teflon-lined autoclave at 120 °C for 3 days, followed by slow cooling (5 °Ch -1 ) to room temperature. The resulting mixture was filtered and washed with 95% ethanol, and pale-yellow block crystals were collected and dried in air (ca. 35% yield based on Mn). Anal. Calcd (%) for C 26 H 20 Mn 2 N 12 O 2 S 2 : C, 44.20; H, 2.85; N, 23.79. Found: C, 44.21; H, 2.84; N, 23.81. IR: 3854m, 3744m, 3426s, 2060s, 1646m, 1606vs, 1562m, 1505m, 1409vs, 1113m, 1043m, 800m, 736m, 628m cm -1 . | [] | [] | ["[Mn 2 (bpt) 2 (SCN) 2 (H 2 O) 2 ]", "C 26 H 20 Mn 2 N 12 O 2 S 2"] | ["MnSO 4 ‚H 2 O--0.169 g, 1 mmol"] | [] | ["2-pa--0.272 g, 2 mmol", "KSCN--0.097 g, 1 mmol"] | ["120 °C"] | ["3 days"] | ["95% ethanol--4 mL"]
zaac.201500696 | 2.2 Preparation of Complexes 1 and 2 2.2.1 {[Ni 2 (bix) 2 (tbta) 2 (H 2 O) 4 ]·0.25H 2 O} n (1) A mixture of NiCl 2 ·6H 2 O (0.2 mmol, 47 mg), bix (0.2 mmol, 48 mg), H 2 tbta (0.2 mmol, 96 mg), NaOH (0.4 mmol, 16 mg), EtOH (2 mL), and H 2 O (10 mL) was sealed in a 25 mL Teflon-lined autoclave and heated to 140 °C for 3 d under autogenous pressure. Afterwards, the autoclave was cooled to room temperature at a rate of 5 K·h –1 and light-green block-shaped crystals of 1 were obtained. Yield 35.6% (16.7 mg) based on Ni. C 22 H 18.25 Br 4 N 4 NiO 6.125 (815.01): calcd. C 32.42; H 2.26; N 6.87%; found: C 32.59; H 2.13; N 6.68%. IR (KBr): ν ˜ = 3419 s, 1623 s, 1517 m, 1390 s, 1322 s, 1236 s, 1089w, 1015 w, 942 m, 816 w, 727 s, 657 w, 566 w cm –1 . | [] | [] | ["{[Ni 2 (bix) 2 (tbta) 2 (H 2 O) 4 ]·0.25H 2 O} n", "C 22 H 18.25 Br 4 N 4 NiO 6.125"] | ["NiCl 2 ?6H 2 O--0.2 mmol, 47 mg"] | ["NaOH--0.4 mmol, 16 mg"] | ["bix--0.2 mmol, 48 mg", "H 2 tbta--0.2 mmol, 96 mg"] | ["140 \nC"] | ["3 d"] | ["EtOH--2 mL", "H 2 O--10 mL"]
acs.cgd.6b00946 | 6H 2 O (1 mmol, 0.308 g) instead of Zn(NO 3 ) 2 .6H 2 O (1 mmol, 0.297 g). The red colored block shaped crystals suitable for X-ray diffraction analysis were obtained after two weeks. The crystals were separated and washed with a methanol-water (1:1) mixture and dried under air (Yield 55%). Anal. Calc. for C 18 H 17 N 5 O 9 Cd(%): C, 38.62; H, 3.06; N, 12.51. Found: C, 38.58; H, 3.11; N, 12.47. IR spectra (in cm -1 ): ν(H 2 O), 3413; ν(CH-Ar), 3086; ν(N=N), 1624; ν(C=C), 1599; ν(N=O), 1567(as) and 1367(s) and ν(C-O), 1232 (Figure S3). Page 6 of 29 ACS Paragon Plus Environment Crystal Growth & Design 1 2 3 4 5 6 7 8 9 10 11 12 13 14 15 16 17 18 19 20 21 22 23 24 25 26 27 28 29 30 31 32 33 34 35 36 37 38 39 40 41 42 43 44 45 46 47 48 49 50 51 52 53 54 55 56 57 58 59 60 | [] | [] | ["Cd(HL)(NO 3 ) 2 ·6H 2 O"] | ["Cd(NO 3 ) 2 ·6H 2 O--1 mmol, 0.308 g"] | [] | [] | [] | ["two weeks"] | []
ic3016854 | The resulting solution was placed at the bottom of a test tube. Upon the solution were then successively layered MeOH (5 mL) and ethyl ether (10 mL). The solvents were allowed to diﬀuse slowly over 4 weeks at room temperature, resulting in the formation of deep-green crystals. Yield 60% (25.8 mg, 3.0 × 10 −2 mmol). IR (KBr pellet): 3262, 3071, 3028, 2927, 2867, 1766, 1605, 1569, 1527, 1491, 1383, 1294, 1216, 1156, 1108, 1060, 1030, 982, 826, 767, 725, 683, 653, 551, 467, 432 cm −1 . Anal. calcd for C 22 H 26 Cu 2 N 12 O 11 ·2.5H 2 O: C, 32.76; H, 3.87; N, 20.84%. Found: C, 32.31; H, 3.53; N, 21.32%.X-ray Crystallography. Single-crystal X-ray diﬀraction analysis was performed by using a Bruker Smart CCD diﬀractometer equipped with graphite monochromatized Mo Kα radiation (λ = 0.71073 Å).Intensity data were collected at 296(2) K within the limits of 2.69° ≤ θ Scheme 1. Molecular Structure of 2,4,6-Tris(2picolylamino)-1,3,5-triazine (o-H 3 tpat) Inorganic Chemistry Article dx.doi.org/10.1021/ic3016854 ¦ Inorg. Chem. 2012, 51, 12360−1237112361 | [] | ["4 weeks"] | ["C 22 H 26 Cu 2 N 12 O 11 ·2.5H 2 O"] | ["NaN--NaN"] | [] | ["NaN--NaN"] | [] | [] | ["MeOH--5 mL", "ethyl ether--10 mL"]
zaac.200800008 | catena-((diaqua-(μ 2 -2,2⬘-Biquinoline-4,4⬘dicarboxylato-κO,O⬙)-(1,10-phenanthroline-κN,N⬘)cobalt(II)) (2) The red block single crystals of 2 suitable for single-crystal X-ray diffraction analysis were obtained by adopting the similar procedures to those of 1 only with use of Co(OAc) 2 ·4H 2 O instead of Cd(NO 3 ) 2 ·4H 2 O in aqueous solution. Yield: ⬃80 % (based on Co). | [] | [] | ["catena-((diaqua-(μ 2 -2,2'-Biquinoline-4,4'-dicarboxylato-κO,O'-(1,10-phenanthroline-κN,N'-cobalt(II))"] | ["Co(OAc) 2 ·4H 2 O--NaN"] | [] | ["2,2'-Biquinoline-4,4'-dicarboxylato--NaN", "1,10-phenanthroline--NaN"] | [] | [] | ["aqueous solution--NaN"]
s0277-5387(01)00983-4 | Found: C, 26.5; H, 4.7; Cu, 16.6; N, 7.5. Calc. for C 8 H 17 O 3 N 2 Cl 3 Cu: C, 26.7; H, 4.8; Cu, 17.7; N, 7.8%. | [] | [] | ["C 8 H 17 O 3 N 2 Cl 3 Cu"] | [] | [] | [] | [] | [] | []
s10876-018-1477-0 | Synthesis of [Cu 3 (ovph)Py 2 Cl 2 ] (1) A mixture of Cu(OAc) 2 H 2 O (0.3 mmol, 0.06 g), H 4 ovph (0.1 mmol, 0.046 g) in 1.8 mL DMF/CH 2 Cl 2 /Py (v/v/ v = 4/4/1) mixed solvent was sealed in a Pyrex tube, and heated to 80 C for 3 days. After cooling to room temperature, dark green block-like crystals were obtained with a yield of 31% (based on the ligand). Elemental analyses (%) for C 33 H 27 Cl 2 Cu 3 N 7 O 6 : Calcd.: C, 45.08; H, 3.10; N, 11.16; Found: C, 45.16; H, 3.18; N, 11.25. IR (KBr disk, cm -1 ): 3450(s), 1678(s), 1606(vs), 1540(s), 1435(m), 1380(m), 1248(m), 1208(m), 1071(m), 971(w), 850(w), 717(m).X-ray Structure Determination The diffraction data was collected on an Agilent Supernova diffractometer with graphite monochromatic Mo-Ka radiation (k = 0.71073 A ˚ ), using the u–x scan mode under 173(2) K. The absorption effect was corrected by semiempirical methods. The structure was solved by direct methods and was reﬁned by full-matrix least-squares methods using a suite of SHELX programs through the Olex2 interface [17–20]. Non-hydrogen atoms were reﬁned anisotropically. Hydrogen atoms were placed in calculated positions and reﬁned as riding. Pertinent crystal data and relevant reﬁnement parameters are listed in Table 1. | [] | [] | ["[Cu 3 (ovph)Py 2 Cl 2 ]"] | ["Cu(OAc) 2 ?H 2 O--0.3 mmol, 0.06 g"] | [] | ["H 4 ovph--0.1 mmol, 0.046 g"] | ["80 \nC"] | ["3 days"] | ["DMF/CH 2 Cl 2 /Py--1.8 mL"]
om060181z | Synthesis of [Au 2 Ag 2 (C 6 F 5 ) 4 (NtCCH 3 ) 2 ] n ,1.The orange solid [AuAg(C 6 F 5 ) 2 ]‚1/2Et 2 O (0.090 g, 0.141 mmol) in 15 mL of acetonitrile was stirred for 30 min at room temperature. Evaporation of the solvent under vacuum gave rise to a yellow-green solid in almost quantitative yield. Mass spectrum (ES-): m/z 1170 ([Au 2 Ag(C 6 F 5 ) 2 ] ). Anal. (%) Calcd for C 28 H 6 Ag 2 Au 2 F 20 N 2 :C, 24.73; H, 0.44; N, 2.06. Found: C, 24.55; H, 0.40; N, 2.05.19 F NMR (282 MHz, NtCCD 3 ): δ -114.59 (m, 4F, F o ), -160.99 (t, 2F, F p , 3 J(F p -F m ) ) 19.3 Hz), -162.72 (m, 4F, F m ). | [] | [] | ["[Au 2 Ag 2 (C 6 F 5 ) 4 (NtCCH 3 ) 2 ] n", "C 28 H 6 Ag 2 Au 2 F 20 N 2"] | ["[AuAg(C 6 F 5 ) 2 ]--0.090 g, 0.141 mmol"] | [] | [] | ["room temperature"] | ["30 min"] | ["acetonitrile--15 mL"]
j.poly.2007.08.011 | 4.2. Preparation of the complexes 4.2.1. Preparation of [Pr(H 2 salen)(NO 3 ) 3 (CH 3 OH) 2 ] n (1) and [Pr(H 2 salen) 1.5 (NO 3 ) 3 ](2) To a solution of H 2 salen (0.268 g, 1 mmol) in CH 2 Cl 2 (5 mL) was slowly added Pr(NO 3 ) 3 Æ 6H 2 O (0.435 g, 1 mmol) in MeOH (6 mL) at room temperature. A yellow precipitate formed immediately. After stirring for 2 h, 0.34 g of solid was collected by ﬁltration and washed with CH 2 Cl 2 . Two diﬀerent crystals suitable for X-ray determination were obtained by slow diﬀusion of diethylether into a methanol solution of the powder sample over one week.1: Elemental Anal. Calc. for C 18 H 20 N 5 O 13 Pr (655.30): C, 32.99; H, 3.08; N, 10.69. Found: C, 32.95; H, 3.07; N, 10.65%. IR (KBr pellet, cm 1 ): 3580 w, 1655 vs, 1603 vs, 1523 s, 1485 s, 1432 s, 1367 s, 1324 s, 1315 s, 1288 s, 1223 s, 1150 s, 1028 s, 1002 m, 905 m, 852 m, 789 m, 762 s, 735 m, 566 s. UV–Vis spectrum in MeOH [k max (nm)]: 240, 255. m.p.: >260  C. TG-DTA: 10.43% loss in weight (219.8 C). 2: Elemental Anal. Calc. for C 24 H 24 N 6 O 12 Pr (729.40): C, 39.52; H, 3.32; N, 11.52. Found: C, 39.55; H, 3.37; N, 11.49%. IR (KBr pellet, cm 1 ): 3425 w, 2972 s, 1655 vs, 1610 vs, 1539 s, 1480 s, 1344 s, 1286 s, 1218 s, 1201 s, 1198 s, 1152 s, 1032 s, 1008 m, 900 m, 817 m, 765 s, 738 s, 732 s, 576 s, 406 s. UV–Vis spectrum in MeOH [k max (nm)]: 240, 255. m.p.: >260 C.4.2.2. Preparation of [Nd(H 2 salen) 1.5 (NO 3 ) 3 ](3) A mixture of H 2 salen (0.268 g, 1 mmol) and Nd(NO 3 ) 3 Æ 6H 2 O (0.438 g, 1 mmol) in CH 2 Cl 2 /CH 3 OH (5 mL/6 mL) was stirred at room temperature for 2 h.Yield: 70%. Elemental Anal. Calc. for C 24 H 24 N 6 NdO 12 (732.72): C, 39.34; H, 3.30; N, 11.47. Found: C, 39.35; H, 3.27; N, 11.49%. IR (KBr pellet, cm 1 ): 3398 w, 3058 w, 1655 vs, 1609 m, 1537 s, 1480 s, 1384 w, 1343 w, 1278 s, 1199 s, 1152 s, 1033 s, 1008 m, 948 w, 877 s, 816 m, 766 s, 735 m, 575 m, 391m. UV–Vis spectrum in MeOH [k max (nm)]: 240, 255. m.p.: >260 C.4.2.3. Preparation of [Sm(H 2 salen) 1.5 (NO 3 ) 3 ](4) A mixture of H 2 salen (0.268 g, 1 mmol) and Sm(NO 3 ) 3 Æ 6H 2 O (0.444 g, 1 mmol) in CH 2 Cl 2 /CH 3 OH (5 mL/6 mL) was stirred at room temperature for 2 h.Yield: 72%. Elemental Anal. Calc. for C 24 H 24 N 6 O 12 Sm (738.84): C, 39.01; H, 3.27; N, 11.37. Found: C, 39.20; H, 3.24; N, 11.40%. IR (KBr pellet, cm 1 ): 3387 w, 3059 w, 1655 vs, 1610 m, 1538 s, 1481 s, 1384 w, 1345 w, 1279 s, 1200 s, 1152 s, 1035 s, 1008 m, 946 w, 874 s, 815 m, 763 s, 738 m, 575 m, 391 m. UV–Vis spectrum in MeOH [k max (nm)]: 240, 255. m.p.: >260 C.4.2.4. Preparation of [Eu(H 2 salen) 1.5 (NO 3 ) 3 ](5) A mixture of H 2 salen (0.268 g, 1 mmol) and Eu(NO 3 ) 3 Æ 6H 2 O (0.445 g, 1 mmol) in CH 2 Cl 2 /CH 3 OH (5 mL/6 mL) was stirred at room temperature for 2 h.Yield: 69%. Elemental Anal. Calc. for C 24 H 24 EuN 6 O 12 (740.44): C, 38.93; H, 3.27; N, 11.35. Found: C, 38.82; H, 3.24; N, 11.39%. IR (KBr pellet, cm 1 ): 3400 w, 3061 w, 1655 vs, 1610 m, 1538 s, 1482 s, 1384 w, 1345 w, 1280 s, 1201 s, 1153 s, 1036 s, 1009 m, 947 w, 875 m, 815 m, 764 s, 739 m, 575 m, 393 m. UV–Vis spectrum in MeOH [k max (nm)]: 240, 255. m.p.: >260 C.4.2.5. Preparation of [Tb(H 2 salen) 1.5 (NO 3 ) 3 ](6) A mixture of H 2 salen (0.268 g, 1 mmol) and Tb(NO 3 ) 3 Æ 6H 2 O (0.452 g, 1 mmol) in CH 2 Cl 2 /CH 3 OH (5 mL/6 mL) was stirred at room temperature for 2 h.Yield: 69%. Elemental Anal. Calc. for C 24 H 24 N 6 O 12 Tb (747.41): C, 38.57; H, 3.24; N, 11.24. Found: C, 38.65; H, 3.27; N, 11.31%. IR (KBr pellet, cm 1 ): 3413 w, 3070 w, 1647 vs, 1620 m, 1530 s, 1476 s, 1341 w, 1287 vs, 1206 s, 1151 vs, 1034 s, 1007 m, 945 w, 873 s, 809 m, 756 s, 737 m, 575 m, 391 m. UV–Vis spectrum in MeOH [k max (nm)]: 240, 255. m.p.: >260 C.4.2.6. Preparation of [Lu(H 2 salen) 1.5 (NO 3 ) 3 ](7) A mixture of H 2 salen (0.268 g, 1 mmol) and Lu(NO 3 ) 3 Æ 6H 2 O (0.464 g, 1 mmol) in CH 2 Cl 2 /CH 3 OH (5 mL/6 mL) was stirred at room temperature for 2 h.Yield: 70%. Elemental Anal. Calc. for C 24 H 24 LuN 6 O 12 (763.46): C, 37.76; H, 3.17; N, 11.01. Found: C, 37.65; H, 3.17; N, 11.09%. IR (KBr pellet, cm 1 ): 3398 w, 3058 w, 1655 vs, 1609 m, 1537 s, 1480 s, 1384 w, 1343 w, 1278 s, 1199 s, 1152 s, 1033 s, 1008 m, 948 w, 877 s, 816 m, 766 s, 735 m, 575 m, 391 m. UV–Vis spectrum in MeOH [k max (nm)]: 240, 255. m.p.: >260 C.4.3. Crystallographic data collection and structure determination X-ray crystallographic analysis: Diﬀraction intensity data for single crystals of the complexes were collected on a Rigaku R-AXIS RAPID imaging-plate X-ray diﬀractometer T. Gao et al. / Polyhedron 26 (2007) 5382–5388 5387 at 293 K. The structures were solved by the direct method and reﬁned by full-matrix least squares on F 2 using the SHELXTL-97 software package [16,17]. All non-hydrogen atoms were reﬁned with anisotropic displacement parameters. Crystal data collection and reﬁnement parameters for complexes 1–7 are given in Table 2.Acknowledgements This work is ﬁnancially supported by the National Natural Science Foundation of China (Nos. 20672032 and 20572018), Heilongjiang Province (Nos. 1055HZ001, ZJG0504 and JC200605) and Heilongjiang University.Appendix A. Supplementary material CCDC 627129, 629928, 604348, 604349, 604351 and 627125 contain the supplementary crystallographic data for 1 , 2, 3, 4, 5 and 7. These data can be obtained free of charge via http://www.ccdc.cam.ac.uk/conts/retrieving.html, or from the Cambridge Crystallographic Data Centre, 12 Union Road, Cam bridge CB2 1EZ, UK; fax: (+44) 1223-336-033; or e-mail: deposit@ccdc.cam.ac.uk.References [1] (a) E.M. McGarrigle, D.G. Gilheany, Chem. Rev. 105 (2005) 1563; (b) D.A. Atwood, M.J. Harvey, Chem. Rev. 101 (2001) 37; (c) N.S. Venkataramanan, G. Kuppuraj, S. Rajagopal, Coord. Chem.Rev. 249 (2005) 1249; (d) A.L. Singer, D.A. Atwood, Inorg. Chim. Acta 277 (1998) 157; (e) S. Bunce, R.J. Cross, L.J. Farrugia, S. Kunchandy, L.L. Meason, K.W. Muir, M. O’Donnell, R.D. Peacock, D. Stirling, S.J. Teat, Polyhedron 17 (1998) 4179; (f) A.A. Khandar, K. Nejati, Polyhedron 19 (2000) 607; (g) K. Oyaizu, E. Tsuchida, Inorg. Chim. Acta 355 (2003) 414.[2] N.K. Dutt, K.J. Nag, Inorg. Nucl. Chem. 30 (1968) 2493.[3] S. Afshar, J.I. Bullock, Inorg. Chim. Acta 38 (1980) 145.[4] (a) H. Chen, R.D. Archer, Inorg. Chem. 33 (1994) 5195; (b) R.D. Archer, H. Chen, L.C. Thompson, Inorg. Chem. 37 (1998) 2089.[5] J.I. Bullock, H.A. Tajmir-Riahi, J. Chem. Soc., Dalton Trans. (1978) 36.[6] A. Terzis, D. Mentzafos, H.A. Tajmir-Tiahi, Inorg. Chim. Acta 84 (1984) 187.[7] A. Takeuchi, S. Yamada, Inorg. Chim. Acta 155 (1989) 149.[8] W.J. Evans, C.H. Fujimoto, J.W. Ziller, Chem. Commun. (1999) 311.[9] (a) Q.C. Liu, M.X. Ding, J. Organomet. Chem. 553 (1998) 179; (b) Q.C. Liu, M.X. Ding, Y.H. Lin, Y. Xing, Polyhedron 17 (1998) 555.[10] W.H. Xie, M.J. Heeg, P.G. Wang, Inorg. Chem. 38 (1999) 2541.[11] M.T. Kaczmarek, I. Pospieszna-Markiewicz, M. Kubicki, W. Radecka-Paryzek, Inorg. Chem. Commun. 7 (2004) 1247.[12] (a) X.P. Yang, R.A. Jones, J. Am. Chem. Soc. 127 (2005) 7686; (b) W. Dou, J.N. Yao, W.S. Liu, Y.W. Wang, J.R. Zheng, D.Q.Wang, Inorg. Chem. Commun. 10 (2007) 105; (c) L. Salmon, P. Thue ´ ry, M. Ephritikhine, Polyhedron 26 (2007) 631; (d) L. Salmon, P. Thue ´ ry, M. Ephritikhine, Polyhedron 26 (2007) 645; (e) Y. Luo, Y.H. Han, J. Lin, J. Lumin 122–123 (2007) 83.[13] B.S. Garg, D.N. Kumar, Spectrochim. Acta Part A 59 (2003) 229.[14] K. Binnemans, Y.G. Galyametdinov, R.V. Deun, D.W. Bruce, S.R.Collinson, A.P. Polishchuk, I. Bikchantaev, W. Haase, A.V. Prosvirin, L. Tinchurina, I. Litvinov, A. Gubajdullin, A. Rakhmatullin, K.Uytterhoeven, L.V. Meervelt, J. Am. Chem. Soc. 122 (2000) 4335.[15] (a) K.Z. Tang, J. Zhang, Y. Tang, W.S. Liu, M.Y. Tan, Y.X. Sun, Inorg. Chim. Acta 359 (2006) 1207; (b) Y. Tang, K.Z. Tang, J. Zhang, C.Y. Su, W.S. Liu, M.Y. Tan, Inorg. Chem. Commun. 8 (2005) 1018; (c) Y.L. Guo, W. Dou, Y.W. Wang, W.S. Liu, D.Q. Wang, Polyhedron 26 (2007) 1699.[16] G.M. Sheldrick, SHELXS 97, Program for the Solution of Crystal Structures, University of Go ¨ ttingen, Germany, 1997.[17] G.M. Sheldrick, SHELXL 97, Program for the Reﬁnement of Crystal Structures, University of Go ¨ ttingen, Germany, 1997.5388 T. Gao et al. / Polyhedron 26 (2007) 5382–5388 | [] | [] | ["[Pr(H 2 salen)(NO 3 ) 3 (CH 3 OH) 2 ] n", "[Pr(H 2 salen) 1.5 (NO 3 ) 3 ]"] | ["Pr(NO 3 ) 3 Æ 6H 2 O--0.435 g, 1 mmol", "Pr(NO 3 ) 3 Æ 6H 2 O--0.438 g, 1 mmol", "Pr(NO 3 ) 3 Æ 6H 2 O--0.444 g, 1 mmol", "Pr(NO 3 ) 3 Æ 6H 2 O--0.445 g, 1 mmol", "Pr(NO 3 ) 3 Æ 6H 2 O--0.452 g, 1 mmol", "Pr(NO 3 ) 3 Æ 6H 2 O--0.464 g, 1 mmol"] | [] | ["H 2 salen--0.268 g, 1 mmol"] | [] | ["2 h"] | ["CH 2 Cl 2--5 mL", "MeOH--6 mL", "CH 2 Cl 2 /CH 3 OH--5 mL/6 mL"]
chem.200305014 | After 2 h of being stirred at room temperature, the solvent was removed in vacuo, the residue was extracted in hexanes and filtered through Celite. | [] | [] | [] | [] | [] | [] | [] | ["2 h"] | []
ic0113045 | [Ag 2 L 3 (ClO 4 ) 2 .CH 3 OH] ∞ 2. A solution of AgClO 4 ‚6H 2 O (20 mg, 0.06 mmol) in acetone (3 mL) was slowly added to a solution of L (30 mg, 0.1 mmol) in chloroform (5 mL). The filtrate was diffused slowly in ethanol in the dark to obtain colorless blockshaped single crystals suitable for X-ray analysis. Yield: 22% based on AgClO 4 ‚6H 2 O. Anal. Found: C, 46.00; H, 4.36. Calcd for C 49 H 58 Ag 2 Cl 2 O 9 S 6 : C, 46.34; H, 4.60. IR (KBr, cm -1 ): 3432 b, 1480 m, 1439 s, 1314 w, 1095 vs, 1071 vs, 731 s, 622 s. Differential thermal analysis (DTA) data (peak position): 53, 242, 270, and 622 °C. | [] | [] | ["[Ag 2 L 3 (ClO 4 ) 2 .CH 3 OH] ∞ 2"] | ["AgClO 4 ‚6H 2 O--20 mg, 0.06 mmol"] | [] | ["L--30 mg, 0.1 mmol"] | [] | [] | ["acetone--3 mL", "chloroform--5 mL", "ethanol--diffused"]
j.jinorgbio.2019.110820 | 4.2. Synthesis of complexes 1–7 A mixture of corresponding copper(II) salts (0.1 mmol, CuCl 2 ·2H 2 O/ Cu(NO 3 ) 2 .2H 2 O/CuBr 2 , respectively) , ligand L 1 /L 2 /L 3 (0.1 mmol), methanol and CHCl 3 /DMSO was placed in a thick Pyrex tube (ca. 25 cm long). The resulting mixture was frozen by liquid N 2 and vacuumed, sealed, and then heated at the appropriate temperature for 3–5 days.After that, the mixture was slowly cooled to room temperature at a rate of 5 °C/h to obtain crystals of complexes 1–4, 6,7 suitable for single crystal X-ray diﬀraction analysis. | [] | [] | [] | [] | [] | [] | [] | ["3–5 days"] | []
00958972.2011.627439 | 2.2. Synthesis 2.2.1. Preparation of [Mn(Hbimtz) 2 (H 2 O) 2 (NCS) 2 ] (1). Hbimtz (0.12 g, 0.6 mmol) was dissolved in acetonitrile solution (5 mL) and a solution of Mn(NO 3 ) 2 (0.054 g, 0.3 mmol) in H 2 O (5 mL) was added dropwise. Then potassium thiocyanate (0.019 g, 0.2 mmol) was added to the mixture. The final mixture was stirred at room temperature for 3.5 h and filtered. The filtrate was allowed to slowly concentrate by evaporation at room temperature. After 2 weeks, colorless crystals were obtained and washed with ethanol. | [] | [] | ["[Mn(Hbimtz) 2 (H 2 O) 2 (NCS) 2 ]", "NaN"] | ["Mn(NO 3 ) 2--0.054 g, 0.3 mmol"] | [] | ["Hbimtz--0.12 g, 0.6 mmol", "potassium thiocyanate--0.019 g, 0.2 mmol"] | ["room temperature"] | ["3.5 h", "2 weeks"] | ["acetonitrile solution--5 mL", "H 2 O--5 mL", "ethanol--NaN"]
b810773d | 1 H NMR (CDCl 3 ): d 2.43 (s, 9H), 5.48 (s, 6H), 7.86 (s, 3H), 7.96 (s, 3H). IR (KBr pellet, cm 1 ): 3278br, 3086m, 1506s, 1445s, 1333m, 1275s, 1203w, 1135s, 1031w, 1011s, 960m, 881m, 826w, 779w, 680s, 646m. Anal. Calcd. for C 18 H 21 N 9 : C, 59.49; H, 5.82; N, 34.69%. Found: C, 59.62; H, 5.71; N, 34.58%. | [] | [] | ["C 18 H 21 N 9"] | [] | [] | [] | [] | [] | []
s2053229618013037 | 2.1. Synthesis and crystallization Amixtureof(NH 4 ) 3 [CoMo 6 O 24 H 6 ]7H 2 O (0.482 g, 0.4 mmol), H 2 biim (0.054 g, 0.4 mmol) and CuCl 2 2H 2 O (0.068 g, 0.4 mmol) in deionized water (20 ml) was adjusted to pH 2–3 with 0.5 mol l 1 HCl and then transferred to a 25 ml Teﬂonlined autoclave and kept at 393 K for 3 d. Dark-green crystals of Cu-Mo 6 O 20 (yield 58%, based on Mo) suitable for X-ray diffraction analysis were obtained after cooling to room temperature and ﬁltering. Analysis calculated for C 12 H 16 N 8 Cu 2 Mo 6 O 22 : C 10.86, H 1.22, N 8.45, Cu 9.58, Mo 43.38%; found: C 11.02, H 1.31, N 8.55, Cu 9.64, Mo 43.43%. IR (KBr, cm 1 ): 3443 (m), 3299 (m), 3132 (w), 2923 (w), 1632 (w), 1530 (w), 1428 (w), 1380 (w), 1182 (w), 1085 (w), 941 (m), 903 (vs), 732 (s), 592 (s). | [] | [] | ["(NH 4 ) 3 [CoMo 6 O 24 H 6 ] ? 7H 2 O", "Cu-Mo 6 O 20"] | ["CuCl 2 ? 2H 2 O--0.068 g, 0.4 mmol"] | [] | ["H 2 biim--0.054 g, 0.4 mmol"] | ["393 K"] | ["3 d"] | ["deionized water--20 ml"]
c9dt02278c | Preparation of CoNC-3 The as-prepared compound 3 crystals were transferred into an alumina boat and heated in a quartz tube at 900 ℃ for 1h with a heating rate of 3 °C under flowing argon atmosphere, and followed by slow cooling (a descent rate of 5℃·h −1 ) to 500℃, then cooled to room temperature naturally. The products was etched with 6 M HCl aqueous solution at 0 ℃ for 24 h, and washed thoroughly with plenty of water to yield Co, N-codoped porous carbon (CoNC-3). Finally, the products were dried in vacuum at 75 ℃ overnight prior to use. | ["room temperature", "75 \t°C"] | [] | ["CoNC-3"] | [] | [] | [] | ["900 \t°C", "0 \t°C"] | ["1h", "24 h"] | []
c2ce26720a | Synthesis of [Cd(3-tzba)(2,29-bipy) 2 ] (2) A mixture of CdCl 2 (0.092 g, 0.5 mmol), 3-cyanobenzoic acid (0.074 g, 0.5 mmol), 2,29-bipy (0.078 g, 0.5 mmol), NaN 3 (0.033 g, 0.5 mmol) and H 2 O (10 mL) was stirred for 30 min at room temperature and kept in a 23 mL Teflon-lined autoclave at 150 uC for 3 days. The mixtures were cooled to room temperature at 5 uCh 21 . Colorless block single crystals of 2 were obtained (yield: 35% based on Cd). Elemental Anal. Calcd (%) for 2, C 28 H 20 CdN 8 O 2 : C, 54.87; H, 3.29; N, 18.28. Found: C, 54.35; H, 3.34; N, 18.25. IR data (KBr, cm 21 ): 3099 (br), 1623 (s), 1591 (s), 1503 (s), 1467 (s), 1447 (s), 1383 (s), 1155 (m), 1011 (m), 877 (w), 748 (w), 667 (w). | [] | [] | ["[Cd(3-tzba)(2,29-bipy) 2 ]", "C 28 H 20 CdN 8 O 2"] | ["CdCl 2--0.092 g, 0.5 mmol"] | ["NaN 3--0.033 g, 0.5 mmol"] | ["3-cyanobenzoic acid--0.074 g, 0.5 mmol", "2,29-bipy--0.078 g, 0.5 mmol"] | ["150 \nC"] | ["3 days"] | ["H 2 O--10 mL"]
acs.cgd.6b01785 | Synthesis of 1. A mixture of NH 4 VO 3 (0.0234 g, 0.20 mmol), GeO 2 (0.0376 g, 0.36 mmol), CdCl 2 ·2.5H 2 O (0.0228 g, 0.10 mmol), en (0.1 mL), and H 2 O (5 mL) was stirred for 0.5 h. Then it was transferred to a25mLTeﬂon-lined stainless stell autoclave and sealed. The mixture was heated at 170 °C for 4 days and then cooled to room temperature.Brown ﬂake-shaped crystals were recovered by ﬁltration, washed with distilled water, and dried at ambient temperature (yield: 0.0412 g, 31% on the base of GeO 2 ). Elemental analysis (%) calcd for H 61 C 12 N 12 O 51.5 V 12 Ge 8 Cd 5 (2952.14): C, 4.88; N, 5.69; H, 2.08; Found: C, 5.07; N, 5.67; H, 2.21. IR (KBr, cm −1 ): 3423(m), 3334(m), 3274(m), 2939(w), 1578(s), 1460(w), 1399(w), 1323(w), 1280(w), 1001(s), 980(s), 818(s), 793(s), 710(m), 663(m), 543(m), 482(w).Synthesis of 2. A mixture of NH 4 VO 3 (0.0364 g, 0.31 mmol), GeO 2 (0.0381 g, 0.36 mmol), CdCl 2 ·2.5H 2 O (0.0467 g, 0.20 mmol), en (0.25 mL), and H 2 O (5 mL) was stirred for 0.5 h. Then, it was transferred to a 25 mL Teﬂon-lined stainless stell autoclave and sealed. | [] | [] | ["[NH 4 VO 3 (en) 2 (GeO 2 )(CdCl 2 )] "] | ["NH 4 VO 3 --0.0234 g, 0.20 mmol", "GeO 2 --0.0376 g, 0.36 mmol", "CdCl 2 \n2.5H 2 O--0.0228 g, 0.10 mmol"] | [] | ["en --0.1 mL"] | ["170 °C"] | ["4 days"] | ["H 2 O--5 mL"]
j.jssc.2015.07.001 | 2.2. Preparation of complexes 1 and 2.[Co 2 (bpm)(H 2 O) 3 (L)] n (1) A mixture of H 4 L (0.1 mmol, 40.6 mg), bpm (0.10 mmol, 17.1 mg), Co(ClO 4 ) 2 · 6H 2 O (0.20 mmol, 73.2 mg), NaOH (0.2 mmol, 8 mg) was placed in a Teﬂon-lined stainless steel vessel (25 mL), heated to 140 °C for 3 days, and then cooled to room temperature over 24 h. Red prism crystals were obtained. Yield: 41.0 mg, 55% (based on H 4 L). Elemental analysis (%): calcd for (C 32 H 25 Co 2 N 3 O 11 ): C, 51.56; H, 3.38; N, 5.64; Found: C, 51.46; H, 3.44; N, 5.57. IR (KBr, cm  1 ): 3442 w, 1602 s, 1523 s, 1418 s, 1394 s, 1215 m, 1024 m, 809 s, 754 s. | [] | [] | ["[Co 2 (bpm)(H 2 O) 3 (L)] n", "C 32 H 25 Co 2 N 3 O 11"] | ["Co(ClO 4 ) 2 · 6H 2 O--0.20 mmol, 73.2 mg"] | ["NaOH--0.2 mmol, 8 mg"] | ["H 4 L--0.1 mmol, 40.6 mg", "bpm--0.10 mmol, 17.1 mg"] | ["140 °C"] | ["3 days"] | []
ic051707v | Elemental analysis (%) calcd for 1: C 23.32, H 2.20, N 3.40; found: C 23.58, H 1.95, N 3.31. Preparation of {Na 2 NiPr(µ 4 -ClO 4 )(µ 2 HOCH 2 CH 2 OH)(µ 4 -ptc) 2 (H 2 O) 8 }‚4.5H 2 O} n (2): a mixture of H 3 ptc (0.5 mmol, 0.1055 g), Pr(ClO 4 ) 3 ‚6H 2 O (0.5 mmol, 0.2736 g), Ni(ClO 4 ) 2 ‚6H 2 O (0.5 mmol, 0.1828 g), NaOH (1.5 mmol, 0.060 g), H 2 O (12.0 mL), and (CH 2 OH) 2 (3.0 mL) was put in a 25 mL acid digestion bomb and heated at 180 °C for 3 days. The green products were collected after washing with H 2 O(2× 5 mL) and diethyl ether (2 × 5 mL). Yield, 65% (based on Pr(III) salts). Elemental analysis (%) calcd for 2: C 21.17, H 2.82, N 2.91; found: C 21.39, H 2.55, N 2.67. | [] | [] | ["{Na 2 NiPr(µ 4 -ClO 4 )(µ 2 HOCH 2 CH 2 OH)(µ 4 -ptc) 2 (H 2 O) 8 }‚4.5H 2 O} n", "NaN"] | ["Pr(ClO 4 ) 3 ‚6H 2 O--0.5 mmol, 0.2736 g", "Ni(ClO 4 ) 2 ‚6H 2 O--0.5 mmol, 0.1828 g", "NaOH--1.5 mmol, 0.060 g"] | [] | ["H 3 ptc--0.5 mmol, 0.1055 g"] | ["180 °C"] | ["3 days"] | ["H 2 O--12.0 mL", "(CH 2 OH) 2--3.0 mL"]
b715528j | After 7 days large crystals have formed that are recovered by ﬁltration and washed with a 8 : 3 toluene : acetonitrile mixture. Yield (based on Mn): 23%. Elemental analysis calcd for Mn 4 C 50 H 54 N 6 O 22 Cl 2 (found): C 37.25 (37.60); H 3.90 (3.35); N 6.51 (6.70)%. Main IR bands (KBr, cm −1 ): 3340 (br), 2921 (w), 2859 (w), 2837 (w), 1606 (s), 1561 (s), 1485 (s), 1440 (s), 1365 (w), 1342 (w), 1282 (w), 1224 (w), 1143 (s), 1115 (s), 1088 (s), 1059 (s), 1046 (s), 1015 (w), 971 (w), 937 (w), 824 (w), 765 (s), 719 (s), 669 (m), 637 (m), 626 (m), 577 (m), 540 (w). | [] | [] | ["Mn 4 C 50 H 54 N 6 O 22 Cl 2"] | [] | [] | [] | [] | ["7 days"] | ["toluene--8 : 3 toluene : acetonitrile mixture", "acetonitrile--8 : 3 toluene : acetonitrile mixture"]
s11224-008-9289-8 | Well-shaped violet red crystals of 2 were grown at room temperature by reaction of an aqueous solution (60 mL) of [Cu(L)Cl]ClO 4 (1.48 mmol, 670 mg) with an aqueous solution (20 mL) of K 4 [Mo(CN) 8 ]  2H 2 O (0.74 mmol, 367.2 mg). The resulting crystals were collected, washed with H 2 O, and dried in air. Anal. Calcd for C 64 H 131 Cu 4 Mo 2 N 40 O 13.5 : C, 36.21; H, 6.22; N, 26.39, found: C, 36.28; H, 6.37; N, 26.67 %. Main IR bands (KBr, cm -1 ): mC:N), 2106s, m(N–H), 3246s. | [] | [] | ["2"] | ["[Cu(L)Cl]ClO 4--1.48 mmol, 670 mg", "K 4 [Mo(CN) 8 ] ? 2H 2 O--0.74 mmol, 367.2 mg"] | [] | [] | ["room temperature"] | [] | ["water--60 mL", "H 2 O--20 mL"]
c5dt02667a | Raman (cm −1 ): 1585(m), 1539(w), 1459(w), 1414(w), 1385(w), 1342(w), 1179(w), 1091(w), 1015(m), 990(m), 820(s), 677(m), 411(m), 212(s), 175(m), 108(s), 83(s). | [] | [] | [] | [] | [] | [] | [] | [] | []
b307161h | Yield 118 mg (87%). CHN analysis: calcd for C 27 H 18 N 2 OZnCl 2 (522.76) C 62.04, H 3.47, N 5.36; found C 62.08, H 3.76, N 5.17%. Synthesis of [(2)HgBr 2 ] H : In analogy to the synthesis of [(2)ZnCl 2 ] H , 172 mg (89%) of [(2)HgBr 2 ] H was obtained from 2 (100 mg, 0.26 mmol) and mercury( II ) bromide (94 mg, 0.26 mmol). For technical reasons no CHN analyses are available of Hg-containing compounds. | [] | [] | ["[(2)HgBr 2 ] H", "C 27 H 18 N 2 OZnCl 2"] | ["mercury( II ) bromide--94 mg, 0.26 mmol"] | ["2--100 mg, 0.26 mmol"] | [] | [] | [] | []
ic052158w | [Ag(L11)ClO 4 ]‚2.5(C 6 H 6 ) (5). Combining AgClO 4 and L11 inaCH 2 Cl 2 /benzene mixed-solvent system generated compound 5 as a colorless blocklike crystal (Yield, 51%). | [] | [] | ["[Ag(L11)ClO 4 ]‚2.5(C 6 H 6 )", "5"] | ["AgClO 4--NaN"] | [] | ["L11--NaN"] | [] | [] | ["CH 2 Cl 2 /benzene mixed-solvent--NaN"]
00958972.2017.1387253 | 2.9. Synthesis of GdCd(H 2 O) 2 Cl 2 (bpdc)Ac (6) Complex 6 was synthesized analogous to 2 except that Pr(NO 3 ) 3 ·6H 2 O was replaced by Gd(NO 3 ) 3 ·6H 2 O. Block-like crystals were obtained (Yield: 14.1% based on Gd). Calc. for GdCdC 14 H 13 C l2 N 2 O 8 (%): C, 24.81; H, 1.93; N, 4.13. Found: C, 24.92; H, 1.76; N, 3.81%. IR data (cm -1 , KBr): 3368 (broad), 1650s, 1611s, 1549s, 1417vs, 1374s, 1029w, 945vw, 872w, 777m, 696w, 545w (figure S2). | [] | [] | ["GdCd(H 2 O) 2 Cl 2 (bpdc)Ac", "GdCdC 14 H 13 Cl2 N 2 O 8"] | ["Gd(NO 3 ) 3 \n6H 2 O--NaN"] | [] | [] | [] | [] | []
c6ce00284f | 7 (m), 596 (s), 511 (s), for 3:  = 3422 (w), 3120 (m), 3060 (w), 2667 (w), 1635 (s), 1575 (s), 1556 (m), 1422 (s), 1381 (w), 1287 (s), 1019 (s), 849 (s), 799 (m), 769 (m), 704 (m), 593 (s), 527 (s), for 4:  = 3416 (w), 3120 (m), 3052 (w), 1637 (s), 1597 (s), 1557 (m), 1447 (s), 1374 (w), 1281 (s), 1016 (s), 860 (s), 807 (m), 768 (m), 708 (m), 596 (s), 512 (s) (Figure S2). Synthesis of {[M(bdc)(L) 1.5 ]·9H 2 O} n [M = Cd (5) and Zn (6)] Single crystals were prepared as described for 1, except instead of using Cu(CH 3 COO) 2 , Cd(CH 3 COO) 2 2H 2 O (0.5 mmol, 133.3 mg) was used for 5, and Zn(CH 3 COO) 2 2H 2 O (0.5 mmol, 109.8 mg) for 6. No phase pure bulk material could be synthesized; crystals were grown in a heterogeneous mixture of unknown byproducts which could not be separated. Synthesis of {[Cu 2 (3-pzc) 2 (L)(OH 2 )]·5H 2 O} n (7) Single crystals were prepared as described for 1, except instead of using 1,4-benzene dicarboxylic acid, pyrazole-3-carboxylic acid (0.05mmol, 5.6 mg) was used. No phase pure bulk material could be synthesized; crystals were grown in a heterogeneous mixture of unknown byproducts which could not be separated. Synthesis of {[ZnCl 2 (L) 0.5 ]·0.33H 2 O} n (8) Single crystals were prepared with the following procedure: H 2 LBr 2 (29.31 mg, 0.05 mmol) was dissolved in 1 mL of water and the pH was adjusted to 7 with 0.1 mol L -1 NaOH. A solution of ZnCl 2 (0.1 mmol, 13.62 mgs) in 1 mL of 1,2-dimethoxyethane was added and the resulting mixture was heated in a closed glass vial at 120 °C without stirring for three days. On cooling, clear white plate-shaped crystals were obtained as a major phase. No phase pure bulk material could be synthesized; crystals were grown in a heterogeneous mixture of unknown byproducts which could not be separated. Synthesis of [Pd(HL)(Br) 2 (NO 2 ) 2 (OH 2 ) 2 ] (9) Single crystals were prepared with the following procedure: H 2 LBr 2 (58.62 mg, 0.1 mmol) was dissolved in 1 mL of water and the pH was adjusted to 7 with 0.1 mol L -1 NaOH. Page 7 of 41 CrystEngComm CrystEngComm Accepted Manuscript Published on 25 February 2016. Downloaded by Gazi Universitesi on 26/02/2016 04:23:34. View Article Online DOI: 10.1039/C6CE00284F | [] | ["three days"] | ["{[M(bdc)(L) 1.5 ]·9H 2 O} n", "{[Cu 2 (3-pzc) 2 (L)(OH 2 )]·5H 2 O} n", "{[ZnCl 2 (L) 0.5 ]·0.33H 2 O} n", "[Pd(HL)(Br) 2 (NO 2 ) 2 (OH 2 ) 2 ]"] | ["Cd(CH 3 COO) 2 2H 2 O--0.5 mmol, 133.3 mg", "Zn(CH 3 COO) 2 2H 2 O--0.5 mmol, 109.8 mg", "H 2 LBr 2--29.31 mg, 0.05 mmol", "H 2 LBr 2--58.62 mg, 0.1 mmol"] | [] | ["L--1.5", "pyrazole-3-carboxylic acid--0.05 mmol, 5.6 mg", "H 2 LBr 2--0.05 mmol", "H 2 LBr 2--0.1 mmol"] | ["150 \nC", "120 \nC"] | [] | ["EtOH--10 cm 3", "CH 2 Cl 2--10 cm 3", "water--1 mL", "1,2-dimethoxyethane--1 mL"]
c8ce01151f | POMOF-1 was obtained as black octahedral crystals (11.2 mg).4.3 Preparation of Pt@POMOF-1/KB-30 In a typical preparation step, 60 mg KB was added into 20 ml ethanol and kept under ultrasonication for 60 min. 20 mg of POMOF-1 was dispersed in 5 ml of 0.1 wt% H 2 PtCl 6 solution. | [] | ["60 min"] | ["POMOF-1"] | ["H 2 PtCl 6--0.1 wt%"] | ["KB--60 mg"] | [] | [] | [] | ["ethanol--20 ml"]
j.ica.2014.08.035 | 1 H NMR (acetone-d 6 , d/ppm): 8.05 (s, phenyl, 1, 4-dcb), 7.35 (s, CH, benzene).2.3.2. [Ag 2 (CF 3 SO 3 ) 2 (1,4-dcb) 2 ( l -H 2 O)] n (2) The colorless crystals of 2 were grown similarly to those of 1 using AgCF 3 SO 3 (0.0051 mg, 0.020 mmol) and 1,4-dcb (0.0031 mg, 0.024 mmol). Yield: 56.84%. Anal. Calc. for C 18 H 10 Ag 2 F 6 N 4 O 7 S 2 :C, 27.43; N, 7.11; H, 1.28. Found: C, 27.44; N, 6.99; H, 1.03%. IR (KBr, m /cm 1 ): 3102(w), 3051(w), 2249(w), 2233(m), 1402(w), 1258(s), 1175(m), 1029(m), 843(m), 632(m), 561(m). Single crystals of 2 0 (the difference between 2 and 2 0 are described in 3.1.2) were prepared by slow evaporation of benzene solution (10 mL) of AgCF 3 SO 3 (0.0462 g, 0.180 mmol) and 1,4-dcb (0.0228 g, 0.178 mmol). | [] | [] | ["[Ag 2 (CF 3 SO 3 ) 2 (1,4-dcb) 2 ( l -H 2 O)] n", "C 18 H 10 Ag 2 F 6 N 4 O 7 S 2"] | ["AgCF 3 SO 3--0.0051 mg, 0.020 mmol"] | [] | ["1,4-dcb--0.0031 mg, 0.024 mmol"] | [] | [] | ["benzene--10 mL"]
00958970701438786 | 4.2. Synthesis 4.2.1. General synthetic procedure. The ligand T 2 CN 2 (20 mg, 0.093 mmol) and an equimolar amount of AgNO 3 (15 mg), AgCF 3 SO 3 (23 mg), AgPF 6 (23 mg), or AgSbF 6 (31 mg) were added to a sealable glass tube (approx. dimensions 20 mm diameter  150 mm). Dried solvent (15–20 mL of toluene, benzene, THF, or acetonitrile) was added and the mixture subjected to one freeze-pump-thaw cycle to remove most of the dissolved N 2 gas. The mixture was heated to 100  C for at least two hours (until the solids dissolved). Crystal growth was effected by cooling from 100 to 25  Cat a rate of 1  h 1 . Either a black decomposition product or long, yellow, needle-like crystals were isolated in every case except the two discussed below. The yellow crystals, characterized by semiquantitative EDS, contained only organic species (including sulfur). Only small pockets of silver-containing species were imbedded in the organic phase. IR spectra were identical to that of the unreacted ligand. | [] | [] | [] | ["AgNO 3--15 mg", "AgCF 3 SO 3--23 mg", "AgPF 6--23 mg", "AgSbF 6--31 mg"] | [] | ["T 2 CN 2--20 mg, 0.093 mmol"] | ["100 \nC"] | ["at least two hours"] | ["toluene--15–20 mL", "benzene--15–20 mL", "THF--15–20 mL", "acetonitrile--15–20 mL"]
ejic.200600022 | IR (KBr): ν ˜ = 3458 m (OH), 2936 m (NH), 1601 s υ as (COO – ), 1396 s υ s (COO – ), 1262 s (phenolic CO) cm –1 . Weight loss (60– 107 °C) as per TGA: 5.2% [calculated for 2H 2 O: 5.3%]. µ B = 1.34 BM.[Cu 2 (Diala5) 2 (H 2 O) 2 ]·H 2 O (11): To a clear solution of copper(II) acetate monohydrate (0.20 g, 1 mmol) in water (20 mL) H 3 Diala5 (0.21 g, 1 mmol) was added directly and stirred for 3 h. The green solid obtained after stirring for 3 h was filtered, washed with methanol (2 × 2 mL), diethyl ether (2 × 2 mL), and then dried in air. | [] | [] | ["[Cu 2 (Diala5) 2 (H 2 O) 2 ]·H 2 O"] | ["copper(II) acetate monohydrate--0.20 g, 1 mmol"] | [] | ["H 3 Diala5--0.21 g, 1 mmol"] | [] | ["3 h"] | ["water--20 mL"]
c8ce01041b | Preparation of {[CdĲcis-12chedc)Ĳ4-bpmp)]·0.25H 2 O} n (3) CdĲNO 3 ) 2 ·4H 2 O (115 mg, 0.37 mmol), cis-1,2-cyclohex-4enedicarboxylic acid (63 mg, 0.37 mmol) and 4-bpmp (99 mg, 0.37 mmol) and 0.75 mL of a 1.0 M NaOH solution were placed into 10 mL distilled H 2 O in a Teflon-lined acid digestion bomb. The bomb was sealed and heated in an oven at 120 ° C for 2 d, and then cooled slowly to 25 Scheme 1 Ligands used in this study. | [] | [] | ["{[CdĲcis-12chedc)Ĳ4-bpmp)]·0.25H 2 O} n"] | ["CdĲNO 3 ) 2 ·4H 2 O--115 mg, 0.37 mmol"] | [] | ["cis-1,2-cyclohex-4enedicarboxylic acid--63 mg, 0.37 mmol", "4-bpmp--99 mg, 0.37 mmol"] | ["120 ° C"] | ["2 d"] | ["distilled H 2 O--10 mL"]
j.ica.2010.03.038 | 2.3.1. [Cu 2 (2,4,6-iPr 3 C 6 H 2 PO 3 H) 4 (bpy) 2 ](4) Quantities: Cu(CH 3 COO) 2 H 2 O (0.11 g, 0.55 mmol); 2,2 0 -bipyridine (0.09 g, 0.55 mmol); 2,4,6-iPr 3 C 6 H 2 PO 3 H 2 (0.16 g, 0.55 mmol). | [] | [] | ["[Cu 2 (2,4,6-iPr 3 C 6 H 2 PO 3 H) 4 (bpy) 2 ]", "Cu 2 (2,4,6-iPr 3 C 6 H 2 PO 3 H) 4 (bpy) 2"] | ["Cu(CH 3 COO) 2 ?H 2 O--0.11 g, 0.55 mmol"] | [] | ["2,4,6-iPr 3 C 6 H 2 PO 3 H 2--0.16 g, 0.55 mmol", "2,2 0 -bipyridine--0.09 g, 0.55 mmol"] | [] | [] | []
j.ica.2010.07.030 | method [39]. All hydrothermal syntheses were carried out in 23 ml poly(tetraﬂuoroethylene) lined stainless steel containers under autogeneous pressure. The reactants were stirred brieﬂy, and the initial pH measured before heating. Water was distilled above 3.0 M X in-house using a Barnstead Model 525 Biopure Distilled Water Center. The ﬁnal pHs of the reactions were measured using Hydrion pH sticks.2.2. Synthesis of [Cu(phen){HO 3 P(C 12 H 8 )PO 3 H}] (1) The reaction of molybdenum(IV) oxide (0.046 g, 1.12 mmol), copper(II) acetate hydrate, (0.092 g, 0.051 mmol), 1,10-phenanthroline (0.058 g, 0.32 mmol), 4,4 0 -bisphenyl diphosphonic acid (0.102 g, 0.32 mmol), and H 2 O (10.00 mL, 554.94 mmol) in the mole ratio 1.12:1.59:1.00:1.00:1734 at 180 °C for 72 h produced purple blocks of 1 in 10% yield (initial pH 4.0; ﬁnal pH 3.0). IR (KBr pellet, cm 1 ): 3436(b), 3064(w), 1600(w), 1517(w), 1427(m), 1138(s), 1034(m), 935(s), 853(m), 711(m), 556(s), 495(w). Anal. Calc. for C 24 H 18 CuN 2 O 6 P 2 : C, 51.8: H, 3.25; N, 5.04. | [] | [] | ["[Cu(phen){HO 3 P(C 12 H 8 )PO 3 H}]", "C 24 H 18 CuN 2 O 6 P 2"] | ["molybdenum(IV) oxide--0.046 g, 1.12 mmol", "copper(II) acetate hydrate--0.092 g, 0.051 mmol"] | [] | ["1,10-phenanthroline--0.058 g, 0.32 mmol", "4,4 0 -bisphenyl diphosphonic acid--0.102 g, 0.32 mmol"] | ["180 \nC"] | ["72 h"] | ["H 2 O--10.00 mL, 554.94 mmol"]
00958972.2014.964226 | 2.2. Syntheses of the heterotrimetallic complexes Colorless block crystals of [EuSrK(pta) 2 (H 2 O)] n (1) and [TbSrK(pta) 2 (H 2 O)] (2) were obtained by hydrothermal reaction of EuCl 3 ·6H 2 O (0.2 mM, 0.0732 g), SrCO 3 (0.2 mM, 0.0296 g), KNO 3 (0.2 mM, 0.0202 g), and H 3 pta (0.4 mM, 0.0844 g) for 1 (yield: 55%) and TbCl 3 ·6H 2 O (0.2 mM, 0.0747 g), SrCO 3 (0.2 mM, 0.0296 g), KOH (0.2 mM, 0.0112 g), and H 3 pta (0.4 mM, 0.0844 g) for 2 (yield: 63%) at 180 °C. Anal. Calcd for C 16 H 6 N 2 O 13 EuSrK (%): C, 26.96; H, 0.85; N, 3.93. Found: C, 26.05; H, 1.69; N, 4.17. IR spectra (KBr pellets, cm −1 ): 3475sb, 1627s, 1596s, 1455s, 1370s, 1339s, 1267m, 1229m, 1106w, 1017w, 945w, 859w, 786m, 740m, 715s, 621w, 590w, 537w, 467w, 422w. C 16 H 6 N 2 O 13 TbSrK (%): C, 26.70; H, 0.84; N, 3.89. Found: C, 26.21; H, 1.43; N, 3.75. IR spectra (KBr pellets, cm −1 ): 3383sb, 3089w, 1628s, 1596s, 1441s, 1370s, 1340s, 1268m, 1230m, 1106w, 1019m, 945w, 920w, 859w, 789m, 741m, 715s, 621w, 590w, 539w, 467w, 426w. | [] | [] | ["[EuSrK(pta) 2 (H 2 O)] n", "C 16 H 6 N 2 O 13 EuSrK"] | ["EuCl 3 \n6H 2 O--0.2 mM, 0.0732 g", "SrCO 3--0.2 mM, 0.0296 g", "KNO 3--0.2 mM, 0.0202 g"] | [] | ["H 3 pta--0.4 mM, 0.0844 g"] | ["180 °C"] | [] | []
ic034770y | The slow evaporation of the solution at room temperature formed light orange crystals of 1 in 45% yield. Mp 140-142 °C. Anal. Calcd for C 17 H 15 Cu 3 I 3 N 4 S 3 : C 21.57, H 1.90, N 5.92. Found(%): C 21.84, H 1.86, N 5.70. The complex is partly soluble in chloroform and nearly insoluble in cold CH 3 CN. IR bands (KBr pellets): ν(C-S), 1130 (s), 1115 (sh); ν (N-H), 3235 cm -1 .(10) Crystallographic data for 1:C 17 H 18 I 3 N 4 S 3 Cu 3 , M ) 945.85, triclinic, a ) 8.047(2) Å, b ) 13.454(3) Å, c ) 13.770(3) Å, a ) 64.097(3)°, β ) 79.996(4)°, γ ) 81.448(4)°, U ) 1316.1(5) Å 3 , T ) 293 K, space group P1h (No. 2), F calcd ) 2.387 g cm -3 , Z ) 2, µ(Mo KR) ) 6.172 mm -1 , 13160 reflections measured on a Bruker SMART CCD 1000 diffractometer, 5354 unique (R int ) 0.0459) which were used in all calculations. The final R1 was 0.0342 for 5354 reflections [I > 2.0σ(I)], and wR2 was 0.0904 (all data). For 2:C 83 H 77 Cu 3 I 3 P 6 NS, M ) 1877.65, orthorhombic, a ) 11.6109(18) Å, b ) 23.191(4) Å, c ) 32.917(5) Å, U ) 8864(2), T ) 293 K, space group P2 1 2 1 2 1 (No. | [] | [] | ["C 17 H 15 Cu 3 I 3 N 4 S 3", "C 17 H 18 I 3 N 4 S 3 Cu 3", "C 83 H 77 Cu 3 I 3 P 6 NS"] | [] | [] | [] | [] | [] | []
chem.201403581 | [Tb 3 Cu(hfac) 11 (NitPhOPr) 4 ]2 Tb : This complex was synthesized using same procedure as for 2 Gd . Yield 51%. Elemental analysis calcd (%) for C 119 H 103 N 8 O 34 F 66 CuTb 3 : C 35.88, H 2.81, N 2.84; found: C 35.76, H 2.55, N 3.02. IR (KBr): n = 3447 m, 1652 s, 1500 m, 1344 m, 1256 s, 1210 s, 1148 s, 780 w, 661 w cm 1 .[Dy 3 Cu(hfac) 11 (NitPhOPr) 4 ]2 Dy : This complex was synthesized using same procedure as for 2 Gd . Yield 44%. Elemental analysis calcd (%) for C 119 H 103 N 8 O 34 F 66 CuDy 3 : C 35.78, H 2.60, N 2.80; found: C 36.01, H 2.79, N 3.03. IR (KBr): n = 3443 m, 1652 s, 1502 m, 1342 w, 1256 s, 1211 s, 1147 s, 780 w, 660 w, 584 w cm 1 . | [] | [] | ["[Tb 3 Cu(hfac) 11 (NitPhOPr) 4 ]2 Tb", "[Dy 3 Cu(hfac) 11 (NitPhOPr) 4 ]2 Dy"] | [] | [] | [] | [] | [] | []
ja0700395 | 2: A 30.7 mg amount of LH 2 was added to 20 mL of DEF in a Pyrex glass jar and sonicated upon light heating to enable its suspension. A 209.2 mg amount of Zn(NO 3 ) 2 ‚6H 2 O was added and the jar sealed (6:1 mole ratio of metal to linker). This was placed in an oven at 105 °C for 16 h, yielding transparent colorless crystals of 2. DEF was decanted while still hot and replaced by DMF. Crystals of 2 were washed with chloroform three times and stored in chloroform until ready for use. Yield 33.8 mg (70% based on LH 2 ). Analysis calcd (%) for Zn 4 OL 3 (DMF)(CHCl 3 ): C 49.20, H 3.03, N 1.10; found: C 49.70, H 3.24, N 1.08. IR (KBr, cm -1 ): 3455 (br), 3024 (w), 3008 (w), 1606 (s), 1540 (s), 1395 (br), 1180 (s), 1102 (m), 1014 (m), 953 (w), 858 (m), 784 (s), 751 (m), 708 (s), 671 (w), 646 (m), 569 (w). Solid-state UV/vis (KBr, λ max ): 378 nm, 334 nm. TGA indicates continuous loss of adsorbed solvent until 200 °C and sharp decomposition at 410 °C.Physical Characterization. TGA was performed on a Pyrus II Perkin-Elmer under He. Surface areas were measured on a Micromiretics ASAP 2000 Porosimeter with N 2 as the sorption gas. Powder XRD was performed on a Scintag X’Pert with Cu KR radiation. Steadystate emission spectra of solid samples were collected with a SPEX Fluoromax using a fiber optic extension.Single-Crystal Diffraction. Data were collected on a Bruker threecircle diffractometer equipped with a SMART APEX-II CCD area detector with graphite-monochromated Mo KR radiation (λ ) 0.71073 Å, 2θ ) 52 o ). Zn 3 L 3 (DMF) 2 , 1,C 54 H 44 N 2 O 14 Zn 3 , M r ) 1141.02, rhombohedral, space group R 3h,atT ) 100.0(2) K: a ) 16.1661(4), c ) 16.4796(9) Å, V ) 3729.82(19) Å 3 , Z ) 3, d calcd ) 1.524 g/cm 3 , F(000) ) 1752, µ ) 1.506 mm -1 . The structure was solved by direct methods and refined by full-matrix least-squares refinement with anisotropic displacement parameters for all non-hydrogen atoms. Two coordinated monodentate DMF ligands are disordered over three sites relative to the 3-fold axis. The hydrogen atoms were generated geometrically and included in the refinement with fixed position and thermal parameters. Final R-factors were R 1 ) 0.0242 for 1239 reflections with I g 2σ(I) and wR 2 ) 0.0586 for all 1480 (R int ) 0.035) independent reflections. The maximum and minimum peaks on the final difference Fourier map corresponded to 0.258 and -0.307 e/Å 3 , respectively. All calculations were carried out using the SHELXTL (PC Version 6.12) program. Zn 4 OL 3 , 2,C 48 H 30 O 13 Zn 4 , M r ) 1076.2, orthorhombic, space group Pnnm,atT ) 100.0(2) K: a ) 30.317(12), b ) 19.411(8), c ) 24.161(9) Å, V ) 14218(10) Å 3 , Z ) 4, d calc ) 0.503 g/cm 3 , F(000) ) 2168, µ ) 0.687 mm -1 . Refinement of 151 parameters on 5100 independent reflections out of 62286 measured reflections (R int ) 0.1229) led to R 1 ) 0.0656 (I > 2σ(I)), wR 2 ) 0.1662 (all data), S ) 1.001. The maximum and minimum peaks on the final difference Fourier map corresponded to 0.564 and -0.447 e/Å 3 , respectively. All calculations were carried out using the SHELXTL (PC Version 6.12) program. Contribution from disordered guest molecules was accounted for using the SQUEEZE subroutine within the PLATON software package. Statistics prior to treatment of data with SQUEEZE were R 1 ) 0.1325 (I > 2σ(I)), wR 2 ) 0.3866 (all data) and S ) 1.459. Calculation of the total solvent-accessible volume was performed using the CALC SOLV routine within the PLATON software package.Emission Lifetimes. A mode-locked Nd:YAG laser was regeneratively amplified and frequency tripled to produce nearly transformlimited 355 nm pulses. The repetition rate was 20 Hz. The pulse width of the frequency-tripled output of the regeneration is estimated to be approximately 60 ps (fwhm). The 355 nm pulses were focused onto the sample. Emission was collected with an f/4 visible achromat and imaged 1:1 with a second achromat onto the 200 mm wide entrance slit of a 1/8 m monochromator. A 600 lines mm -1 grating (blazed for 300 nm) dispersed the emission. The 1200 µm wide exit slit width produced a nearly rectangular bandpass of 7.5 nm. The grating was tuned to collect emission from individual vibronic bands (based on fluorimeter measurements). The filtered emission was detected with a microchannel plate photomultiplier tube (MCP-PMT), and the resulting signal was digitized with a real-time digital oscilloscope and with an analog bandwidth of 6 GHz. The rise time of the detection system is ∼150 ps, the fall time is ∼300 ps, and the fwhm is ∼300 ps. A convolve-and-compare algorithm was used to fit the data with a twocomponent exponential decay including convolution with the instrument response function, which was recorded by measuring the elastically scattered 355-nm light from the sample substrate. The slight impedance mismatch between the detector, cabling, and oscilloscope produces minor postpulse ringing (<0.5%), which necessitates convolution in the fitting procedure for accurate determination of decay rates.Acknowledgment. This work was supported by Sandia National Laboratories for the United States Department of Energy under Contract DE-AC04-04AL85000. This project was funded by the Laboratory Directed Research and Development Program of Sandia National Laboratories and NSF (DMR grant 0420863 (TVT)). We gratefully acknowledge Nathan Ockwig, Simon Jones, and Mariacristina Rumi for helpful discussions, Evelyn Cruz for assistance with surface area measurements, and Victor Khrustalev and Andrey Yakovenko for help with preparation of CIF files. We would also like to thank the referees for providing insightful comments during the review process.Supporting Information Available: Crystallographic information files (CIF) for 1 and 2, PXRD patterns of evacuated crystals, wavelength-dependent emission lifetime data, absorption and emission of LH 2 and Na 2 L in DMSO/H 2 O (100:1 v/v), and complete reference 25. This material is available free of charge via the Internet at http://pubs.acs.org.JA0700395 ARTICLES Bauer et al.7144 J. AM. CHEM. SOC.9 VOL. 129, NO. 22, 2007 | [] | [] | ["Zn 4 OL 3 (DMF)(CHCl 3 )", "Zn 3 L 3 (DMF) 2", "Zn 4 OL 3"] | ["Zn(NO 3 ) 2 ‚6H 2 O--209.2 mg"] | [] | ["LH 2--30.7 mg"] | ["105 \n°C"] | ["16 h"] | ["DEF--20 mL", "chloroform--10 ml", "DMF--not specified"]
ejic.200701211 | 119 Sn NMR (CDCl 3 ): δ = –143.8 ppm.[(Ph 3 Sn) 2 [C 6 H 8 (COO) 2 ] (5): Complex 5 was prepared in the same way as complex 1; triphenyltin chloride (0.771 g, 2 mmol) was added to meso-cis-4-cyclohexene-1,2-dicarboxylic acid (0.170 g, 1 mmol) and sodium ethoxide (0.136 g, 2 mmol). The reaction mixture was stirred at 40 °C for 12 h and then filtered. The solvent was gradually removed by evaporation under vacuum until the solid product was obtained. Yield: 81%. M.p. 172–174 °C. C 44 H 38 O 4 Sn 2 (868.2): calcd. C 60.87, H 4.41; found C 60.68, H 4.65. IR (KBr): ν ˜ = 1637 [ν as (COO)], 1388 [ν s (COO)], 552 [ν(Sn–C)], 446 [ν(Sn–O)] cm –1 . | [] | [] | ["[(Ph 3 Sn) 2 [C 6 H 8 (COO) 2 ]", "C 44 H 38 O 4 Sn 2"] | ["triphenyltin chloride--0.771 g, 2 mmol"] | [] | ["meso-cis-4-cyclohexene-1,2-dicarboxylic acid--0.170 g, 1 mmol", "sodium ethoxide--0.136 g, 2 mmol"] | ["40 \nC"] | ["12 h"] | []
ic200381f | [Ni 3 (BTC) 2 (Me 2 NH) 3 ] 3 (DMF) 4 (H 2 O) 4 (1a). In a HT experiment 1a was obtained by the following procedure (molar ratio Ni(NO 3 ) 2 3 6H 2 O/H 3 BTC/2-MeIm = 2:1.5:1). DMF solutions of Ni(NO 3 ) 2 3 6H 2 O (0.03 mmol, 30 μL), H 3 BTC (0.015 mmol, 60 μL), 2-MeIm (0.01 mmol, 10 μL), and DMF (100 μL) were pipettedinto a 300 μL reactor. The mixture was heated at 170 °C for 48 h in a conventional oven. The synthesis of compound 1a could not be scaled-up in glass reactors or larger Teflon reactors. Therefore, a larger amount of the pure phase product was collected from a separate HT experiment containing 24 identical reaction mixtures with the molar ratio Ni(NO 3 ) 2 3 6H 2 O/ H 3 BTC/2-MeIm = 2:1.5:1. The product (69 mg, 35% based on H 3 BTC) containing dark green octahedral crystals (SEM micrograph Supporting Information, Figure S1) was washed with fresh DMF and identified by XRPD measurements. The measured and simulated XRPD patterns (Supporting Information, Figure S4) compare well. Elemental analysis of [Ni 3 (BTC) 2 (Me 2 NH) 3 ] 3 (DMF) 4 (H 2 O) 4 (1a), M = 1090.02 g mol 1 : found C 39.6, H 5.1, N 9.3; calcd C 39.6, H 5.8, N 9.0. | [] | [] | ["[Ni 3 (BTC) 2 (Me 2 NH) 3 ] 3 (DMF) 4", "1a"] | ["Ni(NO 3 ) 2 3 6H 2 O--0.03 mmol, 30 μL"] | [] | ["H 3 BTC--0.015 mmol, 60 μL", "2-MeIm--0.01 mmol, 10 μL"] | ["170 °C"] | ["48 h"] | ["DMF--100 μL"]
cg300900m | Preparation of [Pb 3 L 2− 3 ] n (4). A mixture of Pb(Ac) 2 3H 2 O (38 mg, 0.1 mmol), BPCP ligand (25 mg, 0.1 mmol), and pyridine/H 2 O/ EtOH (1/1/1, 5 mL) was sealed in a 23 mL Teﬂon-lined stainless steel container and heated at 130 °C for 5 days, then cooled to room temperature at a rate of 15 °C·h −1 . The colorless prisms of 4 were collected and washed with EtOH and dried in air. Yield: 30 mg (60%, based on Pb). Anal. Calcd. for C 45 H 36 N 6 O 12 Pb 3 : C, 36.66; H, 2.46; N, 5.70. Found: C, 36.58; H, 2.53; N, 5.90. IR (KBr disk): 2960 (w), 2916 (w), 2855 (w), 1595 (s), 1559 (m), 1475 (w), 1449 (m), 1404 (m), 1350 (m), 1222 (m), 980 (m), 921 (w), 860 (m), 782 (m), 470 (m) cm −1 . | [] | [] | ["[Pb 3 L 2− 3 ] n "] | ["Pb(Ac) 2 3H 2 O--38 mg, 0.1 mmol"] | [] | ["BPCP ligand--25 mg, 0.1 mmol"] | ["130 \n°C"] | ["5 days"] | ["pyridine/H 2 O/ EtOH--1/1/1, 5 mL"]
j.molstruc.2015.02.030 | [Ag 2 (L) 2 ]2(ClO 3 )(5) A mixture of Ag 2 O (23.2 mg, 0.1 mmol), L (43.8 mg, 0.2 mmol) and NaClO 3 (21.2 mg, 0.2 mmol) was stirred in ethanol/water mixed solvent (8 mL, v/v: 1/1). Then, a aqueous NH 3 solution (25%, 2 mL) was dropped into the mixture to give a clear solution under ultrasonic treatment. The resultant solution was placed in darkness to evaporate slowly at room temperature for several days to afford colorless crystals of 5 (yield 53%, based on silver). Anal. | [] | [] | ["[Ag 2 (L) 2 ]2(ClO 3 )", "5"] | ["Ag 2 O--23.2 mg, 0.1 mmol"] | [] | ["L--43.8 mg, 0.2 mmol"] | [] | [] | ["ethanol/water mixed solvent--8 mL, v/v: 1/1", "aqueous NH 3 solution--25%, 2 mL"]
c5ra03848k | 2.5 Synthesis of [Zn 3 (tzpha) 2 (H 2 O) 12 ]$MeOH$EtOH$4H 2 O(4) H 3 tzpha (0.0456 g, 0.1 mmol) was dissolved in a mixture of 1 mL ethanol and 1 mL distilled water, then the pH value was adjusted to 6 with KOH (0.2 M). Then a mixture of 3 mL methanol and Zn(NO 3 ) 2 $6H 2 O (0.0634 g, 0.2 mmol) was added to the solution, which was heated at 60  C with stirring. Then the solution was cooled to room temperature and slow evaporation gave rise to the formation of colorless crystals of 4. For 4, yield: 40% based on Zn. Anal. calcd for C 36 H 70 N 24 O 32 Zn 3 :C, 27.94; H, 4.56; N, 21.73%. Found: C, 27.82; H, 4.50; N, 21.79%. | ["room temperature"] | [] | ["[Zn 3 (tzpha) 2 (H 2 O) 12 ]$MeOH$EtOH$4H 2 O", "C 36 H 70 N 24 O 32 Zn 3"] | ["Zn(NO 3 ) 2 $6H 2 O--0.0634 g, 0.2 mmol"] | [] | ["H 3 tzpha--0.0456 g, 0.1 mmol"] | ["60  C"] | [] | ["ethanol--1 mL", "distilled water--1 mL", "methanol--3 mL"]
j.solidstatesciences.2008.10.007 | Found: C 60.78, H 3.12, N 10.22%. IR (KBr, cm 1 ): 3433 (s), 3080 (w), 2924 (w), 2855 (w), 2363 (m), 2334 (m), 1606 (vs), 1577 (s), 1536 (m), 1479 (m), 1380 (vs), 1207 (w), 1172 (w), 1126 (w), 1079 (m), 837 (m), 767 (s), 727 (m), 680 (m), 640 (m), 570 (w), 513 (w).2.3. Preparation of the copper complex bulk-modiﬁed carbon paste electrode (Cu-CPE) The Cu-CPE was fabricated as follows: 0.5 g graphite powder and 0.035 g complex 1 were mixed and ground together by agate mortar and pestle for approximately 20 min to achieve an even, dry mixture; to the mixture 0.18 ml parafﬁn oil was added and stirred with a glass rod, then the homogenized mixture was used to pack 3 mm inner diameter glass tubes to a length of 0.8 cm. The electrical contact was established with the copper stick and the surface of the Cu-CPE was wiped with weighing paper. The same procedure was used for preparation of bare CPE without copper complex. | [] | [] | [] | [] | ["complex 1--0.035 g"] | [] | [] | [] | []
cg500197v | Synthesis of [Zn 2 (cpfa) 2 (bix) 2 ]·2H 2 O (3). The preparation of 3 was similar to that of 2 except that bix (0.048 g, 0.2 mmol) was used instead of biim-4. Colorless crystals of 3 were obtained in 56% yield (based on Zn(OAc) 2 ·2H 2 O). Anal. Calcd for C 56 H 42 F 2 N 4 O 14 Zn 2 (1279.86): C, 52.51; N, 4.38 H; 3.28%. Found: C, 52.48; N, 4.36; H, 3.30%. IR (KBr, cm −1 ): 3065 (w), 3031(w), 2982(w), 2935(w), 1662(w), 1447 (m), 1312 (w), 1272 (s), 1237 (s), 1134 (w), 1047 (w), 890 (vw), 831 (w), 787 (m). | [] | [] | ["[Zn 2 (cpfa) 2 (bix) 2 ]·2H 2 O", "C 56 H 42 F 2 N 4 O 14 Zn 2"] | ["Zn(OAc) 2 ·2H 2 O--NaN"] | [] | ["cpfa--NaN", "bix--0.048 g, 0.2 mmol"] | [] | [] | []
b:jocl.0000010919.75362.ac | Found: C, 27.89; H, 2.50; N, 5.01. IR (KBr)/cm −1 : 2942m, 2187m, 2166m, 1600s, 1555m, 1500m, 1453m, 1415s, 1214s, 1060vs, 1036s, 852s, 829s, 790s, 602s, 506s.Synthesis of [HgBr 2 (tmp)] n 4 The same procedure as the preparation of 3 was employed using tmp (19.8 mg, 0.1 mmol) and HgBr 2 (35.9 mg, 0.1 mmol) as starting materials.Colorless crystals (33% yield) were obtained ten days later. Anal. Calcd for C 13 H 14 HgBr 2 N 2 : C, 27.96; H, 2.53; N, 5.02. Found: C, 27.61; H, 2.50; N, 5.56. IR (KBr)/cm −1 : 2944m, 2187m, 2164w, 1605vs, 1556m, 1501m, 1455m, 1415s, 1215s, 1065s, 1038s, 852s, 830s, 791vs, 602s, 506vs. | [] | [] | ["[HgBr 2 (tmp)] n", "C 13 H 14 HgBr 2 N 2"] | ["HgBr 2--35.9 mg, 0.1 mmol"] | [] | ["tmp--19.8 mg, 0.1 mmol"] | [] | ["ten days"] | []
s0277-5387(02)01061-6 | 2.1.5. [Ni(3-hydpy) 4 (N 3 )]PF 6 This complex was prepared by mixing Ni(NO 3 ) 2 ×/ 6H 2 O,3-hydpy, KPF 6 and NaN 3 in the molar ratio of 2:3:4:1.5, respectively, in approximately 30 cm 3 aqueous-ethanol medium and allowing the final mixture to stand over several days to produce a micro-crystalline powder of the complex. Molar ratios of the components other than that given above produce a mixture of the desired complex with the 1:4 nickel(II) azide complex. | [] | ["several days"] | ["[Ni(3-hydpy) 4 (N 3 )]PF 6"] | ["Ni(NO 3 ) 2 ×/ 6H 2 O--NaN"] | ["KPF 6--NaN", "NaN 3--NaN"] | ["3-hydpy--NaN"] | [] | [] | ["aqueous-ethanol medium--30 cm 3"]
s2251237314400036 | 2.2.3. Pb(pyHhedpH)H 2 O (3) The procedure was the same as that for 1 except that Pb(CH 3 COO) 2 3H 2 O (0.0379 g, 0.1 mmol) was used. | [] | [] | ["Pb(pyHhedpH)H 2 O"] | ["Pb(CH 3 COO) 2 \n3H 2 O--0.0379 g, 0.1 mmol"] | [] | [] | [] | [] | []
b314522k | Synthesis and crystallisation of [Cd(m-I) 2 (3-Clpy) 2 ] 1 l (6) 3-Chloropyridine (4 mmol, 0.454 g) in acetone (30 ml) was added to a solution of CdI 2 (2 mmol, 0.732 g) in water (20 ml) under stirring. A precipitate formed and immediately redissolved. Slow evaporation of the solution gave yellowish crystals in 77% yield.Crystallisation of 1, 2, 4, 5, and 7, 8 Colourless single crystals were grown by slow diffusion of water (H 2 O) into concentrated solutions of the complexes in dimethylsulfoxide (DMSO). | [] | [] | ["[Cd(m-I) 2 (3-Clpy) 2 ] 1 l (6)"] | ["CdI 2--2 mmol, 0.732 g"] | [] | ["3-Chloropyridine--4 mmol, 0.454 g"] | [] | [] | ["acetone--30 ml", "water--20 ml", "dimethylsulfoxide (DMSO)--not specified"]
c5dt00704f | 4Br: II (1.23 g, 2.0 mmol) and KC 5 H 3 (SiMe 3 ) 2 (0.50 g, 2.0 mmol), yield: 0.69 g, 46%. Anal. Calc’d for C 37 H 45 P 2 Si 2 FeBr: C, 59.76; H, 6.10%. Found: C, 59.85; H, 5.91%. | [] | [] | ["C 37 H 45 P 2 Si 2 FeBr"] | [] | [] | [] | [] | [] | []
c7dt02645e | To a well stirred solution of anhydrous Fe(ClO 4 ) 3 (0.354 g, 1 mmol) in acetonitrile (10 mL), was added an acetonitrile solution (3 mL) of PySH (0.666 g, 6mmol). The yellow solution was stirred for 1h at RT under inert atmosphere. To the solution diethyl ether (10 mL) was added drop wise and kept in the refrigerator to complete precipitate a deep yellow solid. The solid was filtered and dried under vacuum. X-ray quality single-crystals were grown by slow vapor diffusion of diethyl ether into a acetonitrile solution of the complex. Yield: 0.594 g (85%). Elemental analysis calcd (%) for C 20 H 20 N 4 Cl 2 O 8 S 4 Fe(699.41 g/mol): C 34.35, H 2.88, N 8.01, S 18.34; Found: C 34.1, H 2.7, N 7.9, S 18.4 %. IR (KBr): υ = 3169(m)-2874(m), 1603(m), 1582(s), 1510(s), 1442(s), 1367(s), 1340(m), 1259(m), 1160(m), 1130(s), 1083(s), 1035(m), 753(s), 723(s) cm -1 . Synthesis of [Fe II (PyS) 4 ] n , 2. To a suspension of Py 2 S 2 (0.440g, 2mmol) in 15mL toluene, was added solid orange crystalline Fe 2 (CO) 9 (0.546 g, 1.5mmol) under nitrogen atmosphere. The suspension was stirred at room temperature for 10hrs to form an orange-red solution. The solution was filtered and to the filtrate hexane solvent was slowly added to obtain an orange solid. The solid was filtered, washed with hexane and dried under vacuum. X-ray quality single-crystals were grown by slow vapor diffusion of diethyl ether into a dichloromethane solution of the complex using few drops of tetrahydrofuran solvent.Yield: 0.166 g (60%). Elemental analysis calcd (%) for C 20 H 16 Fe 2 N 4 S 4 (552.32 g/mol): C 43.49, H 2.92, N 10.14, S 23.22; Found: C 42.5, H 2.8, N 10.0, S 22.9 %. IR (KBr): υ = 30843047(br), 1572(s), 1560(s), 1445(s), 1417(s), 1114(m), 987(m), 757(s) cm -1 . 1 H NMR (500 MHz, CDCl 3 ): δ = 9.28 (s, 4H), 8.07 (s, 4H), 7.43 (s, 8H) ppm. UV-vis in dichloromethane ( λ , nm; ε , M 1 cm -1 ): 286 (4,700). Acknowledgements This research was funded by United Board for Christian Higher Education in Asia (UBCHEA) to Scottish Church College, Kolkata. We thank Prof. T. K. Paine and Prof. A. Dey, Dept. of Inorganic Chemistry, Indian Association for the Cultivation of Sciences (IACS), Kolkata for their advice and support. | [] | [] | ["Fe(ClO 4 ) 3 ", "[Fe II (PyS) 4 ] n "] | ["Fe(ClO 4 ) 3 --0.354 g, 1 mmol", "Fe 2 (CO) 9 --0.546 g, 1.5 mmol"] | [] | ["PySH--0.666 g, 6 mmol", "Py 2 S 2 --0.440 g, 2 mmol"] | ["room temperature"] | ["1h", "10hrs"] | ["acetonitrile--10 mL", "ethanol--3 mL", "toluene--15 mL"]
j.poly.2016.01.045 | 4.1.1. [Ag 2 (bpa) 2 [B 12 H 12 ]] n (1) A solution of bpa (1 or 2 mmol) in CH 3 CN (10 ml) was added to a suspension of Cs[Ag[B 12 H 12 ]] (1 mmol) in CH 3 CN (20 ml). The resulting clear solution was allowed to stand in air; within 10 min it became pale-yellow. Needle crystals 1 precipitated for 2–3 h. The precipitate was ﬁltered off, washed with CH 3 CN (2  10 ml), and dried in air. Single crystals suitable for X-ray diffraction were selected directly from the reaction solution. The same compound was prepared by addition of a solution of [(C 4 H 9 ) 3 NH] 2 [B 12 H 12 ] (1 mmol) in DMF to a solution of 2 (1 mmol) in DMF (10 ml) as well as by addition of a solution of bpa (2 or 4 mmol) in CH 3 CN (10 ml) to a suspension of [Ag 2 [B 12 H 12 ]] (1 mmol) in the same solvent. Complex 1 was obtained at both the 1:1 and 1:2 Ag:bpa ratios. The yield of complex 1 was 70–80% based on silver. Anal. Calc. for Ag 2 C 20 H 30 N 6 B 12 : Ag, 30.82; C, 34.32; H, 4.32; N, 12.00; B, 18.53. Found: Ag, 30.15; C, 35.78; H, 4.22; N, 11.33; B, 18.10%. IR: m (NH) 3236w, 3206w, 3140w; m (BH) 2507s, 2489s; m (BH) AgHB 2384, 2148; d(BBH) 1100; m (phen) 1650–700; m (CN) + m (CC) 1629s, 1590, 1579s, 1548w, 1527s cm –1 . | [] | [] | ["[Ag 2 (bpa) 2 [B 12 H 12 ]] n", "1", "Ag 2 C 20 H 30 N 6 B 12"] | ["Cs[Ag[B 12 H 12 ]]--1 mmol", "[(C 4 H 9 ) 3 NH] 2 [B 12 H 12 ]--1 mmol", "[Ag 2 [B 12 H 12 ]]--1 mmol"] | [] | ["bpa--1 or 2 mmol", "2--1 mmol"] | [] | ["2-3 h"] | ["CH 3 CN--10 ml", "CH 3 CN--20 ml", "DMF--10 ml"]
b812097h | Preparations Ni(HBTC)(pyz)$3DMF 2. A mixture of H 3 BTC (0.105 g, 0.5 mmol), Ni(NO 3 ) 2 $6H 2 O (0.145 g, 0.5 mmol) and pyz (0.040 g, 0.5 mmol) in 10 ml DMF was sealed in a 23 ml Teﬂon-lined autoclave and kept at 130  C for 3 d, followed by slow cooling to room temperature. The result hexagon dark-green crystals were washed with DMF to give pure samples (yield: 76% based on Ni). | [] | [] | ["Ni(HBTC)(pyz)", "NaN"] | ["Ni(NO 3 ) 2 $6H 2 O--0.145 g, 0.5 mmol"] | [] | ["H 3 BTC--0.105 g, 0.5 mmol", "pyz--0.040 g, 0.5 mmol"] | ["130  C"] | ["3 d"] | ["DMF--10 ml"]
s0277-5387(02)01373-6 | Calc. for [Co(H 2 O) 6 ]Cl 2 ×/L×/2H 2 O: C, 38.72; H, 5.32; N, 4.11. Found: C, 38.54; H, 5.11; N, 4.14%. IR (KBr, cm 1 ): 3447s, 3079w, 1640s, 1628s, 1508s, 1450m, 1384s, 1227m, 1075m, 823w, 770w, 722w.2.5. Synthesis of [Cu(m-L)Cl 2 ](3) This compound was prepared as green block-like crystals using L (0.2 mmol, 0.08 g) and CuCl 2 ×/2H 2 O (1 mmol, 0.171 g) in a way similar to that of 1. Anal. | [] | [] | ["[Co(H 2 O) 6 ]Cl 2 ×/L×/2H 2 O"] | ["Co(H 2 O) 6 ]Cl 2 ×/L×/2H 2 O--Not provided"] | [] | [] | [] | [] | []
j.tetasy.2008.03.010 | 4.2. Synthesis of K 3 [Co(CO 3 ) 3 ] (modiﬁed method 11 ) A solution of Co(NO 3 ) 2 6H 2 O (7.27 g, 0.025 mol) in H 2 O (12.5 mL) and 30% H 2 O 2 (5 mL) was added dropwise with cooling to 0 °C to a suspension of K 2 CO 3 (17.4 g, 0.126 mol) in H 2 O (12.5 mL). The reaction mixture was stirred for 20 h at 20 °C. The dark-green precipitate that formed was ﬁltered oﬀ and washed with water and EtOH to give the title compound (8.9 g) as a dark green solid. | [] | [] | ["K 3 [Co(CO 3 ) 3 ]"] | ["Co(NO 3 ) 2 \n6H 2 O--7.27 g, 0.025 mol"] | ["K 2 CO 3--17.4 g, 0.126 mol"] | [] | ["20 °C"] | ["20 h"] | ["H 2 O--12.5 mL", "30% H 2 O 2--5 mL"]
s0277-5387(00)00658-6 | The polymeric silver(I) complex {[Ag 2 (m-dpim) 2 (NO 3 )](NO 3 )} n (2) was prepared by reﬂuxing an equimolar amount of silver nitrate and the dpim ligand in methanol for 1 h. The complex was precipitated out as colorless crystals when the reaction mixture was Table 2 Selected bond distances (A , ) and angles (°) for 1·2CH 3 CN Bond distances Cu1–P22.272(1)Cu1–P1 2.278(1) 2.041(3)Cu1–N5 Cu1–N7 2.101(4) Cu2–P3 2.197(1) Cu2–N1 2.006(3) 1.974(3)Cu2–N3 P1–C3 1.796(4) P1–C5 1.836(4)P1–C111.830(4) P2–C21 1.822(4)1.801(4)P2–C19 1.802(4)P3–C351.826(4)P2–C27 P3–C37 1.829(4) P3–C43 1.817(4) 1.453(7)1.132(5) C49–C50N7–C49 Bond angles P1–Cu1–N5 117.54(9)P1–Cu1–P2 124.31(4) 113.14(9)P2–Cu1–N5P1–Cu1–N7 99.79(10) N5–Cu1–N7 97.1(1)P2–Cu1–N7 95.40(10) 112.75(9)P3–Cu2–N1 P3–Cu2–N3 130.22(10) 116.2(1)Cu1–P1–C3N1–Cu2–N3 115.7(1) 113.7(1)Cu1–P1–C5 Cu1–P1–C11 114.8(1) C3–P1–C5 100.4(2) C3–P1–C11 104.1(2) 106.1(2)C5–P1–C11 Cu1–P2–C19 119.3(1) 112.3(1)Cu1–P2–C21 Cu1–P2–C27 110.3(1) 102.1(2)C19–P2–C21 C19–P2–C27 104.3(2) 107.8(2) Cu2–P3–C35C21–P2–C27 111.5(1) 118.8(1) Cu2–P3–C43Cu2–P3–C37 109.8(1) C35–P3–C37 100.9(2) C35–P3–C43 106.4(2) Cu1–N7–C49 164.7(3) N7–C49–C50 178.6(5) (3) | [] | [] | ["{[Ag 2 (m-dpim) 2 (NO 3 )](NO 3 )} n"] | ["silver nitrate--equimolar amount"] | [] | ["dpim ligand--equimolar amount"] | ["refluxing"] | ["1 h"] | ["methanol--not specified"]
j.ica.2010.04.015 | 2.1. Synthesis of L 2 L 2 was prepared in close analogy to the method previously described for L 1 [9], starting from 2.11 g (5.00 mmol) of 2. Yield: 1.09 g (3.35 mmol, 67%). Colourless single crystals suitable for Xray crystallography were obtained by slow diffusion of Et 2 O into a MeCN solution of the product. M.p. 202 °C. | [] | [] | ["L 2"] | [] | [] | [] | [] | [] | ["Et 2 O--slow diffusion", "MeCN--solution"]
j.ica.2006.07.016 | • C, C ...• N), 1083sbr, 621s m(ClO 4 ), 548w, 509w, 478w, 343w.1 H NMR (CD 3 CN, 293 K): d, 2.17 (s, 12H, CH 3 CN) 2.61 (d, 4H, CH 2dppe ), 2.68 (s, 12H, CH 3dmp ), 7.44–7.57 (m, 20H, C 6 H 5dppe ), 7.73 (d, 4H, CH dmp ), 8.46 (d, 4H, CH dmp ).13 C NMR (CD 3 CN, 293 K): d, 24.01 (m, CH 2dppe ), 28.40 (s, CH 3dmp ), 126.14 (s, C dmp ), 127.19 (s, C dmp ), 128.54 (s, C dmp ), 130.45 (m, C dppe ), 132.36 (s, C dppe ), 133.73 (m, C dppe ), 140.00 (s, C dmp ), 142.87 (s, C dmp ), 160.06 (s, C dmp ). | [] | [] | [] | [] | [] | [] | [] | [] | []
j.molstruc.2017.03.127 | Compound 2a, [La 2 (hymuc) 3 (H 2 O) 4 ]6H 2 O: It was prepared as described above, procedures (a) and (b). Procedure (b) was more convenient for mechanical separation of the two phases (1a,2a), since, in this case, they exhibit quite distinct crystal morphology.The yield of 2a is always extremely low.Compound 1b, [Ce 2 (hymuc) 3 (H 2 O) 4 ]5$5H 2 O: 5 ml of H 2 hymuc 0.01 M, pH ¼ 5.8, were mixed with 3.5 ml of Ce(NO 3 ) 3 0.01 M at room temperature. Single crystals of 4b (major phase) and a few single crystals of 1b and 2b (minor phases) were formed within 24 h. Solvent induced transformation, at room temperature, of compounds 1b and 2b, takes place after some days, yielding exclusively large single crystals of compound 4b.Compound 2b, [Ce 2 (hymuc) 3 (H 2 O) 4 ]6H 2 O: It was prepared as described above.Compound 3c, [Gd 2 (hymuc) 3 (H 2 O) 4 ]6H 2 O: 7 ml of H 2 hymuc 0.1 M, pH ¼ 5.8, were mixed with 7 ml of Gd(NO 3 ) 3 0.07 M at 24  C. | [] | [] | ["[La 2 (hymuc) 3 (H 2 O) 4 ]6H 2 O", "[Ce 2 (hymuc) 3 (H 2 O) 4 ]5$5H 2 O", "[Ce 2 (hymuc) 3 (H 2 O) 4 ]6H 2 O", "[Gd 2 (hymuc) 3 (H 2 O) 4 ]6H 2 O"] | ["Ce(NO 3 ) 3 --3.5 ml of 0.01 M", "Gd(NO 3 ) 3 --7 ml of 0.07 M"] | [] | ["H 2 hymuc--0.01 M, pH ¼ 5.8"] | [] | ["24 h"] | []
s160053680503850x | The chains are linked by hydrogen bonds (Table 2) into a three-dimensional network.Experimental Cadmium dinitrate tetrahydrate (0.62 g, 2 mmol) and 3-carboxyphenoxyacetic acid (0.39 g, 2 mmol) were dissolved in a small volume of water (30 ml); 0.2 M sodium hydroxide was added in drops to the solution until it showed a pH of 6. The solution was set aside for the formation of colourless prisms; crystallization took several weeks. CH analysis, calculated for C 9 H 15 O 9.5 Cd: C 27.89, H 3.90%; found: C 27.16, H 4.03%. | [] | ["several weeks"] | ["Cadmium dinitrate tetrahydrate", "3-carboxyphenoxyacetic acid"] | ["Cadmium dinitrate tetrahydrate--0.62 g, 2 mmol"] | [] | ["3-carboxyphenoxyacetic acid--0.39 g, 2 mmol"] | [] | [] | ["water--30 ml"]
ac5013442 | Anal. Calcd for C 42 H 54 N 3 EuO 15 (Eu-TCM) (%): C, 50.81; H, 5.48; N, 4.23. Found (%): C, 49.95; H, 5.69; N, 4.13. FTIR (KBr pellet): ν/cm −1 1654(s), 1604(s), 1534(m), 1511(w), 1420(s), 1301(m), 1240(s), 1172(s), 1144(w), 1105(m), 1026(w), 989(s), 867(m), 786(m), 701(w), 680(w), 650(w), 634(w), 605(w), 551(w), 410(w). Anal. Calcd for C 42 H 54 N 3 TbO 15 (Tb-TCM) (%): C, 50.45; H, 5.44; N, 4.20.Found (%): C, 50.03; H, 5.48; N, 4.05. FTIR (KBr pellet): ν/ cm −1 1654(s), 1604(s), 1534(m), 1511(w), 1420(s), 1300(m), 1239(s), 1172(s), 1147(w), 1104(m), 1026(w), 989(s), 867(m), 785(m), 701(w), 680(w), 650(w), 634(w), 606(w), 553(w), 414(w). | [] | [] | ["C 42 H 54 N 3 EuO 15 (Eu-TCM)", "C 42 H 54 N 3 TbO 15 (Tb-TCM)"] | [] | [] | [] | [] | [] | []
c7ra07637a | Samples were heated at a constant rate of 5  C min 1 from room temperature to 700  C and at a continuous ow nitrogen atmosphere. The FT-IR spectra were recorded using Thermo Fisher Scientic Nicolet iS 10 FT-IR spectrometer with KBr pellets. Powder X-ray diﬀraction (PXRD) patterns were recorded usning Bruker D8 DISCOVER.Preparation of [Co 2 (bpy)(sdb) 2 ]$2H 2 O (1) A mixture of bpy (11.1 mg, 0.071 mmol), H 2 sdb (22.1 mg, 0.072 mmol) and Co(NO 3 ) 2 $6H 2 O (21.0 mg, 0.072 mmol) dissolved in DMF (3 mL), H 2 O (1 mL) and DMSO (0.5 mL) was placed in a 5 mL glass tube, and then 2–3 drops of 0.1 M NaOH solution was added. The tube was sealed and kept at 120  C for 48 h, followed by cooling to room temperature over 8 h. Dark blue block-shaped crystals 1 suitable for single crystal X-ray diﬀraction (SC-XRD) analysis were obtained. Yield: 70%. Anal. calcd for [C 38 H 27 Co 2 N 2 O 13.5 S 2 ]: C, 50.18; H, 2.99; N, 3.08; S, 7.05. | [] | ["8 h"] | ["[Co 2 (bpy)(sdb) 2 ]$2H 2 O", "[C 38 H 27 Co 2 N 2 O 13.5 S 2 ]"] | ["Co(NO 3 ) 2 $6H 2 O--21.0 mg, 0.072 mmol"] | ["NaOH solution--2–3 drops of 0.1 M"] | ["bpy--11.1 mg, 0.071 mmol", "H 2 sdb--22.1 mg, 0.072 mmol"] | ["120  C"] | ["48 h"] | ["DMF--3 mL", "H 2 O--1 mL", "DMSO--0.5 mL"]
ic5001717 | Synthesis of NaN(C 6 F 5 )(C(CF 3 ) 3 ). A solution of NaHMDS (104 mg, 0.567 mmol, 1.0 equiv) in 10 mL of toluene was added dropwise to a solution of HN(C 6 F 5 )(C(CF 3 ) 3 ) (226 mg, 0.567 mmol, 1.0 equiv) in 10 mL of toluene. A gray solid precipitated, and the reaction mixture was stirred overnight at room temperature. The precipitate was separated by centrifugation and washed twice with 10 mL of hexane. It was dried in vacuo to give NaN(C 6 F 5 )(C(CF 3 ) 3 ) (106 mg, 0.251 mmol, 44%) as a light gray solid. Single crystals suitable for structure determination were obtained by the slow diﬀusion of a solution of HN(C 6 F 5 )(C(CF 3 ) 3 ) in pentane into a solution of NaHMDS in toluene. | [] | [] | ["NaN(C 6 F 5 )(C(CF 3 ) 3 )"] | ["NaHMDS--104 mg, 0.567 mmol, 1.0 equiv"] | [] | ["HN(C 6 F 5 )(C(CF 3 ) 3 )--226 mg, 0.567 mmol, 1.0 equiv"] | ["room temperature"] | ["overnight"] | ["toluene--10 mL", "hexane--10 mL", "pentane--N/A"]
cg301146u | {[Co 1.5 (cpbda)(DMA)(H 2 O) 3 ]·(DMA)} n (2). Co(NO 3 ) 2 ·6H 2 O (0.038 mmol/37.3 mg), 4,4′ -((5-carboxy-1,3-phenylene)bis(oxy))dibenzoic acid (H 3 L, 0.05 mmol/19.7 mg), N,N-dimethylacetamide (DMA, 4 mL), H 2 O (4 mL), and NaOH (25%, 0.1 mL) were mixed in a 10 mL glass bottle. The mixture was heated at 105 ° C for 72 h, and then purple red block-like crystals of 2 were obtained in 84% yield (based on H 3 L). The resulting purple red block-like crystals of 2 were isolated by washing with DMA/H 2 O and dried in air. Anal. Calcd for C 29 H 33 O 13 N 2 Co 1.5 (705.978): C, 49.34; H, 4.71; N, 3.97. Found: C, 49.12; H, 4.23; N, 4.05. IR(KBr, cm −1 ) (Figure S2, Supporting Information): 3745vw, 3465s, 3252m, 3127m, 2933m, 1611vs, 1563vs, 1505m, 1389vs, 1297m, 1213s, 1157m, 1117m, 1000m, 842w, 811m, 785w, 737m, 709w, 674w, 641w, 597w, 488w, 438w. | [] | [] | ["{[Co 1.5 (cpbda)(DMA)(H 2 O) 3 ]·(DMA)} n", "C 29 H 33 O 13 N 2 Co 1.5"] | ["Co(NO 3 ) 2 \n6H 2 O--0.038 mmol/37.3 mg"] | ["NaOH (25%--0.1 mL"] | ["4,4′ -((5-carboxy-1,3-phenylene)bis(oxy))dibenzoic acid (H 3 L--0.05 mmol/19.7 mg"] | ["105 ° C"] | ["72 h"] | ["N,N-dimethylacetamide (DMA--4 mL", "H 2 O--4 mL"]
zaac.201300385 | Synthesis of [Mn 2 (L)(μ-OCH 3 ) 2 (OHCH 3 ) 2 ] n (1): The ligand H 4 L (0.482 g, 1 mmol) was dissolved in methanol (30 mL) in association with MnCl 2 ·4H 2 O (0.360 g, 2.00 mmol) and the solution gently refluxed for 12 h. After cooling, the resulting solid was filtered off, washed with cooled absolute ethanol, and dried at 100 °C. To isolate the single crystals of 1, the ligand and manganese salt were placed in the main arm of a branched tube. Methanol was carefully added to fill the arms, the tube was sealed and the reagents containing arm immersed in an oil bath at 60 °C, while the other arm was kept at ambient temperature. After a week, black crystals were deposited in the cooler arm, which were filtered off, washed with methanol and air dried. | [] | [] | ["[Mn 2 (L)(μ-OCH 3 ) 2 (OHCH 3 ) 2 ] n"] | ["MnCl 2 ·4H 2 O--0.360 g, 2.00 mmol"] | [] | ["H 4 L--0.482 g, 1 mmol"] | ["reflux", "60 °C"] | ["12 h", "a week"] | ["methanol--30 mL", "absolute ethanol--cooled"]
c3dt52159a | Yield: 52% based on Zn. Elemental analyses: calcd for C 8 H 14 ZnN 3 O 9 P 2 (423.53): C, 22.69; H, 3.33; N, 9.92%. Found: C, 22.53; H, 3.17; N, 9.81%. IR data (KBr pellets): 3444 s, 1668 s, 1439 w, 1384 m, 1319 m, 1289 w, 1138 s, 1087 s, 1001 w, 983 w, 799 m, 681 m, 633 m, 573 s. | [] | [] | ["C 8 H 14 ZnN 3 O 9 P 2"] | [] | [] | [] | [] | [] | []
00958972.2014.908288 | 2.2.2. Synthesis of 2. The procedure was similar to the synthesis of 1 with the solution of C 1 (Mim) 2 ·2Br (0.1 mM) in CH 3 OH (5 mL) being added dropwise into solution of AgI (0.1 mM) and KI (0.5 mM) in DMF. Keeping at RT for about a week in the dark resulted in white crystals suitable for X-ray single crystal diffraction 60% yield. IR (KBr, cm −1 ): 3131(m), 1654(m), 1611(s), 1581(m), 1547(s), 1442(s), 1427(s), 1385(s), 1164(s), 1085(s) cm −1 . | [] | [] | [] | ["C 1 (Mim) 2 \b2Br--0.1 mM", "AgI--0.1 mM", "KI--0.5 mM"] | [] | [] | [] | ["about a week"] | ["CH 3 OH--5 mL", "DMF--solution"]
chem.201302633 | Preparation of 2, [Ag 2 ACHTUNGTRENNUNG(m-L)ACHTUNGTRENNUNG(NO 3 ) 2 ] n : Silver(I) nitrate (64.5 mg, 0.76 mmol) in methanol (2 mL) was added to a solution of m - L (10.0 mg, 0.038 mmol) in dichloromethane (2 mL). Slow evaporation of the solution afforded a colourless crystalline product 2 suitable for X-ray analysis.M.p. 194–196 8 C; IR (KBr pellet): n˜ = 3076, 2937, 2361, 2340, 2246, 2229, 1579, 1479, 1385, 1297, 1225, 1172, 1089, 1037, 899, 810, 703 cm 1 ; elemental analysis calcd (%) for C 16 H 12 Ag 2 N 4 O 6 S 1 : C 31.81, H 2.00, N 9.27, S 5.31; found: C 31.91, H 1.94, N 9.28, S 5.61. | [] | [] | ["[Ag 2 ACHTUNGTRENNUNG(m-L)ACHTUNGTRENNUNG(NO 3 ) 2 ] n", "2", "C 16 H 12 Ag 2 N 4 O 6 S 1"] | ["Silver(I) nitrate--64.5 mg, 0.76 mmol"] | [] | ["m - L--10.0 mg, 0.038 mmol"] | [] | [] | ["methanol--2 mL", "dichloromethane--2 mL"]
b900581a | General method for the synthesis of complexes (1–6) To the solution of ligand (L 1 –L 6 ) (2 mmol) in dry methanol (~15 mL) was added slowly a methanolic (2–3 mL) solution of silver salt (2 mmol) (AgBF 4 for complex 1 and AgClO 4 for complexes 2–6) at room temperature with stirring. The solution was then stirred for 2 d until precipitation of a light yellow solid. The solid was isolated by ﬁltration and recrystallised from acetonitrile.{[AgL 1 ]BF 4 } n (1). Off-white solid. Yield: 80% (0.832 g).X-Ray quality single crystals were grown from a solvent mixture of acetonitrile and dichloromethane (2 : 1). Anal. calcd for C 20 H 18 AgBF 4 N 4 : C 47.19, H 3.56, N 11.01. Found: C 47.5, H 3.6, N 11.0. IR (KBr, cm -1 ): 3439 (br), 3057 (m), 2919, 2855, 1647 (s), 1589 (s), 1470 (m), 1439 (s), 1084–1057 (vs, br), 779 (s). ESIMS (positive mode in mode, CH 3 CN):m/z = 420.91 (100%, [L 1 + Ag] + ), 315.07 (10%, [L 1 +H] + ).1 H NMR (300 MHz, CD 3 CN) d/ppm: 8.51 (s, 2 H), 8.24 (d, 2 H, J = 4.2 Hz), 8.05 (t, 2 H, J = 7.7Hz),7.74(d,2H,J = 7.7 Hz), 7.56 (m, 2 H), 7.23 (s, 1 H), 7.08 (m, 3 H), 4.46 (s, 4 H, –CH 2 –). UV-vis in acetonitrile (l/nm; e/M -1 cm -1 ): 292 (sh), 281(15 400), 274 (sh), 236 (21 800). | [] | [] | ["{[AgL 1 ]BF 4 } n", "C 20 H 18 AgBF 4 N 4"] | ["AgBF 4--2 mmol"] | [] | ["L 1--2 mmol"] | ["room temperature"] | ["2 d"] | ["dry methanol--~15 mL", "methanol--2-3 mL", "acetonitrile--solvent mixture with dichloromethane (2 : 1)"]
c5ce02282g | Preparation of the triphenylguanidinium salt of 13 1,8-Naphthalaldehydic acid (0.20 g, 1.0 mmol) and symtriphenylguanidine (0.29 g, 1.0 mmol) were dissolved in methanol (7 ml) and left to stand in an open flask for 36 h. As the methanol slowly evaporated, colourless crystals of triphenylguanidinium naphthalaldehydate formed, which were filtered off and washed with ether (0.107 g, 22%), m.p.129–131 °C. The NMR in (CD 3 ) 2 CO corresponded to a mixture of triphenylguanidine and naphthalaldehydic acid; ν max : 3055, 2700 br, 1686, 1659, 1640, 1596, 1586, 1536, 1493, 1460, 1450, 1375, 1335, 1273, 1237, 1222, 911, 886, 844, 799, 779, 763, 749, 731, 689, 636 cm −1 ; found: C: 76.47, H: 5.26, N: 8.68%, C 31 H 25 N 3 O 3 requires C: 76.37, H: 5.17, N: 8.62%.X-ray crystallography Low temperature (100–150 K) X-ray diffraction data (Mo Kα) for compounds 15,K·14,Cs·14, and (PhNH) 3 ·14 were collected at the UK National Crystallography Service, 26 University of Southampton on a Rigaku AFC12 diffractometer equipped with enhanced sensitivity (HG) Saturn724+ CCD detector mounted at the window of an FR-E+ SuperBright rotating anode generator (Mo Kα, λ = 0.71075 Å) with VHF Varimax optics (70 μm focus) using Crystal Clear software 27 for data collection and reduction. For compounds Li·14, DMAPH·14·15 and (MeNH) 2 CNH 2 ·14 data were measured on an Agilent Xcalibur diffractometer equipped with a Sapphire detector and an 700 series Cryostream low temperature system at Nottingham Trent University using the CrysAlis-Pro software package.28 Structures were solved are refined using the SHELXS and SHELXL suite of programs 29 using the XSEED interface.30 Molecular illustrations were made with Mercury.31 Data are deposited at the Cambridge Crystallographic Data Centre with code numbers CCDC 1435389–1435396.Crystal data for 15. C 12 H 8 O 3 , M r = 200.18, monoclinic, a = 12.135Ĳ15), b = 3.979(5), c = 18.38(2) Å, β =91.40Ĳ3)°, V = 887.2(18) Å 3 , Z =4,P2 1 /c, D c = 1.50 g cm −3 , μ = 0.108 mm −1 , T = 100(2) K, 2007 unique reflections (R int = 0.037), 1431 with F 2 > 2σ, R(F, F 2 > 2σ) = 0.043, R w (F 2 , all data) = 0.112. Crystals grown from acetonitrile. The hydroxyl hydrogen atom was allowed to refine without restraints.CrystEngCommPaper Published on 04 January 2016. Downloaded by Mahidol University on 18/01/2016 11:40:19. View Article Online CrystEngCommThis journal is © The Royal Society of Chemistry 2016 Crystal data for Li·14. C 12 H 7 O 3 Li, M r = 206.12, monoclinic, a = 14.953(2), b = 5.0185(6), c = 12.3691Ĳ19) Å, β = 100.389Ĳ13)°, V = 913.0(2) Å 3 , Z =4,P2 1 /c, D c = 1.50 g cm −3 , μ = 0.106 mm −1 , T = 151(2) K, 1601 unique reflections, 1438 with F 2 > 2σ, R(F, F 2 > 2σ) = 0.163, R w (F 2 , all data) = 0.472.Crystals grown from methanol/water. The structure was refined as a 43 : 57 mixture of two twin components with twin matrix [1 0 0.44 0 −1000−1] (2-fold axis rotation about [1 0 0] reciprocal lattice direction).Crystal data for K·14·H 2 O. C 12 H 7 O 3 K·H 2 O, M r = 256.29, orthorhombic, a = 7.3837(4), b = 30.138(2), c = 4.8965(3) Å, V = 1089.61Ĳ11) Å 3 , Z =4,Pna2 1 , D c = 1.56 g cm −3 , μ = 0.486 mm −1 , T = 123(2) K, 1855 unique reflections (R int = 0.054), 1677 with F 2 > 2σ, R(F, F 2 > 2σ) = 0.081, R w (F 2 , all data) = 0.188. Crystals grown from isopropanol.Crystal data for Cs·14·H 2 O. C 12 H 7 O 3 Cs·H 2 O, M r = 350.10, orthorhombic, a = 7.852(6), b = 29.89(2), c = 4.998(3) Å, V = 1173.0(15) Å 3 , Z =4,Pna2 1 , D c = 1.98 g cm −3 , μ = 3.16 mm −1 , T = 100(2) K, 2337 unique reflections (R int = 0.058), 1979 with F 2 > 2σ, R(F, F 2 > 2σ) = 0.048, R w (F 2 , all data) = 0.099. Crystals grown from ethanol/water.Crystal data for DMAPH·14·15. C 7 H 11 N 2 + ·C 12 H 7 O 3 − ·C 12 H 8 O 3 , M r = 524.55, monoclinic, a = 15.3271Ĳ4), b = 8.3575(3), c = 20.6960(6) Å, β = 105.966Ĳ3)°, V =2548.81Ĳ14) Å 3 , Z =4,P2 1 /n, D c = 1.37 g cm −3 , μ = 0.095 mm −1 , T = 150(2) K, 6036 unique reflections (R int = 0.035), 4920 with F 2 > 2σ, R(F, F 2 > 2σ)= 0.063, R w (F 2 , all data) = 0.142. Crystals grown from acetonitrile.Crystal data for (Me 2 N) 2 CNH 2 ·14. C 5 H 14 N 3 + ·C 12 H 7 O 3 − , M r = 315.37, monoclinic, a = 9.0149(5), b = 9.7808(5), c = 18.7439Ĳ11) Å, β = 102.981Ĳ5)°, V = 1610.47Ĳ16) Å 3 , Z =4,P2 1 /n, D c = 1.30 g cm −3 , μ = 0.091 mm −1 , T = 110(2) K, 3294 unique reflections (R int = 0.024), 2697 with F 2 > 2σ, R(F, F 2 > 2σ)= 0.053, R w (F 2 , all data) = 0.107. Crystals were grown from THF in a desiccator since they slowly decompose on exposure to ambient conditions.Crystal data for (PhNH) 3 C·14. C 12 H 7 O 3 ·C 19 H 18 N 3 , M r = 487.54, orthorhombic, a =20.9749Ĳ14), b = 19.1882Ĳ6), c = 13.2738(4) Å, V = 5342.3(4) Å 3 , Z =8,Pbca, D c = 1.21 g cm −3 , μ = 0.079 mm −1 , T = 100(2) K, 6106 unique reflections (R int = 0.035), 4981 with F 2 > 2σ, R(F, F 2 > 2σ) = 0.039, R w (F 2 , all data) = 0.100. Crystals grown from methanol.Acknowledgements We thank the EPSRC for funding the UK National Crystallography Service. We acknowledge the use of the EPSRC funded National Chemical Database Service hosted by the Royal Society of Chemistry.32 We thank Nottingham Trent University for support including diffraction facilities, and the Erasmus program for supporting GS, LNM and DH.References 1 R. W. Newberry, G. J. Bartlett, B. VanVeller, D. N. Woolfson and R. T. Raines, Protein Sci., 2014, 23, 284 –288; G. J.Bartlett, R. W. Newberry, B. VanVeller, R. T. Raines and D. N. Woolfson, J. Am. Chem. Soc., 2013, 135, 18682–18688.2 R. W. Newberry and R. T. Raines, Chem. Commun., 2013, 49, 7699–7701.3 A. Choudhary, D. Gandla, G. R. Krow and R. T. Raines, J. Am. Chem. Soc., 2009, 131, 7244–7246.4 A. Choudhary, C. G. Fry, K. J. Kamer and R. T. Raines, Chem.Commun., 2013, 49, 8166–8168.5 A. Choudhary, R. W. Newberry and R. T. Raines, Org. Lett., 2014, 16, 3421–3423.6 A. Choudhary, K. J. Kamer and R. T. Raines, J. Org. Chem., 2011, 76, 7933–7937.7 J. D. Dunitz, “X-ray Analysis and the Structure of Organic Molecules”, Verlag Helvetica Chimica Acta, Zürich, Switzerland, 1995, pp. 363–390; H. B. Burgi and J. D. Dunitz, “Structure Correlation”, VCH, Weinheim, 1994, ch. 6, vol. 1; W. B. Schweizer, G. Procter, M. Kaftory and J. D. Dunitz, Helv. Chim. Acta, 1978, 61, 2783–2808; D. R. W. Hodgson, N.Feeder and A. J. Kirby, J. Chem. Soc., Perkin Trans. 1, 1999, 949–954.8 P. C. Bell and J. D. Wallis, Chem. Commun., 1999, 257–258.9 J. O'Leary, W. Skranc, X. Formosa and J. D. Wallis, Org.Biomol. Chem., 2005, 3, 3273–3283.10 A. Lari, M. B. Pitak, S. J. Coles, G. J. Rees, S. P. Day, M. E.Smith, J. V. Hanna and J. D. Wallis, Org. Biomol. Chem., 2012, 10, 7763– 7779.11 J. O'Leary and J. D. Wallis, Org. Biomol. Chem., 2009, 7, 225–228.12 E. Bresco, M. Pitak, S. J. Coles, M. Pilkington and J. D.Wallis, CrystEngComm, 2011, 13, 6978–6984.13 G. I. Birnbaum, J. Am. Chem. Soc., 1974, 96, 6165–6168; A. S.Cieplak, in Structure Correlation, ed. H.-B. Bürgi and J. D.Dunitz, VCH Weinheim, 1994, pp. 205–302.14 A. Wannebroucq, M. B. Pitak, S. J. Coles and J. D. Wallis, Pure Appl. Chem., submitted.15 N. Mercadal, S. P. Day, A. Jarmyn, M. B. Pitak, S. J. Coles, C.Wilson, G. J. Rees, J. V. Hanna and J. D. Wallis, CrystEngComm, 2014, 16, 8363–8374.16 P. C. Bell, J. O'Leary, J. D. Wallis and W. B. Schweizer, J. Chem. Soc., Perkin Trans. 2, 2001, 133–139.17 C. Mowbray, W. Skranc and J. D. Wallis, J. Chem.Crystallogr., 1999, 29, 335–341.18 F. H. Allen, O. Kennard, D. G. Watson, L. Brammer, A. G.Orpen and R. Taylor, J. Chem. Soc., Perkin Trans. 2, 1987, S1–S19.19 see Supplementary material.20 J. Janczak, Cryst. Growth Des., 2015, 15, 5097–5111.21 O. Büyükgüngör and M. Odabasoglu, Acta Crystallogr., Sect.E: Struct. Rep. Online, 2006, 62, o2749; M. Odabasoglu and O. Büyükgüngör, Acta Crystallogr., Sect. E: Struct. Rep.Online, 2007, 63, o186.22 D. Britton, Acta Crystallogr., Sect. C: Cryst. Struct. Commun., 2002, 58, o637–o639; D. Britton, Acta Crystallogr., Sect. C: Cryst. Struct. Commun., 1999, 55, 978–980.23 A. Conde, A. López-Castro, R. Márquez, J. P. Declercq and G.Germain, Acta Crystallogr., Sect. B: Struct. Sci., 1979, 35 , 2228–2229; CrystEngComm Paper Published on 04 January 2016. Downloaded by Mahidol University on 18/01/2016 11:40:19. View Article Online CrystEngComm This journal is © The Royal Society of Chemistry 2016 R. Keltjens, S. K. Vadivel, R. de Gelder, A. J. H. Klunder and T. Zwanenburg, Eur. J. Org. Chem., 2003, 1749–1758.24 R. Gao, W.-H. Li, P. Liu and P.-A. Wang, Acta Crystallogr., Sect. E: Struct. Rep. Online, 2009, 65, o534; C. B. Nielsen, M.Pittelkow and H. O. Sorensen, Acta Crystallogr., Sect. E: Struct. Rep. Online, 2005, 61, o473.25 S. Skovsgaard and A. D. Bond, CrystEngComm, 2009, 11, 444–453; T. Kolev, B. B. Koleva, R. W. Seidel, M. Spiteller and W. S. Sheldrick, Struct. Chem., 2009, 20, 533–536; A.Delori, P. T. A. Galek, E. Pidcock, M. Patni and W. Jones, CrystEngComm, 2013, 15 , 2916–2928.26 S. J. Coles and P. A. Gale, Chem. Sci., 2012, 3, 683–689.27 Crystal Clear-SM Expert 2.0 r11, Rigaku, 2011.28 CrysAlisPro, Agilent Technologies, Version 1.171.35.15 (release 03-08-2011 CrysAlis171.NET).29 G. M. Sheldrick, Acta Crystallogr., Sect. A: Found. Crystallogr., 2008, 64, 112–122.30 L. J. Barbour, “X-Seed - A software tool for supramolecular crystallography”, J. Supramol. Chem., 2001, 1, 189–191.31 C. F. Macrae, P. R. Edgington, P. McCabe, E. Pidcock, G. P.Shields, R. Taylor, M. Towler and J. van de Streek, J. Appl.Crystallogr., 2006, 39, 453–457.32 F. H. Allen, Acta Crystallogr., Sect. B: Struct. Sci., 2002, 58, 380–388.CrystEngCommPaper Published on 04 January 2016. Downloaded by Mahidol University on 18/01/2016 11:40:19. View Article Online | [] | [] | ["C 31 H 25 N 3 O 3 "] | [] | [] | ["13 1,8-Naphthalaldehydic acid--0.20 g, 1.0 mmol", "symtriphenylguanidine--0.29 g, 1.0 mmol"] | [] | ["36 h"] | ["methanol--7 ml"]
j.solidstatesciences.2013.03.010 | The solution was stirred for 1 h at 70  C and ﬁltered. The ﬁltrate was allowed to evaporate in air at room temperature. After one week, colorless block crystals of 5 were isolated with a yield of 32% (based on H 4 DCTA). Anal. calcd. for C 28 H 76 Bi 2 N 4 Na 6 O 80 SiW 12 (Mr ¼ 4539.00): C 7.41, H 1.69, N 1.23, Bi 9.21, Na 3.04, W 48.6%; found: C 7.30, H 2.81, N 1.45, Bi 9.1, Na 3.54, W 47.9%. IR (cm 1 ): 3446sb, 2930m, 2862m, 1710s, 1671s, 1589s, 1465m, 1394m, 1357m, 1319w, 976s, 923s, 887m, 797s, 542w. | [] | [] | ["5"] | [] | [] | ["H 4 DCTA--NaN"] | ["70 \nC", "room temperature"] | ["1 h", "one week"] | []
ic102167t | Crystals of compounds 1-3 were grown in the dark because of the light sensitivity of the reaction mixture. When exposed to daylight they decomposed and changed their color. | [] | [] | [] | [] | [] | [] | [] | [] | []
j.ica.2013.01.004 | 2.2.2. [Ca(NO 3 ) 2 (4-Me-5-CHOIm) 2 ](2) The 4-methyl-5-carbaldehydeimidazole (2 mmol, 0.2204 g) dissolved in a mixture of EtOH and distilled water (1:1) was added dropwise to the same solvents containing Ca(NO 3 ) 2 4H 2 O (1 mmol, 0,2361 g). The solution was stirred continuously for 3 h and left to crystallise at room temperature. After six weeks, colourless crystals of the complex suitable for X-ray diffraction were grown. The product was ﬁltered and dried under vacuum. The crystal were collected in 82% yield. Anal. Calc. for C 10 H 12 N 6 O 8 Ca: C, 31.25; H, 3.15; N, 21.87. Found: C, 31.34; H, 2.96; N, 21.77%. FT-IR (ATR in solid, cm 1 ): 3211(b), 3127(s), 1781(w), 1742(w), 1647(m), 1615(vs), 1578(w), 1547(w), 1525(w), 1481(m), 1456(m), 1430(s), 1403(w), 1355(s), 1312(vs), 1246(s), 1132(m), 1088(w), 1042(m), 997(w), 960(m), 897(w), 838(m), 818(s), 732(w), 688(m), 642(m), 550(w); Molar conductance: 0.25 S cm 2 mol 1 in water. | [] | ["six weeks"] | ["[Ca(NO 3 ) 2 (4-Me-5-CHOIm) 2 ]", "C 10 H 12 N 6 O 8 Ca"] | ["Ca(NO 3 ) 2 ?4H 2 O--1 mmol, 0.2361 g"] | [] | ["4-methyl-5-carbaldehydeimidazole--2 mmol, 0.2204 g"] | ["room temperature"] | ["3 h"] | ["EtOH and distilled water--1:1"]
c0ce00969e | Synthesis of 6, [AgPb(2PyCH 2 PO 3 )(NO 3 )] n 0.1 g (0.58 mmol) of 2-pyridylmethylphosphonic acid, 0.19 g (0.58 mmol) of lead nitrate and 0.15 g (0.58 mmol) of silver triﬂate were added together in a vial, EtOH/H 2 O (50/50) added until all reactants dissolved and was covered with aluminium foil.The mixture was stirred at 150  C. After 3 hours, the reaction was ﬁltered. The ﬁltrate was kept in the dark. Colorless crystals suitable for X-ray crystallography were obtained by slow evaporation of the solution. pH of the solution: 4. Yield ¼ 0.022 g, 7% based on silver triﬂate. Mp 205–207  C. IR (KBr pellet, cm 1 ): 3440(s), 1629(s), 1384(s), 1299(m), 1253(m), 1170(m), 1098(m), 1074(m), 1035(m), 915(w), 800(w), 722(w), 642(m).1 H-NMR (D 2 O, 300 MHz, 25  C,): 3.7 ppm (br d, 2H), 6.3 ppm (m, 2H), 6.8–7.4 ppm (m, 2H); 31 P-NMR 13 ppm (s). | [] | [] | ["6, [AgPb(2PyCH 2 PO 3 )(NO 3 )] n"] | ["2-pyridylmethylphosphonic acid--0.1 g, 0.58 mmol", "lead nitrate--0.19 g, 0.58 mmol", "silver triﬂate--0.15 g, 0.58 mmol"] | [] | [] | ["150 \nC"] | ["3 hours"] | ["EtOH/H 2 O--50/50"]
a:1024265611094 | Crystals for X-ray analysis were obtained by thermal gradient recrystallization as follows. A 15-cm-long test tube containing a saturated acetonitrile solution of the above yellow product over anexcessofthesolidwasplacedinaheatingblock such that the lower end of the tube (4.5 cm) was at about52 ◦ Candtheupperendatroomtemperature. | [] | [] | ["NaN"] | [] | [] | [] | [] | [] | ["acetonitrile--saturated solution"]
j.ica.2006.07.016 | 2.1.1.8. Synthesis of AgClO 4 :dppe:bpy (2:1:2) (10). Compound 10 (1.114 g, yield: 99%) has been prepared following a procedure similar to that reported for 1, by using AgClO 4 (0.414 g, 2 mmol), dppe (0.398 g, 1 mmol), and bpy (0.312 g, 2 mmol); m.p. 251–252 C. Anal. Calc. for C 46 H 40 Ag 2 Cl 2 N 4 O 8 P 2 : C, 49.09; H, 3.58; N, 4.98. Found: C, 48.95; H, 3.44; N, 4.80%. IR (nujol, cm 1 ): 1590s, 1573m, 1567m, 1556w, 1537w, 1504w m(C ... | [] | [] | ["AgClO 4 :dppe:bpy (2:1:2)"] | ["AgClO 4--0.414 g, 2 mmol"] | [] | ["dppe--0.398 g, 1 mmol", "bpy--0.312 g, 2 mmol"] | [] | [] | []
j.molstruc.2009.03.020 | [Zn(ta)(phen) 2 5H 2 O] n (3): A mixture of Zn(CH 3 COO) 2 2H 2 O (0.110 g, 0.5 mmol), H 3 tda (0.078 g, 0.5 mmol) and phen (0.206 g, 1.0 mmol) was dissolved in water (12 ml) and ethanol (3 ml). The pH of the solution was adjusted to be about 6–7 with 0.2 mol L 1 aqueous NaOH, then the mixed solution was stirred for 30 min at room temperature, transferred to and sealed in a 25 ml Teﬂonlined stainless steel reactor, and then heated at 150 °C for 72 h.Upon cooling to room temperature, a colorless solution and a small amount of white precipitate were obtained. The solution was ﬁltered and the ﬁltrate was allowed to stand at room temperature.After slow evaporation over three days, colorless block single crystals were obtained. Yield: 52% based on Zn. Anal. Calcd. for C 27 H 27 ZnN 7 O 7 : C, 51.72; H, 4.34; N, 15.63. Found: C, 51.68; H, 4.30; N, 15.67. IR (KBr, cm 1 ): 3411 (s), 1589 (s), 1526 (m), 1444 (s), 1337 (m), 1255 (w), 799 (m), 747 (s). | [] | ["3 days"] | ["[Zn(ta)(phen) 2 ?5H 2 O] n", "C 27 H 27 ZnN 7 O 7"] | ["Zn(CH 3 COO) 2 ?2H 2 O--0.110 g, 0.5 mmol"] | ["0.2 mol L ?1 aqueous NaOH--"] | ["H 3 tda--0.078 g, 0.5 mmol", "phen--0.206 g, 1.0 mmol"] | ["150 \nC"] | ["72 h"] | ["water--12 ml", "ethanol--3 ml"]
s11224-009-9486-0 | Synthesis of [MnL(bipy)] n 0.25nH 2 L0.5nH 2 O(2) The synthesis of complex 2 followed the similar process for complex 1 by use of 1,3-adamantanediacetic acid (H 2 L) (0.126 g, 0.50 mmol), MnCl 2 4H 2 O (0.100 g, 0.50 mmol), NaOH (0.040 g, 1.00 mmol), 4,4 0 -bipyridine (0.039 g, 0.25 mmol), and water (15 mL). Yellow block crystals of 2 were collected and washed with distilled water (yield: 36%). Elemental analyses: found (%): C, 62.01; H, 5.99; N, 5.27. C 27.5 H 32 MnN 2 O 5.5 Calcd. (%): C, 61.91; H, 6.05; N, 5.25. IR (cm -1 ): v = 3403 w, 2900 s, 2847 s, 1715 s, 1589 s, 1553 s, 1412 s, 1220 m, 1068 m, 813 m, 629 m. | [] | [] | ["[MnL(bipy)] n 0.25nH 2 L0.5nH 2 O", "C 27.5 H 32 MnN 2 O 5.5"] | ["MnCl 2 \n4H 2 O--0.100 g, 0.50 mmol"] | [] | ["H 2 L--0.126 g, 0.50 mmol", "NaOH--0.040 g, 1.00 mmol", "4,4 0 -bipyridine--0.039 g, 0.25 mmol"] | [] | [] | ["water--15 mL"]
c3dt50261a | Synthesis of {[M 2 (TCNQ) 3 (H 2 O) 6 ]·TCNQ} n (M = Ca (1), Sr (2) and Ba (3)) All reactions wer e carried out under oxygen-free nitrogen, using standard Schlenk techniques and degassed solvents. Single crystals wer e obtained by lay ering a solution of MCl 2 ·nH 2 O (0.1 mmol, M = Ca, Sr and Ba) in CH 3 OH (20 mL) into an aqueous solution of Li(TCNQ) (0.2 mmol) in degassed H 2 O (20 mL) in a Schlenk tube. The bulk product was obtained in the form of a dark purple precipita te by adding degassed H 2 O/ CH 3 OH (1 : 1; 20 mL) to a solid mixture of MCl 2 ·nH 2 O (0.6 mmol, M = Ca, Sr and Ba) and Li(TCNQ) (1.2 mmol) in a Schlenk flask. | [] | [] | ["{[M 2 (TCNQ) 3 (H 2 O) 6 ]·TCNQ} n", "M = Ca (1)", "M = Sr (2)", "M = Ba (3)"] | ["MCl 2 ·nH 2 O--0.1 mmol, M = Ca, Sr and Ba", "MCl 2 ·nH 2 O--0.6 mmol, M = Ca, Sr and Ba"] | [] | ["Li(TCNQ)--0.2 mmol", "Li(TCNQ)--1.2 mmol"] | [] | [] | ["CH 3 OH--20 mL", "H 2 O--20 mL", "H 2 O/CH 3 OH--1 : 1; 20 mL"]
ic9906104 | Found: C, 34.14; H, 1.75; N, 8.61.Cu(hfacac) 2 (3-cyanopyridine) 2 (2). The procedure is similar to that described for the preparation of 1, except 3-cyanopyridine (21 mg, 0.20 mmol) was used instead of pyrazine. Green crystals were obtained in a yield of 92%. IR (KBr, cm -1 ): 3080.6 (w), 2240.7 (s), 1684.0 (s), 1633.7 (s), 1556.0 (s), 1504.7 (s), 1416.9 (s), 1236.7 (m), 1031.7 (s), 967.9 (m), 941.5 (s), 800.8 (s), 743.6 (s), 698.3 (s), 655.4 (s), 638.0 (s). Anal. Cald for CuC 22 H 10 N 4 O 4 F 12 : C, 38.51; H, 1.46; N, 8.17.Found: C, 38.15; H, 1.46; N, 7.82.Cu(hfacac) 2 (1,2-bis(4-pyridyl)ethane (3). The procedure is similar to that described for the preparation of compound 1, except 1,2-bis(7) (a) Lu, J.; Paliwala, T.; Lim, S. C.; Yu, C.; Niu, T.; Jacobson, A. J. | [] | [] | ["Cu(hfacac) 2 (3-cyanopyridine) 2", "Cu(hfacac) 2 (1,2-bis(4-pyridyl)ethane)"] | ["Cu(hfacac) 2--not specified"] | [] | ["3-cyanopyridine--21 mg, 0.20 mmol", "1,2-bis(4-pyridyl)ethane--not specified"] | [] | [] | []
ic7005138 | IR (solid KBr pellet, ν/cm -1 ) for complex 1: 3434 (vs), 3335 (vs), 3176 (s), 1660 (m), 1619 (s), 1542 (w), 1462 (m), 1399 (s), 1152 (w), 790 (w), 612 (w). Compound 2 was obtained similarly to 1 except that CuBr was replaced by CuCl 2 ‚2H 2 O (0.343 g, 2 mmol). White crystals of 2 were obtained in about 50% yield (based on Cu). Anal. | [] | [] | [] | ["CuCl 2 \n2H 2 O--0.343 g, 2 mmol"] | [] | [] | [] | [] | []
j.jcis.2019.05.056 | Synthesis of [(CH 3 ) 2 NH 2 ] 2 [Tb 6 ( l 3 -OH) 8 (SBDC) 6 (H 2 O) 6 ] (FDM36, H 2 SBDC = trans-4,4 0 -stilbenedicarboxylic acid). A 2.0 mL DMF and 0.4 mL EtOH solution of Tb(NO 3 ) 3 6H 2 O (16.9 mg, 0.036 mmol), H 2 SBDC (5.0 mg, 0.018 mmol) and 2-FBA (83.6 mg, 0.597 mmol) was tightly capped in a 4-mL glass vial. The vial was kept at 105 °C in a preheated oven for 2 days. After that, the reaction was slowly cooled down to room temperature. Light yellow octahedral single crystals were collected and rinsed with DMF for 3 times. Yield: 60% based on H 2 SBDC. The MOF crystals were further solvent exchanged with acetone for nine times in a period of three days, followed by supercritical CO 2 drying in a Tousimis Samdri PVT-30 dryer prior to gas adsorption. FT-IR (KBr pellets 4000–500 cm 1 ): 3417 (s), 1613 (vs), 1557 (s), 1413 (vs), 1223 (w), 1179 (w), 1097 (w), 863 (w), 791 (s), 713 (w). | [] | ["three days"] | ["[(CH 3 ) 2 NH 2 ] 2 [Tb 6 ( l 3 -OH) 8 (SBDC) 6 (H 2 O) 6 ]"] | ["Tb(NO 3 ) 3 \n6H 2 O--16.9 mg, 0.036 mmol"] | [] | ["H 2 SBDC--5.0 mg, 0.018 mmol", "2-FBA--83.6 mg, 0.597 mmol"] | ["105 \n°C"] | ["2 days"] | ["DMF and EtOH--2.0 mL and 0.4 mL"]
ic501704g | Green crystals of the product started to form after ∼3 d at room temperature; they were then ﬁltered oﬀ and dried in air.2: Yield, 35 mg, 55% (based on Cu). Dark-green crystalline compound soluble in ethanol, methanol, acetonitrile, and water. Anal. | [] | [] | [] | [] | [] | [] | [] | ["3 d"] | []
b617493k | IR (KBr): n(CLN), 1602.7 cm 21 , n(ClO 4 ), 1093.6 cm 21 .Synthesis of [Mn 2 (saltmen) 2 Ni(miao) 2 (py) 2 ](PF 6 ) 2 (2) To a solution of [Mn 2 (saltmen) 2 (H 2 O) 2 ](PF 6 ) 2 (138 mg, 0.125 mmol) in 30 ml of methanol was added a solution of [Ni(miao) 2 (py) 2 ] (115 mg, 0.22 mmol) in 10 ml of water. After stirring for 10 min at room temperature, the dark solution was filtered and allowed to stand for 2 days to form 2 as darkbrown block-type crystals suitable for X-ray crystallography.They were collected by suction filtration, washed with a minimum volume of water, and dried in air. Yield: 56% (102 mg, 0.07 mmol, based on Mn). Anal. Calcd for 2?H 2 O: C, 47.17; H, 4.49; N, 11.00. Found: C, 47.14; H, 4.52; N, 11.07%. | [] | [] | ["[Mn 2 (saltmen) 2 Ni(miao) 2 (py) 2 ](PF 6 ) 2", "2?H 2 O"] | ["[Mn 2 (saltmen) 2 (H 2 O) 2 ](PF 6 ) 2--138 mg, 0.125 mmol", "[Ni(miao) 2 (py) 2 ]--115 mg, 0.22 mmol"] | [] | [] | ["room temperature"] | ["2 days"] | ["methanol--30 ml", "water--10 ml"]
j.inoche.2008.06.020 | To this solution, the NH 4 VO 3 solution was added, and the immediately formed green precipitate was ﬁltered off. pH of the ﬁltrate was adjusted to 4 by diluted H 2 SO 4 and the solution was intensively stirred for 1 h. Ethanol was then added (30 mL, w = 96%). The dark green crystals were isolated after 24 h standing at 10C and washed with ethanol. Yield: 70%. The compound is stable at room temperature. Found: C, 8.9; H, 3.2; N 4.4; V 30.7. Calcd. for C 12 Cu 2 H 56 N 4 O 46 V 10 : C, 8.7; H, 3.4; N, 5.1; V, 30.7. | [] | [] | ["C 12 Cu 2 H 56 N 4 O 46 V 10"] | [] | ["NH 4 VO 3 solution--not specified", "diluted H 2 SO 4--not specified"] | [] | [] | ["1 h", "24 h standing at 10°C"] | ["Ethanol--30 mL, w = 96%"]
00958972.2013.788157 | 2.2.4. Synthesis of {[Zn(en) 2 (trans-AT) 0.5 ] (trans-AT) 0.5 } (3). The synthesis of 3 was similar to that for 2 using ZnCl 2 ·4H 2 O (20.0 mg, 0.1 mM) instead of CdCl 2 ·2H 2 O (21.9 mg, 0.1 mM). Yellow crystals were obtained and the yield based on Zn 2+ is 76%. IR (KBr, cm 1 ): 3334s, 3263m, 1624w, 1586m, 1498w, 1392s, 1002s, 734m, 658m, 506m.Elemental analysis: Anal. Calcd (%) for 3 C 6 H 16 N 14 Zn, Mr = 349.72: C, 20.59; H, 4.57; N, 56.04. Found (%): C, 20.41; H, 4.71; N, 56.17. | [] | [] | ["{[Zn(en) 2 (trans-AT) 0.5 ] (trans-AT) 0.5 }", "C 6 H 16 N 14 Zn"] | ["ZnCl 2 \n4H 2 O--20.0 mg, 0.1 mM"] | [] | ["en--not provided", "trans-AT--not provided"] | [] | [] | []
ic5016115 | Synthesis of Na[Ce 13 (ccnm) 6 (CO 3 ) 14 (H 2 O) 6 (phen) 18 ](NO 3 ) 6 ·20H 2 O (2Ce). Ce(NO 3 ) 3 ·6H 2 O (178 mg, 410 μmol) was dissolved in methanol (3 mL) and added to (Et 4 N)(ccnm) (100 mg, 412 μmol) in methanol (2 mL). 1,10-Phenanthroline monohydrate (164 mg, 827 μmol) dissolved in methanol (2 mL) was added to the reaction solution along with NaHCO 3 (34 mg, 404 μmol) dissolved in water (1 mL), resulting in the immediate formation of a suspension. After 1 week, orange needle crystals were manually separated from the precipitate and washed with methanol (40 mg, 19%). IR (ATR): ν 3360 (m), 2324 (vw), 2288 (vw), 2218 (vw), 2166 (vw), 2051 (w), 1668 (m), 1624 (vw), 1590 (vw), 1514 (vw), 1460 (sh), 1418 (s), 1342 (w), 1208 (w), 1138 (w), 1101 (w), 1036 (vw), 839 (m), 728 (m) cm −1 . Elem anal. Calcd for C 248 H 208 Ce 13 N 60 NaO 98 (7441.15): C, 40.03; H, 2.82; N, 11.29. Found: C, 40.07; H, 2.42; N, 11.46. Calcd for a sample dried at 150 °C under high vacuum, resulting in the removal of a lattice solvent, C 248 H 168 Ce 13 N 60 NaO 78 (7080.84): C, 42.07; H, 2.39; N, 11.97. Found: C, 41.99; H, 2.30; N, 11.96. | [] | [] | ["Na[Ce 13 (ccnm) 6 (CO 3 ) 14 (H 2 O) 6 (phen) 18 ](NO 3 ) 6 ·20H 2 O", "2Ce", "C 248 H 208 Ce 13 N 60 NaO 98", "C 248 H 168 Ce 13 N 60 NaO 78"] | ["Ce(NO 3 ) 3 ·6H 2 O--178 mg, 410 μmol"] | [] | ["(Et 4 N)(ccnm)--100 mg, 412 μmol", "1,10-Phenanthroline monohydrate--164 mg, 827 μmol", "NaHCO 3--34 mg, 404 μmol"] | [] | ["1 week"] | ["methanol--3 mL", "water--1 mL"]
acs.inorgchem.9b03404 | UO 2 (NO 3 ) 2 ·6H 2 O (depleted uranium, R. P. Normapur, 99%) was purchased from Prolabo, and 1,2-, 1,3-, and 1,4-phenylenediacetic acids were from Aldrich. Elemental analyses were performed by MEDAC Ltd. at Chobham, UK. For all syntheses, the mixtures of UO 2 (NO 3 ) 2 ·6H 2 O (50 mg, 0.10 mmol for 3−7 and 10; 35 mg, 0.07 mmol for all other compounds), dicarboxylic acid (20 mg, 0.10 mmol in the general case; 10 mg, 0.05 mmol of each of the two acids for 11 and 16), and additional reactants (0.10 mmol) in demineralized water (0.7 mL) and organic solvent (0.2 mL) were placed in 10 mL tightly closed glass vessels and heated at 140 °C under autogenous pressure.The crystals were grown in the hot, pressurized solutions. A summary of the synthesis conditions (cosolvent, additional reactants, heating duration, and yield based on U) and elemental analytical results is given in Table 1.Crystallography. The data were collected at 100(2) K on a Nonius Kappa-CCD area detector diﬀractometer 11 using graphite monochromated Mo Kα radiation (λ = 0.71073 Å). The crystals were introduced into glass capillaries with a protective coating of ParatoneN oil (Hampton Research). The unit cell parameters were determined from 10 frames, then reﬁned on all data. The data (combinations of φ and ω scans with a minimum redundancy of 4 for 90% of the reﬂections) were processed with HKL2000. | [] | [] | ["UO 2 (NO 3 ) 2 ·6H 2 O"] | ["UO 2 (NO 3 ) 2 ·6H 2 O--50 mg, 0.10 mmol for 3−7 and 10; 35 mg, 0.07 mmol for all other compounds"] | [] | ["1,2-phenylenediacetic acid--20 mg, 0.10 mmol", "1,3-phenylenediacetic acid--10 mg, 0.05 mmol", "1,4-phenylenediacetic acid--10 mg, 0.05 mmol"] | ["140 °C"] | [] | ["demineralized water--0.7 mL", "organic solvent--0.2 mL"]
acs.inorgchem.9b00084 | Preparation of Lanthanide-Doped Sample. A well-ground sample of crystalline dlMOF solid (10 mg) was immersed in a 2 mL methanol solution containing Tb(NO 3 ) 3 (20 μmol/L). After 5 min of soaking, the suspension was washed several times and then centrifuged, followed by drying the sample under vacuum to obtain the Tb@dlMOF material. It should be noted that the MOFs cannot uptake solvent in the lattice and the residual solvent on the surface of the material can be easily dried under vacuum before measuring the spectra. IR (KBr pellet, cm −1 ): 3409 (w), 3109 (w), 1627 (m), 1587 (s), 1400 (m), 1283 (m), 1134 (s), 1034 (m), 970 (w), 962 (m), 921 (m), 864 (m), 837 (m), 762 (m), 703 (w), 652 (w), 536 (w), 490 (w). A similar process was applied to prepare Eu@dlMOF, except that an E u(NO 3 ) 3 solution was used instead of the Tb(NO 3 ) 3 solution. The IR data are identical with those of Tb@dlMOF (for details, see the Supporting Information). For the preparation of Eu 3+ and Tb 3+ -codoped EuTb@dlMOF samples, we used a twocomponent solution containing a mixture of Eu(NO 3 ) 3 and Tb(NO 3 ) 3 with an Eu:Tb molar ratio varying from 5:0 to 5:30. | [] | [] | ["Tb@dlMOF", "Eu@dlMOF", "EuTb@dlMOF"] | ["Tb(NO 3 ) 3--20 μmol/L", "Eu(NO 3 ) 3--solution", "Eu(NO 3 ) 3 and Tb(NO 3 ) 3--varying Eu:Tb molar ratio from 5:0 to 5:30"] | [] | ["dlMOF solid--10 mg"] | [] | ["5 min"] | ["methanol--2 mL"]
ic9000279 | Er 2 (H 2 O) 4 (C 6 NO 2 H 4 ) 6 (2). This complex was prepared by the procedure described for 1 using ErCl 3 (1 mmol, 273.6 mg) instead of TbCl 3 · 6H 2 O. Yield: 27% (based on erbium). Anal. Calcd for C 36 H 32 Er 2 N 6 O 16 : C, 37.92; H, 2.81; N, 7.37. Found: C, 36.87; H, 2.90; N, 7.10. Fourier transform IR (KBr, cm -1 ): 3275(vs), 2361(m), 1926(w), 1661(vs), 1639(vs), 1592(vs), 1549(vs), 1411(vs), 1193(vs), 1166(m), 1097(s), 1028(vs), 975(m), 868(vs), 762(vs), 694(m) and 629(w). | [] | [] | ["Er 2 (H 2 O) 4 (C 6 NO 2 H 4 ) 6", "C 36 H 32 Er 2 N 6 O 16"] | ["ErCl 3--1 mmol, 273.6 mg"] | [] | [] | [] | [] | []
j.poly.2018.10.048 | ν(Sn−C), 541; ν(Sn−O), 477. 1 H NMR (CDCl 3 , ppm): δ 8.16, 7.96 (2d, 3 J H-H = 8.0 Hz, 4 H, C 6 H 4 ), 5.06 (s, 2 H, NH 2 ), 1.34-1.66 (m, 18 H, 3 CH 2 CH 2 CH 2 ), 0.92 (t, 3 J H-H = 7.2 Hz, 9 H, 3 CH 3 ). 13 C NMR (CDCl 3 , ppm): δ 169.7 (COO), 144.8, 136.2, 130.7, 126.1 (C 6 H 4 ), 13.5-27.7 (n-Bu). 119 Sn NMR (CDCl 3 , ppm): δ 70.0, 126.9. 2.2.3 Synthesis of [Ph 3 Sn(O 2 CC 6 H 4 -SO 2 NH 2 -4)] (3) Complex 3 was prepared by following the method and conditions described for 1 and using 4-carboxybenzenesulfonamide (0.201 g, 1.0 mmol), methanol (50 ml), sodium ethoxide (0.068 g, 1.0 mmol), triphenyltin chloride (0.385 g, 1.0 mmol) as the reactants. The white powder was recrystallized from ethyl ether and colourless block crystals were formed. Yield: 49%. M.P. >300℃. Anal. Calcd for C 25 H 21 NO 4 SSn: C 54.57, H 3.84, N 2.54%; Found: C 54.70, H 3.89, N 2.58%. IR (KBr, cm -1 ): ν as (N−H), 3320; ν s (N−H), 3220; ν as (COO), 1629; ν s (COO), 1428; [Δν = ν as (COO) - ν s (COO), 201]; ν as (S=O), 1333; ν s (S=O), 1162; ν(S−N), 696; ν(S−C), 575; ν(Sn−C), 545; ν(Sn−O), 484; 1 H NMR (DMSO-d 6 , ppm): δ 7.96, 7.81 (2d, 3 J H-H = 8.4 Hz, 15 H, 3 C 6 H 5 ), 7.85, 7.46 (2d, 3 J H-H = 7.6 Hz, 4 H, C 6 H 4 ), 7.43 (s, 2 H, NH 2 ). 13 C NMR (DMSO-d 6 , ppm): δ 167.9 (COO); 146.3, 136.1, 129.6, 125.4 (C 6 H 4 ); 128.3-136.1 (C 6 H 5 ). 119 Sn NMR (DMSO-d 6 , ppm): δ -103.0. 2.2.4 Synthesis of [(Me 2 Sn) 4 (μ 3 -O) 2 (μ 2 -OCH 3 ) 2 (O 2 CC 6 H 4 -SO 2 NH 2 -4) 2 ] (4) Complex 4 was prepared through an ordinary condensation reaction. A mixture of di-methyltin oxide (0.234 g, 2.0 mmol) and 4-carboxybenzenesulfonamide (0.201 g, 1.0 mmol) in methanol (50 mL) further stirred for 8 h at 50℃. The resulting clear solution was then filtered and concentrated to 20 mL. Slow evaporation of this concentrate afforded colourless block crystals of complex 4. Yield:61%. M.P.>300℃. Anal. Calcd for C 24 H 42 N 2 O 12 S 2 Sn 4 : C 26.45, H 3.88, N 2.57%; Found: C 26.40, H 3.82, N 2.53%. IR (KBr, cm -1 ): ν as (N−H), 3286; ν s (N−H), 3195; ν as (COO), 1613; ν s (COO), 1375; [Δν = ν as (COO) - ν s (COO), 238]; ν as (S=O), 1334; ν s (S=O), 1169; ν(S−N), 696; ν(Sn−O−Sn), 634; ν(S−C), 597; ν(Sn−C), 540; ν(Sn−O), 474, 415; 1 H NMR (DMSO-d 6 , ppm): δ 8.08, 7.89 (2 brs, 8 H, 2 C 6 H 4 ), 7.35 (s, 2 H, NH 2 ), 4.01 (s, 6 H, 2 OCH 3 ), 0.73 (t, 2 J Sn-H = 28.8 Hz, 24 H, 8 CH 3 ). 13 C | [] | [] | ["[Ph3Sn(O2CC6H4-SO2NH2-4)]", "[(Me2Sn)4(μ3-O)2(μ2-OCH3)2(O2CC6H4-SO2NH2-4)2]"] | ["Cd(NO3)2·4H2O--0.5 mmol, 154.25 mg", "triphenyltin chloride--0.385 g, 1.0 mmol", "di-methyltin oxide--0.234 g, 2.0 mmol"] | ["sodium ethoxide--0.068 g, 1.0 mmol"] | ["H2atda--0.5 mmol, 132 mg", "3-abpt--0.5 mmol, 119 mg", "4-carboxybenzenesulfonamide--0.201 g, 1.0 mmol"] | ["130 °C", "50 °C"] | ["7 days", "8 h"] | ["deionized water--14 mL", "methanol--50 ml"]
00958972.2015.1036749 | 2.3. Synthesis of {[Zn(μ 1,5 -dca) 2 (PZA) 2 ](PZA) 2 } n (1) An aqueous solution (10 cm 3 ) of Zn(OAc) 2 ·2H 2 O (216 mg, 1.0 mmol) and NaN(CN) 2 (178.06 mg, 2.0 mmol) was stirred for 10 min, and an aqueous solution (50 cm 3 ) of PZA (492.4 mg, 4.0 mmol) was added dropwise. After ﬁltration, the ﬁltrate was then left to evaporate slowly. Colorless single crystals were obtained after several weeks. Yield: 72%.Elemental analyses were in agreement with the C 12 H 10 Zn 0.5 N 9 O 2 stoichiometry for 1.Found (Calcd %): C, 41.71 (41.78); N, 36.49 (36.54); H, 2.84 (2.92). IR data on KBr (ν, cm −1 ) pellets: ν (NH 2 ): 3414 (s); ν (aromatic C–H): 3069 (w); ν s + ν as (C≡N): 2325 (s); ν as (C≡N): 2246 (s); ν s (C≡N): 2179 (s); ν (C=O): 1709 (vs); ν (C= N): 1576 (s), ν (C=C): 1419 (s); ν a (C–N)(dca): 1383; ν (ring breathing): 1090. | [] | [] | ["{[Zn(μ 1,5 -dca) 2 (PZA) 2 ](PZA) 2 } n", "C 12 H 10 Zn 0.5 N 9 O 2"] | ["Zn(OAc) 2 ·2H 2 O--216 mg, 1.0 mmol", "NaN(CN) 2--178.06 mg, 2.0 mmol"] | [] | ["PZA--492.4 mg, 4.0 mmol"] | [] | ["several weeks"] | ["aqueous solution--10 cm 3", "aqueous solution--50 cm 3"]
c2ce25272d | Synthesis of [Co 2 (AIP) 2 (bix) 1.5 ] (4) The process was similar to 3 except that bix was reduced in half (60 mg, 0.25 mmol). Purple block-shaped crystals of 4 were obtained in 45% yield (based on Co). Elemental analysis (%): Calcd. for (4): C 53.31, H 3.75, N 13.44. Found: C 53.23, H 3.82, N 13.49. IR (KBr): n (cm 21 ) 3120w, 3078w, 1615m, 1578s, 1480m, 1421m, 1381s, 1276m, 1241w, 1195m, 1111s, 1082m, 10 001w, 979w, 936m, 876m, 846m, 789s, 750m, 717m, 653w, 610w. | [] | [] | ["[Co 2 (AIP) 2 (bix) 1.5 ]", "(4)"] | [] | [] | ["bix--60 mg, 0.25 mmol"] | [] | [] | []
chem.201201844 | [({Ag( l -histidinium)ACHTUNGTRENNUNG(NO 3 ) 2 } 2 )H 2 O] n (2): Silver nitrate (170 mg, 1 mmol) and l-histidine (155 mg, 1 mmol) were added into a test tube into which water (10 mL) was poured. Nitric acid (65%) was added until a pH value of 3–4 was reached to obtain the protonated form of histidine. The clear solution was stored in the dark for 3 days. Slow evaporation of the water allowed crystals to grow after several days (365 mg, 0.46 mmol, 92% yield). The uniformity of the product was confirmed by powder X-ray diffraction. | [] | [] | ["{Ag( l -histidinium)ACHTUNGTRENNUNG(NO 3 ) 2 } 2 )H 2 O", "2"] | ["Silver nitrate--170 mg, 1 mmol"] | [] | ["l-histidine--155 mg, 1 mmol"] | [] | ["3 days"] | ["water--10 mL"]
j.molstruc.2011.11.007 | 2.2. Preparation of the complexes 2.2.1. [{Cd(NCS) 2 (val)}H 2 O] n (1) Complex 1 was prepared as follows. 3CdSO 4 8H 2 O(1g, 1.3 mmol) dissolved in 10 ml H 2 O was added to D , L -valine (0.936 g, 8 mmol) dissolved in 10 ml hot H 2 O. To this mixture an aqueous solution of KSCN (0.8 g, 8 mmol) in 10 ml was added dropwise with continuous stirring. The ﬁnal mixture was allowed to stand over a week in a refrigerator to deposit good quality crystals of the complex. The crystals were ﬁltered off and dried, (yield = 0.66 g, 46%). The analytical data are: Found: C, 22.7%; H, 3.0%; N, 11.4%; S, 17.3%; Cd, 31.1%. Calculated for C 7 H 13 N 3 O 3 S 2 Cd: C, 23.1%; H, 3.6%; N, 11.6%; O, 13.2%; S, 17.6%; Cd, 30.9%. IR (KBr, cm 1 ; v = very, s = strong, m = medium, w = weak, br = broad): 3604 s, 3529 m, br, 3370 w, br, 3166 s, 3093 ms, 3062 s, 3009 s, 2967 vs, 2929 w, br, 2875 br, 2103 vs, 1598 vs, 1563 vs, 1500 vs, 1455 vs, 1429 s, 1357 s, 1323 s, 1152 w, 1120 s, 1050 w, 950 w, 890 m, 770 m, 640 s, 580 w, 470 m, 420 w. | [] | [] | ["[Cd(NCS) 2 (val)]H 2 O", "C 7 H 13 N 3 O 3 S 2 Cd"] | ["CdSO 4 8H 2 O--1g, 1.3 mmol"] | ["KSCN--0.8 g, 8 mmol"] | ["D , L -valine--0.936 g, 8 mmol"] | [] | ["over a week"] | ["H 2 O--10 ml"]
j.poly.2006.12.024 | The mixture was stirred at room temperature for a further 1 h. The solvent was then removed in vacuo. A c olorless precipitate was recrystallized from an ethanol/n-hexane mixture. Com pounds [ML], [BaL 2 ], [M 2 L V ] and [BaL V ] were obtained as white powders.2.6.1. [LiL I ] Yield: 0.393 g (62%). M.p. 87 C.1 H NMR (D 2 O): d = 1.30 (d, 3 J H,H = 6.1 Hz, 12H, CH 3 ), 3.68–4.26 (m, 16H, CH 2 ), 4.73 (m, 2H, OCH), 6.92–7.02 (m, 2H, H 2 +H 3 ,C 6 H 3 ), 7.18 (s, 1H, H 1 ,C 6 H 3 ) ppm.31 P{ 1 H} NMR (D 2 O): d = 64.4 ppm. IR: ~ m ¼ 616 (P@S), 1004 (POC), 1120 (COC), 1523 (SCN), 3218 (NH) cm 1 . ESMS (positive ion): m/z (%) = 529.1 (100) [LiL+H] + , 566.9 (33.9) [LiL+CH 3 OH+Li] + , 1081.2 (18.4) [Li 2 L 2 + H 2 O+Li] + , 1609.3 (2.9) [Li 3 L 3 +H 2 O+Li] + . Anal. Calc. | [] | [] | ["[ML]", "[BaL 2]", "[M 2 L V]", "[BaL V]", "[LiL I]"] | [] | [] | [] | ["room temperature"] | ["1 h"] | []
ejic.200600198 | H 2 pdoa 3083 (w), 1762 (vs), 1710 (vs), 1596 (vs), 1494 (vs), 1433 (vs), 1340 (m), 1267 (s), 1248 (s), 1192 (vs), 1156 (s), 1087 (vs), 960 (m), 847 (s), 769 (s) 1 3086 (w), 1638 (vs), 1608 (vs), 1537 (s), 1418 (s), 1380 (s), 1292 (s), 1220 (m), 1157 (vs), 1068 (s), 848 (m), 810 (vs), 764 (s), 725 (s), 638 (s) 2 3048 (w), 1596 (vs), 1486 (w), 1407 (vs), 1322 (w), 1283 (s), 1181 (s), 1156 (vs), 1067 (s), 832 (m), 807 (vs), 717 (s), 626 (s), 605 (m) to those of pyridine. The strong absorption band at 1181 cm –1 can be rationally attributed to the in-plane C–H bending vibration of bipy according to the literature.[20] Luminescent Properties The excitation and emission spectra for H 2 pdoa, [Zn(pdoa)(bipy)] n , and {[Mn(pdoa)(bipy)](bipy)} n are shown in Figure 6. The excitation bands at 350 nm for H 2 pdoa could be assigned to π씮π* transitions of the O– C 6 H 4 –O group. Accordingly, the emissions spectra (λ ex = 350 nm) centered approximately at 394 nm can be assigned to the transition emission from the T 1 π,π* and T 1 n,π*to the ground state of the –OC 6 H 4 O– group.[21] For complex 1, the band at 358 nm in the excitation spectra, similar to that of H 2 pdoa, is associated with the π씮π* transition of the O–C 6 H 4 –O unit. The band at 473 nm with a shoulder band at 530 nm in the emission spectrum is obviously different to that of H 2 pdoa, and accordingly may be assigned to ligand-to-metal charge transfer (LMCT). | [] | [] | ["H 2 pdoa", "NaN", "NaN"] | [] | [] | [] | [] | [] | []
acs.inorgchem.8b00078 | Yield: 135.9 mg (62.5%). Anal. Calcd for C 58 H 52 N 10 O 17 S 2 Cd 2 :C 48.04, H 3.61, N 9.66, S 4.42%. Found: C 47.93, H 3.72, N 9.80 S 4.60%. FTIR (ATR, cm −1 ): ν(COO) as 1557s, ν(COO) s 1401s, ν(C O) DMF 1673 s, ν(CN) pcih 1609s, ν(CO) pcih 1694 s, ν(NH) 3218m. | [] | [] | ["NaN"] | [] | [] | [] | [] | [] | []
c9tc04700j | Experimental Synthesis of [Cu 2 L(OH  )] n (1) Compound 1 was synthesized by mixing and dissolving CuI (19 mg, 0.10 mmol) and H 3 L (21 mg, 0.05 mmol) in a solution of EtOH (3 mL), DMA (3 mL) and H 2 O (3 mL) in a Teflon-lined stainless-steel vessel (20 mL) at 85 1C for 4 days, and after was allowed to cool to room temperature. Blue block-shaped crystals were obtained (yield: 71%, based on copper metal).Elemental analysis (%): calculated for C 23 H 16 Cu 2 O 9 (M r = 563.10): C, 49.03; H, 2.86; O, 25.56. Found: C, 49.91; H, 2.75; O, 24.83. IR data (KBr, cm 1 ): 3535 (s), 2936 (m), 2871 (vs), 1611 (vs), 1592 (vs), 1414 (vs), 1366 (s), 1322 (s), 1301 (m), 1242 (s), 1208 (m), 1156 (s), 1047 (s), 1011 (s), 964 (w), 850 (s), 816 (m), 740 (s), 711 (vs), 670 (s), 503 (s), 452 (m) (Fig. S4, ESI†).Synthesis of RhB-modified carbon dots (RhB-CDs) RhB-CDs were prepared in a typical experiment similar to that previously reported, with minor modifications. | [] | [] | ["[Cu 2 L(OH ? )] n", "C 23 H 16 Cu 2 O 9"] | ["CuI--19 mg, 0.10 mmol"] | [] | ["H 3 L--21 mg, 0.05 mmol"] | ["85 1C"] | ["4 days"] | ["EtOH--3 mL", "DMA--3 mL", "H 2 O--3 mL"]
cg800506g | 9 [Cu(STDC)(H 2 O)(py) 2 ] · 2py (1). A mixture of Cu(OAc) 2 · H 2 O (0.2 mmol, 0.04 g), H 2 STDC (0.2 mmol, 0.054 g), and py (3 mL) in water (9 mL) was stirred for 30 min at room temperature and then heated in a 23 mL Teﬂon-lined autoclave at 130 °C for 4 days. After being cooled to room temperature slowly, green prism crystals of 1 were obtained.The product was contaminated by uncharacterized microcrystals that are difﬁcult to remove. Our attempts to obtain the pure sample of 1 were unsuccessful, which prevented us from carrying out measurements on the bulk sample. A few crystals were sorted out manually for IR and single-crystal X-ray analyses. IR (KBr, cm -1 ): 3400(br), 1600(s), 1543(m), 1447(w), 1378(vs), 1287(w), 1217(w), 1177(w), 1069(w), 856(w), 787(w), 691(w). | [] | [] | ["[Cu(STDC)(H 2 O)(py) 2 ] · 2py"] | ["Cu(OAc) 2 · H 2 O--0.2 mmol, 0.04 g"] | [] | ["H 2 STDC--0.2 mmol, 0.054 g", "py--3 mL"] | ["130 \nC"] | ["4 days"] | ["water--9 mL"]
c3dt53109k | phase have been in vain. The reactions at the same or higher temperature in DMF or DMF-ethanol yielded mixed phases, sometimes including unknown phases. At lower temperature the outcomes were usually clear solutions. Compound 2 can be obtained as relatively large crystals (but in very low yield) by the solvothermal reaction in the presence of 1,3,5-benzenetricarboxylic acid. The tricarboxylic acid is absent in the final product but may serve as a H + source. After some attempts, compound 2 was obtained as a pure phase in medium yield by performing the solvothermal reaction of Cd(NO 3 ) 2 and 2,7-H 2 CDC (molar ratio, 1 : 2) at 110 °C for 2 days and then at 130 °C for 3 days. The reaction was reproducible, and no further optimization of the reaction conditions was conducted. | [] | [] | ["Compound 2"] | ["Cd(NO 3 ) 2--not specified"] | ["1,3,5-benzenetricarboxylic acid--not specified"] | ["2,7-H 2 CDC--molar ratio, 1 : 2"] | ["110 \nC", "130 \nC"] | ["2 days", "3 days"] | []
j.ica.2008.03.026 | 2.2. Synthesis A solution of Nd(NO 3 ) 3  5H 2 O (0.25 mmol) in acetonitrile (5 ml) was added to a suspension of pyrazine-2-carboxamide (0.75 mmol) in acetonitrile (5 ml). The reaction mixture was stirred for 5 min at room temperature and then added to a solution of (Bu 3 NH) 3 [Mo(CN) 8 ]  4H 2 O (0.25 mmol) in acetonitrile (5 ml). The resulting yellow precipitate was collected by ﬁltration, washed with a minimum amount of acetonitrile and dried under air. Slow evaporation of the ﬁltrate yields yellow microcrystalline material. | [] | [] | [] | ["Nd(NO 3 ) 3  5H 2 O--0.25 mmol", "(Bu 3 NH) 3 [Mo(CN) 8 ]  4H 2 O--0.25 mmol"] | [] | ["pyrazine-2-carboxamide--0.75 mmol"] | [] | [] | ["acetonitrile--5 ml"]
j.molstruc.2009.02.016 | 2.2.3. [Ni(ip)(2,4 0 -bpy) 2 (H 2 O)] n (3) H 2 ip (0.043 g, 0.25 mmol) in an aqueous solution (3 mL) of NaOH (0.040 g, 1 mmol) was mixed with 2,4 0 -bpy (0.0156 g, 0.1 mmol) in EtOH (1 mL), the mixture was then added to an aqueous solution (2 mL) of Ni(NO 3 ) 2 6H 2 O (0.073 g, 0.25 mmol). The new mixture was placed in a 15-mL Teﬂon-lined autoclave and heated at 160 °C for 3 days. The autoclave was then cooled to temperature at a rate of 4 K h 1 . Green block crystals of 3 deposited on the wall of the container were collected and air-dried. Yield: 46%.Elemental anal. calcd for C 28 H 22 NiN 4 O 5 (3): C, 60.79; H, 4.01; N, 10.13. Found: C, 58.97; H, 4.24; N, 10.27%. IR (KBr, cm 1 ): 3320 s, 1610 vs, 1585 s, 1540 vs, 1481 s, 1464 s, 1380 m.2.3. X-ray structural studies All diffraction data were collected at room temperature on a Bruker SMART APEX CCD area detector diffractometer using graphite monochromated Mo K a radiation (k = 0.71073 Å). Intensity data were collected by x scan technique. Data were corrected for Lorentz polarization effects [17]. The structures were solved by the direct method using SHELXS-97 [18] and were reﬁned on F 2 by full-matrix least-squares the SHELXL-97 [18] program package. | [] | [] | ["[Ni(ip)(2,4 0 -bpy) 2 (H 2 O)] n", "C 28 H 22 NiN 4 O 5"] | ["H 2 ip--0.043 g, 0.25 mmol", "NaOH--0.040 g, 1 mmol", "Ni(NO 3 ) 2 ?6H 2 O--0.073 g, 0.25 mmol"] | [] | ["2,4 0 -bpy--0.0156 g, 0.1 mmol"] | ["160 \n°C"] | ["3 days"] | ["EtOH--1 mL", "distilled water--3 mL", "Ni(NO 3 ) 2 ?6H 2 O--2 mL"]
j.ica.2013.04.012 | 2.3. Syntheses of complexes 2.3.1. Synthesis of [Cu(I)(L 1 )] n (1) CuI (0.38 g, 2 mmol) dissolved in acetonitrile (30 mL) was added dropwise into a 20 mL chloroform solution of the ligand L 1 (0.476 g, 2 mmol) within 1 h. Then the reddish reaction mixture was stirred for another 1 h at room temperature. Reddish brown Complex appeared. It was ﬁltered out and washed with 5 mL acetonitrile and dried in vacuo; yield, 0.465 g (75%). Deep red single crystals suitable for X-ray analysis were obtained by careful layering of CuI (3.8 mg, 0.02 mmol) dissolved in acetonitrile (4 mL) onto a 4 mL chloroform solution of the ligand L 1 (4.76 mg, 0.02 mmol).Anal. Calc. for C 7 N 2 H 7 CuI: C, 27.16; H, 2.28; N, 9.05. Found: C, 27.23; H, 2.35; N, 9.11%. FTIR cm 1 (KBr): 3462(wb), 3450(wb), 3267(m), 3222(s), 3118(w), 3045(w), 2902(w), 1625(vs), 1606(s), 1575(m), 1496(w), 1444(w), 1417(s), 1348(w), 1323(m), 1271(w), 1242(m), 1182.26(w), 1042(s), 1016(m), 813(vs), 756(w), 659(w), 590(w), 513(vs). UV–Vis (MeCN) [k max, nm]: 375, 330, 270. | [] | [] | ["[Cu(I)(L 1)] n"] | ["CuI--0.38 g, 2 mmol"] | [] | ["L 1--0.476 g, 2 mmol"] | ["room temperature"] | ["1 h", "1 h"] | ["acetonitrile--30 mL", "chloroform--20 mL"]
ncrs-2019-0648 | Yellow crystals formed after one day. Yield: 0.15 g, (25.6%, based on Cd[S 2 P(OEt) 2 ] 2 ). M.pt (MelTemp Melting Point Apparatus): 430.2–432.2 K. IR (Bruker Vertex 70 V equipped Open Access. © 2019 Yee Seng Tan et al., published by De Gruyter. This work is licensed under the Creative Commons Attribution 4.0 Public License.Unauthenticated Download Date ¦ 11/17/19 10:54 PM 2 ¦ Tan and Tiekink: {C 12 H 24 CdN 2 O 4 P 2 S 4 } n Table 2: Fractional atomic coordinates and isotropic or equivalent isotropic displacement parameters (Å 2 ). | [] | [] | ["Cd[S 2 P(OEt) 2 ] n ", "C 12 H 24 CdN 2 O 4 P 2 S 4"] | [] | [] | [] | [] | ["one day"] | []
cg301311m | Synthesis of {[Zn 2 (1,2-BDC) 2 (L 3 )(H 2 O) 2 ]·2H 2 O} ∞ ,4.Prepared as described for 1, except that Zn(CH 3 COO) 2 ·2H 2 O (0.044 g, 0.20 mmol), 1,2-H 2 BDC (0.033 g, 0.20 mmol) and L 3 (0.030 g, 0.10 mmol) were used. Yield: 0.053 g (64%, based on Zn). Anal. Calcd for C 16 H 17 N 2 O 7 Zn (MW = 414.69): C, 46.34; H, 4.13; N, 6.76%. Found: C, 46.09; H, 4.53; N, 6.80%. IR (KBr disk, cm −1 ): 3174(br), 1716(m), 1683(s), 1622(m), 1589(s), 1557(s), 1509(s), 1488(m), 1419(s), 1389(s), 1213(w), 1155(m), 843(m), 767(w), 708(m). | [] | [] | ["{[Zn 2 (1,2-BDC) 2 (L 3 )(H 2 O) 2 ]\b2H 2 O} ∞", "C 16 H 17 N 2 O 7 Zn"] | ["Zn(CH 3 COO) 2 \b2H 2 O--0.044 g, 0.20 mmol"] | [] | ["1,2-H 2 BDC--0.033 g, 0.20 mmol", "L 3--0.030 g, 0.10 mmol"] | [] | [] | []
acs.cgd.9b01610 | “LCuMn” (3) with one molecule of water: C, 36.8; H, 3.44; N, 9.36%. Found: C, 36.8; H, 1.7; N, 9.49%.Data for LCuCu (4). Purple plate-like single crystals suitable for X-ray crystallographic analysis were obtained by vapor phase diffusion of diethyl ether into the mother liquor of the reaction. Yield: 82% (0.201 mmol, 116 mg). ESI-MS (m/z): 513.95 [M-NO 3 ] + , where M corresponds to “LCuCu”. Anal. Calcd for C 18 H 18 Cu 2 N 4 O 10 , corresponding to “LCuCu” (3): C, 37.44; H, 3.14; N, 9.70%. Found: C, 37.09; H, 2.48; N, 9.45%. | [] | [] | ["LCuCu"] | [] | [] | [] | [] | [] | []
acs.inorgchem.6b02933 | [Co 2 (μ-L m *)Br 4 ], 15. Compound 15 was synthesized similarly to 3 starting from [Co 2 (μ-F)(μ-L m *) 2 ](BF 4 ) 3 (0.104 g, 0.076 mmol) and (CH 3 ) 3 SiBr (0.012 g, 0.076 mmol). The resulting blue solution was stirred for 12 h. The blue solution was crystallized by vapor diﬀusion of Et 2 O into the acetonitrile solution. The resulting blue crystals were identiﬁed as 15, 0.010 g (57%). Anal. Calcd (Found) for C 28 H 34 Co 2 N 8 Br 4 : C, 36.55 (36.87); H, 3.72 (3.45); N, 12.18 (12.04).Crystallographic Studies. X-ray diﬀraction intensity data for compounds 1−15 were measured on a Bruker SMART APEX CCDbased diﬀractometer (Mo Kα radiation, λ = 0.71073 Å). | [] | [] | ["[Co 2 (μ-L m *)Br 4 ]", "C 28 H 34 Co 2 N 8 Br 4"] | ["[Co 2 (μ-F)(μ-L m *) 2 ](BF 4 ) 3--0.104 g, 0.076 mmol"] | [] | ["(CH 3 ) 3 SiBr--0.012 g, 0.076 mmol"] | [] | ["12 h"] | ["acetonitrile solution--NaN", "Et 2 O--NaN"]
b809730e | Speciﬁc synthesis of [Na][S 2 CN(CH 2 CH 2 OH)Pr]. To a solution of PrNH(CH 2 CH 2 OH) (9.27 g, 9.00  10 2 mol) in Et 2 O (20 mL) was added drop-wise carbon disulﬁde (6.84 g, 9.00  10 2 mol). After stirring the reaction mixture for 1 min, NaOH was added producing a white precipitate. This was collected and recrystallised from aqueous EtOH. | [] | [] | ["[Na][S 2 CN(CH 2 CH 2 OH)Pr]"] | ["NaOH--not specified"] | [] | ["PrNH(CH 2 CH 2 OH)--9.27 g, 9.00 \t10 2 mol"] | [] | ["1 min"] | ["Et 2 O--20 mL", "aqueous EtOH--not specified"]
cg070301l | [{(NO 3 ) 2 Cd(µ-3bpu) 2 }] n 6. Coordination polymer 6 was synthesized by layering an ethanolic solution (10 mL) of Cd(NO 3 ) 2 ‚6H 2 O (61.2 mg, 0.2 mmol) over a solution of 3bpu in nitrobenzene:EtOH (42.8 mg, 0.2 mmol) (1:1, v/v, 10 mL). After a period of 1 week, blockshaped X-ray quality single crystals were obtained (73.5 mg, 0.11 mmol). Yield: 55%. Anal. Calcd for C 22 H 20 CdN 10 O 8 : C, 39.74; H, 3.03; N, 21.07. Found: C, 39.61; H, 2.91; N, 20.91. FT-IR (cm -1 ): 3350 s, 3137 m, 3088 w, 2924 w, 2854 w, 2439 w, 2358 w, 1716 vs, 1587 vs, 1544 vs, 1479 s, 1428 vs, 1401 m, 1342 w, 1314 vs, 1268 vs, 1201 s, 1131 m, 1110 w, 1063 w, 1046 w, 943 w, 906 m, 815 s, 746 w, 699 vs, 541 m, 411 m.[{(H 2 O)(NO 3 )Cd(µ-4bpu) 2 }‚(NO 3 )‚EtOH‚nitrobenzene] n 7. Coordination polymer 7 was synthesized by layering a ethanolic solution (10 mL) of Cd(NO 3 ) 2 •6H 2 O (61.2 mg, 0.2 mmol) over a solution of 4bpu in nitrobenzene:EtOH (42.8 mg, 0.2 mmol) (1:1, v/v, 10 mL).After a period of 1 week, block-shaped X-ray quality single crystals were obtained. (92.7 mg, 0.11 mmol) Yield: 55% Anal. Calcd for C 22 H 22 CdN 10 O 9 ‚EtOH‚nitrobenzene: C, 42.29; H, 3.90; N, 18.08.Found: C, 42.08; H, 3.56; N, 17.83. FT-IR (cm -1 ): 3357 w, 3291 m, 3193 w, 3100 w, 2363 w, 1736 s, 1596 vs, 1524 vs, 1429 s, 1348 vs, 1348 b, 1290 s, 1193 s, 1107 m, 1064 m, 1014 vs, 909 w, 828 vs, 795 w, 706 s, 655 w, 529 s, 424 w.[{(H 2 O) 2 (NO 3 ) 2 Cd(µ-4bpu) 2 }]8.Coordination complex 8 was synthesized by layering a ethanolic solution (10 mL) of Cd(NO 3 ) 2 ‚ 6H 2 O (61.2 mg, 0.2 mmol) over a solution of 4bpu in p-xylene:EtOH (42.8 mg, 0.2 mmol) (1:2, v/v, 10 mL). X-ray quality single crystals were obtained after 5 days. Anal. Calcd for C 22 H 24 CdN 10 O 10 : C, 37.70; H, 3.45; N, 19.98. Found: C, 37.61; H, 3.29; N, 19.21. FT-IR (cm -1 ): 3358 w, 3294 s, 3202 m, 3105 m, 3046 w, 2926 b, 2359 b, 1954 w, 1734 vs, 1598 vs, 1528 s, 1436 vs, 1385 m, 1337 s, 1291 s, 1251 m, 1202 vs, 1108 w, 1062 m, 1042 w, 1016 vs, 957 m, 909 w, 827 vs, 716 s, 656 m, 530 vs.Single-Crystal X-ray Diffraction. X-ray single-crystal data were collected using Mo KR (λ ) 0.7107 Å) radiation on a SMART APEX diffractometer equipped with a CCD area detector. Data collection, data reduction, and structure solution/refinement were carried out using the 2104 Crystal Growth & Design, Vol. 7, No. 10, 2007 Kumar et al. software package of SMART APEX. Graphics were generated using MERCURY 1.4.All structures were solved by direct methods and refined in a routine manner. In all cases, non-hydrogen atoms were treated anisotropically.Whenever possible, the hydrogen atoms were located on a difference Fourier map and refined. In other cases, the hydrogen atoms were geometrically fixed.In 2, the statistically disordered o-xylene was refined anisotropically keeping SOF of two of the carbon atoms (C29 and C30) at 0.5. In 7, the oxygen atoms of the disordered nitrate anion were refined using the second variable facility (FVAR) provided with SHELXTL.In the cases of 1, 2, and 5, the contribution of the disordered guests molecules to the diffraction pattern was subtracted from the observed data using a “bypass” technique known as SQUEEZE.17 With these “noise-free” data and relatively less refinable parameters, it was then possible to carry out further refinement of the structures, which converged to significantly low R values.Acknowledgment. Department of Science & Technology, New Delhi, India is thankfully acknowledged for financial support. D.K.K acknowledges CSIR, New Delhi, India, for a Senior research fellowship.Supporting Information Available: ORTEP Diagrams, hydrogenbonding parameters, comparison plot of XRPD, TGA (PDF); crystallographic information in CIF format. This material is available free of charge via the Internet at http://pubs.acs.org.References (1) The term “supramolecular isomerism” was first coined by Zaworotko in Hennigar, T. L.; MacQuarrie, D. C.; Losier, P.; Rogers, R. D.; Zaworotko, M. J. Angew. Chem., Int. Ed. 1997, 36, 972.(2) Moulton, B.; Zaworotko, M. J. Chem. ReV. 2001, 101, 1629.(3) (a) Lehn, J.-M. Supramolecular Chemistry Concepts and PerspectiVes; VCH: Weinheim, Germany, 1995. (b) Conn, M. M.; Rebeck, J., Jr. Chem. ReV. 1997, 97, 1647. (c) Desiraju, G. R. Nature 2001, 412, 397.(4) (a) Desiraju, G. R. Crystal Engineering: The Design of Organic Solids; Elsevier: Amsterdam, 1989. (b) Braga, D. Chem. Commun.2003, 2751. (c) Desiraju, G. R. Angew. Chem., Int. Ed. 1995, 34, 2311.(5) (a) Zhang, J.-P.; Lin, Y-Y.; Huang, X.-C.; Chen, X-M. Dalton Trans.2005, 3681. (b) Su, C.-Y.; Goforth, A. M.; Smith, M. D.; zur Loye, H.-C. Inorg. Chem. 2003, 42, 5685. (c) Masaoka, S.; Tanaka, D.; Nakanishi, Y.; Kitagawa, S. Angew. Chem., Int. Ed. 2004, 43, 2530.(d) Zhang, J.-P.; Lin, Y.-Y.; Huang, X.-C.; Chen, X.-M. Chem.Commun. 2005, 1258. (e) Huang, X.-C.; Zhang, J.-P.; Lin, Y.-Y.; Chen, X.-M. Chem. Commun. 2005, 2232.(6) Muthu, S.; Ni, Z.; Vittal. J. J. Inorg. Chim. Acta 2005, 358, 595.(7) (a) Nangia, A.; Desiraju, G. R. Chem. Commun. 1999, 605. (b) Sharma, J. A. R. P.; Desiraju, G. R. Polymorphism and Pseudopolymorphism in Organic Crystals: A Cambridge Structural Database Study. Crystal Engineering: The Design and Application of Functional Solids; Zaworotko, M. J., Seddon, K. R., Eds.; Kluwer: Dordrecht, The Netherlands, 1999; p 325. For recent debate on the term pseudo-polymorphism, see: (c) Seddon, K. R. Cryst. Growth Des. 2004, 4, 1087. (d) Desiraju, G. R. Cryst. Growth Des. 2004, 4, 1089. (e) Bernstein, J. Cryst. Growth Des. 2005, 5, 661. (f) Nangia, A. Cryst. Growth Des. 2006, 6,2.(8) Huang, X. C.; Zhang, J. P.; Chen, X. M. J. Am. Chem. Soc. 2004, 126, 13218.(9) (a) Rather, B.; Moulton, B.; Walsh, R. D. B.; Zaworotko, M. J. Chem.Commun. 2002, 694. (b) Abourahma, H.; Moulton, B.; Kravtsov, V.; Zaworotko, M. J. J. Am. Chem. Soc. 2002, 124, 9990.(10) (a) Barnett, S. A.; Blake, A. J.; Champness, N. R.; Wilson, C. Dalton Trans. 2005, 3852. (b) Barnett, S. A.; Blake, A. J.; Champness, N.R.; Wilson C. Chem. Commun. 2002, 1640.(11) (a) Biradha, K.; Hongo, Y.; Fujita, M. Angew. Chem., Int. Ed. 2002, 41, 3395. (b) Carlucci, L.; Ciani, G.; Proserpio, D. M.; Spadacini, L. CrystEngComm. 2004, 6, 96. (c) Fromm, K. M.; Doimeadios, J.L. S.; Robin, A. Y. Chem. Commun. 2005, 4548. (d) Blake, A.; Brooks, N. R. Champness, N. R.; Crew, M.; Deveson, A.; Fenske, D.; Gregory, D. H.; Hanton, L. R.; Hubberstey, P.; Schro¨der, M.Chem. Commun. 2001, 1432. (e) Pedireddi, V. R.; Varughese, S.Inorg. Chem. 2004, 43, 450. (f) Lu, X.-Q.; Jiang, J.-J.; zur Loye, H.-C.; Kang, B.-S.; Su, C. Y Inorg. Chem. 2005, 44, 1810. (g) Sun, D.; Ke, Y.; Mattox, T. M.; Ooro, B. A.; Zhou, H.-C. Chem. Commun.2005, 5447. (h) Yang, X.; Ranford, J. D.; Vittal, J. J. Cryst. Growth Des. 2004; 4, 781. (i) Jiang, L.; Lu, T.-B.; Feng, X.-L. Inorg. Chem.2005, 44, 7056. (j) Caradoc-Davies, P. L.; Hanton, L. R.; Henderson, W. J. Chem. Soc., Dalton Trans. 2001, 2749. (k) Gao, E-Q.; Wang, Z.-M.; Liao, C.-S.; Yan, C-H. New. J. Chem. 2002, 26, 1096. (l) Chippindale, A. M.; Cheyne, S. M.; Hibble, S. J. Angew. Chem., Int. Ed. 2005, 44, 7942. (m) Galet, A.; Munoz, C.; Martinez, V.; Real, J. A. Chem. Commun. 2004, 2268. (n) Gale, P. A.; Light, M.E.; Quesada, R. Chem. Commun. 2005, 5864.(12) (a) Krishna Kumar, D.; Das, A.; Dastidar, P. New J. Chem. 2006, 30, 1267. (b) Krishna Kumar, D.; Das, A.; Dastidar, P. J. Mol. Struct.2006, 796, 139. (c) Krishna Kumar, D.; Das, A.; Dastidar, P. Cryst.Growth Des. 2006, 6, 1903.(d) Krishna Kumar, D.; Das, A.; Dastidar, P. CrystEngComm. 2006, 805. (e) Krishna Kumar, D.; Das, A.; Dastidar, P. Cryst. Growth Des. 2007, 7, 205.(13) (a) Krishna Kumar, D.; Ballabh, A.; Jose, A. D.; Dastidar, P.; Das, A. Cryst. Growth Des. 2005, 5, 651. (b) Krishna Kumar, D.; Das, A.; Dastidar, P. Cryst. Growth Des. 2006, 6, 216.(14) For the synthesis of the ligand 3bpu and 4bpu see Krishna Kumar, D.; Jose, D. A.; Das, A.; Dastidar, P. Chem. Commun. 2005, 4059.(15) Krishna Kumar, D.; Jose, D. A.; Das, A.; Dastidar, P. Inorg. Chem.2005, 44, 6933.(16) (a) Fujita, M.; Sasaki, O.; Watanabe, K. Y.; Ogura, K.; Yamaguchi, I. New J. Chem. 1998, 22, 189. (b) Fujita, M.; Kwon, Y. J.; Sasaki, O.; Yamaguchi, K.; Ogura, K. J. Am. Chem. Soc. 1995, 117, 7287.(c) Blake, A. J.; Champness, N. R.; Khlobystov, A. N.; Parsons, S.; Schro¨der, M. Angew. Chem., Int. Ed. 2000, 39, 2317. (d) Khlobystov, A. N.; Brett. M. T.; Blake, A. J.; Champness, N. R.; Gill, P. M. W.; O’Neill, D. P.; Teat, S. J.; Wilson, C.; Scho¨rder, M. J. Am. Chem.Soc. 2003, 125, 6753. (e) Barnett, S. A.; Champness, N. R. Coord.Chem. ReV. 2003, 246, 145.(17) Van der Sluis, P.; Spek, A. L. Acta Crystallogr., Sect. A 1990, 46, 194.CG070301L Isomerism in Complexes Derived from Buspyridylurea Crystal Growth & Design, Vol. 7, No. 10, 2007 2105 | [] | [] | ["[(NO 3 ) 2 Cd(µ-3bpu) 2 ] n", "[(H 2 O)(NO 3 )Cd(µ-4bpu) 2 ](NO 3 )EtOHnitrobenzene n", "[(H 2 O) 2 (NO 3 ) 2 Cd(µ-4bpu) 2 ]"] | ["Cd(NO 3 ) 2 •6H 2 O--61.2 mg, 0.2 mmol", "Cd(NO 3 ) 2 •6H 2 O--61.2 mg, 0.2 mmol", "Cd(NO 3 ) 2 ‚ 6H 2 O--61.2 mg, 0.2 mmol"] | [] | ["3bpu--42.8 mg, 0.2 mmol", "4bpu--42.8 mg, 0.2 mmol", "4bpu--42.8 mg, 0.2 mmol"] | [] | ["1 week", "1 week", "5 days"] | ["ethanolic solution--10 mL", "nitrobenzene:EtOH--10 mL", "p-xylene:EtOH--10 mL"]
b109298g | [Ag 2 (L 1 )(H 2 O)](ClO 4 ) 2 3. This complex was prepared by the procedure described for 1 using AgClO 4 instead of AgNO 3 . A colorless crystalline solid of 3 was obtained (ca. 70% yield based on L 1 ). Calc. for C 15 H 16 Ag 2 Cl 2 N 2 O 13 3: C, 25.06; H, 2.21; N, 3.90. Found: C, 24.87; H, 2.16; N, 3.77%. IR (KBr, cm ⫺1 ): 3442 brs, 3115 m, 3049 m, 2951 w, 1637 s, 1614 s, 1564 s, 1458 m, 1367 s, 1279 w, 1248 w, 1215 w, 1111 s, 1082 s, 879 w, 854 w, 823 w, 783 m, 700 m, 685 m, 661 w, 625 s, 472 w. | [] | [] | ["[Ag 2 (L 1 )(H 2 O)](ClO 4 ) 2", "C 15 H 16 Ag 2 Cl 2 N 2 O 13"] | [] | [] | [] | [] | [] | []
acs.cgd.6b00112 | Synthesis of {Mn(dpop)} 5 (μ-syn-DCNB) 3 (μ-antiDCNB) 2 ·n Sol (3). A 50.8 mg (0.1 mmol) sample of [Mn(dpop)(H 2 O) 2 ]Cl 2 ·4H 2 O and 92.1 mg (0.1 mmol) of [Ph 4 As] 2 (DCNB) were dissolved in 5 mL of methanol and 20 mL of acetonitrile was added. Orange needles of the product formed over the course of a few hours (yield: 36 mg, 71%). IR: ν(CN) 2091 cm −1 . | [] | [] | ["{Mn(dpop)} 5 (μ-syn-DCNB) 3 (μ-antiDCNB) 2 ·n Sol", "not available"] | ["[Mn(dpop)(H 2 O) 2 ]Cl 2 ·4H 2 O--50.8 mg, 0.1 mmol"] | [] | ["[Ph 4 As] 2 (DCNB)--92.1 mg, 0.1 mmol"] | [] | ["a few hours"] | ["methanol--5 mL", "acetonitrile--20 mL"]
s10876-015-0957-8 | Synthesis of Cd 2 (Bim)(H 2 O) 2 (NPA) 2 (3) 0.161 g (1 mmol) Cd(NO 3 ) 2 4H 2 O, 0.120 g (1 mmol) benzimidazole, and 0.212 g (1 mmol) H 2 NPA were successively dissolved in a stirred aqueous ethanolic solution (6 mL H 2 O and 6 mL EtOH). Then 2 mL 1 M NaOH was added dropwise, forming a white suspension (pH 8.15). The resulting mixture was further stirred for 30 min at room temperature and sealed in a 23 ml Teﬂon-lined stainless steel vessel, which was heated to 140 C and kept at this temperature for 72 h. After the mixture was slowly cooled to room temperature, colorless platelet crystals were obtained (yield: 47 % based on Cd(NO 3 ) 2 4H 2 O). Anal. Calc. for C 23 H 16 Cd 2 N 4 O 14 Three New Cadmium Complexes Based on 3-Nitrophthalic Acid… 123 | [] | [] | ["Cd 2 (Bim)(H 2 O) 2 (NPA) 2", "C 23 H 16 Cd 2 N 4 O 14"] | ["Cd(NO 3 ) 2 \n4H 2 O--0.161 g (1 mmol)"] | [] | ["benzimidazole--0.120 g (1 mmol)", "H 2 NPA--0.212 g (1 mmol)"] | ["140 \nC"] | ["72 h"] | ["H 2 O--6 mL", "EtOH--6 mL"]
j.jssc.2013.03.035 | 2.4. Synthesis of [CdL(H 2 O) 3 ] n (2) A similar reaction of Cd(CH 3 COO) 2  2H 2 O (0.2665 g, 1.0 mmol) with H 2 L (0.2562 g, 1.0 mmol) and NaOH (0.0201 g, 0.5 mmol) in 20 mL distilled water gave [CdL(H 2 O) 3 ] n (2) as colorless crystals (35% yield). Anal. Calcd. (%): C, 28.62; H, 3.12; N, 3.34. Found (%): C, 28.54; H, 3.17; N, 3.40. IR (KBr, cm −1 ): 3290, 3073, 1652, 1612, 1376, 1288, 1085, 710, 645. | [] | [] | ["[CdL(H 2 O) 3 ] n", "CdL"] | ["Cd(CH 3 COO) 2 \n2H 2 O--0.2665 g, 1.0 mmol"] | [] | ["H 2 L--0.2562 g, 1.0 mmol"] | [] | [] | ["distilled water--20 mL"]
cg501073e | [Mn 3 (L) 6 (bpe)] n (7). A mixture of 3,5-diiodobenzoic acid (0.0112 g, 0.03 mmol), MnCl 2 ·4H 2 O (0.0059 g, 0.03 mmol), 1,2-bis(4pyridyl)ethane (bpe) (0.0055 g, 0.03 mmol), methanol (1 mL), and NaOH (0.0012 g, 0.03 mmol) in distilled water (6 mL) was placed in a Teﬂon-lined stainless steel vessel, heated to 120 °C for 3 days, and then cooled to room temperature. Yellow block-like crystals of 7 were Table 2. continued Compound 7 f Mn(2)−O(2) 2.167(5) Mn(2)−O(6) 2.266(5) O(1)−Mn(1)−O(5) 93.3(2) O(1)−Mn(1)−O(3) 88.9(3) O(5)#1−Mn(1)−O(3) 99.5(2) O(1)−Mn(1)−N(1) 172.7(3) O(5)#1−Mn(1)−N(1) 93.1(2) O(3)−Mn(1)−N(1) 93.5(3) O(5)#1−Mn(1)−O(5) 78.3(2) O(3)−Mn(1)−O(5) 176.9(2) O(5)#1−Mn(1)−O(4) 155.4(2) N(1)−Mn(1)−O(5) 84.5(2) O(1)−Mn(1)−O(4) 90.6(2) O(5)−Mn(1)−O(4) 125.72(19) O(3)−Mn(1)−O(4) 56.3(2) N(1)−Mn(1)−O(4) 85.0(2) O(3)−Mn(1)−O(6) 128.7(2) O(1)−Mn(1)−O(6) 86.7(2) O(5)#1−Mn(1)−O(6) 131.8(2) O(4)−Mn(1)−O(6) 72.71(19) N(1)−Mn(1)−O(6) 86.4(2) O(5)−Mn(1)− O(6) 53.57(18) O(4)−Mn(2)−O(2) 90.0(2) O(4)#2−Mn(2)−O(4) 180.0(1) O(4)#2−Mn(2)−O(2) 90.0(2) O(2)−Mn(2)−O(2)#2 180.0(1) O(4)−Mn(2)−O(6) 81.7(2) O(4)−Mn(2)−O(6)#2 98.3(2) O(2)−Mn(2) −O(6)#2 84.7(2) O(2)−Mn(2)−O(6) 95.3(2) O(6)#2−Mn(2)−O(6) 180.0(1) Compound 8 g Mn(1)−O(1) 2.116(5) Mn(1)−O(3) 2.140(5) Mn(1)−O(5) 2.268(4) Mn(2)−O(2) 2.097(5) Mn(2)−O(6)#2 2.155(5) Mn(2)−N(1) 2.197(7) Mn(2)−O(4)#1 2.230(5) Mn(2)−O(5) 2.383(4) Mn(2)−O(6) 2.435(5) Mn(2)−O(3)#1 2.517(5) O(1)−Mn(1)−O(1)#1 180.000(1) O(1)−Mn(1)−O(3)#1 89.34(19) O(1)−Mn(1)−O(3) 90.66(19) O(2)−Mn(2)−O(6)#2 87.34(19) O(1)#1−Mn(1)−O(3) 89.33(19) O(3)#1−Mn(1)−O(3) 180.0(2) O(1)−Mn(1)−O(5)#1 85.86(16) O(3)−Mn(1)−O(5) 97.62(17) O(5)#1−Mn(1)−O(5) 180.0(2) O(3)−Mn(1)−O(5)#1 82.38(17) O(1)−Mn(1)−O(5) 94.14(16) O(1)#1−Mn(1)−O(5) 85.86(16) O(2) −Mn(2)−N(1) 173.2(2) O(6)#2−Mn(2)−N(1) 99.4(2) O(2)−Mn(2)−O(4)#1 88.5(2) O(2)−Mn(2)−O(5) 89.21(19) O(6)#2−Mn(2)−O(4)#1 104.4(2) N(1)−Mn(2)−O(4)#1 89.0(3) O(4)#1−Mn(2)−O(5) 127.45(18) O(6)#2−Mn(2)−O(5) 127.87(17) N(1)−Mn(2)−O(5) 87.3(3) N(1)−Mn(2)−O(6) 88.6(3) O(2)−Mn(2)−O(6) 94.0(2) O(6)#2−Mn(2)− O(6) 74.52(18) O(2)−Mn(2)−O(3)#1 86.18(18) O(4)#1−Mn(2)−O(6) 177.3(2) O(5)−Mn(2)−O(6) 53.87(15) O(4)#1−Mn(2)−O(3)#1 72.63(15) O(6)#2−Mn(2)−O(3)#1 158.41(17) N(1) −Mn(2)−O(3)#1 87.2(2) O(5)−Mn(2)−O(3)#1 72.63(15) O(6)−Mn(2)−O(3)#1 126.47(16) a Symmetry codes: #1 x, − y + 1/2, z − 1/2. | [] | [] | ["[Mn 3 (L) 6 (bpe)] n", "C 48 H 34 Mn 3 N 4 O 11"] | ["MnCl 2 ?4H 2 O--0.0059 g, 0.03 mmol"] | ["NaOH--0.0012 g, 0.03 mmol"] | ["3,5-diiodobenzoic acid--0.0112 g, 0.03 mmol", "1,2-bis(4pyridyl)ethane (bpe)--0.0055 g, 0.03 mmol"] | ["120 \nC"] | ["3 days"] | ["distilled water--6 mL", "methanol--1 mL"]
b302233a | Found: C, 53.12; H, 7.28.[UO 2 K 2 (L)(H 2 O) 2 (py)]ⴢ0.5H 2 Oⴢ0.5py 3. LH 4 (44 mg, 0.062 mmol) was dissolved in CH 2 Cl 2 (70 ml). An excess of KOH (20 mg, 0.357 mmol) in CH 3 OH (15 ml) was then added. Further addition of UO 2 (NO 3 ) 2 ⴢ6H 2 O (30 mg, 0.060 mmol) in CH 3 OH (15 ml) resulted in a bright orange solution which was stirred for half-an-hour at ambient temperature. The powder obtained after evaporation to dryness was dissolved in pyridine. Orange single crystals suitable for X-ray crystallography were obtained upon slow evaporation in few days. Anal. calc. for C 53.5 H 68.5 K 2 N 1.5 O 10.5 U: C, 52.81; H, 5.67; N, 1.73. Found: C, 51.61; H, 5.28; N, 1.61%. | [] | [] | ["[UO 2 K 2 (L)(H 2 O) 2 (py)]ⴢ0.5H 2 Oⴢ0.5py", "LH 4"] | ["UO 2 (NO 3 ) 2 ⴢ6H 2 O--30 mg, 0.060 mmol", "KOH--20 mg, 0.357 mmol"] | [] | ["LH 4--44 mg, 0.062 mmol"] | ["ambient temperature"] | ["half-an-hour"] | ["CH 2 Cl 2--70 ml", "CH 3 OH--15 ml", "pyridine--unknown"]
c2jm16236a | Found: C, 21.57; H, 2.69; N, 5.00; S, 11.68%. IR bands (KBr, cm 1 ) for 1: 3421 m,br[n(O–H)]; 3287 s [n(N–H)]; 2930 m [n(C– H)]; 1613 s, sh and 1560 vs. [n(COO  )]; 1430 s [d(H–O–H)]. | [] | [] | ["NaN"] | [] | [] | [] | [] | [] | []
c3dt52415a | 2 and 3: N9-propargylguanine (0.010 g, 0.053 mmol) and CuCl 2 ·2H 2 O (0.018 g, 0.105 mmol) [CuBr 2 (0.023 g, 0.105 mmol) for 3] were suspended in a methanol–water mixture (4 : 1, 5 ml). The suspension was shaken well until a clear green solution was obtained, filtered and kept for slow evaporation. Brownish-green crystals of 2 (3) were isolated after three weeks and dried. 2: (0.018 g, 90% yield); IR (KBr): 2002.88 cm −1 (CuC); HRMS: (2L + Cu II +Cl) + calculated: 476.0286, 478.0268, found: 476.0305, 478.0279. 3: (0.023 g, 92% yield); IR (KBr): 2005.70 cm −1 (CuC); HRMS: (L + Cu I + H 2 O) + calculated: 270.0052, 272.0034, found: 270.0004, 271.9972; (L + Cu I +Br+H 2 O+H) + calculated: 349.9314, 351.9293, found: 349.9319, 351.9300 (where L = N9-propargylguanine). | [] | [] | ["N9-propargylguanine", "2", "3"] | ["CuCl 2 \n2H 2 O--0.018 g, 0.105 mmol", "CuBr 2--0.023 g, 0.105 mmol"] | [] | ["N9-propargylguanine--0.010 g, 0.053 mmol"] | [] | ["three weeks"] | ["methanol–water mixture (4 : 1)--5 ml"]
s11243-020-00436-2 | 6H 2 O (0.48g, 2mmol) dissolved in distilled H 2 O (120ml). The mixture was heated to a temperature of 80–90° C for 2h and then ﬁltrated while hot. The solution was stored at 40° C for one day where the dark blue crystals which separated were collected by ﬁltration and air-dried (yield: 0.44g, 60%). Anal. Calcd for C 12 H 12 CoN 6 S 2 (363.33g/ mol): 39.7% C; 3.3% H; 23.1% N; Found: 39.4% C; 3.5% H; 23.1% N; IR (ATR, cm −1 ): 3446 (w), 3343 (w), 2090 (s), 2071 (vs), 1620 (m), 1578 (m), 1491 (m), 1444 (m), 1351 (m), 1311 (m), 1273 (m), 1189 (m), 1134 (m), 1058 (w), 893 (m), 811 (w), 757 (m), 712 (m), 693 (w), 658 (m), 609 (s), 547 (w), 421 (w). | ["40° C"] | ["one day"] | ["C 12 H 12 CoN 6 S 2"] | ["6H 2 O--0.48 g, 2 mmol"] | [] | [] | ["80-90° C"] | ["2 h"] | ["distilled H 2 O--120 ml"]
c3ce41728j | Synthesis of [{Cu(o-phen)(H 2 O) 2 } 2 Mo 5 O 15 (1,4HO 3 PC 8 H 8 PO 3 )]·4H 2 O(6·4H 2 O) and [{Cu(o-phen)(H 2 O)} 2 (1,4HO 3 PC 8 H 8 PO 3 H)][{Cu(o-phen)(H 2 O)}Mo 5 O 14 (OH)(1,4O 3 PC 8 H 8 PO 3 )] 2 (7) A solution of molybdenum( VI) oxide (0.172 g, 01.19 mmol), copper( II) acetate monohydrate (0.094 g, 0.47 mmol), 1,10phenanthroline (0.046 g, 0.26 mmol), p-xylene diphosphonic acid (0.142 g, 0.53 mmol), and H 2 O (10 mL, 556 mmol) at a mole ratio of 1 : 0.39 : 0.22 : 0.45 : 467 was stirred briefly before it was heated to 120 °C for 48 hours. The initial and final pH values were 4.0 and 2.0, respectively. Green blocks and green–blue blocks suitable for X-ray diffraction were isolated in 10% and 5% yields, respectively. IR (KBr pellet, cm −1 ): (6): 3477(s), 3233(s), 3057(s), 2911(m), 1637(m), 1509(m), 1260(m), 1202(m), 1144(s), 1106(s), 1036(s), 996(s), 934(s), 719(w), 669(w), 595(s), 549(s), 512(w). Anal. calcd. for C 32 H 41 Cu 2 Mo 5 N 4 O 29 P 2 : C, 23.8; N, 3.47; H, 2 .54. Found: C, 23.6; N, 3.55; H, 2.39. (7): 3234(s), 3056(s), 1560(w), 1522(m), 1508(w), 1427(m), 1189(m), 1142(m), 1104(s), 1067(s), 1041(s), 988(s), 941(s), 909(s), 762(m), 718(s), 565(s). Anal. calcd. for C 36 H 34 Cu 2 Mo 5 N 4 O 26 P 3 : C, 26.4; N, 3.42; H, 2.08. Found: C, 26.8; N, 3.62; H, 2.29. | [] | [] | ["[{Cu(o-phen)(H 2 O) 2 } 2 Mo 5 O 15 (1,4HO 3 PC 8 H 8 PO 3 )]·4H 2 O(6·4H 2 O)", "[{Cu(o-phen)(H 2 O)} 2 (1,4HO 3 PC 8 H 8 PO 3 H)][{Cu(o-phen)(H 2 O)}Mo 5 O 14 (OH)(1,4O 3 PC 8 H 8 PO 3 )] 2 (7)"] | ["molybdenum( VI) oxide--0.172 g, 01.19 mmol", "copper( II) acetate monohydrate--0.094 g, 0.47 mmol"] | [] | ["1,10phenanthroline--0.046 g, 0.26 mmol", "p-xylene diphosphonic acid--0.142 g, 0.53 mmol"] | ["120 \nC"] | ["48 hours"] | ["H 2 O--10 mL, 556 mmol"]
c1ce05641g | Preparation of [Fe 3 (bipo  _) 2 (m 2 -OH) 2 (m 2 -H 2 O)(BDC)] n (3). A mixture of iron powder (0.021 g, 0.375 mmol), hydrochloride salt of imidazo[1,2-a]pyridin-2(3H)-one (0.136 g, 0.80 mmol), H 2 BDC (0.034 g, 0.20 mmol), and degassed H 2 O (7 mL) and DMF (10 mL) was sealed in a 23 mL Teﬂon-lined autoclave and heated at 160  C for two days under autogeneous pressure and static conditions. The resulting black block crystals were collected by ﬁltration and washed with DMF, ethanol and water, and then dried in air with a yield of 58% based on iron. IR (KBr, cm 1 ): 3443(w), 1658(w), 1633(w), 1573(s), 1521(w), 1495(s), 1455 (w), 1392(s), 1373(m), 1205(w), 1090(w), 820(m), 742(s). Anal. | [] | [] | ["[Fe 3 (bipo  _) 2 (m 2 -OH) 2 (m 2 -H 2 O)(BDC)] n (3)"] | ["iron powder--0.021 g, 0.375 mmol"] | [] | ["hydrochloride salt of imidazo[1,2-a]pyridin-2(3H)-one--0.136 g, 0.80 mmol", "H 2 BDC--0.034 g, 0.20 mmol"] | ["160 \nC"] | ["two days"] | ["H 2 O--7 mL", "DMF--10 mL"]
j.molstruc.2005.05.031 | found: C, 43.23; H, 2.71; N, 4.69. Calcd for C 11 H 8ClCuNO 3 : C, 43.87; H, 2.68; N, 4.65.2.2.2. {[NiL(H 2 O) 2 ]Cl$H 2 O} n (2) A solution of 8-quinolinyloxyacetic acid (0.0203 g, 0.1 mmol) in methanol (20 mL) is stirred together with an aqueous solution (2 mL) of NiCl 2 $6H 2 O (0.0238 g, 0.1 mmol) for 1 h. The solution of NaOH (0.004 g, 0.1 mmol) in methanol (10 mL) was then added. The resulting green solution was stirred for about 2 h at room temperature and then ﬁltered. Slow evaporation from the ﬁltrate yielded square prismatic green crystals 2 suitable for X-ray analysis. Yield: 56%. IR (KBr pellet, cm K1 ): 3423vs, 1587s, 1427m, 1381m, 1263m, 1123m. Anal. Found: C, 37.29; H, 4.10; N, 4.05. Calcd for C 11 H 14 ClNNiO 6 :C, 37.71; H, 4.03; N, 4.00. | [] | [] | ["{[NiL(H 2 O) 2 ]Cl$H 2 O} n", "C 11 H 14 ClNNiO 6"] | ["NiCl 2 $6H 2 O--0.0238 g, 0.1 mmol"] | [] | ["8-quinolinyloxyacetic acid--0.0203 g, 0.1 mmol", "NaOH--0.004 g, 0.1 mmol"] | ["room temperature"] | ["1 h", "about 2 h"] | ["methanol--20 mL", "aqueous solution--2 mL"]
s0040-4020(03)00150-9 | 4.2.17. Compound 19. A mixture of 10 (0.254 g, 0.637 mmol), ClCH 2 CH 2 Cl (25 mL), and PTSA·H 2 O (0.607 g, 3.19 mmol) was heated at reﬂux for 20 h. After rotary evaporation, the residue was dried under high vacuum. The residue was washed with EtOH, ﬁltered, and dried under high vacuum to give 19 (0.270 g, 0.576 mmol, 91%) as a white solid. Mp 132–1388C. IR (KBr, cm 21 ): 3443s, 2946w, 2919w, 1718s, 1700s, 1653w, 1635w, 1457m, 1191s, 1125m. | [] | [] | [] | [] | ["PTSA·H 2 O--0.607 g, 3.19 mmol"] | ["10--0.254 g, 0.637 mmol"] | ["reflux"] | ["20 h"] | ["ClCH 2 CH 2 Cl--25 mL"]
ic0487023 | Preparation of the Ligand N-(Isonicotinoyl)-N′-Nicotinoylhydrazine (inh). The ligand inh was prepared by the acylation of isonicotinoyl chloride with nicotinoylhydrazine in anhydrous pyridine. Isonicotinic acid (5.95 g, 10 mmol) and 20 mL of thionyl chloride were mixed and refluxed for 10 h with exclusion of moisture. Then the excess of thionyl chloride was removed and 20 mL anhydrous pyridine was added to dissolve. This solution was dropped slowly into an anhydrous pyridine solution of nicotinoylhydrazine (1.37 g, 10 mmol) on an ice-salt bath. The mixture was heated to 80 °C, and the resulting deep red solution was inspected by TLG until the reaction finished. Upon removal of the solvent the oil was treated with a saturated NaCO 3 solution to pH ) 7to give light-yellow precipitates (yield: 1.8 g, 75%), which were collected by filtration and washed with water. IR (KBr pellet)/cm -1 : 3406 b, 3208 b, 3000 b, 1689 s, 1653 vs, 1598 s, 1532 s, 1474 m, 1418 m, 1300 vs, 1122 m, 1033 m, 888 w, 838 w, 696 s, 681 m, 560 w. | [] | [] | ["N-(Isonicotinoyl)-N′-Nicotinoylhydrazine (inh)"] | [] | [] | [] | ["refluxed"] | ["10 h"] | ["thionyl chloride--20 mL", "anhydrous pyridine--20 mL"]
c0ce00687d | mmol), H 3 pbc (0.094 g, 0.475 mmol) and 2,2 0 -bpy (0.157 g, 1.01 mmol) in 5 mL DMF and 5 mL water at 170  C for 4 d. The block crystals with the size of 0.10  0.08  0.08 mm were ﬁltered, washed with distilled water, and dried at ambient temperature. The yield was 44.6% based on H 3 pbc. IR (KBr, cm 1 ): 3452 (br), 3066 (br), 1596 (s), 1394 (s), 1141 (s), 1091 (m), 1004 (s), 763 (m). | [] | [] | ["NaN"] | [] | [] | ["H 3 pbc --0.094 g, 0.475 mmol", "2,2 0 -bpy--0.157 g, 1.01 mmol"] | ["170 \n C"] | ["4 d"] | ["DMF--5 mL", "water--5 mL"]
c8ra05163a | (R)-2,2 0 -diethoxy-1,1 0 -binaphthyl-4,4 0 -di (5-isophthalic acid) 4. To a methanol solution (1.5 mL) of (R)-2,2 0 -diethoxy-4,4 0 di(3,5-bis(methoxycarbonyl)phenyl)-2,2 0 -binaphthyl (80 mg, 0.11 mmol) was added 6 M NaOH aqueous solution (0.75 mL).The mixture was stirred under reux for 12 h. Then dil. HCl solution (10 mL) was added to the reaction mixture in an icewater bath. Aer removal of the solvent, the residue was diluted with EtOAc and H 2 O. The organic phase was separated, and the organic phase was washed with brine and dried over anhydrous MgSO 4 .Aer being dried under vacuum, 2,2 0 -diethoxy-1,1 0 -binaphthyl-4,4 0 -di (5-isophthalic acid) was obtained as white solid (67 mg) in 99% yield. Mp: >400  C.1 H NMR (DMSOd 6 , 400 MHz) d 13.47 (br, 2H), 8.62 (s, 1H), 8.37 (d, J ¼ 1.8 Hz, 2H), 7.72 (d, J ¼ 7.9 Hz, 1H), 7.61 (s, 1H), 7.38–7.26 (m, 2H), 7.14 (d, J ¼ 7.9 Hz, 1H), 4.26–4.10 (m, 2H), 1.06 (t, J ¼ 7.0 Hz, 3H); 13 C NMR (DMSO-d 6 , 100 MHz) d 166.58, 153.42, 140.76, 138.94, 134.63, 134.04, 131.74, 129.15, 126.55, 126.37, 125.55, 125.06, 124.27, 119.51, 116.77, 64.41, 14.86. IR (KCl, cm 1 ) 2927, 2544, 1701, 1598, 1509, 1447, 1405, 1371, 1340, 1268, 1109, 1064, 1031, 911, 862, 761, 708, 688, 627, 523, 488, 452, 410.Synthesis of (R)-ZnMOF-4 A mixture of (R)-2,2 0 -diethoxy-1,1 0 -binaphthyl-4,4 0 -di(5isophthalic acid) (4) (15 mg, 0.02 mmol) and Cu(NO 3 ) 2 $3H 2 O (15 mg, 0.05 mmol) was dissolved in DMA (2 mL) and EtOH (1 mL). The solution was heated in a screw-capped vial (20 mL) at 110  C for 48 h to give (R)-ZnMOF-3 (18 mg) as green prisms. IR (KCl, cm 1 ): 3236, 3067, 2933, 1604, 1508, 1402, 1362, 1265, Scheme 1 A plausible mechanism of asymmetric ring-opening reaction of cis-stilbene oxide with aromatic amine catalysed by (R)ZnMOF-4. | [] | [] | ["(R)-2,2 0 -diethoxy-1,1 0 -binaphthyl-4,4 0 -di (5-isophthalic acid)", "(R)-ZnMOF-4"] | ["Cu(NO 3 ) 2 $3H 2 O--15 mg, 0.05 mmol"] | [] | ["(R)-2,2 0 -diethoxy-4,4 0 di(3,5-bis(methoxycarbonyl)phenyl)-2,2 0 -binaphthyl--80 mg, 0.11 mmol"] | ["reflux", "110  C"] | ["12 h", "48 h"] | ["methanol--1.5 mL", "DMA--2 mL", "EtOH--1 mL"]
c3dt51742j | Synthesis of Co 3 (ppa) 2 (4,4′-bpy) 2 (H 2 O) 4 ·2H 2 O (1) A mixture of CoSO 4 ·7H 2 O (0.0281 g, 0.1 mmol), racemic ppaH 3 (0.0231 g, 0.1 mmol) and 4,4′-bpy (0.0192 g, 0.1 mmol) in 10 mL of water, adjusted to pH 4.5–5.5 with 0.5 M NaOH, was kept in a 15 mL Teflon-lined stainless container and heated to 120 °C for 2 days. After being cooled to room temperature, pink block crystals of 1 were obtained as a single phase. Yield: 12.5 mg (34.6%). Elemental analysis found (calcd) for C 38 H 46 Co 3 N 6 O 16 P 2 : C, 42.25 (42.20); H, 4.47 (4.29); N, 7.70 (7.77)%. IR (KBr, cm −1 ): 3421.4 (br, s), 3092.2 (m), 1658.2 (m), 1484.1 (w), 1414.6 (s), 1313.2 (m), 1298.5 (m), 1228.8 (m), 1193.3 (w), 854.7 (m), 832.6 (m), 783.7 (s), 744.4 (s), 687.1 (s), 656.4 (m), 608.8 (m), 579.3 (m). | [] | [] | ["Co 3 (ppa) 2 (4,4′-bpy) 2 (H 2 O) 4 ·2H 2 O", "C 38 H 46 Co 3 N 6 O 16 P 2"] | ["CoSO 4 ·7H 2 O--0.0281 g, 0.1 mmol"] | ["0.5 M NaOH--adjusted to pH 4.5–5.5"] | ["racemic ppaH 3--0.0231 g, 0.1 mmol", "4,4′-bpy--0.0192 g, 0.1 mmol"] | ["120 \nC"] | ["2 days"] | ["water--10 mL"]
acs.inorgchem.8b01295 | Mixing active materials, conductive materials (ketjen black), and polyvinylidene ﬂuoride (PVDF) at a weight ratio of 70:20:10 in Nmethyl-2-pyrrolidinone (N MP) solution formed the working electrode. The slurry was pasted onto a copper foil and then dried at 80 °C in vacuum atmosphere for 12 h. The active material loading is about 0.8 mg cm −2 .Synthesis. Synthesis of 1 and 2. H 2 NA (0.0278 g, 0.2 mmol) and CoCl 2 ·6H 2 O (0.0237 g, 0.1 mmol) were added to 6 mL of H 2 O− CH 3 CN (v:v = 2:1) solution in a 10 mL reaction kettle. The kettle was heated to 80 °C and kept for 24 h. The mixture was ﬁltered to obtain a pink microcrystalline material of 1. 2 was obtained using a procedure identical to that of 1 but with NiCl 2 ·6H 2 O used in place of CoCl 2 ·6H 2 O. Anal. Calcd for C 12 H 16 N 2 CoO 10 1: C, 35.36; H, 3.93; N, 6.88. Found: C, 35.51; H, 3.71; N, 6.92. Calcd for C 12 H 16 N 2 NiO 10 2: C, 35.38; H, 3.93; N, 6.88. Found: C, 35.61; H,3.75; N, 6.98. | [] | [] | ["1", "2", "C 12 H 16 N 2 CoO 10", "C 12 H 16 N 2 NiO 10"] | ["CoCl 2 ·6H 2 O--0.0237 g, 0.1 mmol", "NiCl 2 ·6H 2 O--NA"] | [] | ["H 2 NA--0.0278 g, 0.2 mmol"] | ["80 \nC"] | ["24 h"] | ["H 2 O− CH 3 CN--6 mL (v:v = 2:1)"]
j.inoche.2015.01.020 | Colorless crystal of compound 1 was synthesized with the mixture of Mn(OAc) 2 ·4H 2 O (0.012 g, 0.05 mmol), H 3 L (0.012 g, 0.025 mmol), LiOH (0.002 g, 0.1 mmol), H 2 O (4 mL) and dimethylformamide (DMF) (1 mL) via the solvothermal reaction in 80 °C for 3 days. The yield of compound 1 is 65.24% based on the ligand H 3 L. Single-crystal X-ray diffraction analysis reveals that 1 crystallizes in the triclinic system with space group P-1 [9]. | [] | [] | [] | ["Mn(OAc) 2 \n4H 2 O--0.012 g, 0.05 mmol"] | [] | ["H 3 L--0.012 g, 0.025 mmol", "LiOH--0.002 g, 0.1 mmol"] | ["80 °C"] | ["3 days"] | ["H 2 O--4 mL", "dimethylformamide (DMF)--1 mL"]
c5nj00787a | [Ce 2 (4hpp) 6 (H 2 O) 3 ](H 2 O)2.5(EtOH) (2a). The product from preparation in methanol was recrystallised from ethanol giving colourless single crystals. [Ce 2 (4hpp) 6 (H 2 O) 4 ] (ethanol of crystallisation lost) (yield: 7%) C 54 H 62 Ce 2 O 22 (1343.29) calculated: C 48.28, H 4.65%; found: C 47.95, H 4.50%. | [] | [] | ["[Ce 2 (4hpp) 6 (H 2 O) 3 ](H 2 O)2.5(EtOH)"] | [] | [] | ["4hpp--6"] | [] | [] | ["methanol--not specified", "ethanol--not specified"]
c9nj03664d | {[Dy 2 (Glu) 3 (DMF)(H 2 O)]H 2 O} n (5). Colorless hexagonal crystals were obtained (yield = 51% based on Dy 3+ ). FT-IR (KBr pellets, cm 1 ): 3582(m), 3243(m), 2979(m), 2388(w), 1671(m), 1532(m), 1462(s), 1343(m), 1283(w), 1153(s), 1057(s), 1009(w), 916(s), 819(m), 651(m), 505(m). Anal. calcd (%) for C 18 H 23 NO 15 Dy 2 : C,26.43%;H,2.81%;N,1.71%.Found(%):C,26.80%;H,2.78%; N, 1.69%.{[Pr 2 (Glu) 3 (DMF)(H 2 O)]H 2 O} n (6). Dark green prismatic crystals were obtained (yield = 58% based on Pr 3+ ). FT-IR (KBr pellets, cm 1 ): 3560(m), 3347(m), 2909(w), 1619(m), 1554(m), 1429(s), 1410(m), 1357(s), 1276(m), 1219(m), 1158(s), 1054(s), 965(m), 880(m), 762(s), 653(s), 611(w), 543(m), 472(w). Anal.calcd (%) for C 18 H 23 NO 15 Pr 2 : C, 27.74%; H, 2.97%; N, 1.81%.Found (%): C, 27.64%; H, 2.90%; N, 1.80%. | [] | [] | ["{[Dy 2 (Glu) 3 (DMF)(H 2 O)]\nH 2 O} n"] | [] | [] | [] | [] | [] | []
s11243-008-9086-7 | Preparation of [CuBr(4,4 0 -bipy)] n (2) Crystals of [CuBr(4,4 0 -bipy)] n (2) (0.049 g, 64%) were obtained when a DMF (10 mL) solution of CuBr 2 (3 mmol), 2,2 0 -dithiosalicylic acid (3.75 g, 10 mmol), and sodium azide (0.76 g, 10 mmol) was placed in a tube, separated by ethanol (10 mL) from a methanol solution (10 mL) of 4,4 0 -bipyridine (0.47 g, 3 mmol). | [] | [] | ["[CuBr(4,4 0 -bipy)] n"] | ["CuBr 2--3 mmol"] | ["sodium azide--0.76 g, 10 mmol"] | ["2,2 0 -dithiosalicylic acid--3.75 g, 10 mmol", "4,4 0 -bipyridine--0.47 g, 3 mmol"] | [] | [] | ["DMF--10 mL", "ethanol--10 mL", "methanol--10 mL"]
ic051647t | Preparation of [{Cu(DAMC)(OH)} 4 ](ClO 4 ) 4 ‚H 2 O (5). A solution of Cu(ClO 4 ) 2 ‚6H 2 O (0.0920 g, 0.124 mmol) in water (0.5 mL) was added to DAMC (0.050 g, 0.173 mmol) dissolved in methanol (10 mL). A color change to dark purple was observed, before the addition of 1 mL of water resulted in a color change to royal blue. | [] | [] | ["{Cu(DAMC)(OH)} 4 ](ClO 4 ) 4 ‚H 2 O"] | ["Cu(ClO 4 ) 2 ‚6H 2 O--0.0920 g, 0.124 mmol"] | [] | ["DAMC--0.050 g, 0.173 mmol"] | [] | [] | ["water--0.5 mL", "methanol--10 mL"]
ic060911v | Hydrothermal reaction of NiSO 4 ‚6H 2 O, MoO 3 , Mo, (NH 4 )H 2 PO 4 ,H 3 PO 4 , 4,4′-bipyridine, H 2 O, and butan-1-ol in the molar ratio of 0.3:1:0.2:4:2:4:333:65.6 in a 23-mL Teflon-lined acid digestion bomb at 160 °C for 3 days yielded red-brown block crystals of 1 as the major product and a small amount of unidentified orange plate crystals. A suitable red-brown crystal was selected for structure determination by single-crystal X-ray diffraction. | [] | [] | ["NaN"] | ["NiSO 4 ‚6H 2 O--NaN", "MoO 3--NaN", "Mo--NaN", "(NH 4 )H 2 PO 4--NaN", "H 3 PO 4--NaN"] | [] | ["4,4′-bipyridine--NaN"] | ["160 \nC"] | ["3 days"] | ["H 2 O--NaN", "butan-1-ol--NaN"]
j.jssc.2017.10.027 | 2.4. Synthesis of [Mn(μ 2 -HTCA)(Phen)(H 2 O)] n (3) The mixture of MnSO 4 ·H 2 O (0.017 g, 0.100 mmol), H 3 TCA (0.037 g, 0.100 mmol) and Phen (0.018 g, 0.100 mmol) in 1 mL of dimethylformamide (DMF) and 5 mL H 2 O was sealed in a 15 mL vial, then transferred to the reaction of teﬂon reactor, heated to 140 °C for 3 days, and then cooled to room temperature. The light yellow crystals obtained were washed with ethanol, and dried at room temperature (yield: 51%). Anal. calcd for C 33 H 23 MnN 3 O 7 (%): C, 63.06; H, 3.69; N, 6.69. Found: C, 63.01; H, 3.74; N, 6.73. IR (KBr, cm −1 ): 2965.27 (m), 2539.56 (m), 1668.60 (s), 1592.87 (s), 1511.38 (m), 1385.00 (s), 1315.70 (s), 1280.90(s), 1173.90 (s), 1102.07 (m), 1013.61 (w), 968.08 (w), 845.37 (m), 775.32 (m), 726.84 (m), 710.11 (w), 668.79 (w), 638.68 (w), 554.28 (m), 508.84 (m), 441.46 (w). | [] | [] | ["[Mn(μ 2 -HTCA)(Phen)(H 2 O)] n", "C 33 H 23 MnN 3 O 7"] | ["MnSO 4 ·H 2 O--0.017 g, 0.100 mmol"] | [] | ["H 3 TCA--0.037 g, 0.100 mmol", "Phen--0.018 g, 0.100 mmol"] | ["140 °C"] | ["3 days"] | ["dimethylformamide (DMF)--1 mL", "H 2 O--5 mL"]
j.ica.2006.10.038 | Compounds 4–8 were prepared using the same procedure as described for compound 4. The reaction was carried out under nitrogen atmosphere with use of stran ded Schlenk technique. The Schiﬀ base (0.2122 g, 1.0 mmol) was added in the mixture of ethanol (30 ml) with triethylamine (1.2 mmol), the mixture was stirred for 0.5 h, (CH 3 ) 2 SnCl 2 (0.2197, 1.0 mmol) was added, stirring for 10 h under reﬂuxing. After cooling down to room temperature, ﬁltered it and evaporated to dryness, the solid was then recrystallized from dichloromethane-hexane and yellow single crystal was formed by slow evaporation at r.t. | [] | [] | ["NaN"] | ["(CH 3 ) 2 SnCl 2--0.2197, 1.0 mmol"] | [] | ["Schiﬀ base--0.2122 g, 1.0 mmol", "triethylamine--1.2 mmol"] | ["refluxing"] | ["10 h"] | ["ethanol--30 ml", "dichloromethane-hexane--NaN"]
acs.inorgchem.6b02810 | Conventional (Reﬂux) Synthesis. Bulk powders of CP1 or CP2 were synthesized via reﬂuxing at ca. 110 °C 1 mmol of Zn(NO 3 ) 2 · 6H 2 O (for CP1) or Cd(NO 3 ) 2 ·4H 2 O (for CP2), 1 mmol of H 2 IPA,2 mmol of KOH, and 1 mmol of L in 40 mL of methanol/water (1/1) solvent in a 100 mL round-bottom ﬂask for 6 h. The resulting precipitates were ﬁltered, washed with methanol/water (1/1) followed by acetone, and then dried at 100 °C in an oven (yield ∼85% for CP1 and ∼88% for CP2). Data for CP1 are as follows. Anal. Calcd: C, 52.71; H, 3.10; N, 12.29. Found: C, 51.18; H, 3.32; N, 13.09. IR (cm −1 , KBr): 3438 (br), 3210 (m), 3036 (s), 1690 (s), 1616 (s), 1548 (s), 1391 (s), 1273 (s), 1123 (m), 1032 (m), 965 (w), 922 (w), 836 (w), 695 (s), 531 (w), 432 (w). Data for CP2 are as follows. Anal. | [] | [] | ["CP1"] | ["Zn(NO 3 ) 2 \n6H 2 O--1 mmol"] | ["KOH--2 mmol"] | ["H 2 IPA--1 mmol", "L--1 mmol"] | ["110 \n°C"] | ["6 h"] | ["methanol/water (1/1)--40 mL"]
zaac.201500033 | C 90 H 81 Co 8 F 36 Ni 3 O 19 P 6 (loss of 0.3 water and 2.2 acetonitrile coligands prior to analysis; 2983.93) C 31.13 (36.23), H 2.61 (2.74)%.Although microanalytical data were measured from single crystals, no better values could be obtained, indicating a polymorphic composition.Copper Complex (5): A round-bottomed flask was charged with 2 (0.061 g, 0.26 mmol, 2 equiv.), CuCl 2 ·2H 2 O (0.023 g, 0.13 mmol, 1 equiv.) and water (4 mL). The solution was stirred at room temperature overnight and the green reaction mixture was worked up following Journal of Inorganic and General Chemistry Zeitschrift für anorganische und allgemeine Chemie www.zaac.wiley-vch.de ARTICLE Method A. In this manner green, powdery 5 was obtained in 55% yield (0.044 g, 0.72 mmol). The compound is soluble in water, dimethylsulfoxide, methanol, ethanol, acetonitrile, and acetone, m.p. 198.5 °C (dec). IR (ATR): ν ˜ = 3102 (m, νC–H), 1612 (s, νC=O), 1463 (m), 1416 (m), 1384 (s), 1354 (s), 1329 (s), 866 (s), 794 (s), 572 (m), 489 (s), 466 (s) cm –1 . MS (FAB pos): no meaningful signals were obtained. | [] | [] | ["C 90 H 81 Co 8 F 36 Ni 3 O 19 P 6", "Copper Complex (5)"] | ["CuCl 2 ·2H 2 O--0.023 g, 0.13 mmol, 1 equiv."] | [] | ["2--0.061 g, 0.26 mmol, 2 equiv."] | ["room temperature"] | ["overnight"] | ["water--4 mL"]
b717267b | The conversion of 84% was determined by acidic consumption of a hydrolysed aliquot. The solution was evaporated to dryness and the remaining solid was recrystallized from hot 1,4-dioxane to give colourless crystals of 1 at room temperature within ﬁve hours.These were collected on a frit and dried in vacuo. Decomposition above 40 ◦ C. Elemental analysis (C 14 H 20 KF 2 O 4 N, 343.41): calc.: C 48.96, H 5.87, N 4.08; found C 47.59, H 5.89, N 4.21.1 HNMR (200 MHz): d 2.93 (1H, s, NH), 3.57 (dx), 5.33 (1H, tt, 3 J H,H = 7.8 Hz, 4 J H,F = 5.8 Hz, p-CH),6.36(2H,dd, 3 J H,H = 7.8 Hz, 3 J H,F = 11.0 Hz, m-CH). | [] | [] | ["C 14 H 20 KF 2 O 4 N"] | [] | [] | [] | ["room temperature"] | ["five hours"] | ["1,4-dioxane--hot"]
c1ce05889d | Found: C, 61.89; H, 3.91; N, 14.52. IR data (KBr, cm 1 ): 3428m, 3123m, 1610m, 1556m, 1514s, 1376m, 1304m, 1264m, 1118w, 1059s, 964m, 827m, 744m, 655m, 546m, 413w. | [] | [] | [] | [] | [] | [] | [] | [] | []
cg900896w | IR (cm -1 ): 3562(s), 3423(s), 3097(s), 2924(s), 1616(m), 1561(s), 1422(m), 1351(s), 1244(m), 1216(m), 1167(m), 976(m), 868(m), 857(m), 782(m), 708(s), 697(m).Synthesis of {Co 1.5 (cpia)(bipyethane)} n (3). A mixture containing cpiaH 3 (0.04 g, 0.13 mmol), bipyethane (0.03 g, 0.13 mmol), Co(OAc) 2 .6H 2 O (0.13 g, 0.5 mmol) and 1(M) NaOH (0.15 mL) in 3 mL water, was sealed in a Teflon-lined autoclave and heated under autogenous pressure to 180 °C for three days and then allowed to cool to room temperature at the rate of 1 °C per minute. Blockshaped pink crystals of 3 along with a white solid were collected. The crystals were separated mechanically under microscope, washed with water followed by acetone. Yield 30%. Anal. Calcd. for C 27 H 19 N 2 O 7 Co 1.5 : C, 56.71; H, 3.34; N, 4.89%. Found: C, 56.56; H, 3.45; N, 4.75%. IR (cm -1 ): 3107(s), 2924(s), 1615(m), 1572(s), 1454(m), 1382(s), 1249(m), 1207(m), 1159(m), 1017(m), 834(m), 773(m), 712(s), 666(m). | [] | [] | ["{Co 1.5 (cpia)(bipyethane)} n", "C 27 H 19 N 2 O 7 Co 1.5"] | ["Co(OAc) 2 .6H 2 O--0.13 g, 0.5 mmol"] | ["1(M) NaOH--0.15 mL"] | ["cpiaH 3--0.04 g, 0.13 mmol", "bipyethane--0.03 g, 0.13 mmol"] | ["180 °C"] | ["three days"] | ["water--3 mL"]
b904671b | Elemental anal. Calcd for 1: C, 52.91; H, 5.08; N, 4.41; S10.07%; Found: C, 52.67; H, 4.48; N, 4.08; S, 10.41% Preparation of Cu 2 (L 7 ) 2 (dmf) 2 $2dmf (2). Cu(NO 3 ) 2 $3H 2 O (0.01 g, 0.04 mmol), H 2 L 7 (0.01 g, 0.024 mmol) and NEt 3 (1 drop) were dissolved in 16 mL mixture of dmf, ethanol and H 2 O (v/v ¼ 5 : 2 : 1), in a 25 mL beaker. After stirring at room temperature for 10 min, the beaker was left at 60  C for 3 d. The resulting blue block crystals were collected in 60% yield on the basis of copper. Elemental anal. Calcd for 2: C, 59.27; H, 5.78; N, 4.46%. Found: C, 58.95; H, 5.72; N, 4.45%. | [] | [] | ["Cu 2 (L 7 ) 2 (dmf) 2 $2dmf"] | ["Cu(NO 3 ) 2 $3H 2 O--0.01 g, 0.04 mmol"] | ["NEt 3--1 drop"] | ["H 2 L 7--0.01 g, 0.024 mmol"] | ["60 \nC"] | ["3 d"] | ["dmf, ethanol, H 2 O--16 mL"]
c3dt50532d | Synthesis of {[Zn(L 2 )(bdc) 0.5 ]·0.25MeCN} n (5). A similar synthesis procedure for complex 4 was adopted to prepare complex 5, except that H 2 bdc (0.050, 0.3 mmol) was used instead of H 3 btc (0.063 g, 0.3 mmol). After slowly cooling to room temperature over 24 h, the yellow prism crystals of 5 suitable for X-ray structural analysis were isolated by filtration, washed with water several times, and dried in air. Yield: ca. 35% (based on Zn). Anal. Calcd for C 26.5 H 16.75 N 3.25 O 4 Zn 1 : C, 62.40; H, 3.31; N, 8.92. Found: C, 62.49; H, 3.27; N, 8.94. IR (KBr, cm −1 ): 3736 (s), 3033 (m), 1603 (s), 1390 (s), 1218 (w), 1022 (w), 827 (w), 781 (w), 703 (w). | [] | [] | ["{[Zn(L 2 )(bdc) 0.5 ]\b0.25MeCN} n", "C 26.5 H 16.75 N 3.25 O 4 Zn 1"] | [] | [] | ["H 2 bdc--0.050, 0.3 mmol"] | [] | ["24 h"] | ["MeCN--0.25"]
acs.inorgchem.0c02984 | Synthesis of K 2 [Al 2 B 7 O 14 (OH)(en) 0.5 ]·H 2 O (3). A mixture of Al( i PrO) 3 (0.204 g, 1.0 mmol), H 3 BO 3 (0.618 g, 10.0 mmol), and K 2 CO 3 (0.138 g, 1.0 mmol) was stirred with 3.0 mL of en and 1.0 mL of H 2 O for 1 h. The resulting gel was sealed in a 25 mL Teﬂon-lined stainless-steel autoclave and then heated at 210 °C for 7 days. After cooling down to room temperature, colorless block-like crystals were obtained in a yield of 34% based on Al-( i PrO) 3 . Anal. Cald. (%) for 3: C 2.42, N 2.83, H 1.42. Found: C 2.41, N 2.79, H 1.41.Structure Determination. Single-crystal X-ray diﬀraction data of 1, 2, and 3 were collected on a Gemini A Ultra diﬀractometer with Mo Kα radiation (λ = 0.71073 Å) at 293 K. The structures were solved by direct methods and further reﬁned by the SHELXTL-2013 program using the full-matrix least-squares ﬁtting on F 2 methods. | [] | ["7 days"] | ["K 2 [Al 2 B 7 O 14 (OH)(en) 0.5 ]·H 2 O", "C 2.42 N 2.83 H 1.42"] | ["Al( i PrO) 3--0.204 g, 1.0 mmol"] | [] | ["H 3 BO 3--0.618 g, 10.0 mmol", "en--3.0 mL"] | ["210 \nC"] | ["1 h"] | ["H 2 O--1.0 mL"]
ejic.201300714 | Synthesis of H 4 L: H 4 L was prepared according to the method published in the literature [19] (see details in the Supporting Information).Synthesis of [Co 2 L(H 2 O) 2 ]·4.5H 2 O (1): Co(OH) 2 (0.05575 g, 0.6 mmol) and H 4 L (0.1231 g, 0.3 mmol) were dissolved in distilled water (10 mL), and the mixture was stirred at room temperature for 30 min in a Teflon-lined autoclave (23 mL). Then, the autoclave was heated at 120 °C for 3 d. After cooling to room temperature slowly (24 h), brown crystals of 1 were filtered off and washed with water. After drying in air, the product yield was about 80% based on H 4 L. C 19 H 35 Co 2 N 2 O 14.5 (641.36): calcd. C 35.58, H 5.50, N 4.37; found C 35.62, H 5.5, N 4.41. IR (KBr): ν ˜ = 3441 (s), 3009 (w), 2961 (w), 2919 (w), 1637 (vs), 1590 (vs), 1444 (m), 1415 (s), 1339 (w), 1315 (m), 1261 (w), 1113 (w), 1095 (w), 1028 (w), 994 (w), 969 (w), 935 (w), 866 (w), 763 (w), 732 (w), 638 (w), 557 (w) cm –1 . | [] | ["24 h"] | ["[Co 2 L(H 2 O) 2 ]·4.5H 2 O", "C 19 H 35 Co 2 N 2 O 14.5"] | ["Co(OH) 2--0.05575 g, 0.6 mmol"] | [] | ["H 4 L--0.1231 g, 0.3 mmol"] | ["120 \nC"] | ["3 d"] | ["distilled water--10 mL"]
acs.cgd.8b01619 | 4.4.2. Synthesis of Bis(κ 2 S,S′-diisopropyldithiocarbamato)mercury(II)·HgCl 2 (2). An aqueous solution of sodium diisopropyldithiocarbamate (0.110 g, 0.38 mmol, in 100 mL of water) was added with stirring to a solution of mercury(II) chloride (0.313 g, 1.15 mmol, in 100 mL of water). A pale yellow precipitate formed, and the mixture was stirred vigorously for 2 min. The crude product was collected by vacuum ﬁltration, and the ﬁlter cake was repeatedly washed with water and then dried at 45 °C in vacuo to produce 0.236 gof2 (75%) as a pale yellow powder. Crystals suitable for X-ray analysis were acquired as radial prismatic clusters by solvent counterdiﬀusion of ether i nto a solution of 2 in chloroform.13 C{ 1 H} NMR (3.0 kHz, 293 K): δ 202−196 (C1, C8), 68−60 (C5, C12), 56−51 (C2, C9), 23−17 (C3, C4, C6, C7, C10, C11, C13, C14). | [] | [] | ["Bis(κ 2 S,S′-diisopropyldithiocarbamato)mercury(II)·HgCl 2 "] | ["mercury(II) chloride--0.313 g, 1.15 mmol"] | [] | ["sodium diisopropyldithiocarbamate--0.110 g, 0.38 mmol"] | [] | [] | ["water--100 mL"]
cg800526y | Synthesis of {[Sm 2 (PDA)(ox) 2 (H 2 O) 4 ] · 4(H 2 O)} n (4). The reaction procedure was the same as that of compound 1 except that La 2 O 3 was used instead of Sm 2 O 3 . The yellow crystals of 4 were isolated in 38% yield (0.271 g) (based on Sm). Elemental analysis calcd (%) for C 11 H 19 NO 20 Sm 2 : C 16.79, H 2.42, N 1.78; found: C 16.83, H 2.48, N 1.82. IR (KBr, cm -1 ): 3401(br), 1641(s), 1611(m), 1582(s), 1558(m), 1467(w), 1451(vs), 1389(vs), 1293(vs), 1193(w), 1074(s), 1021(s), 927(s), 848(m), 797(vs), 741(vs), 703(s), 665(s). | [] | [] | ["{[Sm 2 (PDA)(ox) 2 (H 2 O) 4 ] · 4(H 2 O)} n", "C 11 H 19 NO 20 Sm 2"] | ["La 2 O 3--NaN"] | [] | ["PDA--NaN", "ox--NaN"] | [] | [] | []
j.ica.2010.08.001 | The complexes were prepared by adding solid H 3 BO 3 into the solutions containing the metal salt of the respective acid in 1:1 molar ratio. Because borate formation is reversible, solid H 3 BO 3 was added to avoid confusion between the interacting trigonal and tetrahedral boron species. Boric acid completely dissolved and the resulting mixture was stirred for 1 h. The solution was then concentrated in vacuum and cold acetone was added into the concentrated solution. The precipitates/crystals were vacuum ﬁltered and kept in a dessicator over solid CaCl 2 (Yield: ca. 60–70% based on boron). | [] | [] | [] | ["H 3 BO 3--solid"] | ["solid CaCl 2--used in dessicator"] | [] | [] | ["1 h"] | ["cold acetone--added into the concentrated solution"]
c4ce00927d | Synthesis of [Co(thim 2 )(m-BDC)] n (2). The same reaction procedure was used as for 1 except that Zn(OOCCH 3 ) 2 ·2H 2 O and o-H 2 BDC were replaced by Co(OOCCH 3 ) 2 ·4H 2 O (0.025 g, 0.1 mmol) and m-H 2 BDC (0.016 g, 0.1 mmol). Dark purple crystals were obtained. Yield : 0.025 g (56.81%, based on Co(OOCCH 3 ) 2 ·4H 2 O). Anal. calcd for C 18 H 12 N 4 O 4 SCo: C, 49.21; H, 2.75; N, 12.75%. Found: C, 48.62; H, 2.58; N, 12.31%.IR (KBr, cm −1 ) 3134(m), 3115(m), 3074(m), 1607(vs), 1580(s) , 1558(vs), 1490(s), 1473(m), 1448(w), 1347(vs), 1318(vs), 1255(m), 1243(m), 1201(w), 1152(w), 1112(s), 1103(m), 1074(w), 1053(vs), 943(m), 921(w), 897(w), 858(w), 838(w), 828(m), 791(m), 763(m), 744(m), 733(vs), 722(vs), 673(w), 661(m), 648(s), 622(w), 570(w), 558(m), 544(m). | [] | [] | ["[Co(thim 2 )(m-BDC)] n", "C 18 H 12 N 4 O 4 SCo"] | ["Co(OOCCH 3 ) 2 ·4H 2 O--0.025 g, 0.1 mmol"] | [] | ["m-H 2 BDC--0.016 g, 0.1 mmol"] | [] | [] | []
j.ica.2008.12.018 | 4.2.5. [Ni 2 (Smet) 2 (H 2 O) 2 ](5) A clear solution of H 2 Smet (0.06 g, 0.25 mmol) and KOH (0.03 g, 0.5 mmol) in water (2.5 mL) was slowly diffused into a clear ethanolic solution (4 mL) of nickel perchlorate hexahydrate. After one week, light greenish rod shaped crystals suitable for X-ray diffraction studies were obtained. Yield: 0.05 g (60%). Anal. Calc. for C 24 H 34 N 2 O 8 S 2 Ni 2 : C, 43.6; H, 5.2; N, 4.2; S, 9.7; H 2 O, 5.4. Found: C, 43.1; H, 5.1; N, 4.3; S, 9.1; H 2 O, 5.6% (from TGA). Selected IR (KBr/cm 1 ): t (OH) 3452; t (NH) 3151; t as (COO  ) 1606, t s (COO  ) 1380; t (phenolic CO) 1263. | [] | [] | ["[Ni 2 (Smet) 2 (H 2 O) 2 ]", "C 24 H 34 N 2 O 8 S 2 Ni 2"] | ["nickel perchlorate hexahydrate--NaN"] | ["KOH--0.03 g, 0.5 mmol"] | ["H 2 Smet--0.06 g, 0.25 mmol"] | [] | ["one week"] | ["water--2.5 mL", "ethanol--4 mL"]
j.ica.2019.119167 | Anal. Calc. for C 42 H 39 CuN 2 O 11 : C 62.12, H 4.81, N 3.45. Found: C 62.51, H 4.41, N 3.09. IR (cm −1 ) = 3440br, 2974w, 1764s, 1686s, 1558s, 1267w, 1156s, 755w.2.1.3. Synthesis of [Cu 2 (µ-L) 4 (MeOH)(H 2 O)] (2) Crystals of 1 on a glass plate were left in a petri dish. Methanol was then slowly poured on the surface of the petri dish. The petri dish was then covered with a lid to ensure the saturated methanol vapor was obtained. Blue crystal of 1 was then slowly changed to pale green within three days. The glass plate contained green crystals of 2 were then removed from the petri dish and left for air-dried. Anal. Calc. for C 85 H 69 Cu 2 N 4 O 18 : C 65.32, H 4.42, N 3.59. Found: C 65.59, H 4.89, N 3.39. IR (cm −1 ) = 3491br, 2861w, 1764s, 1720s, 1682s, 1343w, 1193s, 750w. | [] | ["three days"] | ["[Cu 2 (µ-L) 4 (MeOH)(H 2 O)]", "C 85 H 69 Cu 2 N 4 O 18"] | [] | [] | [] | [] | [] | ["Methanol--not specified", "H 2 O--not specified"]
00958972.2015.1065488 | solid. After cooling, the precipitate was collected with suction filtration, washed with water, and dried at 60℃ affording 10.5g N-oxide isonicotic acid with 75.5% yield. 1, 2-Diaminobenzene (5.4g, 0.05mol) and N-oxide isonicotic acid (6.97g, 0.05mol) were suspended in polyphosphoric acid (PPA) (30 ml) with a mechanic stirrer, and this suspension was heated in a oil bath at 220 ℃ for 8h. The cooled mixture was poured into ice water (50 ml) and the resulting solution was then neutralized to pH 7 with 10% NaOH aqueous solution. The precipitated product was filtered, washed with water and dried. The final BImPyO was recrystalized from ethanol giving 6.2g p-BIPO as pale yellow powder in 56.0% yield. IR spectra of BImPyO: 3650(br), 1676(m), 1591(w), 1541(w ), 1494(m), 1478(s), 1462(s), 1438(s), 1380(w), 1318(m), 1285(m), 1234(s), 1182(s), 1153(w), 1121(m), 1041(w), 966(m), 846(s), 809(s), 749(s), 678(w), 648(w), 543(m), 521(m), 479(w), 439(w). 2.3. Preparation of 1 BImPyO (0.1 mmol, 0.021 g), CuCl 2 ·2H 2 O (0.1 mmol, 0.017 g), 12 mL of H 2 O and 3 mL of DMF were placed in a 25 mL Teflon-lined stainless-steel vessel, and then the mixture was heated to 125 °C for 24h. After that, the reaction system was slowly cooled down (a descent rate of 5 °C·h -1 ) to room temperature. Light yellow bulk crystals were obtained, washed with distilled water, and dried in air. Yield of 49% (0.013 g based on BImPyO). Anal. Calcd. (%) for C 24 H 16 Cu 2 N 6 O 2 for: C, 52.65; H, 2.95; N, 15.35; Found: C, 52.61; H, 2.90; N, 15.38. IR spectra of 1: 3447 (s), 2922(w), 2846(w), 2026(m), 1630(m), 1544(m), 1494(w), 1385(w), 1257(w), 1121(m), 1172(m), 1104(w), 1020(w), 935(w), 859(s), 674(m), 572(w), 523(m). 2.4. Preparation of 2 A mixture of Cu(NO 3 ) 2 ·3H 2 O (0.1 mmol, 0.024 g), BImPyO (0.1 mmol, 0.021 g), 4.5 mL of H 2 O and 9 mL of ethanol were placed in a 25 mL Teflon-lined stainless-steel vessel, and then the mixture was heated to 125 °C for 24h. After that, the reaction system was slowly cooled (a descent rate of 5 °C·h -1 ) to room temperature. Light green bulk crystals were obtained, washed with distilled water, and dried in air. Yield Downloaded by [FU Berlin] at 20:05 24 June 2015 | [] | [] | ["BImPyO", "1", "2"] | ["CuCl 2 \b2H 2 O--0.1 mmol, 0.017 g", "Cu(NO 3 ) 2 \b3H 2 O--0.1 mmol, 0.024 g"] | [] | ["1, 2-Diaminobenzene--5.4g, 0.05mol", "N-oxide isonicotic acid--6.97g, 0.05mol", "BImPyO--0.1 mmol, 0.021 g"] | ["125 \b0C", "125 \b0C"] | ["24h", "24h"] | ["distilled water--12 mL", "DMF--3 mL", "H 2 O--4.5 mL", "ethanol--9 mL"]
j.ica.2010.09.001 | 2.4. Synthesis of {[Cd(btmb) 2 (NO 3 ) 2 ]H 2 O} n (3) A methanol solution (5 mL) of btmb (31.6 mg, 0.1 mmol) was added dropwise to the methanol solution (5 mL) of Cd(NO 3 ) 2 4H 2 O (30.8 mg, 0.1 mmol) to give a clear solution. The resulting mixture was left standing for several days to give a colorless crystalline product in a yield of 56% based on Cd. Anal. Calc. for C 36 H 34 CdN 14 O 7 : C, 48.74; H, 3.86; N, 22.10. Found: C, 48.70; H, 3.82; N, 22.14%. IR (cm 1 , KBr): 3442m, 3131m, 2968w, 1516s, 1419s, 1384s, 1315s, 1276s, 1206w, 1182w, 1128s, 1037w, 1013s, 983m, 875w, 814w, 754m, 703w and 675s.2.5. Synthesis of {[Cd(btmb) 2 (SCN) 2 ]3H 2 O} n (4) A methanol solution (3 mL) of KSCN (19.4 mg, 0.2 mmol) was added dropwise into a methanol solution (2 mL) of Cd(NO 3 ) 2 4H 2 O (30.8 mg, 0.1 mmol), and then a methanol solution (5 mL) of btmb (31.6 mg, 0.1 mmol) was added dropwise into the above mixture to give a clear solution. The resulting mixture was left standing for several days to give a colorless crystalline product in a yield of 70% based on Cd. Anal. Calc. for C 38 H 38 Cd N 14 O 3 S 2 : C, 49.86; H, 4.18; N, 21.42. Found: C, 49.80; H, 4.12; N, 21.50%. IR (cm 1 , KBr): 3449m, 3121m, 2972w, 2043s, 1515s, 1343w, 1278s, 1130s, 1012s, 981s, 885w, 858w, 802w, 761m and 675s. | [] | [] | ["{[Cd(btmb) 2 (NO 3 ) 2 ]H 2 O} n", "C 36 H 34 CdN 14 O 7"] | ["Cd(NO 3 ) 2 \n4H 2 O--30.8 mg, 0.1 mmol"] | [] | ["btmb--31.6 mg, 0.1 mmol"] | [] | ["several days"] | ["methanol--5 mL"]
s0277-5387(02)01378-5 | 2.4.2. [Zn(cda) 2 (H 2 O) 4 ]×/2H 2 O(2) A solution of Na(cda) (0.3337 g, 2.54 mmol in 15 cm 3 H 2 O) was added to a solution of Zn(ClO 4 ) 2 ×/6H 2 O (0.4732 g, 1.27 mmol in 15 cm 3 H 2 O) and the mixture was stirred for a few minutes. Colorless transparent crystals of 2 were obtained after a few days. Anal.Found: C, 24.5; H, 4.3; N, 21.9; Zn, 16.5. Calc. for C 8 H 16 N 6 O 8 Zn: C, 24.6; H, 4.1; N, 21.6; Zn, 16.8%. | [] | [] | ["[Zn(cda) 2 (H 2 O) 4 ]×/2H 2 O", "C 8 H 16 N 6 O 8 Zn"] | ["Zn(ClO 4 ) 2 ×/6H 2 O--0.4732 g, 1.27 mmol"] | [] | ["Na(cda)--0.3337 g, 2.54 mmol"] | [] | ["a few days"] | ["H 2 O--15 cm 3"]
c5dt03297k | Synthesis of {[Co(H 2 O) 3 (1-na) 2 ]·2H 2 O} n (2). Complex 2 was synthesized in an aqueous solution according to the procedures reported by our group (Yield: 60.2% based on 1-Hna).29 Anal. Calcd for C 44 H 48 O 18 Co 2 : C, 53.78; H, 4.92%.Found: C, 53.67; H, 5.00%. The crystal structure of 2 was also confirmed by single-crystal X-ray determination. | [] | [] | ["{[Co(H 2 O) 3 (1-na) 2 ]·2H 2 O} n", "C 44 H 48 O 18 Co 2"] | [] | [] | [] | [] | [] | ["H 2 O--aqueous solution"]
j.poly.2013.08.018 | 2.2.2. Synthesis of [Ag(dpa)(BF 4 )] n (2) AgBF 4 (0.2 mmol, 0.0392 g) was dissolved in the mixture of CH 2Cl 2 (5 ml) and MeOH (5 ml), adding dpa (0.2 mmol, 0.0370 g) into the reaction ﬂask later. A water solution of ammonia was also added to make the solution clear after 5 min. After slow evaporation of the ﬁltrate at ambient temperature for six days, colorless and rhombus shaped crystals were obtained. Yield: 64%. Anal. Calc. | [] | [] | ["[Ag(dpa)(BF 4 )] n", "2"] | ["AgBF 4--0.2 mmol, 0.0392 g"] | [] | ["dpa--0.2 mmol, 0.0370 g"] | [] | ["6 days"] | ["CH 2Cl 2--5 ml", "MeOH--5 ml"]
cg300323u | container and heated to 160 °C for 3 days and slowly cooled to room temperature for 3 days. The blue block crystals of 4 suitable for a single-crystal X-ray diﬀraction study were obtained with a yield of 58%.Anal. Calcd For C 12 H 8 CuN 2 O 5 : C 44.48, H 2.47, N 8.65. Found: C 44.40, H 2.56, N 8.69.[Mn(BPDC)(H 2 O) 2 ] n (5). An aqueous solution of MnSO 4 ·H 2 O (33.8 mg, 0.2 mmol), LiOH (21.6 mg, 0.9 mmol) and H 2 BPDC (73.2 mg, 0.3 mmol) in H 2 O (10 mL) was sealed in a 25 mL Teﬂon-lined stainless steel container and heated at 140 ° C for 3 days. The sample was cooled to room temperature in 3 days, and pale-yellow block crystals of 5 were collected by ﬁltration and washed by water for several times with a yield of 66%. Anal. Calcd for C 12 H 10 MnN 2 O 6 :C 43.22, H 3.00, N 8.40. Found: C 43.29, H 2.91, N 8.33. | [] | [] | ["Cu(BPDC)(H 2 O) n", "[Mn(BPDC)(H 2 O) 2 ] n"] | ["Cu(NO 3 ) 2 ·3H 2 O--NaN", "MnSO 4 ·H 2 O--33.8 mg, 0.2 mmol"] | ["LiOH--21.6 mg, 0.9 mmol"] | ["BPDC--NaN", "H 2 BPDC--73.2 mg, 0.3 mmol"] | ["160 \nC", "140 \nC"] | ["3 days", "3 days"] | ["H 2 O--10 mL"]
ejic.201403140 | FAB-MS: m/z = 367.0 [M – Cl] + .C 15 H 10 Cl 3 CuN 3 (402.15): calcd.C 44.80, H 2.51, N 10.45; found C 44.76, H 2.43, N 10.39.Cu(4⬘-CNtpy)Cl 2 (3): To a long test tube was added a solution of 4⬘-CNtpy (25.8 mg, 0.100 mmol) in CH 2 Cl 2 (15 cm 3 ), and then a methanol solution (5 cm 3 ) of CuCl 2 ·2H 2 O (17.0 mg, 0.100 mmol) was carefully layered on the top of the CH 2 Cl 2 solution; the tube was sealed at room temperature for two weeks. The green crystals on the wall of the tube were collected by decantation of the solvent, washed with methanol, and dried in air, yield 32.2 mg (82.0%). | [] | [] | ["C 15 H 10 Cl 3 CuN 3", "Cu(4?-CNtpy)Cl 2"] | ["CuCl 2 ·2H 2 O--17.0 mg, 0.100 mmol"] | [] | ["4?-CNtpy--25.8 mg, 0.100 mmol"] | [] | ["two weeks"] | ["CH 2 Cl 2--15 cm 3", "methanol--5 cm 3"]
00958972.2015.1100300 | 2.2. Synthesis 2.2.1. Synthesis of [Co(Hmand) 2 (2,2′-bipy)]·H 2 O(1). Co(Ac) 2 ·4H 2 O (0.0498 g, 0.2 mmol), H 2 mand (0.0608 g, 0.4 mmol), and 2,2′-bipy (0.0624 g, 0.4 mmol) were mixed in a solution containing ethanol (25.0 mL). The solution was adjusted to pH 5.4 with addition of a dilute aqueous 2 mol/L NaOH solution. The mixture was stirred for 5 min at room temperature and ﬁltered. The ﬁltrate was left to stand at room temperature for about two weeks to deposit orange diamond-shaped crystals of 1. Yield: ~55% (based on Co). Anal.Calcd for C 26 H 24 N 2 O 7 Co (%). C, 58.55; H, 4.46; N, 5.25. Found: C, 58.32; H, 4.51; N, 5.23. IR (KBr, cm −1 ) ν: 3524(b), 1578(s), 1493(w), 1475(w), 1443(m), 1395(m), 1340(w), 1283(m), 1250(w), 1196(w), 1154(w), 1080(w), 1053(m), 1024(m), 957(w), 789(w), 767 (m), 743(m), 798(m), 652(w), 606(m), 552(m), 509(w), 459(w).2.2.2. Synthesis of [Ni(Hmand) 2 (2,2′-bipy)]·H 2 O(2). The mixture of H 2 mand (0.0304 g, 0.2 mmol) and 2,2′-bipy (0.0312 g, 0.2 mmol) was stirred into a 15-mL aqueous solution, which was heated in a wat er bath at 60 °C for about 10 min. Then, the freshly prepared Ni (OH) 2 was added until a small amount of precipitate was formed. The resulting solution was stirred for 20 min , ﬁltered off, and allowed to stand for two weeks. The blue diamondshaped crystals obtained were suitable for X-ray analysis. Yield: ~53% (based on Ni). Anal. | [] | [] | ["[Co(Hmand) 2 (2,2′-bipy)]·H 2 O(1)", "[Ni(Hmand) 2 (2,2′-bipy)]·H 2 O(2)"] | ["Co(Ac) 2 ·4H 2 O--0.0498 g, 0.2 mmol", "Ni (OH) 2--not available"] | ["dilute aqueous 2 mol/L NaOH solution--not available", "freshly prepared Ni (OH) 2--not available"] | ["H 2 mand--0.0608 g, 0.4 mmol", "2,2′-bipy--0.0624 g, 0.4 mmol"] | ["room temperature", "60 °C"] | ["about two weeks", "about 10 min"] | ["ethanol--25.0 mL", "aqueous solution--15-mL"]
chem.200800666 | Synthesis of [CoACHTUNGTRENNUNG(bbi)ACHTUNGTRENNUNG(H 2 O)V 2 O 6 ] (2a and 2b): A mixture of NH 4 VO 3 (0.117 g, 1 mmol), BBI (0.095 g, 0.5 mmol), CoACHTUNGTRENNUNG(NO 3 ) 2 ·6H 2 O (0.146 g, 0.5 mmol), and H 2 O (10 mL) was adjusted to pH 2 and stirred for 1 h, and then transferred and sealed in a 25 mL Teflon-lined stainless steel container, which was heated at 1508C for 72 h and then cooled to room temperature at a rate of 108Ch 1 . Black crystals of 2 were collected in 48.6% yield based on CoACHTUNGTRENNUNG(NO 3 ) 2 ·6H 2 O. IR: n˜ = 3924 (m), 3861 (m), 3742 (s), 3679 (m), 3649 (m), 3621 (m), 3108 (s), 1740 (w), 1693 (w), 1646 (w), 1515 (s), 1454 (w), 1398 (w), 1283 (w), 1234 (w), 1106 (m), 928 (s), 791 (s), 659 (s), 419 cm 1 (s); elemental analysis calcd (%) for C 10 H 16 N 4 O 7 CoV 2 (465.08): C 25.83, H 3.47, N 12.05, Co 12.67, V 21.91; found: C 25.80, H 3.51, N 12.8, Co 12.62, V 21.88. | [] | [] | ["[Co(bbi)(H2O)V2O6] (2a and 2b)"] | ["NH4VO3--0.117 g, 1 mmol", "Co(NO3)2·6H2O--0.146 g, 0.5 mmol"] | [] | ["BBI--0.095 g, 0.5 mmol"] | ["1508C"] | ["72 h"] | ["H2O--10 mL"]
c2dt12508k | Anal. calc. for C 28 H 88 N 8 O 72 SiSr 3 W 12 (M r = 4186.16): C 8.03, H 2.12, N 2.68, Sr 6.28, W 52.7%; found: C 8.12, H 1.92, N 2.61, Sr 6.11, W 53.01%. IR in KBr pellets (cm −1 ): 3445sb, 3013m, 2949m, 2867m, 1718s, 1671s, 1612s, 1570s, 1453w, 1408m, 1383m, 1357w, 1339w, 974s, 923s, 882m, 795s, 533w. | [] | [] | ["C 28 H 88 N 8 O 72 SiSr 3 W 12"] | [] | [] | [] | [] | [] | []
ic0492082 | (5) Na 2 NpO 2 (C 2 O 4 )OH‚H 2 O: H 2 C 2 O 4 (97.0 mg, 0.77 mmol), CaCl 2 ‚2H 2 O (67.0 mg, 0.46 mmol), 1 mL of NaOH (2.1 M), and 0.7 mL of HCl (0.5 M) were loaded in a 10-mL PTFE-lined autoclave, followed by 100 µLof 237 Np(V) stock solution. The autoclave was sealed, doubly contained in two heat-sealed Teflon bags, and placed in box furnace preheated to 100 °C. After 20 h, the furnace was cooled at 13 °C/h to 25 °C. The product consisted of colorless solution of pH 12 over green hexagonal single crystals. CAUTION: Neptunium-237 is a highly radioactive element and standard precautions for handling radioactive materials should be followed. | ["25 \n°C"] | [] | ["Na 2 NpO 2 (C 2 O 4 )OH‚H 2 O"] | ["CaCl 2 ‚2H 2 O--67.0 mg, 0.46 mmol"] | ["Na 2 NpO 2 (C 2 O 4 )OH‚H 2 O stock solution--100 µL, 237 Np(V)"] | ["H 2 C 2 O 4--97.0 mg, 0.77 mmol"] | ["100 \n°C"] | ["20 h"] | ["NaOH--1 mL, 2.1 M", "HCl--0.7 mL, 0.5 M"]
b002251i | [Cd 2 (NO 3 ) 4 (Py 2 C 3 H 6 ) 4 (H 2 O)] 2 A solution of 1,3-bis(4-pyridyl)propane (1.6 g, 7.98 mmol) in ethanol (10 ml) was layered on top of a solution of cadmium nitrate (1.5 g, 4.86 mmol) in water (10 ml). These solutions were mixed rapidly by shaking. The tube was allowed to stand undisturbed overnight. The next day colourless crystals (1.12 g, 44%) were collected by ﬁltration. After washing with water and ethanol, the crystals were dried in a dessicator. The crystals used for X-ray crystallography were not allowed to dry fully.The sample for microanalysis was dried thoroughly before analysis. Found: C, 49.6; H, 4.5; N, 13.1; Cd, 17.4. [Cd 2 (NO 3 ) 4 (C 13 H 14 N 2 ) 4 ] requires C, 49.3; H, 4.5; N, 13.3; Cd, 17.8%; IR (KBr) ν/cm ⫺1 3423br, 3055m, 3041m, 2928s, 2931s, 2863m, 1613s, 1559m, 1505m, 1430s, 1384s, 1306s, 1225m, 1150w, 1122w, 1107w, 1070m, 1038m, 976w, 883w, 851m, 820 (sh), 807m, 760m, 738w, 733w and 610. | [] | [] | ["[Cd 2 (NO 3 ) 4 (Py 2 C 3 H 6 ) 4 (H 2 O)] 2"] | ["cadmium nitrate--1.5 g, 4.86 mmol"] | [] | ["1,3-bis(4-pyridyl)propane--1.6 g, 7.98 mmol"] | [] | ["overnight"] | ["ethanol--10 ml", "water--10 ml"]
jssc.2000.8677 | molecular sieves. Resorcinol (Aldrich, 99#%) and 4,4dihydroxybiphenyl (Aldrich, 97%) were dried by dissolving in dry THF and then removing the volatiles; this procedure was repeated three times. Ti(O i Pr)  (Aldrich, 97%) was used as received and stored in the drybox. DCl (20 wt% in D  O, Aldrich) and CD  OD (Cambridge Isotope Laboratories, D, 99.8%) were used as received; solutions for H NMR were ca. 3 wt% DCl (&1 M) and were prepared on the benchtop. | [] | [] | [] | [] | ["Ti(O i Pr)--Aldrich, 97%", "DCl--20 wt% in D  O, Aldrich", "CD  OD--Cambridge Isotope Laboratories, D, 99.8%"] | ["Resorcinol--Aldrich, 99#%", "4,4-dihydroxybiphenyl--Aldrich, 97%"] | [] | [] | ["THF--dry"]
c8dt04474k | H 2 O. After stirring for five minutes, a blue precipitate appeared which gradually increased over time. The reaction mixture was stirred for another 5 h at room temperature. A blue precipitate was collected via filtration, washed with ethanol, and vacuum-dried. Yield: 81% (46 mg). Anal. calc. (%) for C 14 H 8 CuN 4 O 4 S (MW 440.71): C, 42.91; H, 2.06; N, 14.30; S, 8.18. Found: C, 40.65; H, 2.29; N,12.83; S, 6.77. Note that the best fit for elemental analysis was with one water molecule in comparison to absence of any solvent molecule in its crystal structure. Selected FTIR Peaks (KBr, cm -1 ): Selected FTIR Peaks (KBr, cm -1 ): 3419.78 (br), 1658.08 (s), 1638.35 (s), 1612.05 (s), 1419.17 (w), 816.43 (w), 787.94 (w) and 647 (w). | [] | [] | ["C 14 H 8 CuN 4 O 4 S"] | [] | [] | [] | ["room temperature"] | ["5 h"] | ["H 2 O--NaN", "ethanol--NaN"]
c5ce02314a | Syntheses of CPs 1–9 Synthesis of {[Zn 2 ĲBDC) 2 ĲDMF) 3 ]·DMF} n (1). A mixture of ZnĲNO 3 ) 2 ·6H 2 O (0.089 g, 0.3 mmol), H 2 BDC (0.073 g, 0.3 mmol), and dmbpy (0.028 g, 0.15 mmol) was dissolved in 10 mL of DMF and stirred for 30 min. Then, the solution was heated to 130 °C for 3 days in a 23 mL Teflon-lined stainless steel autoclave, followed by cooling to room temperature at 5 °Ch −1 to yield colorless single crystals of 1 (yield: 40%, based on H 2 BDC). Anal. calcd for C 28 H 36 N 4 O 12 Zn 2 : C, 44.72; H, 4.79; N, 7.45. Found: C, 44.59; H, 4.96; N, 7.35. IR (KBr, cm −1 ): 1604(vs), 1557(s), 1478(m), 1445(w), 1356(vs), 1314(w), 1271(w), 1234(w), 1196(m), 1149(w), 1084(m), 1047(w), 939(w), 859(m), 836(m), 752(s), 717(s), 658(m), 588(m), 536(w), 451(w), 424(w) (see Fig. S1 of the ESI†). | [] | [] | ["{[Zn 2 ĲBDC) 2 ĲDMF) 3 ]\b7DMF} n", "C 28 H 36 N 4 O 12 Zn 2"] | ["ZnĲNO 3 ) 2 \b76H 2 O--0.089 g, 0.3 mmol"] | [] | ["H 2 BDC--0.073 g, 0.3 mmol", "dmbpy--0.028 g, 0.15 mmol"] | ["130 \b0C"] | ["3 days"] | ["DMF--10 mL"]
00958972.2014.885508 | 2.1. Synthesis of [Ag 2 (HPIDC)] n (1) A mixture of AgNO 3 (0.100 mM, 0.0170 g) and H 3 PIDC (0.100 mM, 0.0233 g) in CH 3 CN– H 2 O mixed solvent (10 mL, v/v, 7 : 3) was placed in a Teﬂon reactor (25 mL) and heated at 170 °C for three days and subsequently cooled to room temperature at 5 °C h −1 . Faint -yellow transparent crystals of 1 were obtained. Anal. Calcd for C 10 H 5 Ag 2 N 3 O 4 (%): C, 26.92; H, 1.10; N, 9.42. Found: C, 26.87; H, 1.13; N, 9.40. IR (KBr, cm −1 ): 3426(m), 1667(m), 1612(s), 1530(s), 1436(s), 1360(s), 1293(m), 1255(m), 1219(m), 1036(m), 833(s), 775(m), 741(m), 707(m), 667(w), 550(m), 520(m), 460(w). | [] | [] | ["[Ag 2 (HPIDC)] n", "1", "C 10 H 5 Ag 2 N 3 O 4"] | ["AgNO 3--0.100 mM, 0.0170 g"] | [] | ["H 3 PIDC--0.100 mM, 0.0233 g"] | ["170 °C"] | ["three days"] | ["CH 3 CN--10 mL", "H 2 O--10 mL"]
c4ra02457e | Synthesis [K(diglyme)(CH 3 CN)] 2 [Mo 6 I 14 ] (1). Mo powder (0.70 g, 7.30 mmol), I 2 (1.85 g, 7.30 mmol), KI (0.40 g, 2.40 mmol) were placed together into a quartz ampoule, which was evacuated and sealed. The ampoule was heated in an oven for two days at 650  C. Aer cooling the ampoule was opened and the melt was extracted into 50 ml of diglyme at 160  C for two days under argon. Hot solution was ltered and reduced to 3 ml. Another 3mlofCH 3 CN were then added followed by the addition of 10 ml of diethyl ether, producing a crop of dark-red crystals. | [] | [] | ["[K(diglyme)(CH 3 CN)] 2 [Mo 6 I 14 ]"] | ["Mo powder--0.70 g, 7.30 mmol", "I 2--1.85 g, 7.30 mmol", "KI--0.40 g, 2.40 mmol"] | [] | [] | ["650 \nC", "160 \nC"] | ["two days"] | ["diglyme--50 ml", "CH 3 CN--3 ml", "diethyl ether--10 ml"]
c0dt01220c | Preparation of compound 1 Compound 1 was prepared by mixing H 2 L (0.05 mmol, 18.7 mg) and NaOH (0.1 mmol, 4 mg) in a mixed solution of DMF and deionized water (1 : 1 v/v), followed by the addition of CuCl 2 ·2H 2 O (17.1 mg, 0.1 mmol) aqueous solution (3 mL). The reaction mixture was ﬁltered, and blue single crystals suitable for X-ray analysis were obtained by the slow evaporation of the solvent. Yield: 46% based on Cu. IR data (KBr, cm -1 ): 3324 (m), 1621 (w), 1433 (s), 1374 (s), 1228 (m), 1029 (m), 941 (w), 908 (w), 777 (w), 685 (m). Anal. Calc. for C 20 H 42 Cu 4 N 16 Cl 2 O 19 S 4 : C, 18.99; H, 3.32; N, 17.72; S, 10.12. Found: C, 18.94; H, 3.39; N, 17.68; S, 10.16%. | [] | [] | ["Cu(H 2 L)(OH)(DMF)(H 2 O)"] | ["CuCl 2 ·2H 2 O--17.1 mg, 0.1 mmol"] | ["NaOH--4 mg, 0.1 mmol"] | ["H 2 L--18.7 mg, 0.05 mmol"] | [] | [] | ["DMF and deionized water--1 : 1 v/v"]
ja507971r | Synthesis of the Powder Crystals, 1. Zn(NO 3 ) 2 ·6H 2 O (148.5 mg, 5.0 × 10 −1 mmol), 1,4-naphthalenedicarboxylic acid (108.0 mg, 5.0 × 10 −1 mmol) and 4,4′-bipyridyl (42.0 mg, 2.5 × 10 −1 mmol) were dissolved in 10 mL of DMF. The temperature was kept at 120 °C for 3 h by microwave instrument (Biotage, Initiator). | [] | [] | ["Zn(NO 3 ) 2 ?6H 2 O", "1,4-naphthalenedicarboxylic acid", "4,4′-bipyridyl"] | ["Zn(NO 3 ) 2 ?6H 2 O--148.5 mg, 5.0 × 10 −1 mmol"] | [] | ["1,4-naphthalenedicarboxylic acid--108.0 mg, 5.0 × 10 −1 mmol", "4,4′-bipyridyl--42.0 mg, 2.5 × 10 −1 mmol"] | ["120 \nC"] | ["3 h"] | ["DMF--10 mL"]
ejic.200300242 | Compound 2: The procedures are similar to those of 1 and Fe(OH) 3 was used as starting material (pH 艐 8.2). The brown-red rod crystals (0.497 g; one phase) were harvested in 65% yield based on HNorf. C 32 H 42 F 2 FeN 6 O 10 (764.57): calcd. C 50.22, H 5.49, N 10.99; found C 50.30, H 5.55, N 11.12. IR (KBr): ν ˜ ⫽ 3400(m), 1620(vs), 1578(m), 1482(s), 1380(m), 1340(m), 1261(s), 182(w),1118 (w), 1000(w), 928(m), 884(w),811(w), 790(w), 740(w) and 628(w) cm ⫺1 . | [] | [] | ["Fe(OH) 3"] | [] | [] | [] | [] | [] | []
c3ra43137a | Synthesis of Cu I Cu II 3 (4-pyhedpH 0.5 ) 2 (7) Compound 7 was prepared following a similar procedure to that of 6 except that the reaction temperature was 180 uC and it was heated for 3 days. After slow cooling to room temperature, green block crystals were obtained in 33% yield based on Cu(OAc) 2 ?H 2 O. Anal. (%) calcd for C 14 H 15 Cu 4 N 2 O 14 P 4 : C, 20.67; H, 1.86; N, 3.44. Found: C, 20.35; H, 1.54; N, 3.63. IR (KBr, cm 21 ): 3393 bs, 1620 s, 1517 m, 1400 m, 1137 vs, 1074 vs, 1023 s, 975 s, 820 m, 738 m, 685 m, 572 m, 518 m, 431 m. | [] | [] | ["Cu I Cu II 3 (4-pyhedpH 0.5 ) 2"] | ["Cu(OAc) 2 ?H 2 O--NaN"] | [] | [] | ["180 uC"] | ["3 days"] | []
j.poly.2015.03.024 | Yield: 50% based on Ni II . Anal. Calc. for C 48 H 54 N 12 Ni 2 O 13 S 6 : C, 43.78; H, 4.13; N, 8.91%. Found: C, 43.62; H, 4.09; N, 8.75%. IR (KBr, cm 1 ): 3458s, 3150s, 1846m, 1650s, 1640m, 1547s, 1520s, 1459m, 1392s, 1170m, 1125s, 846s, 810s. | [] | [] | ["C 48 H 54 N 12 Ni 2 O 13 S 6"] | [] | [] | [] | [] | [] | []
cg070048p | (c) {Ag(bpy)[PhCB 11 H 5 I 6 ]}(CH 3 CN), 3. Ag[PhCB 11 H 5 I 6 ] (6.2 mg, 6.4 µmol) and bpy (1.1 mg, 7.0 µmol) were each dissolved in acetonitrile (2.0 cm 3 ) and then mixed together. The solution was left to stand uncovered, and after several days colorless crystals of 3 formed.Yield: 4.2 mg, 51%. Anal. Calcd for C 19 H 21 N 3 B 11 I 6 Ag: C, 17.83; H, 1.66; N, 3.28. Found: C, 18.10; H, 1.85; N, 3.60. Selected IR (solid phase, ν cm -1 ): 3309 br, 3061 s, 2206 s, 1958 s, 1496 s, 1450 s, 1416 s, 1344 s, 1394 s, 1349 s, 1152 s, 1133 s, 1099 s, 1062 s, 1039 s. | [] | [] | ["{Ag(bpy)[PhCB 11 H 5 I 6 ]}(CH 3 CN)", "Ag[PhCB 11 H 5 I 6 ]"] | [] | [] | ["bpy--1.1 mg, 7.0 µmol"] | [] | ["several days"] | ["acetonitrile--2.0 cm 3"]
ic200157v | [Ni(phen) 3 ] 4 [In 20 S 37 ] 3 6Hphen 3 4H 2 O (Mp-InS-5). Analytically pure In powder (0.0114 g, 0.10 mmol), nickel powder (0.0060 g, 0.10 mmol), Na 2 S (0.0480 g, 0.20 mmol), and 1,10-phenanthroline (0.0600 g, 0.30 mmol) were mixed in a solvent of DMF/H 2 O (1:2 in v/v). The mixture was sealed in a thick Pyrex tube (7 mm diameter, 180 mm length, and 1.2 mm thick) under ambient atmosphere and pressure. The tube was heated under autogenous pressure at about 140 °C for 24 days to yield orange block-shaped crystals (yield 32% based on In). The crystals were washed with ethanol, dried, and stored under vacuum. | [] | [] | ["[Ni(phen) 3 ] 4 [In 20 S 37 ] 3 6Hphen 3 4H 2 O", "Mp-InS-5"] | ["In powder--0.0114 g, 0.10 mmol", "nickel powder--0.0060 g, 0.10 mmol"] | [] | ["Na 2 S--0.0480 g, 0.20 mmol", "1,10-phenanthroline--0.0600 g, 0.30 mmol"] | ["140 \nC"] | ["24 days"] | ["DMF--1:2 in v/v", "H 2 O--1:2 in v/v"]
ejic.201200949 | Compound 3: A mixture of Htta (0.028g, 0.4 mmol), CuI (0.080, 0.4 mmol), H 2 O (7 mL), and HI (35%, 0.012 g) was placed in a 12 mL Tef lon-lined stainless steel autoclave under autogenous pressure at 160 °C for 3 d. After cooling the mixture to room temperature and filtration, colorless crystals of 3 were recovered in 43 % yield. CHCu 2 IN 4 (323.04): calcd. C 3.72, H 0.31, N 17.34; found C 3.70, H 0.35, N 17.37. IR (KBr): ν ˜ = 3440 (s), 2928 (w), 2369 (w), 1631 (m), 1410 (w), 1119 (w), 600 (w) cm –1 . | [] | [] | ["CHCu 2 IN 4", "3"] | ["CuI--0.080, 0.4 mmol"] | [] | ["Htta--0.028g, 0.4 mmol"] | ["160 \nC"] | ["3 d"] | ["H 2 O--7 mL", "HI (35%)--0.012 g"]
ja0606273 | [Ag 4 (bppn) 4 ][BF 4 ] 4 (9). A colorless solution of bppn (180 mg, 0.77 mmol) in CH 3 NO 2 (130 mL) was added dropwise to a colorless solution of AgBF 4 (150 mg, 0.77 mmol) in CH 3 NO 2 (100 mL) to afford a light yellow solution. The reaction solution was stirred for 12 h, concentrated to ∼30 mL, and layered with benzene, which led to the formation of yellow block-shaped crystals after 2 days. Yield: 112 mg (29.4%).1 H NMR in CD 3 NO 2 -d 3 (δ, ppm): 8.72 (s, 8H, 4,5-H), 8.47 (br, d, 8H, 3′,3′′-H), 8.26 (d, 8H, 6′,6′′-H), 8.03 (td, 8H, 4′,4′′-H), 7.47 (td, 8H, 5′,5′′-H). | [] | ["2 days"] | ["Ag 4 (bppn) 4 ][BF 4 ] 4"] | ["AgBF 4--150 mg, 0.77 mmol"] | [] | ["bppn--180 mg, 0.77 mmol"] | [] | ["12 h"] | ["CH 3 NO 2--130 mL", "benzene--layered"]
ejic.200800812 | Compound 3: Two aqueous solutions containing KNCS (0.039 g, 0.40 mmol) and [{Cu(L 2 )(H 2 O) 2 (SO 4 )} 2 ]·2H 2 O (0.078 g, 0.10 mmol) were mixed together. The reaction was stirred for 1 h and then 3 was filtered off as a green precipitate (yield 0.017 g, 32%). This procedure is almost the same used for the attainment of [Cu(L 2 )(NCS) 2 ] n [7b] the only difference being the reaction time of 5 h for [Cu(L 2 )(NCS) 2 ] n . A week after slow evaporation of the mother liquor, single crystals of both 3 and [Cu(L 2 )(NCS) 2 ] n were obtained. C 18 H 16 CuN 10 O 2 S 2 (532.07): calcd. C 40.6, H 3.0, N 26.3, S 12.0; found C 40.2, H 3.1, N 25.9, S 12.1. Molar conductivity of 5⫻ 10 –4  solutions in water (DMF) at 25 °C: Λ M = 187 (42) Ω –1 cm 2 mol –1 . IR (KBr pellet): ν ˜ = 3330 (br. m), ν ˜ (NCS) as = 2102 (vs), 1649 (vs, sh), 1611 (s), 1573 (m), 1550 (m), 1416 (s), 1433 (m), 1366 (m), 1289 (w), 1272 (w), 1255 (m), 1156 (m), 1086 (m), 1041 (s), 1023 (m), 950 (w), 783 (m), 750 (w), 730 (m), 706 (w), 680 (m), 430 (m) cm –1 . | [] | [] | ["[Cu(L 2 )(NCS) 2 ] n", "C 18 H 16 CuN 10 O 2 S 2"] | ["KNCS--0.039 g, 0.40 mmol", "[{Cu(L 2 )(H 2 O) 2 (SO 4 )} 2 ]·2H 2 O--0.078 g, 0.10 mmol"] | [] | ["L 2 --not provided"] | [] | ["1 h"] | ["water--not provided", "DMF--not provided"]
s10876-013-0591-2 | Synthesis of [Cu(bpy)(H 2 O)Cu(bpy)](OH)(STP) 2 The synthesis of compound 2 was similar to the above description for compound 1 except that the pH value was adjusted to 6.0 by the addition of 0.2 M NaOH.[Cu(bpy)(H 2 O)] 2 (OH)(STP) (2), Elemental analysis calcd (%) for 2. Found: C 46.83, N 7.79, H 3.06; requires C 46.86, N 7.81, H 3.09. IR(KBr, cm -1 ): 3,455(s), 3,386(s), 3,020(w), 1,619(m), 1,567(s), 1,466(m), 1,422(s), 1,350(m), 1,260(s), 1,240(m), 844(m), 782(m), 755(w), 723(w), 623(s). | [] | [] | ["[Cu(bpy)(H 2 O)Cu(bpy)](OH)(STP) 2"] | [] | [] | [] | [] | [] | []
ic061298i | Found: C, 35.62; H, 2.89; N, 6.58. IR (KBr, cm -1 ): 3318(s), 2332(m), 1608(s), 1571(s), 1509(s), 1478(s), 1300(s), 1184(s), 1068(s), 953(s), 710(w), 504(w). µ 298K ) 1.84 µ B . EPR: average g factor ) 2.1, g 1 ) 2.2, g 2 ) 2.1, g 3 ) 2.0. | [] | [] | [] | [] | [] | [] | [] | [] | []
chem.201803664 | FULL PAPER (m), 1509 (vw), 1451 (vw), 1389 (m), 1266 (s), 1231 (sh), 1196 (vs, br), 1105 (vs, br), 1026 (vs, br), 990 (sh), 959 (vs, br), 747 (vs, br), 702 (sh), 656 (vs, br), 592 (sh), 575 (vs, br), 540 (vs), 513 (sh), 496 (vs, br), 409 (vs) cm −1 ; elemental analysis calcd. (%) for C 6 H 9 BiO 9 S 3 : C 13.59, H 1.71, S 18.14; found: C 13.48, H 1.85, S 17.93. Synthesis of bismuth oxido vinylsulfonates 4−6. Method 1: Synthesis starting from [Bi 6 O 4 (OH) 4 (NO 3 ) 6 ] · H 2 O. [Bi 6 O 4 (OH) 4 (NO 3 ) 6 ] · H 2 O (A, 0.500 g, 0.28 mmol) is dissolved in DMSO (10 mL) at 80 °C. Vinylsulfonic acid (0.180 g, 0.13 mL, 1.69 mmol) is added and the solution is stirred for four hours at the same temperature. After cooling down to ambient temperature, the reaction solution is transferred into test tubes (2.5 mL solution per tube). Slow diffusion of acetone (ca. 25 mL per tube) over several weeks yields colorless crystals. The needle-like crystals were identified as [Bi 9 O 7 (OH)(O 3 SCH=CH 2 ) 11 (dmso) 11 ](O 3 SCH=CH 2 ) ∙ 3 DMSO (4). [Bi 38 O 45 (NO 3 ) 8 (O 3 SCH=CH 2 ) 14 (dmso) 18 ](O 3 SCH=CH 2 ) 2 ∙ 2 DMSO (5) was identified by the single crystal X-ray diffraction study of a single crystal separated out of larger blocks (Figure S2b). The crystals of all tubes, that are filtered, combined and dried under ambient conditions after two months, were identified as 4 (0.215 g, 48 µmol, 26 % referred to Bi) by bulk analysis. [Bi 38 O 45 (NO 3 ) 6 (OH) 4 (O 3 SCH=CH 2 ) 12 (dmso) 23 (H 2 O) 2 ](O 3 SCH=CH 2 ) 2 ∙ 2 H 2 O (6) was obtained by leaving mixtures of 4 and 5 within the mother liquor (ca. 0.1 mL) beneath inert oil (Krytox ® , GPL 107, ca. 0.25 mL) overnight. Upon quick evaporation of the acetone in the mother liquor (ca. 20 min) all crystalline material dissolved. At the interface between the mother liquor and the inert oil, comparatively large and block-like single crystals grew overnight. Characterization of 6 was performed by singlecrystal X-ray diffraction studies. Method 2: Synthesis starting from [Bi 38 O 45 (OMc) 24 (dmso) 9 (H 2 O) 2 ] ∙ 2 DMSO ∙ 5 H 2 O. [Bi 38 O 45 (OMc) 24 (dmso) 9 (H 2 O) 2 ] ∙ 2 DMSO ∙ 5 H 2 O (B, 0.500 g, 43 µmol) is stirred in DMSO (10 mL) at ambient temperature to give a clear solution and vinylsulfonic acid (0.111 g, 0.08 mL, 1.03 mmol) is added. The reaction solution is transferred into test tubes (2.5 mL solution per tube). Slow diffusion of acetone (ca. 25 mL per tube) over several weeks yields colorless crystals, from which the needle-like ones were identified as [Bi 9 O 7 (OH)(O 3 SCH=CH 2 ) 11 (dmso) 11 ](O 3 SCH=CH 2 ) ∙ 3 DMSO (4). The crystals of all tubes, that are filtered, combined and dried under ambient conditions after three months, were identified as 4 (0.445 g, 101 µmol, 56 % referred to Bi) by bulk analysis. M.p. > 150 °C (decomp.); 1 H NMR (500.30 MHz, d 6 -DMSO): δ = 6.69 (dd, J = 16.7, 10.2 Hz, 12H, S−CH=), 5.83 (d, J = 16.8, 12H, =CH c H), 5.55 (d, J = 10.2, 12H, =CHH t ), 2.54 (s, 72H, (CH 3 ) 2 SO)); 13 C { 1 H} NMR (125.81 MHz, d 6 -DMSO): δ = 141.5 (S−CH=), 118.2 (=CH 2 ), 40.44 ((CH 3 ) 2 SO) ppm; ATR-IR: = 3470 (m, br), 3100 (w), 3050 (sh), 3010 (m, br), 2971 (sh), 2921 (m), 1638 (w), 1426 (m, br), 1412 (m), 1385 (m), 1320 (m), 1260 (m), 1232 (sh), 1208 (vs), 1194 (vs), 1142 (vs, br), 1030 (vs), 1009 (vs), 990 (vs), 945 (sh), 909 (vs, br), 816 (sh), 745 (vs, br), 724 (sh), 662 (s, br), 619 (sh), 579 (vs, br), 507 (vs), 473 (vs, br), 461 (vs, br), 407 (vs, br) cm −1 ; elemental analysis calcd. (%) for C 24 H 37 Bi 9 O 44 S 12 + 8 (CH 3 ) 2 SO: C 12.26, H 2.19, S 16.36; found: C 12.32, H 2.36, S 16.52. Acknowledgements We thank the School of Chemistry of the Monash University Melbourne for providing us a sample of vinylsulfonic acid. We also acknowledge Prof. Dr. Stefan Spange for access to the ATR-IR instrument, Anja Veit for measuring the ATR-IR spectra, and Brigitte Kempe and Jana Buschmann for performing the CHNS analyses. Lydia Wrobel thanks the Deutscher Akademischer Austauschdienst (DAAD) for financial support within the Program for Project-Related Personal Exchange with Australia (PPP Australia, Group of Eight Australia − Germany Joint Cooperation Scheme). Keywords: bismuth • vinylsulfonate • coordination polymers • oxido clusters • structure elucidation [1] a) J. R. Lambert, P. Midolo, Aliment. Pharmacol. Ther. 1997, 11, 27-33; b) P. J. Sadler, H. Y. Li, H. Z. Sun, Coord. Chem. Rev. 1999, 185-6, 689-709; c) G. G. Briand, N. Burford, Chem. Rev. 1999, 99, 2601-2657; d) H. Li, H. Sun, Curr. Opin. Chem. Biol. 2012, 16, 74-83. [2] N. Yang, H. Sun, Coord. Chem. Rev. 2007, 251, 2354-2366. [3] a) Z. J. Guo, P. J. Sadler, Angew. Chem. Int. Ed. 1999, 38, 1513-1531; b) U. Dittes, E. Vogel, B. K. Keppler, Coord. Chem. Rev. 1997, 163, 345-364; c) F. Thomas, B. Bialek, R. Hensel, J. Clinic. Toxicol. 2012, S3:004; d) D. M. Keogan, D. M. Griffith, Molecules 2014, 19, 1525815297. [4] R. Ge, H. Sun, Acc. Chem. Res. 2007, 40, 267-274. [5] T. D. Boyd, I. Kumar, E. E. Wagner, K. H. Whitmire, Chem. Commun. 2014, 50, 3556-3559. [6] P. C. Andrews, G. B. Deacon, C. M. Forsyth, P. C. Junk, I. Kumar, M. Maguire, Angew. Chem. Int. Ed. 2006, 45, 5638-5642. [7] a) D. Mansfeld, L. Miersch, T. Rüffer, D. Schaarschmidt, H. Lang, T. Böhle, R. W. Troff, C. A. Schalley, J. Müller, M. Mehring, Chem. Eur. J. 2011, 17, 14805-14810; b) D. Sattler, M. Schlesinger, M. Mehring, C. A. Schalley, ChemPlusChem 2013, 78, 1005-1014. [8] a) V. André, A. Hardeman, I. Halasz, R. S. Stein, G. J. Jackson, D. G. Reid, M. J. Duer, C. Curfs, M. Teresa Duarte, T. Friščić, Angew. Chem. Int. Ed. 2011, 50, 7858-7861; b) M. Schlesinger, A. Pathak, S. Richter, D. Sattler, A. Seifert, T. Rüffer, P. C. Andrews, C. A. Schalley, H. Lang, M. Mehring, Eur. J. Inorg. Chem. 2014, 4218-4227. [9] a) P. C. Andrews, R. L. Ferrero, P. C. Junk, I. Kumar, Q. Luu, K. Nguyen, J. W. Taylor, Dalton Trans. 2010, 39, 2861-2868; b) P. C. Andrews, V. L. Blair, R. L. Ferrero, P. C. Junk, I. Kumar, Chem. Commun. 2013, 49, 2870-2872. [10] P. C. Andrews, M. Busse, G. B. Deacon, R. L. Ferrero, P. C. Junk, K. K. Huynh, I. Kumar, J. G. MacLellan, Dalton Trans. 2010, 39, 9633-9641. [11] P. C. Andrews, G. B. Deacon, R. L. Ferrero, P. C. Junk, A. Karrar, I. Kumar, J. G. MacLellan, Dalton Trans. 2009, 6377-6384. [12] P. C. Andrews, M. Busse, G. B. Deacon, R. L. Ferrero, P. C. Junk, J. G. MacLellan, A. Vom, Dalton Trans. 2012, 41, 11798-11806. [13] M. Busse, I. Trinh, P. C. Junk, R. L. Ferrero, P. C. Andrews, Chem. Eur. J. 2013, 19, 5264-5275. [14] C. E. Haas, D. E. Nix, J. J. Schentag, Antimicrob. Agents Chemother. 1990, 34, 1637-1641. [15] a) C. A. McNulty, J. Dent, R. Wise, Antimicrob. Agents Chemother. 1985, 28, 837-838; b) Y. Glupczynski, M. Delmee, C. Bruck, M. Labbe, V. Avesani, A. Burette, Eur. J. Epidemiol. 1988, 4, 154-157. [16] A. A. McColm, A. McLaren, G. Klinkert, M. R. Francis, P. C. Connolly, C. J. Grinham, C. J. Campbell, S. Selway, R. Williamson, Aliment. Pharmacol. Ther. 1996, 10, 241-250. [17] J. Beckmann, J. Bolsinger, A. Duthie, P. Finke, E. Lork, C. Lüdtke, O. Mallow, S. Mebs, Inorg. Chem. 2012, 51, 12395-12406. [18] V. V. Sharutin, O. K. Sharutina, I. I. Pavlushkina, I. V. Egorova, A. P. Pakusina, D. B. Krivolapov, A. T. Gubaidullin, I. A. Litvinov, Russ. J. Gen. Chem. 2001, 71, 79-82. [19] V. V. Sharutin, O. K. Sharutina, M. V. Zhitkevich, N. V. Nasonova, T. N. Bliznyuk, V. K. Bel'skii, Russ. J. Gen. Chem. 2000, 70, 687-689. [20] V. V. Sharutin, O. K. Sharutina, Russ. J. Inorg. Chem. 2014, 59, 11191122. [21] M. Louër, C. Le Roux, J. Dubac, Chem. Mater. 1997, 9, 3012-3016. [22] a) W. Frank, G. J. Reiss, J. Schneider, Angew. Chem. Int. Ed. Engl. 1995, 34, 2416-2417; b) J. Näslund, I. Persson, M. Sandström, Inorg. Chem. 2000, 39, 4012-4021. [23] S. N. Abdulghani, S. N. Nazhat, J. C. Behiri, S. Deb, J. Biomater. Sci. Polym. Ed. 2003, 14, 1229-1242. [24] a) R. P. Elzay, G. O. Pearson, E. F. Irish, J. Prosth. Dent. 1971, 25, 251-257; b) L. A. Ivanova, V. S. Ivanov, O. F. Konobevtsev, V. N. Kondaurov, A. A. Yakovenko, E. V. Ivanova, Состав для пломбирования корневых каналов зубов, Patent SU 1510131, USSR, 1991; c) V. P. Chuev, M. G. Priemskaya, Y. V. Barkhatov, E. A. Kuzmina, Состав для пломбирования корневых каналов зубов, Patent RU 2184521, Russia, 2002. 10.1002/chem.201803664 Accepted Manuscript Chemistry - A European Journal This article is protected by copyright. All rights reserved. FULL PAPER [25] K. Saito, F. Oosato, Y. Ochiai, T. Tanaka, M. Tetsuka, I. Inage, 歯科用 硬化性組成物 , Patent JP 06219917, Japan, 1994. [26] a) J. Smid, I. Cabasso, H. R. Rawls, A. Obligin, Y. Delaviz, S. K. Sahni, Z.-X. Zhang, Makromol. Chem., Rapid Commun. 1987, 8, 543-547; b) H. R. Rawls, J. Starr, F. H. Kasten, M. Murray, J. Smid, I. Cabasso, Dent. Mater. 1990, 6, 250-255; c) J. Smid, I. Cabasso, A. Obligin, H. R. Rawls, Novel radiopaque heavy metal polymer complexes, compositions of matter and articles prepared therefrom, Patent US 4882392, USA, 1989; d) J. Smid, I. Cabasso, A. Obligin, H. R. Rawls, Novel radiopaque heavy metal polymer complexes, compositions of matter and articles prepared therefrom, Patent US 5024232, USA, 1991. [27] a) J. A. Wimhurst, R. A. Brooks, N. Rushton, J. Bone Joint Surg. Br. 2001, 83-B, 588-592; b) F. Kjellson, T. Almén, K. E. Tanner, I. D. McCarthy, L. Lidgren, J. Biomed. Mater. Res. B: Appl. Biomater. 2004, 70, 354-361; c) J. S. Wang, J. Diaz, A. Sabokbar, N. Athanasou, F. Kjellson, K. E. Tanner, I. D. McCarthy, L. Lidgren, J. R. Soc. Interface 2005, 2, 71-78; d) G. Lewis, J. Biomed. Mater. Res. B: Appl. Biomater. 2008, 84, 301-319; e) F. Mottu, D. A. Rüfenacht, E. Doelker, Invest. Radiol. 1999, 34, 323-335. [28] a) Y. Delaviz, Z. X. Zhang, I. Cabasso, J. Smid, J. Appl. Polym. Sci. 1990, 40, 835-843; b) L. A. Lang, P. A. Mattie, H. R. Rawis, J. Prosthodont. 2000, 9, 23-29; c) L. O. Reis, M. R. Kaizer, F. A. Ogliari, F. M. Collares, R. R. Moraes, Int. J. Adhes. Adhes. 2014, 48, 80-84; d) S. Deb, S. Abdulghani, J. C. Behiri, Biomaterials 2002, 23, 3387-3393; e) H. R. Rawls, R. J. Granier, J. Smid, I. Cabasso, J. Biomed. Mater. Res. 1996, 31, 339-343. [29] a) F. Ignatious, Y. Delaviz, I. Cabasso, J. Smid, Makromol. Chem., Macromol. Symp. 1992, 60, 247-257; b) F. Ignatious, A. Sein, Y. Delaviz, I. Cabasso, J. Smid, Polymer 1992, 33, 1724-1730; c) G. Chatterjee, F. Ignatious, I. Cabasso, J. Smid, Polymer 1995, 36, 22892296; d) H. Tamber, J. Smid, I. Cabasso, Chem. Mater. 1997, 9, 13351341. [30] a) H. R. Rawls, M. V. Marshall, H. L. Cardenas, H. R. Bhagat, I. Cabasso, Dent. Mater. 1992, 8, 54-59; b) H. Xu, S. Abdulghani, J. Behiri, A. Sabokbar, J. Biomed. Mater. Res. B: Appl. Biomater. 2005, 75, 64-73. [31] J. R. Leebrick, Organobismuth ethylenic carboxylates and polymers thereof, Patent US 3350436, USA, 1967. [32] a) L. Hernández, M. Fernández, F. Collía, M. Gurruchaga, I. Goñi, Biomaterials 2006, 27, 100-107; b) L. Hernández, B. Vázquez, A. López-Bravo, J. Parra, I. Goñi, M. Gurruchaga, J. Biomed. Mater. Res. A 2007, 80, 321-332. [33] L. Miersch, T. Rüffer, M. Mehring, Chem. Commun. 2011, 47, 63536355. [34] M. Schlesinger, L. Miersch, T. Rüffer, H. Lang, M. Mehring, Main Group Met. Chem. 2013, 36, 11-19. [35] H. Greim, J. Ahlers, R. Bias, B. Broecker, H. Hollander, H.-P. Gelbke, H.-J. Klimisch, I. Mangelsdorf, A. Paetz, N. Schön, G. Stropp, R. Vogel, C. Weber, K. Ziegler-Skylakakis, E. Bayer, Chemosphere 1994, 28, 2203-2236. [36] a) T. Okayasu, K. Saito, H. Nishide, M. T. W. Hearn, Chem. Commun. 2009, 4708-4710; b) T. Okayasu, K. Saito, H. Nishide, M. T. W. Hearn, Green Chem. 2010, 12, 1981-1989; c) T. Okayasu, T. Hibino, H. Nishide, Macromol. Chem. Phys. 2011, 212, 1072-1079. [37] M. Labrouillère, C. Le Roux, H. Gaspard, A. Laporterie, J. Dubac, J. R. Desmurs, Tetrahedron Lett. 1999, 40, 285-286. [38] G. B. Deacon, P. W. Felder, M. Domagala, F. Huber, R. Rüther, Inorg. Chim. Acta 1986, 113, 43-46. [39] L. Wrobel, T. Rüffer, M. Korb, H. Lang, M. Mehring, Eur. J. Inorg. Chem. 2017, 1032-1040. [40] a) D. Mansfeld, M. Mehring, M. Schürmann, Angew. Chem. Int. Ed. 2005, 44, 245-249; b) M. Mehring, S. Paalasmaa, M. Schürmann, Eur. J. Inorg. Chem. 2005, 4891-4901; c) M. Mehring, D. Mansfeld, S. Paalasmaa, M. Schürmann, Chem. Eur. J. 2006, 12, 1767-1781. [41] M. Schlesinger, M. Weber, T. Rüffer, H. Lang, M. Mehring, Eur. J. Inorg. Chem. 2014, 302-309. [42] a) L. Miersch, M. Schlesinger, R. W. Troff, C. A. Schalley, T. Rüffer, H. Lang, D. Zahn, M. Mehring, Chem. Eur. J. 2011, 17, 6985-6990; b) L. Miersch, T. Rüffer, M. Schlesinger, H. Lang, M. Mehring, Inorg. Chem. 2012, 51, 9376-9384; c) M. Weber, M. Schlesinger, M. Walther, D. Zahn, C. A. Schalley, M. Mehring, Z. Kristallogr. Cryst. Mater. 2017, 232, 185-207. [43] D. L. Rogow, H. Fei, D. P. Brennan, M. Ikehata, P. Y. Zavalij, A. G. Oliver, S. R. J. Oliver, Inorg. Chem. 2010, 49, 5619-5624. [44] a) K. H. Whitmire, S. Hoppe, O. Sydora, J. L. Jolas, C. M. Jones, Inorg. Chem. 2000, 39, 85-97; b) C. M. Jones, M. D. Burkart, K. H. Whitmire, J. Chem. Soc., Chem. Commun. 1992, 1638-1639; c) K. H. Whitmire, C. M. Jones, M. D. Burkart, J. Chris Hutchison, A. L. McKnight, Mater. Res. Soc. Symp. Proc. 1992, 271, 149-154. [45] P. C. Andrews, P. C. Junk, I. Nuzhnaya, L. Spiccia, Dalton Trans. 2008, 2557-2568. [46] E. V. Dikarev, H. Zhang, B. Li, Angew. Chem. Int. Ed. 2006, 45, 54485451. [47] J. H. Thurston, D. C. Swenson, L. Messerle, Chem. Commun. 2005, 4228-4230. [48] L. Miersch, T. Rüffer, D. Schaarschmidt, H. Lang, R. W. Troff, C. A. Schalley, M. Mehring, Eur. J. Inorg. Chem. 2013, 1427-1433. [49] L. Miersch, T. Rüffer, H. Lang, S. Schulze, M. Hietschold, D. Zahn, M. Mehring, Eur. J. Inorg. Chem. 2010, 4763-4769. [50] pK a values are taken from the corresponding SciFinder ® entries, where they were calculated using Advanced Chemistry Development (ACD/Labs) Software (version 11.02), Advanced Chemistry Development, Inc., Toronto, ON, Canada (© 1994-2018 ACD/Labs). [51] W. M. Haynes, CRC Handbook of Chemistry and Physics, 93 rd ed., CRC Press, Boca Raton, 2012. [52] F. Eckert, I. Leito, I. Kaljurand, A. Kütt, A. Klamt, M. Diedenhofen, J. Comput. Chem. 2009, 30, 799-810. [53] Z. Rappoport, CRC Handbook of Tables for Organic Compound Identification, 3 rd ed., CRC Press, Boca Raton, 1966. [54] A. Kütt, T. Rodima, J. Saame, E. Raamat, V. Mäemets, I. Kaljurand, I. A. Koppel, R. Y. Garlyauskayte, Y. L. Yagupolskii, L. M. Yagupolskii, E. Bernhardt, H. Willner, I. Leito, J. Org. Chem. 2011, 76, 391-395. [55] L. Wrobel, L. Miersch, M. Schlesinger, T. Rüffer, H. Lang, M. Mehring, Z. Anorg. Allg. Chem. 2014, 640, 1431-1436. [56] I. Caracelli, J. Zukerman-Schpector, I. Haiduc, E. R. T. Tiekink, CrystEngComm 2016, 18, 6960-6978. [57] M. Krasowska, W. B. Schneider, M. Mehring, A. A. Auer, Chem. Eur. J. 2018, 24, 10238-10245. [58] a) A.-M. Preda, M. Krasowska, L. Wrobel, P. Kitschke, P. C. Andrews, J. G. MacLellan, L. Mertens, M. Korb, T. Rüffer, H. Lang, A. A. Auer, M. Mehring, Beilstein J. Org. Chem. 2018, 14, 2125-2145; b) A. A. Auer, D. Mansfeld, C. Nolde, W. Schneider, M. Schürmann, M. Mehring, Organometallics 2009, 28, 5405-5411; c) H. J. Breunig, N. Haddad, E. Lork, M. Mehring, C. Mügge, C. Nolde, C. I. Raţ, M. Schürmann, Organometallics 2009, 28, 1202-1211; d) A. M. Toma, A. Pop, A. Silvestru, T. Rüffer, H. Lang, M. Mehring, Dalton Trans. 2017, 46, 39533962; e) A. M. Preda, W. B. Schneider, M. Rainer, T. Rüffer, D. Schaarschmidt, H. Lang, M. Mehring, Dalton Trans. 2017, 46, 82698278; f) A. M. Preda, W. B. Schneider, D. Schaarschmidt, H. Lang, L. Mertens, A. A. Auer, M. Mehring, Dalton Trans. 2017, 46, 13492-13501. [59] a) D. M. Hawley, G. Ferguson, G. S. Harris, Chem. Commun. (London) 1966, 111-112; b) D. M. Hawley, G. Ferguson, J. Chem. Soc. A: Inorg. Phys. Theor. 1968, 2059-2063; c) P. G. Jones, A. Blaschette, D. Henschel, A. Weitze, Z. Kristallogr. 1995, 210, 377-378; d) H.-G. Stammler, B. Neumann, CSD Communication 2014; e) L. Bučinský, D. Jayatilaka, S. Grabowsky, J. Phys. Chem. A: Mol. Spectrosc. Kinet. Environ. Gen. Theory 2016, 120, 6650-6669. [60] D. Mansfeld, M. Mehring, M. Schürmann, Z. Anorg. Allg. Chem. 2004, 630, 1795-1797. [61] M. Mehring, M. Schürmann, Chem. Commun. 2001, 2354-2355. [62] a) D. Lin-Vien, N. B. Colthup, W. G. Fateley, J. G. Grasselli, The Handbook of Infrared and Raman Characteristic Frequencies of Organic Molecules, Academic Press, San Diego, 1991; b) D. H. Whiffen, J. Chem. Soc. 1956, 1350-1356; c) K. M. Mackay, D. B. Sowerby, W. C. Young, Spectrochim. Acta A: Mol. Biomol. Spectrosc. 1968, 24, 611-631; d) L. D. Pettit, D. Turner, Spectrochim. Acta A: Mol. Biomol. Spectrosc. 1968, 24, 999-1006; e) R. J. H. Clark, A. G. Davies, R. J. Puddephatt, Inorg. Chem. 1969, 8, 457-463. [63] a) F. W. Parrett, Spectrochim. Acta A: Mol. Spectrosc. 1970, 26, 12711274; b) H. J. Götze, P. Lemannczick, B. Schaaf, Spectrochim. Acta A: Mol. Spectrosc. 1994, 50, 1871-1878; c) K. A. Jensen, P. H. Nielsen, Acta Chem. Scand. 1963, 17, 1875-1885. [64] a) C. W. Young, R. B. DuVall, N. Wright, Anal. Chem. 1951, 23, 709714; b) D. H. Whiffen, Spectrochim. Acta 1955, 7, 253-263. [65] M. Hesse, H. Meier, B. Zeeh, Spektroskopische Methoden in der organischen Chemie, 7 th , rev. ed., Georg Thieme Verlag, Stuttgart, 2005. [66] a) U. Stahlberg, R. Gelius, R. Müller, Z. Anorg. Allg. Chem. 1967, 355, 230-237; b) M. G. Miles, G. Doyle, R. P. Cooney, R. S. Tobias, Spectrochim. Acta A: Mol. Spectrosc. 1969, 25, 1515-1526; c) N. M. Shishlov, S. L. Khursan, J. Mol. Struct. 2016, 1123, 360-366. [67] W. Wojdowski, Phys. Status Solidi B 1985, 130, 121-130. [68] M. O’Keeffe, B. G. Hyde, Crystal Structures I: Patterns and Symmetry, Mineralogical Society of America, Washington, D.C., 1996. [69] a) B. Sundvall, Acta Chem. Scand. A: Phys. Inorg. Chem. 1979, 33, 219-224; b) F. Lazarini, Acta Crystallogr. B: Struct. Sci. 1979, 35, 448450; c) A. N. Christensen, B. Lebech, Dalton Trans. 2012, 41, 19711980. 10.1002/chem.201803664 Accepted Manuscript Chemistry - A European Journal This article is protected by copyright. All rights reserved. FULL PAPER [70] a) F. Lazarini, Cryst. Struct. Commun. 1979, 8, 69-74; b) A. N. Christensen, M. A. Chevallier, J. Skibsted, B. B. Iversen, J. Chem. Soc., Dalton Trans. 2000, 265-270; c) A. N. Christensen, T. R. Jensen, N. V. Y. Scarlett, I. C. Madsen, J. C. Hanson, A. Altomare, Dalton Trans. 2003, 3278-3282; d) G. Gattow, D. Schott, Z. Anorg. Allg. Chem. 1963, 324, 31-47. [71] a) B. Sundvall, Acta Chem. Scand. A: Phys. Inorg. Chem. 1974, 28, 1036-1037; b) B. Sundvall, Acta Chem. Scand. A: Phys. Inorg. Chem. 1980, 34, 93-98; c) B. Sundvall, Inorg. Chem. 1983, 22, 1906-1912. [72] P. C. Andrews, M. Busse, P. C. Junk, C. M. Forsyth, R. Peiris, Chem. Commun. 2012, 48, 7583-7585. [73] a) D. C. Senevirathna, V. L. Blair, M. V. Werrett, P. C. Andrews, Inorg. Chem. 2016, 55, 11426-11433; b) D. C. Senevirathna, M. V. Werrett, V. L. Blair, M. Mehring, P. C. Andrews, Chem. Eur. J. 2018, 24, 67226726. [74] a) I. D. Brown, D. Altermatt, Acta Crystallogr. B: Struct. Sci. 1985, 41, 244-247; b) N. E. Brese, M. O'Keeffe, Acta Crystallogr. B: Struct. Sci. 1991, 47, 192-197. [75] N. Henry, M. Evain, P. Deniard, S. Jobic, O. Mentré, F. Abraham, J. Solid State Chem. 2003, 176, 127-136. [76] a) M. Mantina, A. C. Chamberlin, R. Valero, C. J. Cramer, D. G. Truhlar, J. Phys. Chem. A 2009, 113, 5806-5812; b) S. Alvarez, Dalton Trans. 2013, 42, 8617-8636. [77] M. Mehring, Coord. Chem. Rev. 2007, 251, 974-1006. [78] a) F. A. Cotton, R. Francis, W. D. Horrocks Jr., J. Phys. Chem. 1960, 64, 1534-1536; b) M. Y. Skripkin, P. Lindqvist-Reis, A. Abbasi, J. Mink, I. Persson, M. Sandström, Dalton Trans. 2004, 4038-4049. [79] K. Nakamoto, Infrared and Raman Spectra of Inorganic and Coordination Compounds Part B: Applications in Coordination, Organometallic, and Bioinorganic Chemistry, 6 th ed., John Wiley & Sons, New York, 2009. [80] M. Albat, N. Stock, Inorg. Chem. 2018, DOI: 10.1021/acs.inorgchem.1028b01563 [81] H. D. Flack, Acta Crystallogr. A: Found. Crystallogr. 1983, 39, 876-881. [82] K. Brandenburg, H. Putz, Diamond - Crystal and Molecular Structure Visualization (version 3.2k), Bonn, Germany, 1999. [83] ChemDraw ® Prime (version 15.1), PerkinElmer Informatics, Waltham, MA, USA, 2015. [84] CorelDraw ® Graphics Suite (version X8), Corel Corporation, Ottawa, ON, Canada, 2016. [85] Origin ® Pro 2016, OriginLab, Northampton, MA, USA, 2016. [86] a) G. M. Sheldrick, Acta Crystallogr. A: Found. Crystallogr. 2008, 64, 112-122; b) G. M. Sheldrick, SHELXS-2013, Program for Crystal Structure Solution, Universität Göttingen, 2013. [87] a) G. M. Sheldrick, Acta Crystallogr. C: Struct. Chem. 2015, 71, 3-8; b) G. M. Sheldrick, SHELXL-2013, Program for Crystal Structure Refinement, Universität Göttingen, 2013. [88] A. L. Spek, Acta Crystallogr. C: Struct. Chem. 2015, 71, 9-18. [89] a) A. L. Spek, PLATON – A Multipurpose Crystallographic Tool (version 70515), Utrecht University, Utrecht, Netherlands, 2015; b) A. L. Spek, Acta Crystallogr. D: Biol. Crystallogr. 2009, 65, 148-155. [90] a) W. Massa, Kristallstrukturbestimmung, 5 th , rev. ed., Vieweg+Teubner Verlag, Wiesbaden, 2007; b) W. Clegg, Crystal Structure Determination, Oxford University Press, Oxford, 1998. 10.1002/chem.201803664 Accepted Manuscript Chemistry - A European Journal This article is protected by copyright. All rights reserved. FULL PAPER Entry for the Table of Contents FULL PAPER A series of novel homo- and heteroleptic bismuth(III) sulfonates, which form supramolecular structures in the solid state and exhibit dynamic behaviour in solution, is derived from the reactions of BiPh 3 with vinylsulfonic acid. Starting from bismuth oxido species, cluster degradation leads to a nonanuclear bismuth oxido vinylsulfonate, while higher nuclear species are observed as side and hydrolysis products of this compound. Lydia Wrobel, Tobias Rüffer, Marcus Korb, Harald Krautscheid, Jens Meyer, Philip C. Andrews, Heinrich Lang, and Michael Mehring* Page No. − Page No. Homo- and Heteroleptic Coordination Polymers and Oxido Clusters of Bismuth(III) Vinylsulfonates 10.1002/chem.201803664 Accepted Manuscript Chemistry - A European Journal This article is protected by copyright. All rights reserved. | [] | [] | ["[Bi(atda)(3-abpt)(H2O)]·2H2O", "C6H9BiO9S3", "[Bi9O7(OH)(O3SCH=CH2)11(dmso)11](O3SCH=CH2)·3DMSO", "[Bi38O45(NO3)8(O3SCH=CH2)14(dmso)18](O3SCH=CH2)2·2DMSO", "[Bi38O45(NO3)6(OH)4(O3SCH=CH2)12(dmso)23(H2O)2](O3SCH=CH2)2·2H2O"] | ["Cd(NO3)2·4H2O--0.5 mmol, 154.25 mg", "[Bi6O4(OH)4(NO3)6]·H2O--0.500 g, 0.28 mmol", "[Bi38O45(OMc)24(dmso)9(H2O)2]·2DMSO·5H2O--0.500 g, 43 µmol"] | [] | ["H2atda--0.5 mmol, 132 mg", "3-abpt--0.5 mmol, 119 mg", "Vinylsulfonic acid--0.180 g, 0.13 mL, 1.69 mmol"] | ["130 °C", "80 °C", "ambient temperature"] | ["7 days", "4 hours", "several weeks", "overnight", "three months"] | ["Deionized water--14 mL", "DMSO--10 mL"]
chem.201002161 | Synthesis of aminoguanidinium 5-cyanotetrazolate (7): Aminoguanidinium nitrate (0.274 g, 2.00 mmol) was dissolved in pre-dried alcohol (20 mL), and reacted with potassium 5-cyanotetrazolate (0.265 g, 2.00 mmol) for 3 h at reflux. The insoluble potassium nitrate was filtered while hot, and the solvent was then removed under vacuum to give an off-white solid, which was extracted with a small volume of dry methanol. | [] | [] | ["aminoguanidinium 5-cyanotetrazolate (7)"] | ["aminoguanidinium nitrate--0.274 g, 2.00 mmol", "potassium 5-cyanotetrazolate--0.265 g, 2.00 mmol"] | [] | [] | ["reflux"] | ["3 h"] | ["pre-dried alcohol--20 mL", "dry methanol--a small volume"]
c1dt11369k | Syntheses [Mn(HCTMCP)(2,2¢-bipy) 2 ] 2 ·2MeOH (1). To a 10 ml methanol/acetonitrile solution containing Mn(NO 3 ) 2 ·6H 2 O (22 mg, 0.09 mmol) and (nBu 4 N) 2 (HCTMCP) (65 mg, 0.09 mmol) was added a 5 ml methanol solution containing 2,2¢- bipyridine (17 mg, 0.11 mmol). The resulting yellow solution was ﬁltered and left to stand. After several days yellow rectangular plates formed. | [] | [] | ["[Mn(HCTMCP)(2,2¢-bipy) 2 ] 2 ·2MeOH"] | ["Mn(NO 3 ) 2 ·6H 2 O--22 mg, 0.09 mmol"] | [] | ["(nBu 4 N) 2 (HCTMCP)--65 mg, 0.09 mmol", "2,2¢-bipyridine--17 mg, 0.11 mmol"] | [] | ["several days"] | ["methanol/acetonitrile--10 ml", "methanol--5 ml"]
j.poly.2014.01.030 | Nd(PODA)(FA)(H 2 O)] n (4) Yield: 46.8% based on Nd. Anal. Calc.for C 11 H 11 NdO 9 : C 30.62; H 2.57. Found: C 30.56; H 2.48%. IR data (KBr pellet, m /cm 1 ): 3417 s, 3137 s, 1598 vs, 1497 m, 1465 m, 1450 m, 1401 s, 1341 m, 1285 m, 1184 m, 1154 w, 1094 m, 1058 m, 978 w, 961 w, 812 w,780 w, 733 w, 688 w, 630 w, 582 w.Eu(PODA)(FA)(H 2 O)] n (5) Yield: 35.6% based on Eu. Anal. Calc.for C 11 H 11 EuO 9 : C 30.08; H 2.52. Found: C 29.98; H 2.37%. IR data (KBr pellet, m /cm 1 ): 3414 s, 2881 w, 1596 vs, 1499 s, 1426 s, 1342 s, 1281 m, 1183 m, 1091 m, 1056 m, 974 w, 812 w, 732 w, 688 w, 630 w. | [] | [] | ["Nd(PODA)(FA)(H 2 O)] n", "Eu(PODA)(FA)(H 2 O)] n"] | [] | [] | [] | [] | [] | []
acs.inorgchem.8b02293 | hydrate dissolved in deionized water and 15 mg of H 4 BIPA-TC (0.025 mmol) were placed in a 4 mL vial. Following, DMF (1 mL), deionized water (0.2 mL), and glacial acetic acid (0.2 mL) were added to the vial. The vial was sealed and sonicated, then heated to 100 °C for 24 h to get yellow crystals with rectangular shape. The assynthesized MOF-592 crystals were then thoroughly washed with DMF (3 × 10 mL per day, for 3 days) and subsequently immersed in anhydrous EtOH (4 × 10 mL per day, for 3 days). The ethanolexchanged sample was evacuated under reduced pressure at room temperature for 18 h before heating at 50 °C for 24 h. E.A.: Calcd for TbC 47 H 37 N 4 O 24 =[Tb(H 2 BIPA-TC)(BIPA-TC) 0.5 ·6H 2 O][NH 2 (CH 3 ) 2 ]: C, 47.01; H, 3.11; and N, 4.67%. Found: C, 47.28; H, 3.21; and N, 4.60%. FT-IR (KBr, 4000−400 cm −1 ): 3425 (s, br), 1712 (s), 1677 (vs), 1615 (s), 1578 (s), 1450 (m), 1384 (m), 1349 (vs, sh), 1252 (s, sh), 1199 (w), 1120 (w). | ["room temperature", "50 \nC"] | ["3 days", "3 days", "18 h"] | ["MOF-592", "TbC 47 H 37 N 4 O 24"] | ["hydrate--15 mg"] | [] | ["H 4 BIPA-TC--0.025 mmol"] | ["100 \nC"] | ["24 h"] | ["DMF--1 mL", "deionized water--0.2 mL", "glacial acetic acid--0.2 mL"]
00958970500358672 | 2.2. Synthesis of {[Ni(bte) 2 (NCO) 2 ](H 2 O)} n (1) A methanolic solution (15 mL) of 1,2-bis(1,2,4-triazol-1-yl)ethane (bte) (0.082 g, 0.5 mmol) was added slowly to an aqueous solution (15 mL) of Ni(NO 3 ) 2  6H 2 O (0.145 g, 0.5 mmol) and NaNCO (0.088 g, 1.4 mmol) with stirring. The resulting solution was filtered and the filtrate was allowed to stand in air at room temperature.After several days, well-shaped blue single crystals of 1 were obtained. Yield: 0.093 g (76%). Found: C, 34.41; H, 3.72; N, 39.94. Calcd for C 14 H 18 N 14 NiO 3 (1): C, 34.38; H, 3.71; N, 40.10%. IR absorption bands (KBr, cm 1 ): 3532m, 3482m, 3427m, 3136m, 2188sh, 2169vs, 1668w, 1526s, 1440m, 1353w, 1318w, 12 88m, 1209w, 1131s, 1014m, 989m, 892w, 676m, 646m, 627w and 511w cm 1 . | [] | ["several days"] | ["{[Ni(bte) 2 (NCO) 2 ](H 2 O)} n", "C 14 H 18 N 14 NiO 3"] | ["Ni(NO 3 ) 2  6H 2 O--0.145 g, 0.5 mmol"] | [] | ["1,2-bis(1,2,4-triazol-1-yl)ethane (bte)--0.082 g, 0.5 mmol"] | [] | [] | ["methanol--15 mL", "water--15 mL"]
j.poly.2013.05.033 | Then ﬁltered and washed with ethanol.2.3.1. [Mn(L 1 )(N 3 )(OHCH 3 )] 2 (1) Yield: 73%. Color: red–orange. Anal. Calc. for C 38 H 36 Mn 2 N 12 O 6 (MW = 866.67) C, 52.66; H, 4.19; N, 19.39; Mn, 12.68. Found: C, 52.70; H, 4.16; N, 19.46; Mn, 12.50%. UV–Vis in CH 3 OH [k max /nm, with e (dm 3 mol 1 cm 1 )]: 207 (93750), 230 (72900), 362 nm (47000).2.3.2. [Mn(L 2 )(N 3 )(HOCH 3 )] 2 0.5(CH 4 O) (2) Yield: 79%. Color: red–orange. Anal. Calc. for C 36 H 32 Mn 2 N 12 O 6 (MW = 854.64 g/mol): C, 51.30; H, 4.01; N, 19.67; Mn, 12.86. | [] | [] | ["[Mn(L 1 )(N 3 )(OHCH 3 )] 2", "C 38 H 36 Mn 2 N 12 O 6", "[Mn(L 2 )(N 3 )(HOCH 3 )] 2 0.5(CH 4 O)", "C 36 H 32 Mn 2 N 12 O 6"] | [] | [] | [] | [] | [] | []
cg3018612 | Synthesis of 5. A mixture of Co(NO 3 ) 2 ·6H 2 O (29.1 mg, 0.1 mmol), TPPA (47.6 mg, 0.1 mmol), and benzene-p-dicarboxylic acid (33.2 mg, 0.2 mmol) was dissolved in 15 mL of DMF/MeCN/H 2 O (1:2:3). The ﬁnal mixture was placed in a Parr Teﬂon-lined stainless steel vessel (25 mL) under autogenous pressure and heated at 85 °C for 3 days.Orange crystals of 5 were collected in 56% yield (based on TPPA ligand). Calcd for CoC 41 H 38 N 4 O 9 : C, 62.36%; H, 4.85%; N, 7.09%. | [] | [] | ["CoC 41 H 38 N 4 O 9"] | ["Co(NO 3 ) 2 ·6H 2 O--29.1 mg, 0.1 mmol"] | [] | ["TPPA--47.6 mg, 0.1 mmol", "benzene-p-dicarboxylic acid--33.2 mg, 0.2 mmol"] | ["85 °C"] | ["3 days"] | ["DMF/MeCN/H 2 O--15 mL"]
adma.201704350 | Syntheses: [Ni 3 (C 2 O 4 ) 3 (tpt) 2 ] (MCF-61 or 1). A mixture of NiCl 2 ·6H 2 O (0.238 g, 1 mmol), tpt (0.208 g, 0.67 mmol), dimethyl oxalate (0.12 g, 1 mmol), and ethanol (60 mL) was stirred for 30 min in air, then transferred and sealed in a 100 mL Teﬂon reactor at 120 °C for 72 h. The oven was cooled to room temperature at a rate of 5 °C h −1 . The resulting light green microcrystals were ﬁltered and washed by ethanol and dried under vacuum (yield ≈85%). Anal. Calcd. (%) for [Ni 3 (C 2 O 4 ) 3 (C 18 H 12 N 6 ) 2 ]·9H 2 O (C 42 H 42 Ni 3 N 12 O 21 ): C, 41.11; H, 3.45; N, 13.70. Found: C, 41.28; H, 3.40; N, 13.86. IR (cm −1 ): 1618–1652 cm −1 ( ν as O  C  O), 1317–1374 cm −1 ( ν s O  C  O), 801 cm −1 ( δ O  C  O), 486 and 520 cm −1 ( ν Ni  O and ν Ni  N ), 1421–1521 cm −1 (C ar  N stretching). | [] | [] | ["[Ni 3 (C 2 O 4 ) 3 (tpt) 2 ]", "[Ni 3 (C 2 O 4 ) 3 (C 18 H 12 N 6 ) 2 ]·9H 2 O"] | ["NiCl 2 ·6H 2 O--0.238 g, 1 mmol"] | [] | ["tpt--0.208 g, 0.67 mmol", "dimethyl oxalate--0.12 g, 1 mmol"] | ["120 °C"] | ["72 h"] | ["ethanol--60 mL"]
c1dt11179e | 4b was immersed in pure water for several days, then characterized by PXRD. The PXRD patterns of 4b before and after immersion in water are similar, indicating the attack of SCN is irreversible in water. | [] | ["several days"] | ["4b"] | [] | [] | [] | [] | [] | ["water--pure"]
c3dt51666k | Synthesis of complex 4. Citric acid (0.2 g, 0.95 mmol) and MnCO 3 (0.11 g, 0.95 mmol) were mixed and refluxed in H 2 O (5 mL) for 30 min under stirring. The mixture was then filtered, and the filtrate was layered with acetone (5 ml) to aﬀord crystals of 4 after ∼3 months. Yield: 0.15 g, 59.5% (based on Mn). ESI-MS (m/z, %): [4 − 2(H 2 O) − 2(H)] − (487.53, 40), [4 − 2 (H 2 O) − H − Mn] − (434.71, 100). Anal. Calcd for C 12 H 16 O 16 Mn 2 (526.12): C, 27.39; H, 3.07. Found: C, 27.02; H, 3.49%. Main IR (cm −1 ): 3481 (s), 3397 (s), 2974 (m), 2922 (m), 2810 (m), 2531 (m), 1733 (s), 1594 (vs), 1476 (m), 1418 (s), 1322 (m), Paper Dalton Transactions 1822 ¦ Dalton Trans.,2014,43,1821–1828 This journal is © The Royal Society of Chemistry 2014 Published on 31 October 2013. Downloaded by Columbia University on 03/03/2015 07:24:11. View Article Online | [] | ["3 months"] | ["C 12 H 16 O 16 Mn 2"] | ["MnCO 3--0.11 g, 0.95 mmol"] | [] | ["Citric acid--0.2 g, 0.95 mmol"] | [] | ["30 min"] | ["H 2 O--5 mL", "acetone--5 ml"]
j.jinorgbio.2006.10.001 | 2.2. Synthesis of the silver complexes AgMand, AgGlyc and AgHTart: the sodium salt aqueous solution of the a-hydroxycarboxylic acid was prepared by adding 30.0 mmol of sodium hydroxide to an aqueous solution containing 30.0 mmol of mandelic, glycolic or tartaric acid (molar ratio of 1:1). The complex was obtained by adding slowly 30.0 mmol of a freshly prepared aqueous solution of AgNO 3 to the sodium a-hydroxycarboxylate aqueous solution. This reaction was carried out at room temperature with strong stirring. The complexes precipitated as white solids, after 10 min of stirring. The white powders were ﬁltered, washed with cold ethanol, and dried in a desiccator under silica. The AgMand solution was left at room temperature and after one week crystals suitable for X-ray analysis were formed. Anal. Calc. for AgMand – [Ag(C 8 H 7 O 3 )] (%): C, 37.1, H, 2.73 and Ag, 41.7. Found: C, 37.1, H, 2.67 and Ag, 41.8 (thermograv imetric analysis). | [] | ["10 min", "one week"] | ["AgMand", "AgGlyc", "AgHTart"] | ["AgNO 3--30.0 mmol"] | [] | ["mandelic acid--30.0 mmol", "glycolic acid--30.0 mmol", "tartaric acid--30.0 mmol"] | ["room temperature"] | [] | ["water--aqueous solution"]
b203729g | Ag(CF 3 CO 2 )(TrMP) (5). Ag(CF 3 CO 2 ) (33.1 mg, 0.150 mmol) in ethanol (2 mL) was added to trimethylpyrazine (TrMP) (18.3 mg, 0.150 mmol) in ethanol (2 mL). Colorless crystals of 4 (37.7mg, yield 73.3%) resulted after 28 days. Anal. calc.: C, 31.51; H, 2.94; N, 8.17. Found: C, 30.05; H, 2.52; N, 7.45%. The powder diffraction analysis indicates that the bulk sample consists predominantly of the crystal form whose structure is described.Scheme 2 Structural building units (SBUs) based upon M(II) carboxylates providing trigonal (IV), square-planar (V) and octahedral (VI) nodes for construction of coordination networks and assemblies.Fig. 1 (a) Crystal structure of triﬂuoroacetic acid, CF 3 CO 2 H, 12 showing discrete hydrogen-bonded dimers (red ~ oxygen; green ~ ﬂuorine; grey ~ carbon, hydrogen). Two views of the structure of Ag(CF 3 CO 2 ) 13,14 are shown in (b) and (c) illustrating how each Ag 2 (CF 3 CO 2 ) 2 dimer is coordinated to four others. There is no formal bond between the silver centres, though the pairs of silver atoms are drawn here and throughout the paper as being connected where it is useful in the context of the supramolecular structures (vide infra) to recognize their connection. | [] | [] | ["Ag(CF 3 CO 2 )(TrMP) (5)"] | ["Ag(CF 3 CO 2 )--33.1 mg, 0.150 mmol"] | [] | ["trimethylpyrazine (TrMP)--18.3 mg, 0.150 mmol"] | [] | ["28 days"] | ["ethanol--2 mL"]
j.ica.2014.08.010 | 2.2.3. Synthesis of [Zn(HL) 2 ](2) A mixture of Zn(NO 3 ) 2 6H 2 O (0.0149 g, 0.05 mmol), H 2 L (0.0338 g, 0.1 mmol), DMF (1 mL) and methanol (6 mL) sealed into a Teﬂon-lined stainless autoclave had been heated at 100 °C for 4 days. After a gradual cooling to room temperature, violet prismatic crystals 2 were obtained in 77% yield (based on Zn). Anal. | [] | [] | ["[Zn(HL) 2 ]", "NaN"] | ["Zn(NO 3 ) 2 \n6H 2 O--0.0149 g, 0.05 mmol"] | [] | ["H 2 L--0.0338 g, 0.1 mmol"] | ["100 °C"] | ["4 days"] | ["DMF--1 mL", "methanol--6 mL"]
c9dt00840c | Synthesis of Complex 5. A similar procedure as complex 4 was employed to prepare complex 5 by changing L1 to L2. After two weeks, colorless crystals suitable for X-ray diffraction were obtained, which were then isolated from the solution by filtration. Yield: 75% (based on Cd). Elemental analysis calcd. (%) for C 23 H 30 N 4 O 11 Cd 2 : C 36.19, H 3.96, N 7.34; found: C 36.23, H 3.87, N 7.32. Main IR (ν/cm -1 ): 3409br,s, 3253s, 2937m, 2876m, 1639m, 1564s, 1436m, 1383s, 1233m, 1056m.Synthesis of Complex 6. A similar procedure as complex 4 was employed to prepare complex 6 by changing fumaric acid to m-benzene dicarboxylic acid (0.5 mmol, 0.083 g). After two weeks, colorless crystals suitable for X-ray diffraction were obtained, which were then isolated from the solution by filtration. Yield: 71% (based on Cd). Elemental analysis calcd. (%) for C 31 H 32 N 4 O 10 Cd 2 : C 44.04, H 3.82, N 6.63; found: C 44.07, H 3.89, N 6.67. Main IR (ν/cm -1 ): 3418s, 3267s, 2940m, 2865m, 1609s, 1557s, 1435m, 1381s, 1223m, 1073m. | [] | [] | ["[Cd(L2)] n", "C 23 H 30 N 4 O 11 Cd 2"] | [] | [] | [] | [] | ["two weeks", "two weeks"] | []
s12951-017-0292-3 | e compounds [Co(OPh) 4 Li 2 (THF) 4 ] (1), [Co(OPh) 4 Li 2 (THF) 4 ]·THF (2), [Co(OPh) 4 Li 2 (THF) 2 (H 2 O)(THF) 2 ] 2 (3), [Co(OPh) 4 Li 2 (TMEDA) 2 ] (4), [Co(OPh) 4 Li 2 (dioxane) 2 ] n (5), [Co(OPh) 4 Li 2 (DME) 2 ] (6), [Co(OPh) 4 Li 2 (Py) 4 ] (7), [Co 2 (O t Bu) 6 Li 4 (THF) 2 ] (8), [Co 2 (O t Bu) 2 (OPh) 4 Li 2 (THF) 4 ] (9), [Co 2 (O i Pr) 6 Li 2 (THF) 2 ] (10), [Co 2 (OEt) 12 Li 8 (THF) 8–10 ] (11), and [Co 2 (OMe) 6 Li 2 (THF) 2 (MeOH) 2 ] (12) were synthesized using CoCl 2 as starting material and reacting it with the corresponding lithium aryloxide or alkox ide. In a typical reaction procedure, dried CoCl 2 is dissolved in dry THF under heating to reﬂux. After stirring for 30min, aliquots of LiOR (R=Ph, t Bu, i Pr, Et, Me) | [] | [] | ["[Co(OPh) 4 Li 2 (THF) 4 ] (1)", "[Co(OPh) 4 Li 2 (THF) 4 ]·THF (2)", "[Co(OPh) 4 Li 2 (THF) 2 (H 2 O)(THF) 2 ] 2 (3)", "[Co(OPh) 4 Li 2 (TMEDA) 2 ] (4)", "[Co(OPh) 4 Li 2 (dioxane) 2 ] n (5)", "[Co(OPh) 4 Li 2 (DME) 2 ] (6)", "[Co(OPh) 4 Li 2 (Py) 4 ] (7)", "[Co 2 (O t Bu) 6 Li 4 (THF) 2 ] (8)", "[Co 2 (O t Bu) 2 (OPh) 4 Li 2 (THF) 4 ] (9)", "[Co 2 (O i Pr) 6 Li 2 (THF) 2 ] (10)", "[Co 2 (OEt) 12 Li 8 (THF) 8–10 ] (11)", "[Co 2 (OMe) 6 Li 2 (THF) 2 (MeOH) 2 ] (12)"] | ["CoCl 2--NaN"] | [] | ["LiOR (R = Ph)--NaN", "LiOR (R = t Bu)--NaN", "LiOR (R = i Pr)--NaN", "LiOR (R = Et)--NaN", "LiOR (R = Me)--NaN"] | [] | [] | ["THF--NaN"]
s1387-7003(03)00196-5 | 2. Experimental Compound 1 was synthesized from the reaction mixture of CuCl 2  2H 2 O (1 mmol), NH 4 VO 3 (1 mmol), SeO 2 (6 mmol), phen (2 mmol) and H 2 O (444 mmol) in a 18 ml Teﬂon-lined autoclave under autogenous pressure at 170 °C for 4 days, followed by slow cooling (10 °C/h) to room temperature. The product was washed with distilled water and air-dried at 50 °C. The product was of high quality in the form of black plate-like crystals (Yield: 85% based on V). Elemental analyses found: C, 15.7%; H, 1.3%; N, 3.3%; V, 16.9%; Cu, 6.8%; Se, 25.8%; Calc. for C 12 H 14 N 2 O 17 V 3 CuSe 3 : C, 15.8%; H, 1.5%; N, 3.1%; V, 16.8%; Cu, 7.0%; Se, 26.0%. FT/IR data (cm 1 ): 3439(s), 1632(s), 1451(s), 1370(w), 1144(m), 1020(m), 981(m), 933(m), 814(m), 637(s), 552(m), 443 (m). | [] | [] | ["C 12 H 14 N 2 O 17 V 3 CuSe 3"] | ["CuCl 2 ? 2H 2 O--1 mmol", "NH 4 VO 3--1 mmol"] | ["SeO 2--6 mmol"] | ["phen--2 mmol"] | ["170 \nC"] | ["4 days"] | ["H 2 O--444 mmol"]
asia.201402958 | Preparation of [NiACHTUNGTRENNUNG(BBPTZ) 2 ACHTUNGTRENNUNG(H 2 O)]H 2 ACHTUNGTRENNUNG[SiW 12 O 40 ]·11H 2 O(2) The mixture of a-H 4 SiW 12 O 40 ·nH 2 O (0.3 g, 0.1 mmol), NiCl 2 ·6H 2 O (0.12 g, 0.51 mmol), and BBPTZ (0.1 g, 0.32 mmol) was dissolved in 10 mL of distilled water at room temperature and the pH was adjusted to ca. 2.0 with 1 m NaOH. Then, the suspension was sealed into a Teflonlined autoclave and kept under autogenous pressure at 130 8 C for 3 days.After slowly cooling to room temperature, yellow block crystals were filtered and washed with distilled water (40% yield based on W). Elemental anal. calcd (%) for C 36 H 58 N 12 O 52 SiW 12 Ni: C 11.41, H 1.53, N 4.44, Ni 1.56, Si 0.74, W 58.33; found: C 11.22, H 1.61, N 4.66, Ni 1.78, Si 0.85, W 58.03; IR (KBr pellet): n = > = 3446(m), 3116(w), 1628(w), 1520(s), 1429(m), 1402(w), 1349(m), 1274(s), 1205(m), 1128(s), 1016 (s), 976(s), 922(s), 798 cm 1 (s). | [] | [] | ["[NiACHTUNGTRENNUNG(BBPTZ) 2 ACHTUNGTRENNUNG(H 2 O)]H 2 ACHTUNGTRENNUNG[SiW 12 O 40 ]·11H 2 O", "C 36 H 58 N 12 O 52 SiW 12 Ni"] | ["NiCl 2 ·6H 2 O--0.12 g, 0.51 mmol"] | ["NaOH--1 M"] | ["BBPTZ--0.1 g, 0.32 mmol"] | ["130 \n8 C"] | ["3 days"] | ["distilled water--10 mL"]
acs.cgd.6b00163 | Yellow crystals of 3 were isolated by ﬁltration, washed with methanol, and dried in air (yield: 28%). IR (KBr pellet, cm −1 ): 3382 (w), 3116 (w), 1633 (m), 1603 (s), 1568 (m), 1374 (s), 1311 (s), 1014 (m), 835 (m), 787 (s).Synthesis of [Cd 2 (bcbp) 4 ]·(ClO 4 )·F 3 (4). H 2 bcbp·2PF 6 (14.0 mg, 0.02 mmol) and Cd(ClO 4 ) 2 (21.0 mg, 0.05 mmol) were thoroughly dissolved in 3 mL of acetonitrile and 3 mL of methanol. The mixture was heated at 120 °C for 3 days. Brown crystals of 4 were isolated by ﬁltration, washed with methanol, and dried in air (Yield: 42%). IR (KBr pellet, cm −1 ): 3134 (w), 3070 (w), 1643 (m), 1606 (s), 1551 (s), 1400 (s), 1242 (m), 1078 (s), 830 (s), 776 (s), 623 (m). | [] | [] | ["3", "[Cd 2 (bcbp) 4 ]·(ClO 4 )·F 3", "H 2 bcbp·2PF 6"] | ["Cd(ClO 4 ) 2--21.0 mg, 0.05 mmol"] | [] | ["H 2 bcbp·2PF 6--14.0 mg, 0.02 mmol"] | ["120 °C"] | ["3 days"] | ["acetonitrile--3 mL", "methanol--3 mL"]
j.jssc.2011.04.029 | 2.2.5. [Cd 3 (TTTA) 2 (2,2 0 -bipy) 2 (H 2 O) 2  2H 2 O] n (5) H 3 TTTA (0.010 g, 0.025 mmol) was dissolved in 10 mL H 2 O, and the pH value is adjusted to 4.6 with NaOH. After 2,2 0 -bipy (0.008 g, 0.05 mmol) and Cd(OAc) 2  6H 2 O (0.013 g, 0.05 mmol) were added, the whole mixture was placed in a Parr Teﬂon-lined stainless steel vessel and heated to 80 1C for 24 h. Then the reaction system was cooled to room temperature slowly and colorless block crystals of 5 were obtained. After ﬁltration, the crystals were washed with water and dried in air. (Yield 71% based on Cd(OAc) 2  6H 2 O). C 38 H 36 N 10 O 16 S 6 Cd 3 (1418.33): calcd. C 32.15, H 2.54, N 9.87; found C 32.30, H 2.66, N 9.75. IR (KBr pellet): 3464(w,br), 1610(s), 1490(s), 1475(s), 1406(s), 1364(m), 1270(m), 1246(m), 1211(m), 856(w), 770(w) cm  1 . | [] | [] | ["[Cd 3 (TTTA) 2 (2,2 0 -bipy) 2 (H 2 O) 2  2H 2 O] n"] | ["Cd(OAc) 2  6H 2 O--0.013 g, 0.05 mmol"] | ["NaOH--adjusted to pH 4.6"] | ["H 3 TTTA--0.010 g, 0.025 mmol", "2,2 0 -bipy--0.008 g, 0.05 mmol"] | ["80 1C"] | ["24 h"] | ["H 2 O--10 mL"]
asia.201101002 | Synthesis of [Cd 3 Tb 2 ACHTUNGTRENNUNG(BTC) 4 ·ACHTUNGTRENNUNG(H 2 O) 6 ·4dmf]·xACHTUNGTRENNUNG(solvent) (1-Tb) A 23 mL Teflon-lined airtight reactor was charged with Cd(NO) 2 ·4H 2 O (0.154 g, 0.5 mmol), Tb(NO) 3 ·xH 2 O (0.185 g, 0.5 mmol), 1,3,5-benzenetricarboxylic acid (H 3 btc, 0.1 g, 0.5 mmol) , and 5 mL N,N’-dimethylformamide (DMF) and heated at 120 8 C for two days and then cooled to room temperature. Colorless transparent sheet crystals were obtained in pure phase. IR (solid KBr pellet) for 1-Tb: n˜ = 3436(m ), 2935(m), 2356(w), 1657(s), 1627(m), 1557(w), 1497(w), 1440(s), 1375(s), 1253(w), 1105(w), 1062(m), 940(m), 866(w), 767(s), 732(s), 717(s), 678(s), 609(w), 549 cm 1 (m). Other isostructural compounds were prepared through the similar procedure with other lanthanide salts instead of Tb(NO) 3 ·xH 2 O. | [] | [] | ["[Cd 3 Tb 2 (BTC) 4 ·(H 2 O) 6 ·4dmf]·(solvent)", "1-Tb"] | ["Cd(NO) 2 ·4H 2 O--0.154 g, 0.5 mmol", "Tb(NO) 3 ·xH 2 O--0.185 g, 0.5 mmol"] | [] | ["1,3,5-benzenetricarboxylic acid (H 3 btc--0.1 g, 0.5 mmol"] | ["120 8 C"] | ["two days"] | ["N,N’-dimethylformamide (DMF)--5 mL"]
j.poly.2007.04.028 | 2.2.2. Synthesis of Co 4 (2,2 0 -bipy) 4 {3,5-(NO 2 ) 2 sal} 4 (2) The same mixture as that for 1 was used, with the reaction at 180 °C for 72 h, resulting in deep brown block-like crystal of 2 in 92% yield based on Co. Anal. Calc. for C 68 H 40 N 16 O 28 Co 4 : C, 46.27; H, 2.2; N, 12.70. Found: C, 46.19; H, 2.23; N, 12.76%. | [] | [] | ["Co 4 (2,2 0 -bipy) 4 {3,5-(NO 2 ) 2 sal} 4", "C 68 H 40 N 16 O 28 Co 4"] | [] | [] | [] | ["180 °C"] | ["72 h"] | []
j.poly.2012.01.018 | 2.2.2. [Cu(tia)(H 2 O) 2 ] n (2) The same preparation procedure as that for 1 was used, except that Cd(NO 3 ) 2 4H 2 O was replaced by Cu(NO 3 ) 2 3H 2 O (0.0482 g, 0.02 mmol). Blue block crystals suitable for X-ray structural analysis were obtained with a yield of 0.048 g (72.6% yield based on Cu(NO 3 ) 2 3H 2 O). Elem. Anal. Calc. (%): C, 36.31; H, 2.74; N, 12.70. Found (%): C, 35.81; H, 2.73; N, 12.58; (KBr pellets, cm 1 ): 1630, 1583, 1439, 1375, 1242, 1066, 778, 724.2.2.3. {[Zn 3 (ctia) 2 (H 2 O) 8 ]2H 2 O} n (3) The same preparation procedure as that for 1 was used, except that Cd(NO 3 ) 2 4H 2 O was replaced by Zn(NO 3 ) 2 3H 2 O (0.0482 g, 0.02 mmol). Colorless block crystals suitable for X-ray structural analysis were obtained with a yield of 0.073 g (78.9% yield based on Zn(NO 3 ) 2 3H 2 O). Elem. Anal. Calc. (%): C, 28.57; H, 3.05; N, 9.09. Found (%): C, 28.30; H, 3.01; N, 9.08; IR (KBr pellets, cm 1 ): 1621, 1574, 1433, 1376, 1249, 1107, 1099, 903, 792, 766, 727, 532, 479, 414. | [] | [] | ["[Cu(tia)(H 2 O) 2 ] n", "C 36.31 H 2.74 N 12.70"] | ["Cu(NO 3 ) 2 ? 3H 2 O--0.0482 g, 0.02 mmol"] | [] | ["tia--not provided"] | [] | [] | []
zaac.201300242 | Luminescent Silver(I) Metal-Organic Framework Synthesis of [Ag 2 (BDC-Cl 4 )(2,2⬘-bpy)] n (1): A DMF solution (2 mL) of H 2 BDC-Cl 4 (30.4 mg, 0.10 mmol) and 2,2⬘-bpy (15.6 mg, 0.10 mmol) was added to a DMF/methanol solution (2 mL/2 mL) of AgNO 3 (34.0 mg, 0.20 mmol) in a breaker, which was allowed to stir for ca. 15 min. The resulting solution was filtered, left to stand, and covered with aluminum foil at room temperature. Needle colorless single-crystals suitable for X-ray analysis were obtained after several days in ca. 62% yield (41.8 mg, on the basis of H 2 BDC-Cl 4 ). | [] | ["several days"] | ["[Ag 2 (BDC-Cl 4 )(2,2⬘-bpy)] n", "H 2 BDC-Cl 4"] | ["AgNO 3--34.0 mg, 0.20 mmol"] | [] | ["2,2⬘-bpy--15.6 mg, 0.10 mmol"] | ["room temperature"] | ["ca. 15 min"] | ["DMF--2 mL", "methanol--2 mL"]
anie.200702885 | 1: A methanol solution (5 mL) of 2,2’;6’2’’-terpyridine (terpy, 23 mg, 0.099 mmol) was added to a methanol/water solution (15 mL, 1:2) containing Pb(ClO 4 ) 2 ·3H 2 O (42 mg, 0.091 mmol). A methanol/ water solution (20 mL, 1:1) of K[Au(CN) 2 ] (57 mg, 0.199 mmol) was added to the resulting pale yellow solution. After 24 h, single crystals of 1 had formed. The solution was allowed to evaporate slowly for one week, after which it was filtered, yielding pale yellow X-ray quality crystals. Yield: 47 mg (55%). Elemental analysis (%) calcd for C 19 H 11.32 N 7 Au 2 PbO 0.16 : C 24.21, H 1.21, N 10.41; found: C 23.94, H 1.28, N 10.36. IR (KBr): n˜ = 3110 (w), 3084 (w), 3017 (w), 2153 (s), 2137 (s), 2113 (w), 2097 (w), 1592 (br,m), 1579 (m), 1572 (m), 1565 (w), 1563 (m), 1479 (m), 1454 (w), 1449 (m), 1446 (m), 1433 (m), 1429 (w), 1396 (w), 1372 (w), 1363 (w), 1309 (m), 1295 (w), 1269 (w), 1242 (m), 1193 (w), 1168 (m), 1156 (m), 1113 (w), 1092 (w), 1074 (w), 1054 (w), 1040 (w), 1012 (m), 1007 (m), 978 (w), 899 (w), 825 (w), 802 (w) 777 (s), 737 (w), 723 (w), 667 (w), 655 (m), 649 (m), 635 (m), 522 (w), 501 (w), 427 cm 1 (w). Hydrothermal recrystallization generates very large single-crystal plates (8  2  0.5 mm 3 ).2: A methanol solution (5 mL) of terpy (23 mg, 0.099 mmol) was added to a methanol/water solution (15 mL, 1:2) containing Pb(ClO 4 ) 2 ·xH 2 O (42 mg, 0.091 mmol). A methanol/water solution (20 mL, 1:1) of K[Ag(CN) 2 ] (43 mg, 0.216 mmol) was added to the resulting pale yellow solution. After 24 h, single crystals of 2 had formed. The solution was allowed to slowly evaporate for one week, after which it was filtered, yielding pale yellow X-ray quality crystals. | [] | ["one week"] | ["C 19 H 11.32 N 7 Au 2 PbO 0.16"] | ["Pb(ClO 4 ) 2 \n3H 2 O--42 mg, 0.091 mmol", "K[Au(CN) 2 ]--57 mg, 0.199 mmol"] | [] | ["2,2’;6’2’’-terpyridine (terpy)--23 mg, 0.099 mmol"] | [] | ["24 h"] | ["methanol--5 mL", "water--15 mL, 1:2", "methanol--20 mL, 1:1"]
c2dt32051g | Compound 2. In a Schlenck tube, a solution of 5,15-dimesityl-10-(pyridin-4-yl)-20-bromoporphyrin 11 (100 mg, 0.143 mmol, 1 equiv.), 4-ethyn yl pyridine 8 (21.8 mg, 0.22 mmol, 1.5 equiv.), Pd 2 dba 3 (32.7 mg, 0.036 mmol, 0.25 equiv.) and AsPh 3 (43.8 mg, 0.143 mmol, 1 equiv.) in degassed Et 3 N (3 mL) and dry THF (7 mL) was heated at 75 °C for 2 h. | [] | [] | [] | ["Pd 2 dba 3--32.7 mg, 0.036 mmol, 0.25 equiv."] | [] | ["5,15-dimesityl-10-(pyridin-4-yl)-20-bromoporphyrin 11--100 mg, 0.143 mmol, 1 equiv.", "4-ethyn yl pyridine 8--21.8 mg, 0.22 mmol, 1.5 equiv.", "AsPh 3--43.8 mg, 0.143 mmol, 1 equiv."] | ["75 \nC"] | ["2 h"] | ["Et 3 N--3 mL", "THF--7 mL"]
j.ica.2020.119940 | 6H 2 O (0.100 mmol, 0.0297 g) in 4 mL DMA and 2 mL C 2 H 5 OH was sealed in a 23 mL Teflon-lined stainless autoclave and heated at 90 °C for 3 days and subsequently cooled to room temperature at a rate of 1.25°C h -1 . Colorless block crystals of CP 1 were collected by washing with DMA several times and dried in air. Yield: 63% based on Zn. Anal. Calcd for C 36 H 28 N 12 O 12 Zn 2 : C 45.44; N 17.66; H 2.97. Found: C 45.27; N 17.41; H 3.24%. IR (KBr, cm -1 ): 3358w, 3118s, 2928w, 1610vs, 1359vs, 1210s, 1019m, 834m, 793m, 598m. Table 1 Crystal data and Structure Refinements for 4-abpt and 1. | [] | [] | ["CP 1", "C 36 H 28 N 12 O 12 Zn 2"] | ["Zn(NO 3 ) 2 \n6H 2 O--0.100 mmol, 0.0297 g"] | [] | [] | ["90 °C"] | ["3 days"] | ["DMA--4 mL", "C 2 H 5 OH--2 mL"]
c3ce40210j | Synthesis of [Cu 6 Na 2 (Htrb) 4 (Mo 6 O 19 )(MoO 4 ) 6 ]?9H 2 O (1). A mixture of Htrb (18.8 mg, 0.03 mmol), CuCl 2 ?2H 2 O (17 mg, 0.1 mmol), (NH 4 ) 6 Mo 7 O 24 ?4H 2 O (0.37 g, 0.3 mmol) and water (8 mL) was adjusted to pH # 3 with 1 M HCl. Then the mixture was placed in a Teflon reactor (15 mL) and heated at 130 uC for 3 days. After cooling to room temperature at a rate of 10 uC h 21 , blue crystals of 1 were collected in 34% yield. ICP analysis of compound 1 gave the contents of Cu and Na as 8.23 and 1.14 wt%, respectively (calcd: Cu, 8.13; Na, 0.98 wt%), showing the Cu : Na ratio of 3 : 1. The content of the Na mainly comes from the synthesis of the Htrb ligand. Anal. calcd for C 96 H 114 Cu 6 Na 2 Mo 12 N 72 O 52 (M r = 4686.92): C, 24.60; H, 2.45; N, 21.52. Found: C, 24.17; H, 2.15; N, 22.19. IR (KBr, cm 21 ): 3445(m), 1650(w), 1538(m), 1524(m), 1126(w), 875(s), 826(s), 740(s), 669(s), 651(s), 510(m). | [] | [] | ["[Cu 6 Na 2 (Htrb) 4 (Mo 6 O 19 )(MoO 4 ) 6 ]?9H 2 O", "C 96 H 114 Cu 6 Na 2 Mo 12 N 72 O 52"] | ["CuCl 2 ?2H 2 O--17 mg, 0.1 mmol", "(NH 4 ) 6 Mo 7 O 24 ?4H 2 O--0.37 g, 0.3 mmol"] | [] | ["Htrb--18.8 mg, 0.03 mmol"] | ["130 uC"] | ["3 days"] | ["water--8 mL"]
j.jphotobiol.2013.12.014 | After 3 h stirring, the solution was evaporated slowly and then the resulting white powder was recrystallized from a EtOH/MeCN solution. The colorless crystals were formed after four days. Yield 0.075 g (53%). M.p. 218–222 °C. Anal. Calcd. for C 25 H 37 AgNO 3 PS: C, 52.63%; H, 6.54%; N, 2.46%. Found: C, 52.50%; H, 6.64%; N, 2.69%. IR (KBr, cm 1 ): 2929vs, 2844s m (C alf AH), 1634vs m (CO), 1328 m s (CNS), 1291vs m as (SO 2 ), 1156vs m s (SO 2 ), 939s m as (CNS), 776 m, 756 m, 592s. | [] | [] | ["C 25 H 37 AgNO 3 PS"] | [] | [] | [] | [] | ["3 h", "4 days"] | []
j.poly.2009.05.015 | 2.1. Syntheses of the metal complexes 2.1.1. Synthesis of [Zn(dte)(H 2 O) 3 ]2H 2 O(1) A mixture of Zn(NO 3 ) 2 6H 2 O (20 mg, 0.07 mmol) and H 2 dte (5 mg, 0.03 mmol) was suspended in the solution of H 2 O (15 ml) and boiled for 10 minutes, and then the solution of phen (10 mg, 0.06 mmol) in 5 ml MeOH was added. The mixture was ﬁltered and the ﬁltrate was allowed to evaporate at room temperature for 3 days. The yellow block crystals (6 mg) were collected, washed with water and dried in the air. Yield: 64% (based on H 2 dte). Anal. | [] | ["3 days"] | ["[Zn(dte)(H 2 O) 3 ]\n2H 2 O"] | ["Zn(NO 3 ) 2 \n6H 2 O--20 mg, 0.07 mmol"] | [] | ["H 2 dte--5 mg, 0.03 mmol", "phen--10 mg, 0.06 mmol"] | [] | ["10 minutes"] | ["H 2 O--15 ml", "MeOH--5 ml"]
ic060221r | Synthesis of {[Cu(µ-pz23dc)(imd)]‚3H 2 O} n (9). A methanolic solution of imidazole (imd) (0.0408 g, 0.6 mmol) was allowed to diffuse slowly into an aqueous solution of K 2 [Cu(pz23dc) 2 (H 2 O)]‚ 6H 2 O (0.1800 g, 0.3 mmol). After 2 weeks, the reaction yielded blue single crystals of 9. Yield: 70%. Anal. Calcd for C 9 H 12 CuN 4 O 7 : C, 30.73; H, 3.44; N, 15.93; Cu, 18.06. Found: C, 30.85; H, 3.58; N, 16.11; Cu, 17.85. Main IR features (cm -1 , KBr pellet): 3465 vs for ν(O-H + N-H); 3161 m, 3129 m, 3104 m, 3079 m, 2972 w, 2890 w for ν(C-H); 1665 vs, 1608 vs, 1584 s for [ν as (O-C-O) + ν(CdC + CdN)]; 1452 m for ν(C ar -C); 1378 s, 1345 m for ν s (O-C-O); 1132 m, 1066 m for δ ip (C-H); 975 w, 950 w for δ ring ; 852 w for δ(O-C-O); 753 m for δ op (C-H); 654 w for τ ring ; 620 sh for F(H 2 O); 556 w for π(CO 2 ); 490 w, 441 w for ν(M-O + M-N). | [] | [] | ["{[Cu(µ-pz23dc)(imd)]‚3H 2 O} n"] | ["K 2 [Cu(pz23dc) 2 (H 2 O)]‚ 6H 2 O--0.1800 g, 0.3 mmol"] | [] | ["imidazole (imd)--0.0408 g, 0.6 mmol"] | [] | ["2 weeks"] | ["methanolic solution--NA", "aqueous solution--NA"]
j.poly.2011.09.018 | 2.3. Synthesis 2.3.1. Ba(O 2 CCCl 3 ) 2 H 2 O Excess BaCO 3 (4.54 g, 23.05 mmol) was added to a solution of trichloroacetic acid (5.98 g, 36.57 mmol) in 30 mL of water. The contents were stirred at room temperature until the evolution of CO 2 ceased. Excess BaCO 3 was then ﬁltered off. Removal of solvent from the ﬁltrate under vacuum gave 8.69 g (18.10 mmol) of white shining crystalline Ba(O 2 CCCl 3 ) 2 H 2 O in nearly quantitative yield (99%). Anal. Calc. for C 4 H 2 BaCl 6 O 5 : C, 10.00; H, 0.42; Cl, 44.37; Ba, 28.54. Found: C, 10.15; H, 0.43; Cl, 43.95; Ba, 28.12%. FT-IR (KBr pellets, cm 1 ): 3393 sbr (OH stretch.); 1642 s (COO asym. stretch.); 1351 ms (COO sym. stretch.); 952 w (C–C stretch.); 844 s (CCl 3 asym. stretch.); 756 ms; 745 m; 681 s (where br = broad; m = medium; s = strong; v = very; w = weak; sh = shoulder). M.pt. >54 °C (decomp.). | [] | [] | ["Ba(O 2 CCCl 3 ) 2 H 2 O", "C 4 H 2 BaCl 6 O 5"] | ["BaCO 3--4.54 g, 23.05 mmol"] | [] | ["trichloroacetic acid--5.98 g, 36.57 mmol"] | [] | [] | ["water--30 mL"]
j.molstruc.2010.02.026 | 2.3.6. Synthesis of [Er 2 (NIPH) 2 (Suc)(H 2 O) 2 ](6) Complex 6 was synthesized by a method similar to that of complex 1, using Er(NO 3 ) 3 6H 2 O instead of Tb(NO 3 ) 3 6H 2 O as the starting material. White block crystals were obtained in a 77.32 % yield based on Er (III). Elemental analysis results for C 20 H 14 N 2 O 18 Er 2 (Mr = 904.85). calcd: C, 26.52; H: 1.55; N, 3.09; Er, 36.97. Found: C, 26.43; H, 1.63; N, 3.14; Er, 36.84.2.3.7. Synthesis of [Tm 2 (NIPH) 2 (Suc)(H 2 O) 2 ](7) Complex 7 was synthesized by a method similar to that of complex 1, using Tm(NO 3 ) 3 6H 2 O instead of Tb(NO 3 ) 3 6H 2 O as the starting material. White block crystals were obtained in a 50.48 % yield based on Tm(III). Elemental analysis results for C 20 H 14 N 2 O 18 Tm 2 (Mr = 908.19). calcd: C, 26.43; H: 1.54; N, 3.08; Tm, 37.20. Found: C, 26.32; H, 1.43; N, 3.21; Tm, 37.29. | [] | [] | ["[Er 2 (NIPH) 2 (Suc)(H 2 O) 2 ]", "C 20 H 14 N 2 O 18 Er 2"] | ["Er(NO 3 ) 3 \n6H 2 O--NaN"] | [] | ["NIPH--NaN", "Suc--NaN"] | [] | [] | []
acs.inorgchem.5b01950 | Synthesis of (py 3 tren)CoCuOTf (1-OTf). ACH 3 CN solution of CoCu(py 3 tren) (92.4 mg, 0.186 mmol) in 15 mL was added to a stirring solution of AgOTf (47.8 mg, 0.186 mmol) in 15 mL CH 3 CN at rt. The mixture quickly turned dark purple. After stirring 2 h, a metallic precipitate was observed, and the reaction was ﬁltered through Celite. The ﬁltrate was dried in vacuo to yield a dark purple powder (115 mg, 0.178 mmol, 95% yield).1 H NMR (300 MHz, CD 3 CN, 294 K) δ 280 (6H), 33.0 (3H), 9.5 (3H), −27.7 (3H), −47.5 (3H), −67.6 (6H). Calcd for C 22 H 24 CoCuF 3 N 7 O 3 S: C, 40.90; H, 3.74; N, 15.18. | [] | [] | ["(py 3 tren)CoCuOTf (1-OTf)"] | ["CoCu(py 3 tren)--92.4 mg, 0.186 mmol", "AgOTf--47.8 mg, 0.186 mmol"] | [] | [] | [] | ["2 h"] | ["CH 3 CN--15 mL"]
s1600536810022385 | Experimental A solution containing a 2:1 molar ratio of 1,4-benzenedicarboxylic acid (0.022 g) and zinc nitrate hexahydrate (0.041 g) in a mixture of pyridine (2 ml) and N,N-dimethylformamide (2 ml) was sealed in a 5 ml transparent vitreous reactor and kept at 343 K for 5 days, and then cooled to room temperature. The mixture was filtered and colorless crystals suitable for the X-ray investigation were collected. | [] | [] | [] | ["zinc nitrate hexahydrate--0.041 g"] | [] | ["1,4-benzenedicarboxylic acid--0.022 g"] | ["343 K"] | ["5 days"] | ["pyridine--2 ml", "N,N-dimethylformamide--2 ml"]
ic0261777 | Preparation of the Compound [Cu 3 (dcp) 2 (H 2 O) 4 ] n . A solution of H 3 dcp‚H 2 O (0.070 g, 0.40 mmol) in H 2 O (3.3 mL) and a solution of KOH (0.067 g, 1.20 mmol) in H 2 O (3.3 mL) were added to an aqueous solution (3.3 mL) of Cu(NO 3 ) 2 ‚3H 2 O (0.097 g, 0.40 mmol) and stirred. The resultant blue solution was placed in a Teflonlined autoclave with a capacity of 23 cm 3 which was then heated to 165 °C for 16 h. The autoclave was allowed to cool to room temperature over a period of approximately 16 h before it was opened. The blue crystals of [Cu 3 (dcp) 2 (H 2 O) 4 ] n obtained by this hydrothermal synthesis were isolated by filtration and washed with water. Yield 0.082 g, 36.04%. Anal. Calcd for C 10 H 10 Cu 3 N 4 O 12 : C, 21.11; H, 1.77; N, 9.85. Found: C, 21.07; H, 1.51; N, 9.64. IR (400-4000 cm -1 ): 3455 (m/s, br), 3221 (m, br), 3160 (m, vsp), 2918 (m, br), 1631 (s, m/br), 1547 (s, sp), 1522 (s, sp), 1404 (s, sp), 1342 (s, sp), 1332 (s, sp), 1295 (s, sp), 1096 (vw, sp), 1067 (m, sp), 1019 (w, sp), 851 (m, sp), 787 (m, sp), 738 (m, m), 619 (m, m), 572 (w, sp), 470 (w, br). | [] | ["approximately 16 h"] | ["[Cu 3 (dcp) 2 (H 2 O) 4 ] n", "C 10 H 10 Cu 3 N 4 O 12"] | ["Cu(NO 3 ) 2 ‚3H 2 O--0.097 g, 0.40 mmol"] | ["KOH--0.067 g, 1.20 mmol"] | ["H 3 dcp‚H 2 O--0.070 g, 0.40 mmol"] | ["165 °C"] | ["16 h"] | ["H 2 O--3.3 mL"]
c0ce00369g | Synthesis of {[Cd(H 2 hmIDC)(bpy)]$0.5bpy$H 2 O} n (1) A mixture of Cd(CH 3 COO) 2 $2H 2 O (26.7 mg, 0.10 mmol), H 4 hmIDC (18.6 mg, 0.10 mmol), 4,4 0 -bipyridine (15.6 mg, 0.10 mmol), Et 3 N (0.1 mL) and EtOH–H 2 O (1 : 1, 8 mL) was sealed in a 10 mL Teﬂon-lined stainless-steel reactor and then heated to 120  C for 72 h under autogenous pressure. After the sample was slowly cooled to room temperature at a rate of 5  Ch 1 , colourless block crystals of 1 were collected after washing with water and ethanol (yield: 68%). Anal. calcd for C 21 H 18 CdN 5 O 6 : C 45.96, H 3.31, N 12.76. Found: C 46.05, H 3.28, N 12.69%. IR (KBr, n/cm 1 : 3571 w, 3406 s, 3260 s, 3104 w, 2963 w, 2856 w, 2361 s, 2340 s, 1658 w, 1605 w, 1580 w, 1535 s, 1479 s 1408 s, 1269 s, 1219 m, 1123 s, 1065 m, 1045 w, 1024 w, 870 w, 806 s, 785 w, 628 m, 612 w, 482 w. | [] | [] | ["{[Cd(H 2 hmIDC)(bpy)]$0.5bpy$H 2 O} n", "C 21 H 18 CdN 5 O 6"] | ["Cd(CH 3 COO) 2 $2H 2 O--26.7 mg, 0.10 mmol"] | ["Et 3 N --0.1 mL"] | ["H 4 hmIDC--18.6 mg, 0.10 mmol", "4,4 0 -bipyridine--15.6 mg, 0.10 mmol"] | ["120 \nC"] | ["72 h"] | ["EtOH–H 2 O (1 : 1)--8 mL"]
c6ce01339b | Orange crystals. Mp: 211-214 °C. Anal. Calcd for C 30 H 24 CuN 4 OPS 2 : C, 58.57; H, 3.93; N, 9.11. Found: 58.49; H, 3.96; N, 9.17. Selected IR peaks (cm -1 ): 3437 s, 2925 s, 2003 s, 1670 m, 1540 m, 1431 w, 1264 s, 1142 w, 696 m, 517 w. [Cu(SCN)(L 1 )PPh 3 ] (C 1S ). | [] | [] | ["C 30 H 24 CuN 4 OPS 2"] | [] | [] | [] | [] | [] | []
cg801285u | 7: Colorless crystals, yield: 78%. ESI-MS (H 2 O): 215 [Ligand + H] + .1 H NMR (400.1 MHz, D 2 O, ppm): 8.74 (d, 2H, J ) 5.60 Hz), 8.60 (d, 2H, 5.60 Hz), 8.26 (d, 2H, 5.60 Hz), 7.78 (d, 2H, 5.60 Hz), 5.19 (s, 2H). IR (cm -1 ): 3675, 3200-3500 (broad signals), 3125, 3098, 3048, 2985, 2940, 2423, 1641, 1607, 1550, 1496, 1464, 1417, 1374, 1300, 1221, 1220, 1081, 1022, 985, 962, 930, 871, 852, 818, 766, 720, 693. Elemental analysis (%) calcd. for C 24 H 24 Cl 4 N 4 O 6 Zn 2 (737.05): C 39.11, H 3.28, N 7.60; found: C 39.31, H 3.35, N 7.65. | [] | [] | ["Colorless crystals"] | ["Zn--NaN"] | [] | ["Ligand--NaN"] | [] | [] | []
ejic.201600593 | [Bu 4 N] 2n [Ni(tdas) 2 Cu 4 I 4 ] n (1): [Bu 4 N] 2 [Ni(tdas) 2 ] (42 mg, 0.052 mmol) and CuI (38 mg, 0.2 mmol) were suspended in THF (15 mL) and stirred for 5 h. This was then treated with DMF (3 mL). | [] | [] | ["[Bu 4 N] 2n [Ni(tdas) 2 Cu 4 I 4 ] n", "[Bu 4 N] 2 [Ni(tdas) 2 ]"] | ["Ni(tdas) 2--42 mg, 0.052 mmol", "CuI--38 mg, 0.2 mmol"] | [] | [] | [] | ["5 h"] | ["THF--15 mL", "DMF--3 mL"]
zaac.202000001 | 150 °C.1 H NMR (CDCl 3 ): δ = 2.22–2.09 (m, 4 H, H4), 1.94–1.74 (m, 8 H, H5, H6), 1.70–1.60 (m, 4 H, H3), 1.54–1.22 ppm (m, 14 H, H1, H2, H7, H8). | [] | [] | [] | [] | [] | [] | ["150 \n C"] | [] | []
j.poly.2012.10.047 | 2.2. Syntheses of the metal compounds 2.2.1. Synthesis of [Co(L 1 )(L)] n (1) A mixture of CoCO 3 (0.1 mmol, 0.0119 g), H 2 L 1 (0.1 mmol, 0.0166 g), L (0.05 mmol, 0.0219 g), and water (10 mL) was adjusted and then heated at 120 °C in a Teﬂon-lined autoclave for 3 days, followed by slow cooling to room temperature. The resulting purple prismatic crystals were collected. Elemental Anal. Calc. for C 32H 22 CoN 6 O 7 : C, 58.10; H, 3.35; N, 12.70. Found: C, 58.25; H, 3.24; N, 12.81%. IR (cm 1 ): 3280(w), 1684(s), 1644(m), 1583(m), 1540(s), 1481(s), 1424(w), 1391(w), 1294(s), 1239(m), 1127(w), 1047(m), 801(s), 754(s), 700(s), 642(m), 588(m). | [] | [] | ["[Co(L 1 )(L)] n (1)"] | ["CoCO 3--0.1 mmol, 0.0119 g"] | [] | ["H 2 L 1--0.1 mmol, 0.0166 g", "L--0.05 mmol, 0.0219 g"] | ["120 \nC"] | ["3 days"] | ["water--10 mL"]
j.jorganchem.2007.07.001 | 3.2.2. Synthesis of {[Cd( g 2 -O 2 CFcCO 2 )(pebbm)(H 2 O)] Æ 2H 2 O} n (2) The procedure is similar to that of 1, except that pebbm is used instead of phen. The resulting orange solution with pH 5–6 is allowed to stand at room temperature in the dark. Orange crystals suitable for X-ray diﬀraction are obtained after two days. Crystals of complex 2 are stable in the air. Yield: 58%. IR (cm 1 , KBr): 3360 m, 3107 m, 2933 m, 1561 s, 1478 s, 1388 s, 1199 m, 1029 m, 803 m, 750 m, 496 m. Anal . Calc. for C 31 H 34 CdFeN 4 O 7 :C, 50.12; H, 4.61; N, 7.54. Found: C, 49.86; H, 4.49; N, 7.36%. | [] | [] | ["{[Cd(g 2 -O 2 CFcCO 2)(pebbm)(H 2 O)] Æ 2H 2 O} n", "C 31 H 34 CdFeN 4 O 7"] | [] | [] | ["pebbm--not specified"] | [] | ["two days"] | []
cg300362d | Syntheses of I-A and III-A. A mixture of La 2 O 3 (0.50 mmol), CuCl (0.30 mmol), Hina (2.0 mmol), H 3 hma (0.40 mmol), and HClO 4 (0.50 mmol) in deionized water (10 mL) was placed in a 23 mL Teﬂon-lined stainless autoclave. After 20 min of stirring, it was sealed and heated at 175 °C for 130 h and then slowly cooled down to room temperature at a rate of 3 °C·h −1 . Yellowish green crystals (I-A), red purple crystals (III-A), and unknown impurities were obtained. Most of the impurities were washed away with running water, and the remaining crystals were separated manually with the help of a microscope. For I-A: lower than 3% yield based on CuCl. Calcd for C 33 H 27 ClCu 2 La 2 N 4 O 18 (%): C, 32.81; H, 2.25; N, 4.64. Found (%): C, 32.95; H, 2.22; N, 4.68. IR (KBr pellet, cm −1 ): 3420 (br), 1598 (vs), 1545 (s), 1455 (w), 1380 (s). For III-A: 21% yield based on CuCl.Calcd for C 30 H 22 CuLa 2 N 2 O 20 (%): C, 33.62; H, 2.07; N, 2.61. Found (%): C, 33.45; H, 2.11; N, 2.70. IR (KBr pellet, cm −1 ): 3272 (br), 1590 (s), 1549 (s), 1452 (m), 1400 (s), 1370 (s), 1341 (m), 1239 (w), 1060 (w). | [] | [] | ["I-A", "III-A", "C 33 H 27 ClCu 2 La 2 N 4 O 18", "C 30 H 22 CuLa 2 N 2 O 20"] | ["La 2 O 3--0.50 mmol", "CuCl--0.30 mmol"] | [] | ["Hina--2.0 mmol", "H 3 hma--0.40 mmol", "HClO 4--0.50 mmol"] | ["175 \nC"] | ["130 h"] | ["deionized water--10 mL"]
b104576h | [{K(THF) 2 (PHTipp)K(THF)(-THF)(PHTipp)} x ] 2 (1). KPHTipp (2 g) was extracted with THF (50 ml). The resulting solution was concentrated to 10 ml and kept at ⫺22 ⬚C. Yellow crystals of 1 formed overnight, which dissolve again at r.t. | ["r.t."] | ["overnight"] | ["KPHTipp"] | [] | [] | ["PHTipp--NaN"] | [] | [] | ["THF--NaN"]
s1070328420080060 | Synthesis of [Cd 2 Eu 2 (Рfbz) 10 (Рhpy) 2 (MeCN) 2 ] · 5MeCN (IV) was carried out according to a procedure similar to that for compound III using Рhpy (237 μL, 1.663 mmol, Cd : L = 1 : 10) instead of Рy. Colorless crystals formed in 10 days and suitable for XRD were decanted from the mother liquor and washed with cold acetonitrile (Т ≈ 5°C). The yield of complex IV was 0.168 g (62.3% based on compound I).IR (ATR), ν, cm –1 : 3451 w, 2630 w, 2253 w, 1650 m, 1627 m, 1598 s, 1574 m, 1521 m, 1493 s, 1454 m, 1426 m, 1402 s, 1297 m, 1158 m, 1118 m, 1108 s, 994 s, 942 s, 935 m, 895 w, 831 m, 771 m, 747 s, 695 s, 639 m, 626 w, 582 s, 549 w, 507 m, 481 m. | [] | [] | ["[Cd 2 Eu 2 (Рfbz) 10 (Рhpy) 2 (MeCN) 2 ] · 5MeCN", "Compound IV"] | ["Cd--not available", "Eu--not available"] | [] | ["Рfbz--not available", "Рhpy--237 μL, 1.663 mmol"] | [] | ["10 days"] | ["MeCN--not available"]
ejic.200700847 | [6d,6f] Synthesis of [Mn 2 L 1 (phen) 4 (H 2 O)]ClO 4 ·3H 2 O (3): Complex 3 was synthesized in a procedure analogous to that of 2, except that the pH value was adjusted to around 7 with NaOH (1 ).C 57 H 46 ClMn 2 N 9 O 14 S (1258.42): calcd. C 54.40, H 3.68, N 10.01; found C 54.31, H 3.57, N 9.91. IR (KBr): ν ˜ = 3452 (s), 1592 (s), 1423 (s), 1102 (s), 1172 (m), 725 (m), 1385 (s), 849 (m) cm –1 . | [] | [] | ["[Mn 2 L 1 (phen) 4 (H 2 O)]ClO 4 ·3H 2 O", "C 57 H 46 ClMn 2 N 9 O 14 S"] | [] | [] | [] | [] | [] | []
chem.200700597 | ACHTUNGTRENNUNG[SrNa 6 ACHTUNGTRENNUNG(OPh) 8 ACHTUNGTRENNUNG(thf) 6 ] (11): In a schlenk tube, SrI 2 (0.362 g, 1.06 mmol) was dried for 30 min under vacuum at 300 8C and was dissolved in freshly dried and distilled THF (15 mL) under magnetic stirring; the resulting solution was then heated to reflux for 15 min. In another schlenck, NaOPh·3H 2 O (10 equiv, 1.804 g) was dried for 30 min under vacuum at 3008C and then dissolved in freshly dried and distilled THF (20 mL). At room temperature, both solutions are mixed together under nitrogen. | [] | [] | ["[SrNa 6 (OPh) 8 (thf) 6 ]"] | ["SrI 2--0.362 g, 1.06 mmol", "NaOPh·3H 2 O--10 equiv, 1.804 g"] | [] | [] | [] | [] | ["THF--15 mL"]
c3dt50865j | Preparation of complex 2 {Na[V V O(O 2 C 14 H 6 O 2 ) 2 ][(CH 3 ) 2 NCHO]} n . At room temperature, to a mixed solvent of CH 3 OH (10 mL) and DMF (10 mL), NaVO 3 ·2H 2 O (0.16 g, 1 mmol) was added and stirred for dissolution; while in another flask, alizarin (0.24 g, 1 mmol) was dissolved into CH 3 OH (10 mL) and DMF (10 mL), followed by the addition of 4 mL 1,3-propanediamine for deprotonation (pH = 10). | [] | [] | ["{Na[V V O(O 2 C 14 H 6 O 2 ) 2 ][(CH 3 ) 2 NCHO]} n"] | ["NaVO 3 ·2H 2 O--0.16 g, 1 mmol"] | [] | ["alizarin--0.24 g, 1 mmol", "1,3-propanediamine--4 mL"] | [] | [] | ["CH 3 OH--10 mL", "DMF--10 mL"]
mc2006v016n02abeh002202 | 3 where [(CuI) 2 (pds)] exhibits a similar kind of isomerism. In this case, tetrahedral Cu 4 I 4 cubane junctions are linked together by pds either in tubular or in necklace fashion.For the preparation of the complex, a methanolic solution of IX (0.046 g, 0.2 mmol in 5 ml) was layered over an aqueous solution of Zn(NO 3 ) 2 ·6H 2 O (0.03 g, 0.1 mmol in 5 ml). Suitable colourless crystals were obtained during a week, which were collected, washed with methanol and air dried. The elemental analysis of polymer 1 is consistent with the formula [Zn(IX) 2 (NO 3 ) 2 ]·2.5H 2 O [found (%): C, 46.7; H, 4.6; N, 19.5; calc. for C 14 H 16.50 N 5 O 4.25 Zn 0.50 (%): C, 47.2; H, 4.6; N, 19.6]. | [] | [] | ["[Zn(IX) 2 (NO 3 ) 2 ]·2.5H 2 O", "polymer 1"] | ["Zn(NO 3 ) 2 ·6H 2 O--0.03 g, 0.1 mmol"] | [] | ["IX--0.046 g, 0.2 mmol"] | [] | ["a week"] | ["methanol--5 ml", "water--5 ml"]
j.inoche.2015.03.054 | Colorless block crystals of 1 were obtained (yield: 40% based on H2bdt). IR (KBr pellet, cm − 1): 3438(s), 2937(w), 1653(s), 1428(s), 1388(m), 1251(w), 1114(m), 1066(m), 849(m), 751(m), 664(m), 486(m), 407(w). Synthesis of 2: the compound 2 was obtained by the same solvothermal procedure as that for compound 1 only using KCl (0.014 g, 0.2 mmol) instead of KBH(im)3. Colorless polyhedral crystals of 2 were obtained (yield: 60% based on H2bdt). IR (KBr pellet, cm − 1): 3447(s), 2918(w), 2368(w), 16 53(s), 1427(s), 1388(m), 1251(w), 1114(m), 1066(m), 868(m), 741(m), 653(w), 486(m), 407(w).[11] Crystal data for 1:C 43 H 63 O 12 N 36 ClCd 4 , M = 1761.3, Tetragonal, a = 16.561(14) Å, b = 16.561(14) Å, c = 22.312(2) Å, β =90° , V = 6119.5(9) Å 3 , T = 293(2)K, space group I4/mmm, Z =2,5025reﬂections measured, 1551 independent reﬂections (R int = 0.1418). The ﬁnal R 1 value was 0.0902 (I N 2σ(I)). The ﬁnal wR(F 2 ) value was 0.2105 (I N 2σ(I)). The ﬁnal R 1 value was 0.1212 (all data). The ﬁnal wR(F 2 ) value was 0.2220 (all data). The goodness of ﬁtonF 2 was 1.002. Crystal data for 2:C 18 H 24 O 2 N 12 ClKCd, M = 627.42, Hexagonal, a = 22.967 Å, b = 22.967 Å, c = 23.692 Å, α =90°,β = 90°, γ = 120°, V = 10822.6 Å 3 ,T= 293(2)K, space group R-3c, Z = 18, 13284 reﬂections measured, 2133 independent reﬂections (R int = 0.0223). The ﬁnal R 1 value was 0.0367 (I N 2σ(I)). The ﬁnal wR(F 2 ) value was 0.0975 (I N 2σ(I)). The ﬁnal R 1 value was 0.0460 (all data). The ﬁnal wR(F 2 ) value was 0.1028 (all data). The goodness of ﬁtonF 2 was 1.059. Crystallograp hic data (excluding structure factors) for the structure reported in this paper have been deposited with the Cambridge Crystallographic Data Centre as supplementary publication no. CCDC: 996026, 996027. Copies of the data can be obtained free of charge on application to CCDC, 12 Union Road, Cambridge CB2 1EZ, UK (fax: (44) 1223 336–033; e-mail: deposit@ccdc.cam.ac.uk).[12] S.-T. Zheng, F. Zuo, T. Wu, B. Irfanoglu, C. Chou, R.A. Nieto, P.Y. Feng, X.H. Bu, Angew.Chem. Int. Ed. 50 (2011) 1849–1852.[13] (a) Y.-X. Tan, Y.-P. He, J. Zhang, Chem. Commun. 47 (2011) 10647–10649; (b) M. Dincă, A. Dailly, Y. Liu, C.M. Brown, D.A. Neumann, J.R. Long, J. Am. Chem. Soc.128 (2006) 16876–16883; (c) M. Dincă, W.S. Han, Y. Liu, A.C. Dailly, M. Brown, J.R. Long, Angew. Chem. Int. Ed.46 (2007) 1419–1422; (d) W. Ouellette, H.X. Liu, K. Whitenack, C.J. O'Connor, J. Zubieta, Cryst. Growth Des.9 (2009) 4258–4261; (e) D. Wang, T. Zhao, G. Li, Q. Huo, Y. Liu, Dalton Trans. 43 (2014) 2365–2368.[14] (a) S.-Q. Zhang, F.-L. Jiang, M.-Y. Wu, J. Ma, Y. Bu, M.-C. Hong, Cryst. Growth Des. 12 (2012) 1452–1463; (b) E. Yang, Q.-R. Ding, Y. Kang, F. Wang, CrystEngComm 15 (2013) 10563–10568.Fig. 4. Luminescent emission spectra for free H 2 bdt, 1,and2 in the solid state at room temperature (λ ex =350nmforH 2 bdt, 1,and2, respectively).86 Y.-Y. Qin et al. / Inorganic Chemistry Communications 56 (2015) 83–86 | [] | [] | ["1", "2"] | ["Co(NO 3 ) 2 \n6H 2 O--58mg, 0.2mmol", "KCl--0.014 g, 0.2 mmol"] | [] | ["(R)-H 2 CBA--32mg, 0.15mmol", "2,5-DIP--36mg, 0.15mmol"] | [] | [] | ["H 2 O--6mL"]
acs.inorgchem.7b01038 | Synthesis of 2,5-Diﬂuoro-3,6-dihydroxy-1,4-benzoquinone· Dihydrate. 2,3,5,6-Tetraﬂuoro-1,4-benzoquinone (2.0 g, 0.11 mol) was dissolved in 25 mL of 1,4-dioxane. NaOH (8 M, 30 mL) was added slowly using a pipet while stirring. The dark brown solution was allowed to stir for 3 h at room temperature. A brown precipitate of Na 2 fan was isolated by ﬁltration and air-dried. 2,5-Diﬂuoro-3,6dihydroxy-1,4-benzoquinone was synthesized by the acidiﬁcation of Na 2 fan. Na 2 fan (2.00 g, 9.01 mmol) was stirred in HCl (37%, 5 mL), whereupon precipitates of H 2 fan, NaF, and NaCl were collected subsequently. H 2 fan·2H 2 O was recrystallized from acetone as red blocklike crystals (Yield: 0.71 g, 30.1%), IR: 3452, 2363, 2340, 1640, 1553, 737 cm −1 . | [] | [] | ["2,5-Diﬂuoro-3,6-dihydroxy-1,4-benzoquinone· Dihydrate"] | [] | ["NaOH--8 M, 30 mL", "HCl--37%, 5 mL"] | [] | [] | ["3 h"] | ["1,4-dioxane--25 mL"]
ic4027392 | for C 35 H 41 N 15 O 2 2+ : 351.6779. Selected IR ν/cm −1 : 3354 (m, br), 3251 (m, br, OH str), 2917 (m, CH str), 1590 (s), 1559 (s, C N str), 1484 (s), 1450 (s), 1432 (m), 1410 (m), 1394 (s), 1263 (m), 1236 (m), 1215 (s), 1166 (s), 1043 (s).Synthesis of Pb 3 L1(ClO 4 ) 6 . A solution of Pb(ClO 4 ) 2 ·3H 2 O (78.4 mg, 0.193 mmol) in CH 3 CN (5.00 mL) was added to L1 (34.4 mg, 0.0490 mmol) and stirred at 70 °C for 1 h, resulting in the dissolution of L1 and the formation of a bright yellow solution. The addition of diethyl ether (20.0 mL) resulted in the precipitation of a yellow solid, which was ﬁltered and washed with diethyl ether before being dried in vacuo (39.6 mmol, 42%): Anal. Found: C 21.49; H 2.46; N 10.93. Calc for C 35 H 39 N 15 O 27 Cl 6 Pb 3 ·3H 2 O: C 21.49; H 2.22; N 10.74. | [] | [] | ["C 35 H 41 N 15 O 2 2+", "Pb 3 L1(ClO 4 ) 6"] | ["Pb(ClO 4 ) 2 ·3H 2 O--78.4 mg, 0.193 mmol"] | [] | ["L1--34.4 mg, 0.0490 mmol"] | ["70 °C"] | ["1 h"] | ["CH 3 CN--5.00 mL", "diethyl ether--20.0 mL"]
j.jssc.2017.06.001 | 65% yield were aﬀorded, washed with mother liquor, and dried in air.FTIR (KBr, cm −1 ): 3413(w), 3294(w), 1694(m), 1614(w), 1513(s), 1482(m), 1422(m), 1353(m), 1283(w), 1221(w), 1090(vs), 846(w), 804(m), 698(m), 621(s). C 12 H 18 N 4 O 14 S 2 Cd 2 , Calcd.: C 19.71, H 2.48, N 7.66; Found: C 19.52, H 2.56, N 7.59. | [] | [] | ["C 12 H 18 N 4 O 14 S 2 Cd 2"] | [] | [] | [] | [] | [] | []
c7ce02007d | 2-picolylamine (2.3 mL, 0.022 mol) was diluted in MeOH (5 mL) and methoxymethylenmethylacetoacetate (4.18 g, 0.026 mol) was added. The yellow solution was heated to reflux for 1 h. After cooling to RT the solvent was removed under reduced pressure yielding an orange oil. After 1 week at −28 °C the now orange solid was suspended in ice-cold diethyl ether (5 mL), filtered, and washed with ice-cold diethyl ether (10 mL). Yield: 2.43 g (234.25 g∙mol −1 , 47 %). Elemental analysis (C 12 H 14 N 2 O 3 , %) found C 61.53, H 6.05, N 12.05; calcd. C 61.53, H 6.02, N 11.96. 1 H NMR (298 K, 300 MHz, CDCl 3 ): δ = 11.42 (1 H, s, -NH), 8.61 (1 H, d, 3 J = 4.2 Hz, 6-PyH), 8.14 (1 H, d, 3 J = 13.4 Hz, =CH), 7.75 (1 H, dt, 3 J = 7.7, 4 J = 1.2 Hz, 4-PyH), 7.28 (2 H, m, 5-& 3-PyH), 4.69 (2 H, d, 3 J = 6.2 Hz, 2-Py-CH 2 ), 3.72 (3 H, s, O=C-O-CH 3 ), 2.49 (3 H, s, O=C-CH 3 ) ppm. MS (EI, pos.) m/z (%): 234 (C 12 H 14 N 2 O 3 , 20), 93 (C 6 H 6 N, 100). IR: ν = 3225 (w, NH), 1695 (s, C=O), 1638 (s, C=O) cm −1 . General procedure for the synthesis of the Cu(II) complexes. | ["-28 °C"] | ["1 week"] | ["C 12 H 14 N 2 O 3"] | [] | [] | ["2-picolylamine--2.3 mL, 0.022 mol", "methoxymethylenmethylacetoacetate--4.18 g, 0.026 mol"] | ["reflux"] | ["1 h"] | ["MeOH--5 mL", "diethyl ether--5 mL, 10 mL"]
acs.inorgchem.6b02933 | Single crystals suitable for X-ray studies were grown by the vapor diﬀusion of Et 2 O into highly diluted 1 mL acetonitrile solutions of 6.Anal. Calcd (Found) for C 56 H 68 Cl 4 Ni 2 N 16 O 12 : C, 47.49 (47.42); H, 4.84 (4.73); N, 15.82 (15.63). MS ESI(+) m/z (rel % abund) [assgn]: 1315 (2) [Ni 2 (L m *) 2 Cl(ClO 4 ) 2 ] + , 608 (25) [Ni 2 (L m *) 2 Cl(ClO 4 )] 2+ , 483 (30) [L m * +H] + , 372 (100) [Ni 2 (L m *) 2 Cl] 3+ . | [] | [] | ["C 56 H 68 Cl 4 Ni 2 N 16 O 12"] | [] | [] | [] | [] | [] | ["acetonitrile--1 mL", "Et 2 O--highly diluted"]
j.jssc.2009.09.001 | 2.3. Preparation of Cu(HOOCC 6 H 4 PO 3 ) A reaction mixture containing 0.319 g of CuO (4 mmol), 0.88 g of HOOCC 6 H 4 PO 3 H 2  H 2 O (4 mmol) and 8 mL of water was placed in a Teﬂon-lined 23-mL Parr acid digestion bomb and heated under autogenous pressure at 160 1C for 20 h. After cooling, the blue product was separated by ﬁltration, washed twice with distilled water, ethanol and dried in air at room temperature. The relative atomic ratio of copper and phosphorus was 1/1, according to EDX. Elemental analysis calcd. (%) for C 7 H 5 CuO 5 P (263.63): C 31.89, H 1.91; found: C 31.71, H 2.61. | ["room temperature"] | [] | ["Cu(HOOCC 6 H 4 PO 3 )"] | ["CuO--0.319 g, 4 mmol"] | [] | ["HOOCC 6 H 4 PO 3 H 2  H 2 O--0.88 g, 4 mmol"] | ["160 \tC"] | ["20 h"] | ["water--8 mL"]
s10904-012-9671-2 | 2.3.2 Trimethylstannyl [(E)-4-oxo-4-((3triﬂuoromethyl)phenyl)amino)but-2-enoate] (1) Trimethyltin chloride (0.8 g, 3.9 mmol), HL (1.0 g, 3.9 mmol) and triethyl amine (0.53 ml, 3.9 mmol) were mixed in 1:1 ratio in toluene. Anal. Calc. (Found) % for C 14 H 16 F 3 NO 3 Sn: C 39.8 (39.6), H 3.8 (3.6), N 3.3 (3.0); m.p.234–236 °C, Yield, 68 %: IR (KBr pellet): m asym(OCO) 1,602, m sym(OCO) 1,427, Dm asym–sym 175, m C=O 1,764, m N–H 3,376, m Sn–C 541, m Sn–O 432.1 H NMR [CDCl 3 /TMS] d ppm (mult.(J), integ., assign.): 1 J[ 119 Sn– 1 H]: -0.04 (s, 9H, H a ) 2 J[56], 8.74 (d(7.2), 1H, H 2 ), 8.29 (d(7.2), 1H, H 3 ), 7.80 (s, 1H, NH), 7.62–7.81 (m, 4H, H Ar ). | [] | [] | ["Trimethylstannyl [(E)-4-oxo-4-((3triﬂuoromethyl)phenyl)amino)but-2-enoate]", "C 14 H 16 F 3 NO 3 Sn"] | ["Trimethyltin chloride--0.8 g, 3.9 mmol"] | ["triethyl amine--0.53 ml, 3.9 mmol"] | ["HL--1.0 g, 3.9 mmol"] | [] | [] | ["toluene--1:1 ratio"]
ejic.201700874 | Synthesis of Yb(L)(DMF)(H 2 O) (4): A mixture of YbCl 3 ·6H 2 O (0.010 g, 0.03 mmol), H 3 L (0.012 g, 0.02 mmol), DMF (3 mL), and distilled water (5 mL) were placed in a Teflon reactor (15 mL) and heated at 80 °C for 3 d. Colorless crystals of 4 were achieved in a 42 % yield. C 33 H 36 NO 14 Yb (843.67): calcd. C 46.93, H 4.27, N 1.66; found C 46.81, H 4.20, N 1.58. IR data (KBr): ν ˜ = 534.18 (s), 627.64 (s), 681.04 (s), 745.35 (s), 851.31 (s), 937.40 (s), 999.56 (s), 1093.17 (m), 113.98 (m), 1207.96 (w), 1262.99 (w), 1347.69 (m), 1439.61 (m), 1514.58 (w), 1604.04 (w), 235.90 (w), 2931.81 (s), 3374.46 (m) cm –1 . | [] | [] | ["Yb(L)(DMF)(H 2 O)", "C 33 H 36 NO 14 Yb"] | ["YbCl 3 ?6H 2 O--0.010 g, 0.03 mmol"] | [] | ["H 3 L--0.012 g, 0.02 mmol"] | ["80 °C"] | ["3 d"] | ["DMF--3 mL", "distilled water--5 mL"]
ejic.200900779 | {[Mn 3 (ccnm) 2 (EtOH) 2 (OAc) 4 ]·2EtOH} ⬁ (6): Na(dcnm) (40 mg, 342 µmol) dissolved in ethanol (1 mL) was added to Mn(OAc) 2 · 4H 2 O (63 mg, 256 µmol) in an ethanol/water (5:1.5 mL) solution. | [] | [] | ["{[Mn 3 (ccnm) 2 (EtOH) 2 (OAc) 4 ]·2EtOH} ⬁", "NaN"] | ["Mn(OAc) 2 · 4H 2 O--63 mg, 256 µmol"] | [] | ["Na(dcnm)--40 mg, 342 µmol"] | [] | [] | ["ethanol--1 mL", "water--1.5 mL"]
c4ce00293h | Synthesis [Cu 2 (bmps) 2 (H 2 O) 3 (PMo 12 O 40 )]·(OH)·2.5H 2 O (1). A mixture of Cu(NO 3 ) 2 ·3H 2 O (0.14 g, 0.58 mmol), bmps (0.05 g, 0.25 mmol) and H 3 PMo 12 O 40 ·13H 2 O (0.20 g, 0.10 mmol) was dissolved in 10 mL of distilled water at room temperature. | [] | [] | ["Cu 2 (bmps) 2 (H 2 O) 3 (PMo 12 O 40 )·(OH)·2.5H 2 O"] | ["Cu(NO 3 ) 2 ·3H 2 O--0.14 g, 0.58 mmol"] | [] | ["bmps--0.05 g, 0.25 mmol"] | ["room temperature"] | [] | ["distilled water--10 mL"]
ic3012958 | Yield 0.485 g (75%). Anal. Calcd (%) for C 25.5 H 26 N 8 O 4.5 Zn 2 (M = 647.30 g/mol): C, 47.29; H, 4.01; N, 17.31. Found: C, 47.27; H, 4.01; N, 17.30. FT-IR bands (KBr, cm −1 ): ν(CN) 1622, ν(C−O Phenolic ) 1171, ν(O−H) 3448, ν sym + ν asym (CN) 2357, 2345, ν asym (CN) 2295, ν sym (CN) 2223, ν(Zn−N) 454. | [] | [] | [] | [] | [] | [] | [] | [] | []
acs.cgd.5b00432 | Anal. Calcd for C 20 H 13 N 5 O 5 Zn: C, 51.24; H, 2.80; N, 14.94%. Found: C, 51.43; H, 3.11; N, 14.84%. IR (KBr, cm −1 ): 3134 (m), 1625 (vs), 1570 (s), 1529 (vs), 1435 (s), 1350 (s), 1063 (s), 835 (m), 734 (m) cm −1 .{[Zn 2 (μ 4 -ao 2 btc)(μ-dmib) 2 ]·2H 2 O} n (5). The synthetic procedure of 5 was similar to that of 4, except that dmib (0.066 g, 0.279 mmol) was used instead of dib. Yield: 0.198 g, 69% (based on H 4 abtc). Anal. | [] | [] | ["{[Zn 2 (? 4 -ao 2 btc)(?-dmib) 2 ]\n2H 2 O} n", "C 20 H 13 N 5 O 5 Zn"] | [] | [] | ["dmib--0.066 g, 0.279 mmol"] | [] | [] | []
j.solidstatesciences.2016.04.004 | 2.2. Synthesis of [Cd(cca) 0.5 (Hcca) (phen)] n (CP) CP was prepared from the mixture of Cd(OAc) 2 $2H 2 O (0.027 g, 0.1 mmol), H 2 cca (0.019 g, 0.1 mmol), phen (0.018 g, 0.1 mmol), and H 2 O (5 mL). The pH value of the mixture was adjusted to 4.0 with 1 M NaOH while being stirred. After being stirred for another 20 min, the mixture was transferred to a 23 mL Teﬂon-lined stainless steel bomb and kept at 180  C under autogenous pressure for 4 days. Then the reaction system was cooled to room temperature during 24 h. After reaction, a large amount of block crystals were obtained and the pH value of this system became 4.2.Yield: 65% (based on Cd).2.3. Synthesis of CPNR The crystals of CP were grinded for 4 h with an agate mortar and pestle. The resulted powder was dissolved in methanol and placed in a Teﬂon autoclave, which was heated in a microwave oven at 300 W for 2 h. The resulted CPNR were separated by centrifugation, rinsed with water and then dried in a vacuum drier at 80  C for 24 h. | ["80 \nC"] | ["24 h"] | ["[Cd(cca) 0.5 (Hcca)(phen)] n (CP)"] | ["Cd(OAc) 2 $2H 2 O--0.027 g, 0.1 mmol"] | ["1 M NaOH--pH adjusted to 4.0"] | ["H 2 cca--0.019 g, 0.1 mmol", "phen--0.018 g, 0.1 mmol"] | ["180 \nC", "300 W"] | ["4 days", "2 h"] | ["H 2 O--5 mL", "methanol--not specified"]
j.molstruc.2006.02.033 | 2.2. Preparation of coordination polymers 1, 2 and 3 General methodology: Ethanolic solution (15 mL) of the ligand (99 mg, 0.5 mmol) was added to an aqueous solution (15 mL) of Co(NO 3 ) 2 $6H 2 O (145 mg, 0.5 mmol) in a 50 mL RB ﬂask. The solution thus obta ined was stirred at 60 8C for 30 min in a Carousel 6 Place Workstation. 10 mL solution of Disodium phthalate (105 mg, 0.5 mmol) i n water/ethanol (1:1 v/v) mixture was added to the above solution. The mixture was stirred at 70 8C for 4 h and cooled to room temperature followed by ﬁltration. The ﬁltrate was evaporated to a volume of w25 mL over a water bath. Slow evaporation of this solution at room temperature affords X-ray quality single crystals.2.2.1. {[Co(H 2 O) 2 (phthalate)(mL1)]$2.36H 2 O} n 1 Yield: 60% (150 mg, 0.30 mmol). Analytical data for C 19 H 21 CoN 3 O 9 . Calcd: C, 46.17; H, 4.28; N, 8.50. Found: C, 45.67; H, 4.39, N; 8.39%. FT-IR (KBr cm K1 ): 3651s, 3398b, 3157b, 1949m, 1682s, 1603s, 1551s, 1406vs, 1338vs, 1307vs, 1214vs, 1157w, 1132m, 1085w, 1066vs, 1020vs, 964w, 909w, 863m, 835s, 801w, 769s, 729m, 696s, 652m, 599s, 430m. | [] | [] | ["{[Co(H 2 O) 2 (phthalate)(mL1)]$2.36H 2 O} n", "C 19 H 21 CoN 3 O 9"] | ["Co(NO 3 ) 2 $6H 2 O--145 mg, 0.5 mmol"] | [] | ["Disodium phthalate--105 mg, 0.5 mmol"] | ["70 8C"] | ["4 h"] | ["ethanolic solution--15 mL", "aqueous solution--15 mL", "water/ethanol (1:1 v/v) mixture--10 mL"]
j.molstruc.2010.06.042 | Complex 7b [Cu(L 2 )Br]NO 3 :C 15 H 18 BrCuN 3 O 3 S 2 : Anal. Found: C, 36.53; H 3.56; N, 8.41; Cu, 12.85; Calc.: C, 36.33; H 3.66; N, 8.47; Cu, 12.81. IR (cm 1 ): m C @ N ,1605; m CAS , 771; m NO3, 1380. Magnetic moment ( l , B.M.): 1.77. Conductivity ( K o, ohm 1 cm 2 mol 1 )in DMF: 78. Yield: 80–82%.The same procedure described above was followed to synthesize in aqueous solution the copper(II) complexes (8), of formulation [Cu(L)Br]ClO 4 , by adding sodium perchlorate (1.0 mmol) in place of sodium nitrate to the reaction mixture.Complex 8a [Cu(L 1 )Br]ClO 4 :C 14 H 16 ClBrCuN 2 O 4 S 2 : Anal. Found: C, 32.48; H, 3.16; N, 5.31; Cu, 12.16; Calc.: C, 32.38; H, 3.10; N, 5.39; Cu, 12.23. IR (cm 1 ): m C@N , 1604; m CAS , 770; m ClO4, 1090, 621.Magnetic moment ( l , B.M.): 1.79. Conductivity ( K o, ohm 1 cm 2 mol 1 ) in DMF: 86.Complex 8b [Cu(L 2 )Br]ClO 4 :C 15 H 18 ClBrCuN 2 O 4 S 2 : Anal. Found: C, 33.65; H 3.51; N, 5.31; Cu, 11.85; Calc.: C, 33.78; H 3.40; N, 5.25; Cu, 11.91. IR (cm 1 ): m C @ N , 1601; m C A S , 771; m ClO4, 1088, 620. Magnetic moment ( l , B.M.): 1.76. Conductivity ( K o, ohm 1 cm 2 mol 1 ) in DMF: 83. | [] | [] | ["Complex 7b [Cu(L 2 )Br]NO 3", "Complex 8a [Cu(L 1 )Br]ClO 4", "Complex 8b [Cu(L 2 )Br]ClO 4"] | ["sodium perchlorate--1.0 mmol"] | [] | ["L 2--NaN", "L 1--NaN", "L 2--NaN"] | [] | [] | ["aqueous solution--NaN"]
jssc.2000.8682 | Compound 2 is soluble in water and in organic solvents such as DMF, MeOH, and DMSO, but insoluble in MeCN and MeNO  . The infrared spectra (Nujol mull) of 1 and 2 184 MIN AND SUH | [] | [] | ["Compound 2"] | [] | [] | [] | [] | [] | ["water--soluble", "DMF--soluble", "MeOH--soluble", "DMSO--soluble", "MeCN--insoluble", "MeNO --insoluble"]
j.molstruc.2007.06.002 | 2.2. Synthesis of the title complexes The three complexes were synthesized by solution diﬀusion in test tube. M(II)SO 4 salt dissolved in the water (0.1 mol/L, 1.5 mL) was placed at the bottom, Na 2 HSasa and Py in 2 mL (0.1 mol/L) of 50% water/ethanol mixture (volume ratio 1:1) at the top. After 20 days, a lot of diamond-shaped crystals were obtained. Anal . Calcd. for Cu 3 C 36 H 40 N 6 O 20 S 2 : C, 38.21%; H, 3.56%; N, 7.43%. Found: C, 38.26%; H, 3.59%; N, 7.41%. Anal. Calcd. for Co 3 C 36 H 40N 6 O 20 S 2 : C, 38.69%; H, 3.61% ; N, 7.52%. Found: C, 38.62%; H, 3.77%; N, 7.59%. Anal. Calcd. for compound Zn 3 C 36 H 40 N 6 O 20 S 2 : C, 38.03%; H, 3.55%; N, 7.39%. Found: C, 37.90%; H, 3.43%; N, 7.34%. IR (KBr, cm 1 ), for 1: 1063.1(s), 1546.6(s), 1519.2(m), 1475.1(s), 1448.1(m), 1420.6(s), 1340.7(s), 1252.5(m), 1228.0(m), 1172.3(vs), 1120.3(m), 1079.6(w), 1032.8(s), 1006.7(m), 846.7(m), 824.0(m), 757.5(w), 683.0(m), 603.4(m), 580.0(m), 559.1(m); for 2: 1064.6(s), 1556.5(s), 1477.1(m), 1445.3(s), 1418.8(s), 1342.3(m), 1276.5(m), 1232.2(s), 1173.3(vs), 1152.4(s), 1116.7(m), 1075.8(w), 1027.4(m), 1004.6(m), 943.1(w), 845.0(m), 801.1(w), 755.1( w), 695.5(m), 680.0(m), 629.3(w), 580.6(m), 560.7(m); for 3: 1062.3(s), 1551.7 (s), 1476.5(m), 1446.4(m), 1417.3(s), 1341.7(m), 1277.8(w), 1232.3(m), 1173.3(s), 1152.6(s), 1116.8(m), 1071.4(w), 1027.5(m), 1004.5(m), 944.1(w), 845.5(m), 803.3(w), 755.2(w), 695.6(m), 679.3(m), 580.7(m), 560.3(m). | [] | [] | ["Cu 3 C 36 H 40 N 6 O 20 S 2", "Co 3 C 36 H 40N 6 O 20 S 2", "Zn 3 C 36 H 40 N 6 O 20 S 2"] | ["M(II)SO 4 salt--0.1 mol/L, 1.5 mL", "Na 2 HSasa--0.1 mol/L, 2 mL"] | [] | ["Py--0.1 mol/L, 2 mL"] | [] | ["20 days"] | ["water--50% water/ethanol mixture (volume ratio 1:1)", "ethanol--50% water/ethanol mixture (volume ratio 1:1)"]
ic401721x | Syntheses of [Fe(aqin) 2 (μ 2 -M(CN) 4 )] (M = Ni II (1) and Pt II (2)).An ethanolic solution (5 mL) of aqin (0.5 mmol, 72.08 mg) was added progressively, under continuous stirring, to an aqueous solution (10 mL) of Fe(BF 4 ) 2 ·6H 2 O (0.25 mmol, 84.39 mg). The mixture was stirred at room temperature for 15 min and then an aqueous solution (10 mL) of K 2 [M(CN) 4 ] (for M = Ni II : 0.25 mmol, 60.25 mg; for M = Pt II : 0.25 mmol, 94.34 mg) was added dropwise. The resulting orange precipitate was ﬁltered oﬀ, washed with cold water and ethanol, and dried. Yield: 92.6 mg, 73.0% for 1 and 122.8 mg, 76.3% for 2. For 1: Anal. Calc. (%) for C 22 H 16 FeN 8 Ni: C, 52.1; H, 3.2; N, 22.1. Found: C, 52.3; H, 3.3; N, 21.9. IR (cm −1 ): 3278(m), 3183(m), 3131(m), 2140(s), 2120(s), 1626(m), 1579(s), 1503 (s), 1471(m), 1424(w), 1400(m), 1375(m), 1320(m), 1223(w), 1203(w), 1173(w), 1134(m), 1103(m) 1071(m), 1053(m), 1026(s), 826(s), 789(s), 772 (s), 717(m), 633(m), 581(m), 520(m), 602(w), 583(w), 555(w), 524(w), 436(s), 420(s). For 2: Anal. Calc. (%) for C 22 H 16 FeN 8 Pt: C, 41.1; H, 2.5; N, 17.4. Found: C, 41.5; H, 2.4; N, 17.6. IR (cm −1 ): 3283(m), 3181(m), 3130(m), 2146(s), 2131(s), 1625(m), 1578(m), 1502 (s), 1470(m), 1397(w), 1372(w), 1319(m), 1133(w), 1099(w), 1069(m), 1050(s), 1024(s), 827(s), 789(s), 772(s), 714(m), 631(m), 581(m), 555(m), 525(m), 498(m), 470(m). | [] | [] | ["[Fe(aqin) 2 (? 2 -M(CN) 4 )]", "C 22 H 16 FeN 8 Ni", "C 22 H 16 FeN 8 Pt"] | ["Fe(BF 4 ) 2 \n6H 2 O--0.25 mmol, 84.39 mg", "K 2 [Ni(CN) 4 ]--0.25 mmol, 60.25 mg", "K 2 [Pt(CN) 4 ]--0.25 mmol, 94.34 mg"] | [] | ["aqin--0.5 mmol, 72.08 mg"] | [] | [] | ["ethanolic solution--5 mL", "aqueous solution--10 mL"]
asia.200900078 | a,a ’ -bis(N-glutamyl)-p-xylene (bgxH 4 ): Glutamic acid (4 g, 27.2 mmol) was dissolved in an aqueous solution of sodium hydroxide (2m, 20.4 mL). | [] | [] | ["a,a ’ -bis(N-glutamyl)-p-xylene (bgxH 4 )"] | [] | [] | ["Glutamic acid--4 g, 27.2 mmol"] | [] | [] | ["aqueous solution of sodium hydroxide--20.4 mL"]
cg9011857 | Preparation of [Zn 2 (L)(1,2-BDC) 2 ] 3 2H 2 O (2). Complex 2 was obtained by hydrothermal procedure as that for preparation of 1 just using 1, 2-H 2 BDC (33.2 mg, 0.2 mmol) instead of H 2 C 2 O 4 3 2H 2 O as the starting reactant. Colorless block crystals of 2 were collected in 48% yield after washed by water and ethanol several times. Anal. Calcd for C 14 H 11 N 2 O 5 Zn: C, 47.64; H, 3.12; N, 7.94%. Found: C, 47.72; H, 3.09; N, 7.80%. IR (KBr pellet, cm -1 ): 3148 (w, br), 1616 (s), 1590 (s), 1536 (s), 1448 (m), 1423 (m), 1386(s), 1295 (w), 1270 (w), 1137 (s), 1106 (w), 1070 (w), 968 (w), 847 (s), 818 (s), 764 (m), 712 (s), 659 (m), 598 (w), 488 (w). | [] | [] | ["[Zn 2 (L)(1,2-BDC) 2 ] 3 2H 2 O", "C 14 H 11 N 2 O 5 Zn"] | [] | [] | ["L--N/A", "1,2-H 2 BDC--33.2 mg, 0.2 mmol"] | [] | [] | []
c5ce00939a | Synthesis of ĳCd 2 ĲTTMA)ĲOH)] (3b) A mixture of CdCl 2 ·2.5H 2 O (0.228 g, 1 mmol), iminodiacetonitrile (0.096 g, 1 mmol), NaN 3 (0.130 g, 2 mmol) and 2,2′-bipyridyl (0.156 g, 1 mmol) in H 2 O (10 mL) was stirred for 30 min at room temperature and then sealed in a 23 mL Teflon-lined autoclave at 180 °C for 72 hours. After the mixture was cooled to room temperature at a rate of 5 °Ch −1 , colorless prism-like single crystals of 3b were obtained (yield: 38% based on Cd). Anal. calcd (%) for 3b,C 6 H 7 Cd 2 N 13 O: C, 14.35; H, 1.41; N, 36.27. Found: C, 14.29; H, 1.37; N, 36.23. IR data (KBr, cm –1 ): 3674(s), 3437(s), 2893(w), 2063(s), 1734(w), 1643(w), 1600(s), 1521(m), 1438(s), 1365(m), 1218(m), 1180(w), 1147(m), 920 Ĳw),773Ĳs), 673(m). | [] | [] | ["[Cd 2 (TTMA)(OH)]", "C 6 H 7 Cd 2 N 13 O"] | ["CdCl 2 ·2.5H 2 O--0.228 g, 1 mmol"] | [] | ["iminodiacetonitrile--0.096 g, 1 mmol", "NaN 3--0.130 g, 2 mmol", "2,2′-bipyridyl--0.156 g, 1 mmol"] | ["180 \nC"] | ["72 hours"] | ["H 2 O--10 mL"]
c3dt53012d | Synthesis of 11b. Following the general procedure: (LBiO) 2 (99 mg, 0.12 mmol) and 3-NMe 2 C 6 H 4 B(OH) 2 (78 mg, 0.48 mmol) in dichloromethane (30 mL) gave 11b as white crystalline solid. Yield: 109 mg, 63%. M.p. 143 –147 °C. Anal. | ["143 -147 \nC"] | [] | ["(LBiO) 2 ", "11b"] | ["LBiO--99 mg, 0.12 mmol"] | [] | ["3-NMe 2 C 6 H 4 B(OH) 2 --78 mg, 0.48 mmol"] | [] | [] | ["dichloromethane--30 mL"]
acs.inorgchem.0c01623 | Synthesis of Compounds 4−6. Orange block crystals (compound 4) were obtained (67% yield based on AgI) by using synthesis procedures similar to those for compound 1 except that the ﬁltrate was kept for 3 days at 25 °C. Data for 4 are as follows. Anal. | [] | [] | ["Compound 4"] | [] | [] | [] | ["25 \nC"] | ["3 days"] | []
b003375h | The only crystals suitable for X-ray diﬀraction showed a disorder between [(THF) 2 Na 2 {B(OPh) 3 H} 2 ] (1) and [(THF) 2 Na 2 {B(OPh)(OH) 2 H} 2 ] (2), however, the 1 H NMR spectra is consistent with either a ﬂuxional mixture of the species or [(THF) 2 Na 2 {B(OPh) 2 (OH)H} 2 ] 1 H NMR (CDCl 3 ): δ 7.10 [2H, t, J(H–H) = 7.5 Hz, m-CH), 7.11 [2H, t, J(H–H) = 7.5 Hz, m-CH], 6.97 [2H, d, J(H–H) = 7.5 Hz, o-CH], 6.86 [1H, t, J(H–H) = 7.0 Hz, p-CH], 6.82 [1H, t, J(H–H) = 7.0 Hz, p-CH], 6.79 [1H, d, J(H–H) = 7.5 Hz, o-CH], 3.69 (8H, m, OCH 2 ), 1.72 (8H, m, OCH 2 CH 2 ). 13 C NMR (CDCl 3 ): δ 157.9 (OC), 129.1 (o-CH), 119.7 (p-CH), 118.7 (m-CH), 67.9 (OCH 2 ), 25.3 (OCH 2 CH 2 ).[(DMSO)Na{B(O 2 C 6 H 10 ) 2 }] ∞ (3) A solution of trans-cyclohexane-1,2-diol (2.3 g, 20 mmol) in anhydrous DMSO (50 mL) was added to a stirred slurry of NaBH 4 (0.38 g, 10 mmol) in anhydrous DMSO and reﬂuxed overnight. The solution was then concentrated under vacuum and cooled to room temperature. The resulting white crystals were collected by ﬁltration. Yield: ca. 80%. 1 H NMR (d 6 DMSO): δ 3.34 (2H, m, 1,2-CH), 2.61 (6H, s, SCH 3 ), 1.97 (2H, m, 6-CH 2 ), 1.70 (2H, m, 3-CH 2 ), 1.26 (4H, m, 4,5-CH 2 ). 13 C NMR (d 6 -DMSO): δ 75.8 (1,2-CH), 40.9 (SCH 3 ), 32.8 (3,6CH 2 ), 24.3 (4,5-CH 2 ). 11 B NMR: δ 8.4. | [] | [] | ["[(THF) 2 Na 2 {B(OPh) 3 H} 2 ]", "[(THF) 2 Na 2 {B(OPh)(OH) 2 H} 2 ]", "[(THF) 2 Na 2 {B(OPh) 2 (OH)H} 2 ]", "[(DMSO)Na{B(O 2 C 6 H 10 ) 2 }] ∞"] | ["Na--THF", "Na--THF", "Na--THF", "Na--DMSO"] | [] | ["B(OPh) 3 H--NaN", "B(OPh)(OH) 2 H--NaN", "B(OPh) 2 (OH)H--NaN", "B(O 2 C 6 H 10 ) 2--NaN"] | [] | [] | ["THF--NaN", "THF--NaN", "THF--NaN", "DMSO--50 mL"]
c5ce00470e | Compound 2. Solutions were prepared of CuĲNO 3 ) 2 Ĵ4H 2 O (0.079 g, 0.33 mmol) in methanol (10 ml) and H 4 pm (0.043 g, 0.17 mmol) in water (10 ml). A small sample vial containing 0.5 ml of each solution was almost sealed with plastic film and placed inside a larger closed vial containing pyridine (0.02 ml, 0.11 mmol). Blue block crystals formed after a few days. Calc. for C 10 H 22 Cu 2 O 18 : C 21.6, H 4.0; found: C 21.7, H 4.3%.Compound 3. Silica gel was prepared from tetramethoxysilane (5%) and water and allowed to set for 24 hours. On one side of the gel was placed a solution of H 4 pm (0.042 g, 0.17 mmol) and CuCl 2 Ĵ6H 2 O (0.045 g, 0.33 mmol) in methanol (1 ml), and on the other triethylamine (0.67 ml).Blue crystals formed over a period of two weeks. Calc. for C 10 H 16 CuO 14 : C 28.3, H 3.8; found: C 28.6, H 3.6%. | [] | [] | ["Cu(NO 3 ) 2 Ĵ4H 2 O", "H 4 pm", "tetramethoxysilane", "CuCl 2 Ĵ6H 2 O"] | ["Cu(NO 3 ) 2 Ĵ4H 2 O--0.079 g, 0.33 mmol", "CuCl 2 Ĵ6H 2 O--0.045 g, 0.33 mmol"] | ["pyridine--0.02 ml, 0.11 mmol", "triethylamine--0.67 ml"] | ["H 4 pm--0.043 g, 0.17 mmol", "H 4 pm--0.042 g, 0.17 mmol"] | [] | ["a few days", "24 hours", "two weeks"] | ["methanol--10 ml", "water--10 ml", "methanol--1 ml"]
ejic.200400095 | C 14 H 12 MnN 4 O 4 (355.22): calcd. C 47.34, H 3.41, N 15.77; found C 47.37, H 3.49, N 15.72. IR (KBr): ν ˜ ⫽ 3064 (m), 1605 (s), 1557 (s), 1541 (s), 1477 (m), 1446 (s), 1444 (s), 1390 (s), 1352 (m), 1311 (w), 1277 (w), 1250 (w), 1178 (w), 1157 (m), 1134 (m), 1119 (s), 1076 (w), 1057 (s), 1041 (s), 939 (m), 908 (m), 877 (m), 827 (w), 816 (w), 780 (s), 746 (s), 715 (s), 658 (w), 611 (m), 573 (w), 532 (w), 451 (w), 432 (m), 408 (m) cm ⫺1 . | [] | [] | ["C 14 H 12 MnN 4 O 4 (355.22)"] | [] | [] | [] | [] | [] | []
b611044d | [Ag(L)(PF 6 )] ‘ ,2.2was prepared in the same manner as described for 1 except that AgPF 6 (0.25 g, 1.0 mmol) was used.Slow diffusion of diethyl ether into the EtOH solution of 2 afforded colorless crystals. Yield 52%: Anal Calcd for C 4 H 4 AgF 6 IN 3 P (MW = 473.83): C, 10.14; H, 0.85; N, 8.87.Found: C, 10.31; H, 0.91; N, 9.02%. FT-IR (KBr disk, cm 21 ): 3329(m), 3181(m), 1640(m), 1563(m), 1538(m), 1482(m), 842(s), 560(m). | [] | [] | ["[Ag(L)(PF 6 )] ' ,2.2", "C 4 H 4 AgF 6 IN 3 P"] | ["AgPF 6--0.25 g, 1.0 mmol"] | [] | [] | [] | [] | ["EtOH--not specified"]
c3ce40864g | 1 H NMR (DMSO-d 6 , ppm): 9.08 and 9.09 (1H), 8.40 and 8.38 (1H), 8.34 (1H), 8.21 and 8.19 (1H), 8.02 and 8.06 (1H), 7.96 (1H), 7.81 (1H), 6.93 and 6.90 (1H), 2.49 (1H).Synthesis of [Cd(QCA) 2 (H 2 O)] n (1) A mixture of QCA (29.7 mg, 0.15 mmol) and triethylamine (15.1 mg, 0.15 mmol) was dissolved in methanol solution (6 mL) to bring the pH of the solution to about 7 with constant stirring for 30 min. The methanolic solution of Cd(NO 3 ) 2 ?4H 2 O (23.1 mg, 0.075 mmol, 6 mL) was added to the aforementioned mixture solution whilst stirring and then a large amount of white precipitate formed. Dimethylformamide (DMF, 3 mL) and water (0.3 mL) were added to the aforementioned mixture solution with slight heating to dissolve. Colorless and rhombic single crystals suitable for X-ray structure analysis were obtained at room temperature after one week by slow evaporation of the filtrate with the yield of 65% based on Cd(NO 3 ) 2 ?4H 2 O. Anal. calcd for C 24 H 18 CdN 2 O 5 : C, 54.72; H, 3.44; N, 5.32%. Found: C, 54.83; H, 3.55; N, 5.27%. IR (KBr pellet, cm 21 ): 3233(m), 1682(s), 1642(s), 1615(w); 1572(vs), 1507(vs), 1399(vs), 1305(w), 1251(w), 1232(w), 1207(w), 1162(w), 1088(w), 968(s), 891(w), 866(w), 764(s), 727(s), 606(s), 421(w). | [] | ["one week"] | ["[Cd(QCA) 2 (H 2 O)] n", "C 24 H 18 CdN 2 O 5"] | ["Cd(NO 3 ) 2 ?4H 2 O--23.1 mg, 0.075 mmol"] | [] | ["QCA--29.7 mg, 0.15 mmol", "triethylamine--15.1 mg, 0.15 mmol"] | [] | ["30 min"] | ["methanol solution--6 mL", "DMF--3 mL", "water--0.3 mL"]
j.jssc.2015.12.033 | 2.2. Synthesis of [Zn(bte)(H 2 O) 4 ][Zn 2 (bte)(H 2 O) 10 ](V 10 O 28 )  8H 2 O(1) A mixture of V 2 O 5 (0.151 g, 0.8 mmol), ZnSO 4  7H 2 O (0.151 g, 0.5 mmol), LiOH  H 2 O (0.061 g, 1.5 mmol) and bte (0.052 g, 0.3 mmol) was dissolved in 8 mL of distilled water at room temperature. The mixture was stirred for ca. 1 h until it was homogeneous. Then the pH value of the mixture was adjusted to about 4.1 with 3 M acetic acid. After removal of the precipitate by ﬁltration, the clear solution was allowed to evaporate in the air at room temperature. Seven days later, some yellow block crystals of compound 1 were obtained. Yield: 40% (based on Zn). Anal. calc. | [] | [] | ["[Zn(bte)(H 2 O) 4 ][Zn 2 (bte)(H 2 O) 10 ](V 10 O 28 ) ? 8H 2 O", "NaN"] | ["ZnSO 4 ?7H 2 O--0.151 g, 0.5 mmol", "V 2 O 5--0.151 g, 0.8 mmol", "LiOH ? H 2 O--0.061 g, 1.5 mmol"] | [] | ["bte--0.052 g, 0.3 mmol"] | [] | ["7 days"] | ["distilled water--8 mL"]
j.poly.2014.03.025 | 2.3. Synthesis 2.3.1. Synthesis of complex 1 [{Co(L 1 )} 3 {Fe(CN) 6 } 2 ]6CH 3 OH6H 2 O(1). K 3 [Fe(CN) 6 ] (23 mg, 0.07 mmol) in H 2 O (3 mL) was introduced in a 1.5 cm diameter tube and layered with 10 mL CH 3 OH/CH 3 CN 1:1. A methanolic solution (3 mL) containing [Co(L 1 )(H 2 O) 2 ]Cl 2 (46 mg, 0.1 mmol) was then layered. After 2–3 days, green crystals were formed at the interface, collected and dried with diethylether. Yield 20 mg (42%, based on Co for C 57 H 75 Co 3 Fe 2 N 21 O 12 ). IR data (cm 1 ): IR data (  m cm 1 ): 3349 (w, NH), 2927 (w), 2881 (w), 2124, 2110 (m, CN), 1647 (m), 1588 (m), 1423 (m), 1369 (m), 1354 (m), 1270 (w), 1242 (m), 1203 (m), 1123 (w), 1097 (w), 1080 (m), 1045 (m), 957 (w), 896 (w), 836(w), 816 (s), 743 (m), 728 (m), 652 (m), 583 (w), 617 (w), 572 (w). | [] | [] | ["[{Co(L 1 )} 3 {Fe(CN) 6 } 2 ]?6CH 3 OH?6H 2 O", "C 57 H 75 Co 3 Fe 2 N 21 O 12"] | ["K 3 [Fe(CN) 6 ]--23 mg, 0.07 mmol", "[Co(L 1 )(H 2 O) 2 ]Cl 2--46 mg, 0.1 mmol"] | [] | [] | [] | ["2–3 days"] | ["H 2 O--3 mL", "CH 3 OH/CH 3 CN 1:1--10 mL", "methanolic solution--3 mL"]
c5ce00470e | Compound 6. A solution of CuCl 2 Ĵ6H 2 O (0.045 g, 0.33 mmol) and H 4 pm (0.042 g, 0.17 mmol) in ethanol (3 ml) was placed in a small sample vial, which was almost sealed with plastic film and placed inside a larger closed vial containing triethylamine (0.67 ml). Blue crystals formed in several days.Calc. for C 48 H 80 Cu 2 N 4 O 18 : C 51.1, H 7.2, N 5.0; found: C 50.7, H 7.7, N 4.9%.Compound 7. The same method and quantities were used as for compound 6, but with methanol instead of ethanol as the solvent. A few blue crystals formed in several days, embedded in a pale blue pasty precipitate of heterogeneous appearance; there was insufficient product for reliable chemical analysis.Compound 8. A solution of CuCl 2 Ĵ6H 2 O (0.045 g, 0.33 mmol) and H 4 pm (0.042 g, 0.17 mmol) in methanol (2.5 ml) was placed in a small sample vial, which was almost sealed with plastic film and placed inside a larger closed vial containing 1M aqueous ammonia (1 ml). Blue-purple crystals formed in several days. Calc. for C 20 H 46 Cu 3 N 12 O 18 : C 25.7, H 5.0, N 18.0; found: C 26.0, H 4.7, N 17.7%.Compound 9. Silica gel was prepared from tetramethoxysilane (5%) and water and allowed to set for 24 hours.On one side of the gel was placed a solution of H 4 pm (0.042 g, 0.17 mmol) and CuCl 2 Ĵ6H 2 O (0.045 g, 0.33 mmol) in ethanol (2.5 ml), and on the other pyridine (1 ml). Blue crystals formed over a period of two weeks. Calc. for C 30 H 34 Cu 2 N 4 O 14 : C 44.9, H 4.3, N 7.0; found: C 44.9, H 4.0, N 6.8%.Compound 10. Solutions were prepared of CuĲNO 3 ) 2 Ĵ4H 2 O (0.079 g, 0.33 mmol) in methanol (10 ml) and H 4 pm (0.043 g, 0.17 mmol) in methanol (10 ml). A small sample vial containing 0.5 ml of each solution was almost sealed with plastic film and placed inside a larger closed vial containing pyridine (0.05 ml, 0.22 mmol). Blue block crystals formed after a few days. Calc. for C 33 H 34 Cu 2 N 4 O 11 : C 50.2, H 4.3, N 7.1; found: C 49.9, H 4.1, N 6.8%.Conclusions The pyromellitate anion displays considerable versatility in its formation of complexes with copperĲ II), as a result of the availability of four carboxylate groups, each capable of coordinating one or more metal ions in a variety of modes, and the flexibility of orientation of the carboxylate groups relative to the benzene ring and to each other, subject to steric restrictions. While copperĲ II) shows a preference for square pyramidal coordination in these complexes, it can also adopt a square planar geometry, usually with additional secondary coordination on each side of this plane. Structural details are susceptible to a balance of influences of other uncharged ligands, including solvent, of organic or alkali metal cations providing overall charge balance, and of hydrogen bonding.Since markedly different structures can be generated from the same or similar ingredients under broadly similar conditions, and the same structure is sometimes found for products from quite different synthetic routes, rational design is unreliable as a guide in benzenepolycarboxylate metal complexes; we have come to the same conclusion based on a series of results for metal mellitate complexes.7 Nevertheless, the research area provides much interest and the opportunity for recognition of patterns and some rationalization of the fascinating structures it generates.Acknowledgements We thank EPSRC and its predecessor SERC for funding (studentship for NCM and three equipment grants). Compounds 6 and 7 were first prepared and the structures solved as part of an undergraduate research project of Colette Harvey at Newcastle, jointly supervised by Dr Mark Elsegood (now at Loughborough University). Compounds 1 and 4 were provided by Drs Hugh MacBride and Stan Hauptman working with Professor Ken Wade at Durham University, and their experimental procedures are included here. We also thank Drs Mark Fox (Durham) and Gavin Walker (now at Nottingham University) for additional information, including the PhD thesis of Gavin Walker.Notes and references 1(a) W. Clegg, R. Snaith, H. M. M. Shearer, K. Wade and G.Whitehead, J. Chem. Soc., Dalton Trans., 1983, 1309; (b)D.Barr, W. Clegg, R. E. Mulvey, R. Snaith and K. Wade, J. Chem. Soc., Chem. Commun., 1986, 295; (c)D.R.Armstrong, D. Barr, W. Clegg, R. E. Mulvey, D. Reed, R.Snaith and K. Wade, J. Chem. Soc., Chem. Commun., 1986, 869; (d) D. R. Armstrong, D. Barr, R. Snaith, W. Clegg, R. E. Mulvey, K. Wade and D. Reed, J. Chem. Soc., Dalton Trans., 1987, 1071.2 W. Clegg, Crystal Structure Determination, Oxford University Press, 1998 (2nd edition to be published under the title X-Ray Crystallography, May 2015).3 W. Clegg, W. R. Gill, J. A. H. MacBride and K. Wade, Angew.Chem., Int. Ed. Engl., 1993, 32, 1328.4 G. S. Walker, PhD thesis, University of Durham, 1995, http:// etheses.dur.ac.uk/5312/.5(a) J. Kim, B. Chen, T. M. Reineke, H. Li, M. Eddaoudi, D. B.Moler, M. O'Keefe and O. M. Yaghi, J. Am. Chem. Soc., 2001, 123, 8239; (b) M. Eddaoudi, J. Kim, N. Rosi, D. Vodak, J. Wachter, M. O'Keeffe and O. M. Yaghi, Science, 2002, 295, 649; (c) A. L. Grzesiak, F. J. Uribe, N. W. Ockwig, O. M. Yaghi and A. J. Matzger, Angew. Chem., Int. Ed., 2006, 45, 2553.6 W. Clegg and L. Russo, Cryst. Growth Des., 2009, 9, 1158.7 W. Clegg and J. M. Holcroft, Cryst. Growth Des., 2014, 14, 6282.CrystEngCommPaper Open Access Article. Published on 09 March 2015. Downloaded on 24/03/2015 07:09:05. This article is licensed under a Creative Commons Attribution 3.0 Unported Licence. View Article Online CrystEngCommThis journal is © The Royal Society of Chemistry 2015 8 F. H. Allen, Acta Crystallogr., Sect. B: Struct. Crystallogr.Cryst. Chem., 2002, 58, 380.9 B. T. Usubaliev, A. N. Shnulin and K. S. Mamedov, Koord.Khim., 1982, 8, 1532.10 P. Chaudhuri, K. Oder, K. Wieghardt, S. Gehring, W. Haase, B. Nuber and J. Weiss, J. Am. Chem. Soc., 1988, 110, 3657.11 J. A. H. MacBride, Private communication, 1989.12 R. Diniz, H. A. de Abreu, W. B. de Almeida, M. T. C.Sansiviero and N. G. Fernandes, Eur. J. Inorg. Chem., 2002, 1115.13 R. Cao, Q. Shi, D. Sun, M. Hong, W. Bi and Y. Zhao, Inorg.Chem., 2002, 41, 6161.14 P. Cancino, E. Spodine, V. Paredes-García, D. Venegas-Yazigi and A. Vega, Acta Crystallogr., Sect. C: Cryst. Struct.Commun., 2013, 69, 1344.15 A. W. Addison, T. N. Rao, J. Reedijk, J. van Rijn and G. C.Verschoor, J. Chem. Soc., Dalton Trans., 1984, 1349.16 J.-Y. Guo, T.-L. Zhang, J.-G. Zhang, X.-J. Qiao, L. Yang, W. Yu and R.-F. Wu, Wuji Huaxue Xuebao, 2006, 22, 2179.17 Z. Ling, Acta Crystallogr., Sect. E: Struct. Rep. Online, 2007, 63, m3190.18 (a) H.-K. Zhao, B. Ding, E.-C. Yang, X.-G. Wang and X.-J.Zhao, Z. Anorg. Allg. Chem., 2007, 633, 1735; (b) A. F. Jalbout, X.-H. Li, M. R. Hassan and G. M. G. Hossain, Transition Met.Chem., 2008, 33, 597.19 Z.-X. Du, J.-X. Li and J.-H. Qin, Z. Kristallogr. - New Cryst.Struct., 2008, 223, 105.20 (a) D. Cheng, Y. Zheng, J. Lin, D. Xu and Y. Xu, Acta Crystallogr., Sect. C: Cryst. Struct. Commun., 2000, 56, 523; (b) F. D. Rochon and G. Massarweh, Inorg. Chim. Acta, 2000, 304, 190; (c) F. D. Rochon and G. Massarweh, Inorg.Chim. Acta, 2001, 314, 163; (d ) M.-T. Ding, J.-Y. Wu, Y.-H.Liu and J.-L. Lu, Inorg. Chem., 2009, 48, 7457; (e) H.-K. Liu, T.-H. Tsao, C.-H. Lin and V. Zima, CrystEngComm, 2010, 12, 1044.21 (a) Z. Shi, J. Jin, L. Zhao, P. Chen and S. Niu, Chin. Sci. Bull., 2010, 55, 124; (b) C.-K. Xia, C.-Z. Lu, D.-Q. Yuan, Q.-Z.Zhang, X.-Y. Wu, S.-C. Xiang, J.-J. Zhang and D.-M. Wu, CrystEngComm, 2006, 8, 281; (c) C. Zhuang, N. Li and X.-Y.Yu, Acta Crystallogr., Sect. E: Struct. Rep. Online, 2012, 68, m268; (d) Z. Shi, J. Jin, S. Niu, L. Zhang, L. Li and Y. Chi, Huaxue Xuebao, 2009, 67, 2087.22 Y. Y. Karabach, A. M. Kirillov, M. Haukka, J. Sanchiz, M. N.Kopylovich and A. J. L. Pombeiro, Cryst. Growth Des., 2008, 8, 4100.23 S. K. Ghosh and P. K. Bharadwaj, Inorg. Chem., 2004, 43, 5180.24 (a) STADI4, Stoe & Cie GmbH, Darmstadt, Germany, 1985– 1990; (b) SMART and SAINT, Bruker AXS Inc., Madison, Wisconsin, USA, 1994–2008; (c) CrysAlisPro, Agilent Technologies Ltd. (formerly Oxford Diffraction), Oxford, UK, 2008–2011.25 SHELXTL and SADABS, Bruker AXS Inc., Madison, Wisconsin, USA, 1994–2008.26 G. M. Sheldrick, Acta Crystallogr., Sect. A: Found. Crystallogr., 2008, 64, 112.27 G. M. Sheldrick, Acta Crystallogr., Sect. C: Cryst. Struct.Commun., 2015, 71,3.CrystEngComm Paper Open Access Article. Published on 09 March 2015. Downloaded on 24/03/2015 07:09:05. This article is licensed under a Creative Commons Attribution 3.0 Unported Licence. View Article Online | [] | [] | ["CuCl 2 Ĵ6H 2 O", "C 48 H 80 Cu 2 N 4 O 18", "C 20 H 46 Cu 3 N 12 O 18", "C 30 H 34 Cu 2 N 4 O 14", "C 33 H 34 Cu 2 N 4 O 11"] | ["CuCl 2 Ĵ6H 2 O--0.045 g, 0.33 mmol", "CuCl 2 Ĵ6H 2 O--0.045 g, 0.33 mmol", "CuCl 2 Ĵ6H 2 O--0.045 g, 0.33 mmol", "CuĲNO 3 ) 2 Ĵ4H 2 O--0.079 g, 0.33 mmol"] | [] | ["H 4 pm--0.042 g, 0.17 mmol", "H 4 pm--0.042 g, 0.17 mmol", "H 4 pm--0.042 g, 0.17 mmol", "H 4 pm--0.043 g, 0.17 mmol"] | [] | ["several days", "several days", "several days", "a few days"] | ["ethanol--3 ml", "methanol--2.5 ml", "ethanol--2.5 ml", "methanol--10 ml"]
jccs.201300152 | Calc. (%) for C 17 H 4 Ag 5 F 12 NO 8 : C 18.27, H 0.36, N 1.25; found: C 18.23, H 0.38, N 1.18. (A g L3)·4AgCF 3 CO 2 (7). The previous procedure was repeated using 2 mL MeOH instead to give colorless block crystals of 7 in ca. 48% yield from 9 mg of 12.IR(KBr)n = 2056 (CºC, w), 2172 (-NºC) cm -1 ; Anal. Calc. (%) for C 17 H 4 Ag 5 F 12 NO 8 : C 18.27, H 0.36, N 1.25; found: C 18.26, H 0.34, N 1.23. (A g L4)·3AgCF 3 CO 2 (8). The preparation was similar to that for 1 with complex 13 replacing complex 10 to yield colorless block crystals of 8 in ca. 53%yieldfrom22mgof13.IR (KBr) n = 2034 (CºC, w), 2230 (-CºN) cm -1 ; Anal. Calc. (%) for C 15 H 4 Ag 4 F 9 NO 6 : C 20.09, H 0.45, N 1.56; found: C 20.13, H 0.41, N 1.48. (AgL5)·4AgCF 3 CO 2 ·2H 2 O·(4,4¢-bpy) (9). The prep aration was similar to that for 5 with complex 14 replacing com plex 11 to produce colorless block crystals of 9 in ca. 73% yield from20mgof14.IR(KBr)n = 2056 (CºC, w), 2232 (-CºN) cm -1 ; Anal. Calc. (%) for C 22 H 12 Ag 5 F 12 N 2 O 10 : C 21.45, H 0.98, N 2.27; found: C 21.38, H 1.03, N 2.24. | [] | [] | ["(A g L3)·4AgCF 3 CO 2 (7)", "(A g L4)·3AgCF 3 CO 2 (8)", "(AgL5)·4AgCF 3 CO 2 ·2H 2 O·(4,4¢-bpy) (9)"] | [] | [] | [] | [] | [] | ["MeOH--2 mL"]
c5ra03126e | [Cu 2 L 2 (bipy)] n $2nNH(Me)CHO (3). To a hot and stirred N-methylformamide solution (15 mL) of H 2 L (0.278 g, 1.0 mmol) was added dropwise a N-methylformamide solution (5 mL) of Cu(OAc) 2 $H 2 O (0.199 g, 1.0 mmol). Aer stirring for one hour, a N-methylformamide solution (10 mL) of 4,4 0 -bipyridine (0.156 g, 1.0 mmol) was added dropwise to the green solution. The resulting dark green solution was kept at room temperature.Aer 1 day, the formed dark green crystals, suitable for X-ray diﬀraction analysis, were collected by ltration and washed with cold N-methylformamide. Yield: 0.362 g (76%). C 40 H 36 Cu 2 N 6 O 10 S 2 (951.97): calcd C 50.47, H 3.81, N 8.83%; found C 50.39, H 3.75, N 8.79%. IR data (KBr, cm 1 ): n(C]N), 1608s; n(4,4 0 -bipy), 1542m; n(sulfonate), 1383m, 1172s. | [] | [] | ["[Cu 2 L 2 (bipy)] n $2nNH(Me)CHO"] | ["Cu(OAc) 2 $H 2 O--0.199 g, 1.0 mmol"] | [] | ["H 2 L--0.278 g, 1.0 mmol", "4,4 0 -bipyridine--0.156 g, 1.0 mmol"] | ["room temperature"] | ["1 day"] | ["N-methylformamide--15 mL"]
s00710-012-0237-3 | Synthesis of complexes Preparation of [Ag(nia) 2 (NO 3 )]·H 2 O, (1) A warm aqueous solution of nicotinamide (0.24 g; 2 mmol in 15 mL) was added drop wise with stirring to an aqueous solution of silver nitrate (0.17 g; 1 mmol in 10 mL). The resulting clear solution was then left at room temperature allowing slow evaporation . After a few days white small needle-like crystals were formed, filtered off, washed with small portions of cold water and dried in air. Unfortunately, the crystals were not of the suitable quality for an X-ray experiment. Yield: 0.24 g, 56 %. Anal. Calcd. for C 12 H 13 AgN 5 O 7 (432.16): C, 33.35; H, 3.03; N, 16.21. | [] | ["a few days"] | ["[Ag(nia) 2 (NO 3 )]·H 2 O", "1", "C 12 H 13 AgN 5 O 7"] | ["silver nitrate--0.17 g; 1 mmol"] | [] | ["nicotinamide--0.24 g; 2 mmol"] | [] | [] | ["water--15 mL"]
c3ce40184g | Synthesis of [Yb(HBIDC)(ox) 0.5 (H 2 O) 2 ] n (2) and [Ln(HBIDC)(ox) 0.5 (H 2 O) 3 ] n [Ln = Ho (3), and Tb (4)] The methods used for the syntheses of coordination polymers 2–4 are similar. Ln(NO 3 ) 3 ?5H 2 O (Ln = Yb, Ho, Tb) was used instead of Pr(NO 3 ) 3 ?5H 2 O, the following steps are similar to that for coordination polymer 1. The mixture was dissolved in distilled water and adjusted to pH # 7.4 or 7.0 with an aqueous solution of piperazine while stirring. After the mixture was cooled slowly to room temperature, colorless block crystals (2) were obtained (yield, 88%, based on Yb), ivory block crystals (3) were obtained (yield, 81%, based on Ho), colorless block crystals (4) were obtained (yield, 83%, based on Tb). Elemental analysis for 2:C 10 H 8 N 2 O 8 Yb (M r : 457.22). Calcd: C, 26.27; N, 6.13; H, 1.77%. Found: 26.01; N, 5.97; H, 1.79%. ICP analysis gave the following composition: Yb 37.99% (calcd: 37.85%). IR (KBr, cm 21 ): 3434 (s), 1630 (vs), 1400 (m), 1331 (s), 864 (m), 800 (m), 489 (m). Elemental analysis for 3:C 10 H 10 HoN 2 O 9 (M r : 467.13). Calcd: C, 25.71; N, 6.00; H, 2.16%. Found: C, 25.92; N, 6.23; H, 2.34%. ICP analysis gave the following composition: Ho, 35.71% (calcd is 35.31%). IR (KBr, cm 21 ): 3445 (s), 1627 (vs), 1416 (s), 1324 (s), 1196 (m), 1091 (m), 813 (m), 502 (m). Elemental analysis for 4: C 10 H 10 N 2 O 9 Tb (M r : 461.13). Calcd: C, 26.05; N, 6.07; H, 2.19%. | [] | [] | ["[Yb(HBIDC)(ox) 0.5 (H 2 O) 2 ] n", "[Ho(HBIDC)(ox) 0.5 (H 2 O) 3 ] n", "[Tb(HBIDC)(ox) 0.5 (H 2 O) 3 ] n", "C 10 H 8 N 2 O 8 Yb", "C 10 H 10 HoN 2 O 9", "C 10 H 10 N 2 O 9 Tb"] | ["Ln(NO 3 ) 3 ?5H 2 O (Ln = Yb, Ho, Tb)--not specified"] | ["aqueous solution of piperazine--not specified"] | ["HBIDC--not specified", "ox--not specified"] | [] | [] | ["distilled water--not specified"]
00958972.2010.520708 | 2.3. Synthesis of [ZnL] n (1) Polymer 1 is hydrothermally synthesized by the reaction of Zn(NO 3 ) 2  6H 2 O (1 mmol, 297.48 mg), H 2 L (1 mmol, 374 mg), NaOH (2 mmol, 80 mg), and deionized water (14 mL) in a sealed Teflon-lined stainless-steel vessel (25 mL) at 130  C for 5 days.After being cooled to room temperature, crystals of 1 (colorless, block-like) were Zinc coordination polymers 3735 | [] | [] | ["[ZnL] n", "NaN"] | ["Zn(NO 3 ) 2 \n6H 2 O--1 mmol, 297.48 mg"] | ["NaOH--2 mmol, 80 mg"] | ["H 2 L--1 mmol, 374 mg"] | ["130  C"] | ["5 days"] | ["deionized water--14 mL"]
ic101322s | [Ni 2 (μ-pmtz) 2 (ampa) 2 ] n (SCN) 2n (4). To a stirred solution of Ni(NO 3 ) 2 3 6H 2 O (0.291 g, 1.0 mmol) in methanol (30 mL) was added N-(3-aminopropyl)-1,3-propanediamine (141 μL, 1.0 mmol), and the mixture was kept at room temperature for 5 min. Then, Na(pmtz) 3 (H 2 O) (0.176 g, 1.0 mmol) in water (5 mL) and KSCN (0.097 g, 1.0 mmol) in water (5 mL) were successively added to the blue solution. The mixture was heated at 60° for 30 min, and it then was cooled down at room temperature. The blue solution was filtered off, and the filtrate was left to evaporate at room temperature, yielding blue-purple crystals of 4 (312 mg, 74.6%) that were collected by filtration and air-dried. Yield: 75% Anal. Calcd for C 24 H 40 N 20 Ni 2 S 2 : C, 36.48; N, 35.45; H 5.10; S, 8.11. Found: C, 36.45; N, 35.29; H, 5.30; S, 8.21. IR (KBr, cm -1 ): 3299 ν as (NH 2 ); 3237 ν sym (NH 2 ); 3091 ν (C-H) pym ; 2052 ν (SCN); 1584, ν (CdC); 1455; ν (CN): 1081 ν (ClO 4 ).Computational Details. All theoretical calculations were carried out at the DFT level of theory using the hybrid B3LYP exchange-correlation functional, 5 as implemented in the Gaussian 03 program.6 A quadratic convergence method was employed in (1) (a)Tao,J.;Ma,Z.J.;Huang,R.B.;Zheng,L.S.Inorg. Chem. 2004, 43, 6133. (b) Jiang, C.; Yu, Z. P.; Wang, S.; Jiao, C.; Li, J. M.; Wang, Z. Y.; Cui, Y. Eur. J. | [] | [] | ["[Ni 2 (μ-pmtz) 2 (ampa) 2 ] n (SCN) 2n", "C 24 H 40 N 20 Ni 2 S 2"] | ["Ni(NO 3 ) 2 3 6H 2 O--0.291 g, 1.0 mmol"] | ["KSCN--0.097 g, 1.0 mmol"] | ["N-(3-aminopropyl)-1,3-propanediamine--141 μL, 1.0 mmol", "Na(pmtz) 3 (H 2 O)--0.176 g, 1.0 mmol"] | ["60°"] | ["30 min"] | ["methanol--30 mL", "water--5 mL"]
cg301256g | [TbZn(μ 5 -PyIDC)(μ 2 -INIC)(μ 3 -INIC)]·3H 2 O (10). Yield: 78% (based on the Tb). Anal. Calcd. for C 22 H 18 ZnN 5 O 11 Tb: C, 35.10, H, 2.41, N, 9.30. Found: C, 34.98, H, 2.38, N, 9.35%. IR (KBr, ν/ cm −1 ): 3456s, 1635m, 1593s, 1550s, 1501w, 1465w, 1412s, 1393m, 1276m, 1226w, 1197w, 1158w, 1125m, 1055w, 1034w, 1012w, 957w, 869w, 833w, 813w, 795w, 772w, 745w, 700m, 684w, 642w, 569w, 553w, 497w, 434w.X-ray Data Collection and Structure Reﬁnement. Data collections were performed at 298 K on a Bruker Smart Apex II diﬀractometer with graphite monochromated Mo K radiation (λ = 0.71073 Å) for 10 complexes 1−10. Absorption corrections were applied by using the multiscan program SADABS. | [] | [] | ["[TbZn(μ 5 -PyIDC)(μ 2 -INIC)(μ 3 -INIC)]·3H 2 O", "C 22 H 18 ZnN 5 O 11 Tb"] | [] | [] | [] | [] | [] | []
s0108270112050214 | Experimental Ligand L was prepared according to the method of Yang et al. (2012).For the preparation of (I), a solution of L (69.4 mg, 0.2 mmol) in methanol (12 ml) was added dropwise to a solution of Zn(NO 3 ) 2 6H 2 O (29.7 mg, 0.1 mmol) in methanol (12 ml). After stirring for 30 min, the resulting mixture was ﬁltered. The ﬁltrate was allowed to evaporate at room temperature for one week, and colourless crystals of (I) were obtained in 72% yield. IR (KBr pellet, ,cm 1 ): 3256 (s), 3058 (w), 166 (v), 1549 (s), 1436 (m), 1380 (v), 1257 (m), 745 (m), 708 (m), 683 (m). | ["room temperature"] | ["one week"] | ["Zn(NO 3 ) 2 6H 2 O"] | ["Zn(NO 3 ) 2 6H 2 O--29.7 mg, 0.1 mmol"] | [] | ["L--69.4 mg, 0.2 mmol"] | [] | ["30 min"] | ["methanol--12 ml"]
c3ce41641k | {[Mn 3 (CH 3 O-ip) 4 (H 2 O) 2 ]·(H 2 -bie)·4H 2 O} n (4). 4 was synthesized in a similar way to that described for 1, except that Cu(OAc) 2 ·2H 2 O was replaced by Mn(OAc) 2 ·4H 2 O (0.024 g, 0.1 mmol). Yield: 38% based on Mn. Elemental analysis (%) calcd for C 44 H 48 Mn 3 N 4 O 26 : C, 43.54; H, 3.99; N, 4.62. Found: C, 43.48; H, 3.92; N, 4.68. IR (cm −1 ): 3421 w, 3123 m, 1615 m, 1547 s, 1449 m, 1371 s, 1263 m, 1131 m, 1044 m, 889 m, 799 m, 771 s, 721 s.{[Mn(CH 3 O-ip)(bib)]} n (5). 5 was synthesized in a similar way to that described for 1, except that Cu(OAc) 2 ·2H 2 O and bie were replaced by Mn(OAc) 2 ·4H 2 O (0.024 g, 0.1 mmol) and bib (0.024 g, 0.1 mmol), respectively. Yield: 39% based on Mn. Elemental analysis (%) calcd for C 23 H 20 MnN 4 O 5 : C, 56.68; H, 4.14; N, 11.49. Found: C, 56.61; H, 4.19; N, 11.40. | [] | [] | ["{[Mn 3 (CH 3 O-ip) 4 (H 2 O) 2 ]·(H 2 -bie)·4H 2 O} n", "C 44 H 48 Mn 3 N 4 O 26"] | ["Mn(OAc) 2 \n4H 2 O--0.024 g, 0.1 mmol"] | [] | ["H 2 -bie--NaN"] | [] | [] | []
ic501879w | Synthesis of 1⊃ClO 4 − . A DCM solution of the ligand (21 mg, 1 mL) was taken into a glass tube. Toluene (1 mL) was poured onto the ligand followed by layering of a methanolic solution of Cd(ClO 4 ) 2 (31 mg, 1 mL). Yellow crystals suitable for X-ray studies were obtained after 15 days in 70% yield. FT-IR (KBr pellet, cm −1 ): 3454.64 (m), 1952.58 (w), 1612.45 (s), 1549.93 (m), 1422.12 (m), 1317.68 (w), 1233.16 (s), 1100.22 (s), 813.22 (m), 728.81 (m), 683.46 (m), 620.93 (m), 513.05 (m). We were unable to locate highly disordered guest molecules crystallographically. From the SQUEEZE function of PLATON and CHN analysis the formula of compound 1⊃ClO 4 − was found to be [{Cd(L) 2 (ClO 4 ) 2 }·toluene·MeOH] n . Anal. Calcd for [{Cd(L) 2 (ClO 4 ) 2 }·toluene·MeOH]: C, 44.86; H, 3.76; N, 13.08. | [] | [] | ["1⊃ClO 4 −", "[{Cd(L) 2 (ClO 4 ) 2 }·toluene·MeOH] n"] | ["Cd(ClO 4 ) 2--31 mg, 1 mL"] | [] | ["ligand--21 mg, 1 mL"] | [] | ["15 days"] | ["DCM solution--1 mL", "Toluene--1 mL", "methanolic solution--1 mL"]
j.jssc.2019.120909 | 2.2.4. Synthesis of [Co(BTA)] n (4) H 2 BTA (0.01 mmol), Co(NO 3 ) 2 ⋅6H 2 O (0.01 mmol), water (2 mL) and EtOH (2 mL) were transferred to a reactor, which was heated at 393 K for 48 h to gain pink crystals. Yield: 65.3%. Elemental analysis, Calcd for C 14 H 8 CoN 4 O 4 : C, 47.31; N, 15.77; H, 2.27%. Found: C, 47.34; N, 15.72; H, 2.30%. IR (cm 1 ): 3434 (w), 314F1 (w), 1602 (vs), 1485 (m), 1431 (s), 1375 (s), 1299 (m), 1236 (m), 1112 (w), 1062 (vs), 966 (m), 819 (m), 781 (s), 651 (s). | [] | [] | ["[Co(BTA)] n", "C 14 H 8 CoN 4 O 4"] | ["Co(NO 3 ) 2 ⋅6H 2 O--0.01 mmol"] | [] | ["H 2 BTA--0.01 mmol"] | ["393 K"] | ["48 h"] | ["water--2 mL", "EtOH--2 mL"]
1099-0682(200210)2002:10<2553::aid-ejic2553>3.0.co;2-6 | Synthesis of {[Cu 2 (Tyr) 2 (4,4-bipy)·2H 2 O]·2ClO 4 } n (2): This complex was synthesized as for complex 1. 4,4-Bipyridine (156 mg, 1.0 mmol) was added after the overnight reaction step and the mixture was stirred for another 4 h. Single crystals of complex 2 suitable for X-ray diffraction analysis were obtained by evaporation of the filtered mixture at room temperature after two weeks. Yield: 190 mg (43% for tyrosine). C 23 H 32 Cl 2 Cu 2 N 4 O 16 (818.5): calcd. C 38.24, H 3.67, N 6.37; found C 38.86, H 3.68, N 6.62.X-ray crystallography: The intensity data were collected on a Bruker CCD diffractometer with graphite-monochromated Mo-K α radiation (λ ⫽ 0.71073 A ˚ ) at room temperature. All of the calculations were performed on an HP computer by using the SHELXTLPL version 5.10 package. The structures were solved by direct methods and refined by full-matrix least-squares (Table 1). | ["room temperature"] | ["two weeks"] | ["{[Cu 2 (Tyr) 2 (4,4-bipy)·2H 2 O]·2ClO 4} n", "C 23 H 32 Cl 2 Cu 2 N 4 O 16"] | [] | [] | ["Tyr--NaN", "4,4-Bipyridine--156 mg, 1.0 mmol"] | [] | ["overnight", "4 h"] | []
acs.inorgchem.8b02158 | One-Pot Solvothermal Synthesis of HBNU-2. Cu(NO 3 ) 2 (18.8 mg, 0.1 mmol), H 2 BDC (16.6 mg, 0.1 mmol), Hpz (6.8 mg, 0.1 mmol), 5 mL of DMF, 0.5 mL of water, and 0.5 mL of EtOH were mixed in a 20 mL vial. The mixture was stirred till the solution got clear and then heated in a 100 °C oven for about 72 h. After cooling to room temperature, few dark red crystals were collected and then washed with DMF and air dried (yield: 5 mg, 11% based on H 2 BDC). | [] | [] | ["HBNU-2"] | ["Cu(NO 3 ) 2--18.8 mg, 0.1 mmol"] | [] | ["H 2 BDC--16.6 mg, 0.1 mmol", "Hpz--6.8 mg, 0.1 mmol"] | ["100 °C"] | ["72 h"] | ["DMF--5 mL", "water--0.5 mL", "EtOH--0.5 mL"]
ic800709w | Syntheses. [Cu 3 (pdt) 2 (CN)] (1) A mixture of Cu(MeCO 2 ) 2 (0.108 g, 0.6 mmol), (4-pyridylthio)acetic acid (0.051 g, 0.3 mmol), NH 4 SCN (0.018 g, 0.24 mmol), NaOH (0.015 g, 0.36 mmol), and water (7 mL) in a molar ratio of 2:1:0.8:1.2:1300 was sealed in a 15 mL Teﬂon-lined stainless container, which was heated to 170 °C for 120 h. After cooling to room temperature, black block crystals of 1 were recovered in 35% yield. Anal: calcd for C 11 H 8 Cu 3 N 3 S 2 : C, 30.23; H, 1.85; N, 9.62. Found: C, 30.14; H, 1.90; N, 9.57. IR data (KBr, cm-1): 3419m, 3044w, 2457w, 2129m, 1684s, 1649w, 1614m, 1449w, 1402s, 1376m, 1262m, 1133s, 957m, 863m, 629m, 535s. | [] | [] | ["[Cu 3 (pdt) 2 (CN)]", "C 11 H 8 Cu 3 N 3 S 2"] | ["Cu(MeCO 2 ) 2--0.108 g, 0.6 mmol"] | ["NH 4 SCN--0.018 g, 0.24 mmol", "NaOH--0.015 g, 0.36 mmol"] | ["(4-pyridylthio)acetic acid--0.051 g, 0.3 mmol"] | ["170 \nC"] | ["120 h"] | ["water--7 mL"]
s1070328419060010 | IR (ν, cm –1 ): 3442, 3003, 2955, 2388, 2289, 1740, 1610, 1480, 1416, 1378, 1327, 1299, 1260, 1236, 1191, 1148, 1029, 967, 821, 800, 760, 675, 633, 455. | [] | [] | [] | [] | [] | [] | [] | [] | []
ch00010 | Synthesis of [Co(dnb) 2 (H 2 O) 4 ]·4H 2 O This complex was prepared as for [Zn(dnb) 2 ] n by using CoCl 2 ·6H 2 O instead of Zn(NO 3 ) 2 ·6H 2 O. Red crystals were obtained 1 week later (80% yield) (Found: C, 27.0; H, 3.4; N, 8.9. C 14 H 22 CoN 4 O 20 requires C, 26.9; H, 3.6; N, 9.0%). I.r. (): 3100m, 1623s, 1593vs, 1461m, 1405s, 1349vs, 1194w, 1082m, 920m, 793w, 723s, 533w cm –1 . | [] | [] | ["[Co(dnb) 2 (H 2 O) 4 ]·4H 2 O", "C 14 H 22 CoN 4 O 20"] | ["CoCl 2 ·6H 2 O--NaN"] | [] | ["dnb--NaN"] | [] | ["1 week"] | []
j.molstruc.2011.08.059 | 1 H NMR (DMSO, d): 8.72 (d, 4H, pyridyl), 7.88 (d, 4H, pyridyl), 5.29 (s, 1H, @CHA of hfa  ).2.3. Preparation of [Ag(4,4 0 -bpy)(ttfa)] n (2) Complex 2 was synthesized in the same way as complex 1 using Httfa (222 mg, 1 mmol) in place of Hhfa. Anal. Calc. for C 18 H 12 AgF 3N 2 O 2 S: C, 44.51; H, 2.47; N, 5.77. Found: C, 44.37; H, 2.29; N, 5.59%. | [] | [] | ["[Ag(4,4'-bpy)(ttfa)] n"] | [] | [] | [] | [] | [] | []
j.poly.2008.06.039 | 3.2. Syntheses of complexes 1–6 3.2.1. {(Me 2 Sn) 2 [ l 4 -(C 8 H 3 NO 6 )]( l 3 -O)} n (1) Complex 1 was synthesized by the hydrothermal reaction of 5nitroisophthalic acid (0.211 g, 1 mmol), trimethyltin chloride (0.398 g, 2 mmol) and H 2 O (20 ml) in a Teﬂon-lined autoclave at 140 °C for 3 days. After the reaction autoclave was cooled to room temperature for 24 h, colorless crystals of complex 1 were collected and washed with hexane. Yield: 82%. M.p. 178–181 °C. Anal.Calc. for C 12 H 15 NO 7 Sn 2 : C, 27.58; H, 2.89, N, 2.68. Found: C, 27.76; H, 2.67; N, 2.88%. IR (KBr, cm 1 ): m as (COO), 1574; m s (COO), 1469; m (Sn–C), 555; m (Sn–O), 442; m (O–Sn–O), 668.1 H NMR [(CD 3 ) 2 SO, ppm]: d 0.82 (12H, Sn–CH 3, 2 J Sn,H = 88 Hz), 7.52–7.63 (3H, Ar-H).13 C NMR [(CD 3 ) 2 SO, ppm]: 169.2, 128.3–141.6, 8.35 ( 1 J Sn,C = 784 Hz).119 Sn NMR: 259.3 ( 2 J Sn,Sn = 96 Hz), 124.4 ( 2 J Sn,Sn = 101 Hz).3.2.2. {(Me 2 Sn) 2 [ l 4 -(C 8 H 3 NO 6 )]( l 3 -O)} n (2) Complex 2 was synthesized by the hydrothermal reaction of 4cyclohexene-1,2-dicarboxylic acid (0.170 g, 1 mmol), trimethyltin chloride (0.398 g, 2 mmol) and H 2 O (20 ml) in a Teﬂon-lined autoclave at 140 °C for 3 days. Yield: 77%. M.p. 197–199 °C. Anal. Calc. | [] | [] | ["{(Me 2 Sn) 2 [ l 4 -(C 8 H 3 NO 6 )]( l 3 -O)} n", "C 12 H 15 NO 7 Sn 2"] | ["trimethyltin chloride--0.398 g, 2 mmol"] | [] | ["5-nitroisophthalic acid--0.211 g, 1 mmol", "4-cyclohexene-1,2-dicarboxylic acid--0.170 g, 1 mmol"] | ["140 °C"] | ["3 days"] | ["H 2 O--20 ml"]
c1ce05129f | Synthesis of [Co(btmx)(1,4-BDC)] n (4). The process was similar to 3 except that H 3 BTC was replaced by 1,4-H 2 BDC (16.6 mg, 0.1 mmol), and the moles of CH 3 COONa were changed to 0.2 mmol. Pink crystals of 4 were obtained in a 75% yield (based on Co). Anal. Calcd for C 24 H 24 CoN 6 O 4 : C, 55.50; H, 4.66; N, 16.18. Found: C, 55.11; H, 4.69; N, 16.06%. IR (cm 1 , KBr): 3162m, 3111m, 2996w, 1567s, 1520m, 1451w, 1378s, 1312w, 1273m, 1135m, 1097w, 983m, 871w, 810m, 754s, 678m, 651m. | [] | [] | ["[Co(btmx)(1,4-BDC)] n", "C 24 H 24 CoN 6 O 4"] | [] | ["CH 3 COONa--0.2 mmol"] | ["1,4-H 2 BDC--16.6 mg, 0.1 mmol"] | [] | [] | []
j.molstruc.2011.09.054 | 2.3. Synthesis of complex [Ag 2 (m-mba) 2 ] n (2) Complex 2 was synthesized employing a procedure similar to that used to synthesize 1 using m-Hmba as ligand. Colorless crystals of 2 were obtained in 45% yield based on Ag. They were washed with 3 mL cold ethanol. Anal. Calc. (found) for Ag 2 C 16 H 14 O 4 : C, 39.54 (39.22); H, 2.90 (2.59)%. IR (KBr): v (cm 1 ) = 3418 (m), 1612 (s), 1597 (s), 1561 (s), 1392 (s), 791 (m), 748 (s), 673 (w).2.4. Synthesis of complex [Ag 2 (p-mba) 2 ] n (3) Complex 3 was synthesized employing a procedure similar to that used to synthesize 1 using p-Hmba as ligand. Colorless crystals of 3 were obtained in 68% yield based on Ag. They were washed with 3 mL cold ethanol. Anal. Calc. (found) for Ag 2 C 16 H 14 O 4 :C, 39.54 (39.67); H, 2.90 (3.08)%. IR (KBr): v (cm 1 ) = 3422 (m), 1593 (s), 1549 (s), 1399 (s), 1291 (w), 848 (m), 763 (s), 612 (w). | [] | [] | ["[Ag 2 (m-mba) 2 ] n", "Ag 2 C 16 H 14 O 4"] | ["Ag--NaN"] | [] | ["m-Hmba--NaN"] | [] | [] | []
a909601i | [Cu 2 (L)Cl 4 ] ∞ 4. Reaction of ligand L (53 mg, 0.15 mmol) in MeOH (10 mL) and CuCl 2 (40 mg, 0.30 mmol) in MeOH (10 mL) immediately precipitated complex 4 as a green solid (yield 85 mg, 91%) (Found: C, 38.99; H, 3.37; N, 4.51; S, 10.66.Calc. for C 10 H 10 Cl 2 CuNS: 38.66; H, 3.24; N, 4.51; S, 10.32%).IR (KBr)/cm ⫺1 : 1602s, 1473m, 1438m, 1389m, 1163m, 1110w, 1018m, 850m, 787m, 770m, 713w and 526w. UV/vis/nir (BaSO 4 )/cm ⫺1 : 4130m, 4380m, 4580w, 4650w, 5170w, 5800w, 6060w, 10 500s (br), 23 000s and 27 000s.[Cu(L)Cl 2 ] ∞ 5. Crystallisation by slow diﬀusion of the two reactants L and CuCl 2 in MeOH consistently produced strongly dichroic green/orange crystals that analysed as a 1: 1 complex (Found: C, 49.17; H, 4.40; N, 5.77. Calc. for C 20 H 20 Cl 2 CuN 2 S 2 : C, 49.32; H, 4.14; N, 5.75%). | [] | [] | ["[Cu 2 (L)Cl 4 ] ∞", "C 10 H 10 Cl 2 CuNS", "[Cu(L)Cl 2 ] ∞"] | ["CuCl 2--40 mg, 0.30 mmol"] | [] | ["ligand L--53 mg, 0.15 mmol"] | [] | [] | ["MeOH--10 mL"]
anie.201407948 | [d] Accompanied by debrominated 16 (9%). [e] 15a (55 %) and 15b (7%). [f] 15 a only. [g] 16a (65 %) and 16b (27%). [h] 16 a only. [i] A 1:1 mixture of 17a and 17b (55 %) and 17c (21%). [j] A 1:1 mixture of 17a and 17 b (34%) and 17c (27 %). [k] Conversion determined by HPLC analysis. Using MeCN/H 2 O as the solvent gave 19 in 75% yield (electrochemical initiation). | [] | [] | [] | [] | [] | [] | [] | [] | ["MeCN/H 2 O--not specified"]
j.poly.2013.05.005 | habitus were precipitated. Yield: 37%. Anal. Calc. for C 6 H 10 ZnN 2O 7 S: C, 22.55; H, 3.15; N, 8.77. Found: C, 22.31; H, 2.87; N, 8.62%.IR (Vaseline): m = 1599 (m), 1491 (m), 1327 (m), 1310 (m), 1262 (w), 1216 (w), 1170 (m), 1121 (v.s), 1049 (v.s), 1034 (v.s), 1018 (v.s), 983 (s), 947 (m), 890 (m), 779 (m), 677 (m) (cm 1 ). | [] | [] | ["NaN"] | [] | [] | [] | [] | [] | []
acs.organomet.9b00507 | C 30 H 32 F 6 O 6 S 2 Si 4 : C, 46.25; H, 4.14%. Found: C, 46.30; H, 4.17%.29 Si NMR (C 6 D 6 ,TMS,ppm):18.81(SiPh 2 OfT); −42.50 (Si(CH 3 ) 2 ). | [] | [] | ["C 30 H 32 F 6 O 6 S 2 Si 4"] | [] | [] | [] | [] | [] | []
zaac.201400233 | Strontium Bis(3,5-dinitropyrazolate) Hexahydrate (8): Yellowbrownish crystals were gained as product (98 %). IR (ATR): ν ˜ = 2971 (w), 2170 (w), 1739 (s), 1618 (m), 1540 (m), 1475 (m), 1443 (m), 1354 (s), 1322 (m), 1279 (w), 1229 (m), 1217 (m), 1073 (w), 1017 (m), 999 (w), 835 (m), 826 (m), 749 (m) cm –1 . | [] | [] | ["Strontium Bis(3,5-dinitropyrazolate) Hexahydrate"] | [] | [] | [] | [] | [] | []
c8qi01332b | calcd. C 55.52, H 4.41, N 5.10; found C 55.25, H 4.35, N 5.18%. IR(cm -1 ): 2938(m), 1594(s), 1534(m), 1396(s), 1257(w), 1191(w), 1112(w), 1028(s), 853(s), 781(s), 703(s), 666(w), 594(s), 467(s).Preparation of dye@Cd-LMOC composites: The dye@Cd-LMOC composites were prepared according to the reported literature.4c In detail, crystals of [Cd 3 (BTB) 2 (DEF) 4 ] n (1-DEF) and [Cd 3 (BTB) 2 (DMF) 4 ·2DMF] n (2-DMF) were immersed in dye saturated solution of DMA (concentration:1.0×10 -3 mol/L) at ambient temperature for 5 days to yield dye@Cd-LMOC composites with different organic dyes. The products were washed thoroughly with DMA four times to remove residual organic dyes on the surface of crystals and dried at 100C for 2 h. | ["100 \nC"] | ["2 h"] | ["[Cd3(BTB)2(DEF)4] n", "[Cd3(BTB)2(DMF)4·2DMF] n"] | [] | [] | [] | [] | ["5 days"] | ["DMA--saturated solution"]
c4dt02343a | U 2 O 2 (bdc) 2 (DMF) (4): a mixture of 100 mg (0.26 mmol) UCl 4 , 43 mg (0.26 mmol) terephthalic acid, 30 µL (1.66 mmol) of distilled water and 4 mL (51 mmol) N,N-dimethylformamide was placed in a Parr autoclave and then heated statically at 130 °C for 36 hours. The resulting green product was then filtered oﬀ, washed with water and dried at room temperature under air atmosphere. It gives small crystallites with a specific plate shape of 1–5 μm as can be observed using SEM (Fig. S1c†). From this synthesis procedure, it was not possible to obtain single crystals of 4 with quality and size suitable for X-ray diﬀraction structure analysis. Attempts have been made by using a closely related solvent, N,N-diethylformamide (DEF), which gave rise to the crystallization of the same phase, but with well defined diﬀraction Bragg peaks. The latter sample (from a mixture containing 100 mg (0.26 mmol) of UCl 4 , 43 mg (0.26 mmol) of terephthalic acid, 30 µL (1.66 mmol) of distilled water and 4 mL (36 mmol) of N,Ndiethylformamide at 150 °C for 72 hours) was used for the collection of powder XRD patterns for the structure determination.Single-crystal X-ray diﬀraction Crystals of compounds 1–3 were selected under a polarizing optical microscope and glued on a glass fiber for a singlecrystal X-ray diﬀraction experiment. X-ray intensity data were collected on a Bruker X8-APEX2 CCD area-detector diﬀractometer using Mo-K α radiation (λ = 0.71073 Å) with an optical fiber as the collimator. Several sets of narrow data frames (20 s per frame) were collected with ω scans. Data reduction was accomplished using SAINT V7.53a. | [] | [] | ["U 2 O 2 (bdc) 2 (DMF) (4)"] | ["UCl 4 --100 mg, 0.26 mmol"] | [] | ["terephthalic acid--43 mg, 0.26 mmol"] | ["130 \nC"] | ["36 hours"] | ["distilled water--30 µL, 1.66 mmol", "N,N-dimethylformamide--4 mL, 51 mmol"]
cg201180u | Found: C, 54.73; H, 4.48; N, 10.94. IR (cm −1 , KBr): 3115w, 2903m, 1600s, 1559s, 1498w, 1367s, 1283w, 1235s, 1157m, 1131m, 1097w, 996m, 878m, 855w, 831w, 802w, 780m, 708w, 665m, 648m. | [] | [] | [] | [] | [] | [] | [] | [] | []
c9dt01983a | 6H 2 O (244 mg, 1.01 mmol) in 5 ml water with stirring. To this solution, bipyridine glycoluril (BPG) ligand (300 mg, 1.01 mmol) in 10 ml methanol-water (1:1) was added and the resulting solution was stirred and then refluxed for 12 h. The colour of the reaction mixture changed to dark green, which was then slowly cooled to room temperature and filtered off. The filtrate was evaporated and allowed to stand at room temperature for slow evaporation for about two weeks; thereafter-dark green coloured crystals were formed. Obtained crystals were isolated and washed with water several times and dried in air at room temperature. Yield: 62%. Elemental analysis calcd. (%) for C 42 H 30 N 12 Cu 2 O 22 S 2 : C, 40.48; H, 2.42; N, 13.48; S, 5.14 %; Found: C, 41.93; H, 2.64; N, 12.98; S, 4.10 %; Selected FTIR peaks (/cm -1 ): = 3395 (br), 1705 (br), 1578 (m), 1568 (s),  1445 (s), 1380 (s), 1019 (m), 803 (m), 765 (s), 688 (s). X-ray structure determination Crystal evaluation and data collection were performed on a Bruker D8 venture PHOTON 100 CMOS diffractometer at 100.15 K using graphite monochromatized Cu-Kα radiation (λ = 1.54178 Å) operating at 50 kV and 30 mA using the program APEX2. | ["room temperature"] | ["two weeks"] | ["C 42 H 30 N 12 Cu 2 O 22 S 2"] | ["Cu(NO 3 ) 2 ·6H 2 O--244 mg, 1.01 mmol"] | [] | ["bipyridine glycoluril (BPG) ligand--300 mg, 1.01 mmol"] | ["reflux"] | ["12 h"] | ["water--5 ml", "methanol-water (1:1)--10 ml"]
j.ica.2011.10.031 | 2.3. Synthesis of 2 The same synthetic procedure as that of 1 was used, except that the pH value was adjusted to 6.3 with 85% H 3 PO 4 . Reddish brown crystals were obtained (yield: 20% based on bpe). Anal. Calc. for C 72 H 76 Cu 6 N 12 O 48 PW 12 : C, 19.22; H, 1.69; N, 3.74; Cu, 8.42; W, 48.74; Found: C, 19.28; H, 1.78; N, 3.62; Cu, 8.23; W, 48.87%. IR (cm 1 ): 3463(s), 1652(s), 1627(s), 1558(s), 1506(m), 1438(w), 1419(w), 1083(s), 937(s), 885(s), 777(s), 729(m), 669(m), 559(w) and 495(m).The XRD and IR measurement results for 1–2 were placed into Supporting materials as Figs. s1 and s2, respectively.2.4. Preparation of compounds 1–2 modiﬁed carbon paste electrodes (CPEs) About 0.5 g graphite powder and 0.05 g compound 1 (or 2) were mixed, and ground together by an agate mortar and pestle to achieve an even, dry mixture; to the mixture 0.50 mL parafﬁn oil was added and stirred with a glass rod; then the mixture was packed into a 3 mm inner diameter glass tube, and the surface was pressed tightly onto weighted paper with a copper rod through the back. Electrical contact was established with the copper rod through the back of the electrode. | [] | [] | [] | [] | [] | [] | [] | [] | []
c9ce00371a | Synthesis of poly-[Co 4 (P 4 pxy) 2 (DMF) 2 (µ-OH 2 ) 2 (OH 2 ) 2 ]·6DMF·4H 2 O (5·6DMF·4H 2 O) (H 6 P 4 pxy)Cl 2 (0.010 g, 13.4 μmol) was combined with four equivalents of cobalt(II) nitrate hexahydrate (0.016 g, 55.0 μmol) in a vial containing DMF (3 mL) and water (1 mL). The vial was capped and placed in a dry bath heat block at 70 °C. After 48 hours, small pink, block-shaped crystals had formed at the bottom of the vial. Yield 0.008 g (49 %). Phase purity was confirmed by X-ray powder diffraction. TGA showed a steady mass loss of 22 % over the temperature range 30-210 °C, which is assigned to the loss of 6 DMF and 4 H 2 O lattice molecules and the 2 terminal H 2 O ligands (calculated 23 %, see ESI). The mass loss from 210 °C onwards is ascribed to the cluster and network decomposing, which includes the DMF and bridging H 2 O ligands. IR (ATR/cm -1 ): 770 (m), 821 (w), 1063 (w), 1102 (m), 1289 (s), 1447 (m), 1649 (s), 2913 (w), 3378 (w) cm -1 ; Found C, 53.92; H, 5.84; N, 7.58; Calculated for [C 43 H 43 N 3 O 11 Co 2 ]·3DMF·2H 2 O C, 54.26; H, 5.96; N, 7.30. | [] | [] | ["poly-[Co 4 (P 4 pxy) 2 (DMF) 2 (µ-OH 2 ) 2 (OH 2 ) 2 ]·6DMF·4H 2 O", "[C 43 H 43 N 3 O 11 Co 2 ]·3DMF·2H 2 O"] | ["H 6 P 4 pxy)Cl 2--0.010 g, 13.4 μmol", "cobalt(II) nitrate hexahydrate--0.016 g, 55.0 μmol"] | [] | [] | ["70 °C"] | ["48 hours"] | ["DMF--3 mL", "water--1 mL"]
j.poly.2014.07.027 | 2.2. Preparation of C 32 H 17 N 8 HoI(OAc)(acac)½(C 3 H 6 O) – 1,Ho(OAc) 3 – 2, [Ho 2 (OAc) 6 (H 2 O)] – 3 and [Ho(OAc) 2 (H 2 O) 3 ]0.5H 2 OI–4 The solvothermal reaction of HoPc 2 I with acetylacetone and water was performed at similar external conditions. The annealing temperature was set to 160 °C and the process was performed at sealed glass ampoules by two days, to ensure the completeness of the reactions in the system. In the sequence of the experiments in the reaction the same quantity of HoPc 2 I (0.264 g, 0.2 mmol) and acacH (5 ml, 49 mmol) were used, but the water quantity was different in the systems and was 0.004 ml (0.2 mmol) in the case of 1, 0.1 ml (5 mmol) in the case of 2, 0.2 ml (10 mmol) in the case of 3 and 0.4 ml (20 mmol) in the case of 4. After each experiment the solid products present in the ampoules were ﬁltered and washed with diethyl ether and dried in air. Analysis of compounds: 1: Calc. | [] | [] | ["C 32 H 17 N 8 HoI(OAc)(acac)½(C 3 H 6 O)", "Ho(OAc) 3", "[Ho 2 (OAc) 6 (H 2 O)]", "[Ho(OAc) 2 (H 2 O) 3 ]0.5H 2 OI"] | ["HoPc 2 I--0.264 g, 0.2 mmol"] | [] | ["acetylacetone--5 ml, 49 mmol"] | ["160 °C"] | ["two days"] | ["water--0.004 ml, 0.2 mmol", "water--0.1 ml, 5 mmol", "water--0.2 ml, 10 mmol", "water--0.4 ml, 20 mmol"]
c9sc00970a | Synthesis of 1D-Cu 2 I 2 (bbtpe) 2 (4). Compound 4 was prepared similarly to that of 1 except of the ligand. Yellow-green plateshaped single crystals were obtained after CuI (1 mmol) and bbtpe (1 mmol) layers diffused for one day. Yield is 76%.Synthesis of 1D-Cu 4 I 4 (bbtpe) 2 (5). CuI (1 mmol) and bbtpe (0.5 mmol) was sealed in a pyrex tube with CH 3 CN (4 ml) as the solvent. The reaction tube was heated in 120 °C oven for two days. Yellow cubic-shaped single crystals formed and were collected by filtration. Yield is 74%.Synthesis of 1D-Cu 6 I 6 (bmibu) 3 (6). Compound 6 was prepared similarly as that of 1 except of the ligand. Transparent cubicshaped crystal of 6 were obtained after CuI (1 mmol) and bmibu (1 mmol) layers diffused for three days. Yield is 84%.Single crystal X-ray diffraction (SCXRD). Single crystal data of 1-5 were collected on a D8 goniostat equipped with a Bruker PHOTONII CPAD detector, while 6 was collected with a Bruker PHOTON100 CMOS detector, at the Advanced Light Source (ALS), Lawrence Berkeley National Laboratory, using synchrotron radiation. The structures were solved by direct methods and refined by full-matrix least-squares on F2 using the Bruker SHELXTL package. This data can be obtained free of charge from The Cambridge Crystallographic Data Centre via www.ccdc.cam.ac.uk/data_request/cif. The structures were deposited in Cambridge Structural Database (CSD) with numbers: 1888939-1888944. | [] | [] | ["1D-Cu 2 I 2 (bbtpe) 2", "1D-Cu 4 I 4 (bbtpe) 2", "1D-Cu 6 I 6 (bmibu) 3"] | ["CuI--1 mmol"] | [] | ["bbtpe--1 mmol", "bmibu--1 mmol"] | ["room temperature", "120 \nC"] | ["one day", "two days", "three days"] | ["CH 3 CN--4 ml"]
j.poly.2013.04.008 | 2.5. (Ph 4 P) 2 [Co(SePh) 4 ](4) This compound was prepared by an alternative method to the reported procedure [26]. A solution of (Ph 4 P)Br (0.86 g, 2.1 mmol) in 5 mL of MeCN was added with stirring to a slurry of KSePh (0.40 g, 2.0 mmol) in 2 mL of THF, forming a deep orange solution and a white precipitate. The solution was ﬁltered, and the white solid was washed with an additional 3 mL of MeCN. A solution of CoCl 2 (68 mg, 0.54 mmol) in 2 mL of MeCN, was added to the ﬁltrate, forming a blue, then green solution and a brown precipitate. | [] | [] | ["(Ph 4 P) 2 [Co(SePh) 4 ]"] | ["CoCl 2 --68 mg, 0.54 mmol"] | [] | ["(Ph 4 P)Br--0.86 g, 2.1 mmol", "KSePh--0.40 g, 2.0 mmol"] | [] | [] | ["MeCN--5 mL", "THF--2 mL"]
c3ce40850g | Synthesis of [Mn(L)]?0.5H 2 O (5). A mixture of Mn(OAc) 2 ?4H 2 O (0.012 g, 0.05 mmol), H 2 L (0.014 g, 0.05 mmol), DMF (N,N-dimethylformamide) (1 mL) and water (3 mL) was placed in a 10 mL glass vail. The mixture was heated at 90 uC for 3 days and then it was gradually cooled to room temperature. The light yellow crystals were obtained in a 68% yield. Anal. calcd for C 14 H 10 NO 5.5 Mn (M r = 335.17): C, 50.17; H, 3.01; N, 4.18. Found: C, 49.95; H, 3.12; N, 4.05. IR data (KBr, cm 21 ): 3439 (w), 3088 (w), 2933 (w), 1664 (s), 1613 (m), 1550 (s), 1400 (s), 1360 (m), 1314 (m), 1178 (w), 1020 (w), 770 (m), 703 (w), 655 (w), 458 (w). | [] | [] | ["[Mn(L)]?0.5H 2 O", "C 14 H 10 NO 5.5 Mn"] | ["Mn(OAc) 2 ?4H 2 O--0.012 g, 0.05 mmol"] | [] | ["H 2 L--0.014 g, 0.05 mmol"] | ["90 uC"] | ["3 days"] | ["DMF (N,N-dimethylformamide)--1 mL", "water--3 mL"]
b607541j | Complexes with Hg(I) and Hg(II) Complexes with Hg( I)orHg(II) were prepared by mixing equimolar quantities of ligand and Hg(ClO 4 ) 2 in nitromethane (for L oPh ,L pPh and L biph ) or dimethylformamide (for L mPh ). Single crystals suitable for X-ray crystallographic and other analyses were grown by slow diffusion of diisopropyl ether into these solutions. | [] | [] | [] | ["Hg(ClO 4 ) 2--equimolar quantities"] | [] | [] | [] | [] | ["nitromethane--for L oPh ,L pPh and L biph ", "dimethylformamide--for L mPh ", "diisopropyl ether--slow diffusion"]
acs.inorgchem.9b00114 | Synthesis of CP12. This material was prepared by addition of CuCl (200 mg, 2.0 mmol) to a MeCN solution of 1.2 equiv of L3 providing CP12 as a pale yellow solid (369 mg, 67%). IR (ATR): 2956 (w), 2922 (w), 2899 (w), 2868 (w), 1489 (w), 1414 (m), 1253 (m), 1167(m), 1129 (w), 1083 (w), 1037 (w), 999 (w), 905 (m), 880 (m), 841 (s), 758 (m), 731 (m), 639 (w), 474 (w) cm −1 . Anal. Calcd for C 16 H 32 Cu 2 Cl 2 S 4 (550.69): C, 34.90; H, 5.86; S, 23.29. Found: C, 32.90; H, 5.60; S, 21.91. | [] | [] | ["CP12"] | ["CuCl--200 mg, 2.0 mmol"] | [] | ["L3--1.2 equiv"] | [] | [] | ["MeCN--solution"]
cg901327m | 6 ESI-MS (m/z, %): [CuCl(L1)] þ (405, 72); [CuCl(L1) 2 ] þ (712, 100).Synthesis of [CuBr 2 (L1)] n 3 n(MeOH)(3). An aqueous solution (2 mL) of CuBr 2 (0.022 g, 0.1 mmol) was added into a test tube, on which was carefully layered a solution of L1 (0.031 g, 0.1 mmol) in a mixture of MeCN and MeOH (1:1, 4 mL). Slow diffusion over a week resulted in blue block-crystals of 3. Complex 3 can also be prepared from the mixture of a MeOH solution (5 mL) of CuBr 2 (0.022 g, 0.1 mmol) and MeCN solution (5 mL) of L1 (0.031 g, 0.1 mmol). Yield: 25 mg, 44%. Anal. Calcd. for C 16 H 17 Br 2 CuN 7 O 2 (562.73): C, 34.15; H, 3.05; N, 17.42. Found: C, 33.99; H, 3.33; N, 18.26%. IR (KBr)/cm -1 : 1609 (ν CdC ) in aromatic ring; 1441 and 1109 (C-C stretching); 1145 and 1066 (N-N stretching) in 1,2,3-triazole ring. | [] | [] | ["[CuBr 2 (L1)] n 3 n(MeOH)"] | ["CuBr 2--0.022 g, 0.1 mmol"] | [] | ["L1--0.031 g, 0.1 mmol"] | [] | ["over a week"] | ["MeCN and MeOH--1:1, 4 mL"]
j.poly.2012.07.038 | 2.4. Preparation of [Zn(L) 3 (SCN) 2 ] n (3) Into a mixture of ZnSO 4 7H 2 O (28.8 mg, 0.1 mmol) and methanol (10 mL) was dropwise added a mixture of L (31.9 mg, 0.1 mmol) and ethanol (10 mL), and then a 5 mL methanol solution of KSCN (19.4 mg, 0.2 mmol) was dropwise added into the resulting solution. After stirring for 10 min, the resulting mixture was ﬁltrated, and the ﬁltrate was left undisturbed for evaporation at ambient temperature. Five months later, pale yellow block crystals of 3 were obtained (yield: 45%, based on Zn). Anal. Calc. for C 53 H 39 S 2 N 17 O 6 Zn 1 : C, 55.93; H, 3.46; N, 20.93; S, 5.62. Found: C, 56.37; H, 3.50; N, 20.78; S, 5.55%. Selected IR (KBr, cm –1 ): 3262 (m), 3101 (m), 2058 (vs), 1686 (vs), 1620 (s), 1586 (s), 1530 (m), 1449 (m), 1309 (m), 1241 (m), 1030 (m), 967 (m), 800 (m), 660 (m), 594 (m). | [] | ["Five months"] | ["[Zn(L) 3 (SCN) 2 ] n", "C 53 H 39 S 2 N 17 O 6 Zn 1"] | ["ZnSO 4 ?7H 2 O--28.8 mg, 0.1 mmol"] | [] | ["L--31.9 mg, 0.1 mmol"] | [] | ["10 min"] | ["methanol--10 mL", "ethanol--10 mL", "methanol solution of KSCN--5 mL"]
ic200182e | 48 [Zn(bp18c6)]. Triethylamine (0.167 g, 1.650 mmol) was added to a suspension of H 2 bp18c6 3 4HCl 3 5H 2 O (0.210 g, 0.270 mmol) in 2-propanol (5 mL). The mixture was heated to reflux with stirring for a period of 0.5 h, and then a solution of Zn(ClO 4 ) 2 3 6H 2 O (0.130 g, 0.349 mmol) in the same solvent (5 mL) was added. The resultant solution was heated to reflux for 1.5 h, filtered, and the filtrate concentrated to about 3 mL. Addition of diethylether resulted in the formation of a white solid, which was collected by filtration and dried under vacuum (yield 0.110 g, 68%). HR-MS (ESI þ ) calcd. for [C 26 H 35 N 4 O 8 Zn] þ 595.1741; found 595.1740. IR: 1630 ν(CdO), 1592 ν(CdN) py cm 1 . Slow evaporation of the mother-liquor gave single crystals of formula [Zn(bp18c6)(H 2 O)] 3 2.5H 2 O(1) suitable for X-ray diffraction analyses. | [] | [] | ["[Zn(bp18c6)]", "[Zn(bp18c6)(H 2 O)] 3 2.5H 2 O"] | ["Zn(ClO 4 ) 2 3 6H 2 O--0.130 g, 0.349 mmol"] | ["Triethylamine--0.167 g, 1.650 mmol"] | ["H 2 bp18c6 3 4HCl 3 5H 2 O--0.210 g, 0.270 mmol"] | [] | ["0.5 h", "1.5 h"] | ["2-propanol--5 mL"]
c2dt31951a | S YNTHESIS OF [CU 3 (2-PYTZ) 4 BIPY][H 2 SIMO 12 O 40 ]·BIPY (2). A mixture of H 4 SiMo 12 O 40 (100 mg), CuCl 2 (50 mg), 2-pytz (6 mg), bipy (6 mg) and H 2 O (8 ml) was stirred for 1 h in air. The pH was then adjusted to 2.2–2.8 with 1 M HCl and the mixture was transferred to an 18 ml Teflon-lined reactor. After heating at 160 °C for 4 days, the reactor was slowly cooled to room temperature over a period of 16 h. The pH of the solution after the reaction was 3.8. Blue block crystals of 2 were filtered, washed with water and dried at room temperature (36% yield based on Cu). C 44 H 34 N 24 Cu 3 SiMo 12 O 40 (2908.88): Calcd C 18.15, H 1.16, N 11.55, Cu 6.60%; Found C 18.12, H 1.24, N 11.54, Cu 6.58%. | [] | [] | ["[CU 3 (2-PYTZ) 4 BIPY][H 2 SIMO 12 O 40 ]·BIPY", "C 44 H 34 N 24 Cu 3 SiMo 12 O 40"] | ["CuCl 2--50 mg"] | [] | ["2-pytz--6 mg", "bipy--6 mg"] | ["160 \nC"] | ["4 days"] | ["H 2 O--8 ml"]
c1dt10917k | Synthesis of [YNa(PhCO 2 ) 4 ][6] Thesameprocedure 18a was employed to prepare compounds 4–8 and hence only compound 6 is described here in detail. A mixture of YCl 3 ·6H 2 O (0.25 mmol), glycerol (H 3 gly) (0.5 mmol), NaO 2 CPh (0.75 mmol), NaN 3 (0.5 mmol) in 20 ml MeOH/MeCN (1 : 1 v/v) was put into a round-bottomed ﬂask and reﬂuxed for 2 h. | [] | [] | ["[YNa(PhCO 2 ) 4 ][6]"] | ["YCl 3 \n6H 2 O--0.25 mmol"] | [] | ["glycerol (H 3 gly)--0.5 mmol", "NaO 2 CPh--0.75 mmol", "NaN 3--0.5 mmol"] | ["reflux"] | ["2 h"] | ["MeOH/MeCN--20 ml (1 : 1 v/v)"]
j.ica.2005.06.012 | 2.2.1.3. Synthesis of CuI:dppe (2:3) (3). dppe (1.2 g, 3.0 mmol) was added at room temperature to an MeCN solution (10 ml) of CuI (0.38 g, 2.0 mmol). After the addition, a pale-yellow precipitate immediately formed and the suspension was stirred for 2 h. The precipitate was ﬁltered oﬀ and washed with MeCN to give complex 3 as a colourless crystalline solid in 65% yield. m.p.157 C dec. Recrystallisation from MeCN yields 3 Æ 2MeCN.1 H NMR (CDCl 3 , 293 K): d 2.0 (br 6H, CH 3 CN), 2.2 (br, 6H, PC H 2 CH 2 P), 2.5 (br, 6H, PCH 2 CH 2 P), 7.0–7.4 (m br, 60H, C 6 H 5 ).31 P{ 1 H} NMR (CDCl 3 , 293 K): d 12.2 br. IR (nujol, cm 1 ): 3071w, 3046w, 1586w, 1570w, 1481m, 551w, 511s, 491m, 479m, 464w, 152w, 125w, 86w, 70w, 58w. ESI MS (+) : 502 [90] [Cu(MeCN)(dppe)] + ; 859 [1 0 0] [Cu(dppe) 2 ] + . Anal. Calc. for C 78 H 72 Cu 2 I 2 P 6 : C, 59.44; H; 4.60. Found: C, 59.21; H, 4.83%. K m (CH 2 Cl 2 ,10 3 M): 36 X 1 mol 2 cm 1 . | [] | [] | ["CuI:dppe (2:3)", "C 78 H 72 Cu 2 I 2 P 6"] | ["CuI--0.38 g, 2.0 mmol"] | [] | ["dppe--1.2 g, 3.0 mmol"] | [] | ["2 h"] | ["MeCN--10 ml"]
rsta.2016.0028 | (b) 1·[Zn(H 2 O) 4 ](NO 3 ) 2 (1·Zn)and1·[Co(H 2 O) 3 (NO 3 )]NO 3 ·[Co(MeCN) 4 (NO 3 )(H 2 O)]NO 3 (1·Co-ACN) A general procedure for the synthesis of 1·Zn and 1·Co-ACN: single crystals of 1 (10 mg) were washed with DMF (5 × 10 ml) followed by acetonitrile (5 × 10 ml) and transferred to a Teﬂon capped vial. A large excess of Zn(NO 3 ) 2 ·6H 2 O or Co(NO 3 ) 2 ·6H 2 O was added, the vial was sealed and heated at 60°C in a preheated oven overnight to yield 1·Co-ACN as pale pink crystals and 1·Zn as colourless crystals. SCXRD experiments were performed on the crystals. IR υ max (neat, cm −1 ) 1·Zn: 1599 (s, C=O), 1548 (C=C), 1510 (C=C), 1500 (C=C), 1470 (C=C), 1405 (s), 1391, on December 8, 2016http://rsta.royalsocietypublishing.org/Downloaded from | [] | [] | ["1·[Zn(H 2 O) 4 ](NO 3 ) 2", "1·[Co(H 2 O) 3 (NO 3 )]NO 3 ·[Co(MeCN) 4 (NO 3 )(H 2 O)]NO 3"] | ["Zn(NO 3 ) 2 ·6H 2 O--large excess", "Co(NO 3 ) 2 ·6H 2 O--large excess"] | [] | [] | ["60°C"] | [] | ["DMF--5 × 10 ml", "acetonitrile--5 × 10 ml"]
j.ica.2014.03.037 | 2.4.3. K[VO 2 salhyhh] (6) 1.12 g KVO 3 (8.1 mmol) and 2.00 g H 2 salhyhh (8.0 mmol). Total yield: 2.64 g (7.1 mmol, 89%). Anal. Calc. for K[VO 2 salhyhh], C 13 H 16 N 2 O 5 VK (370.32 g/mol): C, 42.16; H, 4.35; N, 7.56. Found: C, 41.66; H, 4.40; N, 7.41%. | [] | [] | ["K[VO 2 salhyhh]", "C 13 H 16 N 2 O 5 VK"] | ["KVO 3--1.12 g, 8.1 mmol"] | [] | ["H 2 salhyhh--2.00 g, 8.0 mmol"] | [] | [] | []
c0ce00490a | Synthesis of [Nd 2 (cpa) 3 (DMF) 2 ] n (5). Compound 5 was prepared in the same way as that for 4 but using Nd(NO 3 ) 3 $6H 2 O (89 mg, 0.2 mmol) to replace Eu(NO 3 ) 3 $6H 2 O, colourless block crystals were obtained in ca. 59% yield based on ligand. Anal. calcd for C 30 H 23 Cl 3 Nd 2 N 2 O 14 : C 34.97%, H 2.25%, N 2.72%. Found: C 34.91%, H 2.32%, N 2.68%. FT-IR (KBr, cm 1 ): 1583 (s), 1385 (s), 1358 (m), 1326 (m), 1067 (m), 1034 (m), 1025 (m), 946 (w), 877 (m), 813 (w), 625 (m), 556 (w), 527 (w). | [] | [] | ["[Nd 2 (cpa) 3 (DMF) 2 ] n", "C 30 H 23 Cl 3 Nd 2 N 2 O 14"] | ["Nd(NO 3 ) 3 $6H 2 O--89 mg, 0.2 mmol"] | [] | [] | [] | [] | []
b921850e | Synthesis of complex {[Co(INAIP)(Him)(H 2 O)]$H 2 O} n (5).The same procedure used for preparation of 4 was followed to prepare 5 except that bpy was replaced by imidazole (6.8 mg, 0.1 mmol), yield 73%. Anal. calcd for C 17 H 16 CoN 4 O 7 (%): C 45.65, H 3.61, N 12.53. Found: C 45.58, H 3.50, N 12.61. IR (KBr pellet, cm 1 ): 3412 (m), 1678 (s), 1623 (m), 1575 (s), 1554 (w), 1438 (s), 1419 (m), 1371 (s), 1269 (m), 809 (m), 782 (m), 667 (w), 626 (w), 589 (w). | [] | [] | ["{[Co(INAIP)(Him)(H 2 O)]$H 2 O} n", "C 17 H 16 CoN 4 O 7"] | [] | [] | ["imidazole--6.8 mg, 0.1 mmol"] | [] | [] | []
s10876-017-1295-9 | Syntheses Synthesis of Ligand H 3 L Ligand H 3 L was ﬁrst synthesized according to the literature of our group [9].Synthesis of 1 A mixture of H 3 L (0.5 mmol, 0.149 g), DMF (3 mL), CH 2 Cl 2 (2 mL) was transferred to a 15 9 150 mm test tube. Methanol solution (5 mL) of Cu(NO 3 ) 2 H 2 O (0.5 mmol, 0.121 g) was slowly poured into the test tube and then sealed it. | [] | [] | ["H 3 L"] | ["Cu(NO 3 ) 2 ?H 2 O--0.5 mmol, 0.121 g"] | [] | ["H 3 L--0.5 mmol, 0.149 g"] | [] | [] | ["DMF--3 mL", "CH 2 Cl 2--2 mL", "methanol--5 mL"]
ic900757s | Preparation of {[(Tp) 2 Fe 2 (CN) 6 Cu 2 (ta)(dmbpy) 2 ] 3 7H 2 O} n (1). A methanol solution (2 mL) of (Bu 4 N)[(Tp)Fe(CN) 3 ] (12 mg, 0.02 mmol) was added to a solution (2 mL of methanol and 1 mL of water) containing Cu(ClO 4 ) 2 3 6H 2 O (7.5 mg, 0.02 mmol) and dmbpy (3.2 mg, 0.02 mmol). A mixture of methanol and water (v:v=5:1, 6 mL) was carefully layered on the top of the above solution. The methanol solution (0.02 mol 3 L -1 , 1 mL) of terephthalate/triethylamine (mole ratio=1:2) was gently added as the third layer. Brown block-shaped crystals of complex 1 were obtained in 1 week. Yield: 7.0 mg (47%). Anal. Calcd for C 56 H 62 B 2 Cu 2 Fe 2 N 22 O 11 (%): C, 45.45; H, 4.22; N, 20.82. | [] | [] | ["{[(Tp) 2 Fe 2 (CN) 6 Cu 2 (ta)(dmbpy) 2 ] 3 7H 2 O} n"] | ["(Bu 4 N)[(Tp)Fe(CN) 3 ]--12 mg, 0.02 mmol", "Cu(ClO 4 ) 2 3 6H 2 O--7.5 mg, 0.02 mmol"] | [] | ["dmbpy--3.2 mg, 0.02 mmol", "terephthalate/triethylamine--1 mL"] | [] | ["1 week"] | ["methanol--2 mL", "water--1 mL"]
cg1016752 | Synthesis of ((C 4 H 11 ) 2 NH 2 ) 2 Co 3 (hfbba) 4 ,2.Compound 2 was similarly synthesized from a mixture of CoCl 2 3 6H 2 O (0.050 g), H 2 hfbba (0.150 g), H 2 O (1 mL), and dibutylamine (0.1 mL). The mixture was sealed in a Teflon-lined autoclave (inner volume 23 mL) in air and heated at 180 °C for 3 days. Red polyhedral crystals of 2 were recovered from the final solution (pH = 4.4) in high yield (∼ 55% based on Co). The crystals were washed with ethanol and dried in air. Elem. | [] | [] | ["((C 4 H 11 ) 2 NH 2 ) 2 Co 3 (hfbba) 4"] | ["CoCl 2 3 6H 2 O--0.050 g"] | [] | ["H 2 hfbba--0.150 g", "dibutylamine--0.1 mL"] | ["180 °C"] | ["3 days"] | ["H 2 O--1 mL"]
s11172-018-2209-1 | N-{(1aS,3S,7bR)-1,1,3-Trimethyl-7-phenyl-5-(pyridin-2yl)-1a,2,3,7b-tetrahydro-1H-cyclopropa[f]quinolin-3-yl}acetamide (L). A mixture of N,O-diacetyl derivative C (2.66 g, 10.0 mmol), diisopropylamine (2.02 g, 20.0 mmol), CuI (0.38 g, 2.0 mmol), and (E)-3-phenyl-1-(pyridin-2-yl)prop-2-en-1-one (2.51 g, 12.0 mmol) in DMSO (50 mL) was kept under an Ar atmosphere for 48 h at 80C, cooled to room temperature, and diluted with an aqueous ammonia solution (50 mL). Then sodium tartrate (0.1 g) was added, and the reaction products were extracted with EtOAc (3Ѕ15 mL). The combined organic extracts were dried with anhydrous Na 2 SO 4 and concentrated in vacuo. The resulting dark oily product was chromatographed using the petroleum ether—EtOAc elution system (10 :1  1 :1, v/v). Ligand L was prepared in a yield of 1.033 g (26% based on N,O-diacetyl derivative C) as a ﬁ ne white powder with m.p. 160—161C (from petroleum etherEtOAc) and [] 27 589 +120 (c 0.30, CHCl 3 ). High-resolution EI-MS (70 eV). Found: m/z 397.2145 [M] + . C 26 H 27 O 1 N 3 . Calculated: [M] + = 397.2149. EI-MS (70 eV), m/z (I rel (%)): 397 [M] + (49), 339 [M – CH 3 CONH] + (41), 338 [M – CH 3 CONH 2 ] + (100), 337 (16), 323 [M – CH 3 CONH 2 – Me] + (61), 181 (17), 169 (27), 149 (24), 131 (31), 119 (28), 69 (84). IR (КBr), /cm –1 : 3288 (N—H), 3050 (Ar—H), 1633 (C=O), 1537 (C=N). 1 H NMR (CDCl 3 —CCl 4 1:1 v/v), : 0.69 (s, 3 H, H(8)); 0.94 (s, 3 H, H(9)); 1.21 (ddd, 1 H, H(1), J = 9.3 Hz, J = 8.5 Hz, J = 6.9 Hz); 1.40 (dd, 1 H, pro-S—H(2), J = 15.0 Hz, J = 6.9 Hz); 1.64 (d, 1 H, H(6), J = 8.5 Hz); 1.90 (s, 3 H, H(12)); 1.93 (s, 3 H, H(10)); 3.52 (dd, 1 H, pro-R-H(2), J = 15.0 Hz, J = 9.3 Hz); 5.37 (s, N—H); 7.23 (ddd, 1 H, H(25), J = 7.4 Hz, J = 4.8 Hz, J = 1.1 Hz); 7.35—7.44 (m, 5 H, H(17,18,19,20,21)); 7.77 (ddd, 1 H, H(24), J = 8.1 Hz, J = 7.4 Hz, J = 1.8 Hz); 8.31 (s, 1 H, H(14)); 8.48 (ddd, 1 H, H(23), J = 8.1 Hz, J = 1.1 Hz, J = 0.8 Hz); 8.58 (ddd, 1 H, H(26), J = 4.8 Hz, J = 1.8 Hz, J = 0.8 Hz). 13 C NMR (CDCl 3 —CCl 4 , 1:1 v/v,), : 16.16 (C(8), 1 J C,H = 126 Hz); 20.18 (C(1), 1 J C,H = 160 Hz); 23.31 (C(10), 1 J C,H = 129) Hz; 24.54 (C(6), 1 J C,H = 165 Hz); 24.55 (C(12), 1 J C,H = 128 Hz); 25.05 (C(7)); 27.25 (C(9), 1 J C,H = 126 Hz); 30.85 (C(2), 1 J C,H = 132 Hz, 1 J C,H = 128 Hz); 57.27 (C(3)); 120.80 (C(14), 1 J C,H = 165 Hz, 2,3 J C,H < 0.3 Hz); 121.04 (C(23), 1 J C,H = 166 Hz, 2,3 J C,H = 6.5 Hz); 123.35 (C(25), 1 J C,H = 164 Hz, 2,3 J C,H = 8.3 Hz, 2,3 J C,H = 6.5 Hz); 127.90 (C(19), 1 J C,H = 160 Hz, 2,3 J C,H = 7.1 Hz, 2,3 J C,H = 7.1 Hz); 128.00 (C(17), C(21), 1 J C,H = 160 Hz, 2,3 J C,H = 6.8 Hz); 128.75 (C(18), C(20), 1 J C,H = 159 Hz, 2,3 J C,H = 6.3 Hz, 2,3 J C,H = 6.3 Hz); 129.55 | [] | [] | ["C 26 H 27 O 1 N 3"] | [] | [] | ["N,O-diacetyl derivative C--2.66 g, 10.0 mmol", "diisopropylamine--2.02 g, 20.0 mmol", "CuI--0.38 g, 2.0 mmol", "(E)-3-phenyl-1-(pyridin-2-yl)prop-2-en-1-one--2.51 g, 12.0 mmol"] | ["80°C"] | ["48 h"] | ["DMSO--50 mL", "methanol--50 mL", "aqueous ammonia solution--50 mL", "EtOAc--3Ѕ15 mL", "petroleum ether--10 :1  1 :1, v/v"]
s10904-009-9312-6 | 2.2.2 [Mn(4-4 0 -bpy) 2 (pa)(H 2 O) 3 ] (ClO 4 )2H 2 O, (2) An aqueous mixture (7 mL) containing 2-phmalH 2 (90.2 mg, 0.54 mmol), Mn(ClO 4 ) 2 6H 2 O (194.9 mg, 0.54 mmol) and 4,4 0 -bpy (87.0 mg, 0.54 mmol) was placed in a homemade stainless steel vessel (10 mL), which was sealed and heated to 180 C for 2 d, and then slowly cooled to room temperature. The colorless solution was allowed to stand for 1 week. Colorless plate-like crystals of 2 were collected by ﬁltration and dried in air: yield, ca. 48% (based on 2-phmalH 2 ); decomposition temperature, 213 C. Analysis, %; calcd: C, 48.60; H, 4.81; N, 8.10; found: C, 50.76; H, 4.45; N, 7.98. | [] | ["1 week"] | ["[Mn(4-4 0 -bpy) 2 (pa)(H 2 O) 3 ] (ClO 4 )?2H 2 O"] | ["Mn(ClO 4 ) 2 ?6H 2 O--194.9 mg, 0.54 mmol"] | [] | ["2-phmalH 2--90.2 mg, 0.54 mmol", "4,4 0 -bpy--87.0 mg, 0.54 mmol"] | ["180 \nC"] | ["2 d"] | ["water--7 mL"]
ic011124v | Synthesis of [{Cu(terpy)(H 2 O)} 2 (Mo 5 O 15 )(O 3 PCH 2 CH 2 PO 3 )]‚ 3H 2 O(7‚3H 2 O). A solution of Cu(CH 3 CO 2 ) 2 ‚H 2 O (0.130 g, 0.651 mmol), terpyridine (0.080 g, 0.343 mmol), MoO 3 (0.139 g, 0.966 mmol), 1,2-ethylene diphosphonic acid (0.086 g, 0.453 mmol), and water (10.34 g, 574 mmol) in the mole ratio 1.90:1.00:2.82:1.32: 1673, with sufficient acetic acid to lower the pH to ∼3-4, was heated to 180° C for 44.5 h. Dark blue needles of 7 were isolated in 40% yield. IR (KBr pellet, cm -1 ): 1647 (m), 1559 (s), 1540 (m), 1474 (m), 1193 (s), 1163 (m), 1124 (br), 998 (m), 894 (br), 775 (br),689 (m). Anal. Calcd for C 32 H 36 Cu 2 Mo 5 N 6 O 26 P 2 : C, 24.2; H, 2.28; N, 5.29. Found: C, 23.8; H, 2.11; N, 5.44. | [] | [] | ["{Cu(terpy)(H 2 O)} 2 (Mo 5 O 15 )(O 3 PCH 2 CH 2 PO 3 ) ? 3H 2 O(7?3H 2 O)"] | ["Cu(CH 3 CO 2 ) 2 ?H 2 O--0.130 g, 0.651 mmol", "MoO 3--0.139 g, 0.966 mmol"] | [] | ["terpyridine--0.080 g, 0.343 mmol", "1,2-ethylene diphosphonic acid--0.086 g, 0.453 mmol"] | ["180° C"] | ["44.5 h"] | ["water--10.34 g, 574 mmol"]
c2dt30935a | Synthesis of N-(4-carboxyphenyl)isonicotinamide 1-oxide (HL).A stirred mixture of 4-pyridinecarboxylic acid N-oxide (3.06 g, 22 mmol) and freshly distilled thionyl chloride (15 mL) was heated to reﬂux for 5 h under dry nitrogen atmosphere. The excess amount of thionyl chloride was removed by distillation under reduced pressure and the resulting yellow powder of 4-pyridinecarbonyl chloride N-oxide was used as prepared. The above-prepared 4-pyridinecarbonyl chloride N-oxide in 40 mL of N,N-dimethylacetamide (DMA) was added dropwise to a solution of 4-aminobenzoic acid (2.74 g, 20 mmol) and 4-dimethylaminopyridine (0.24 g, 2 mmol) in DMA (30 mL) in an ice-bath. After the addition was ﬁnished, the reaction mixture was stirred at room temperature for another 12 h. The product was precipitated upon the addition of 300 mL water and collected via ﬁltration. The obtained solid product was washed three times with water and then air-dried. Yield: 4.13 g, 80%. | [] | [] | ["N-(4-carboxyphenyl)isonicotinamide 1-oxide (HL)"] | [] | ["4-dimethylaminopyridine--0.24 g, 2 mmol"] | [] | [] | ["5 h", "12 h"] | ["N,N-dimethylacetamide (DMA)--40 mL"]
j.ica.2008.12.017 | M.p. 148–152 °C. Anal. Calc. for C 68 H 66 N 8 O 2 S 2 Sn 2 : C, 61.46; H, 5.01; N, 8.43. Found: C, 61.75; H, 5.39; N, 8.70%. IR (KBr, cm 1 ): m (C@N), 1604; m (S–C@N), 1560; m (C–S), 970; m (Sn–S), 331. | [] | [] | ["C 68 H 66 N 8 O 2 S 2 Sn 2"] | [] | [] | [] | [] | [] | []
s1600536805026073 | Experimental A mixture of Cd(NO 3 ) 2 8H 2 O (0.5 mmol), Na 2 MoO 4 2H 2 O (0.5 mmol), 1,10-phenanthroline (0.6 mmol) and water (10 ml) was stirred for 20 min in air. The mixture was then transferred to a 23 ml Teﬂon reactor and kept at 433 K for 72 h under autogenous pressure. | [] | ["72 h"] | ["NaN"] | ["Cd(NO 3 ) 2 \n8H 2 O--0.5 mmol", "Na 2 MoO 4 \n2H 2 O--0.5 mmol"] | [] | ["1,10-phenanthroline--0.6 mmol"] | ["433 K"] | ["20 min"] | ["water--10 ml"]
j.poly.2014.08.007 | Conductivity (DMF, 10 3 M): 14.53 ohm cm 2 mol 1 .2.3. cis-[VO 2 (obz)py] (2) To a mass of 0.100 g of NH 4 VO 3 (85.50 l mol) in 10 cm 3 of ultrapure water was added 0.389 g of Hobz in 10 cm 3 of methanol which was heated under reﬂux for 8 h. The solution was allowed to cool to room temperature and a yellow precipitate was ﬁltered by gravity. This precipitate was dissolved in a pyridine:THF (7:3, v:v) mixture. Yellow needles were isolated from the slow diffusion of ethanol into the solvent mixture. Yield = 87%, m.p. = 126.6– 127.5 °C. IR ( m max /cm 1 ): m (N–H) 3070 (w); m (C@N) 1626 (m); m (V@O 2 ) 951, 871 (w). | ["room temperature"] | [] | ["cis-[VO2(obz)py]"] | ["NH4VO3--0.100 g, 85.50 µmol"] | [] | ["Hobz--0.389 g"] | ["reflux"] | ["8 h"] | ["ultrapure water--10 cm3", "methanol--10 cm3", "pyridine:THF (7:3, v:v)--mixture"]
ic048329z | Compound 4 was prepared from Na 2 [Cl 2 C(PO 3 Pr i ) 2 ] (0.16 mmol/0.40 mL of H 2 O, pH 7.0) and Cd(NO 3 ) 2 ‚4H 2 O (0.16 mmol/0.40 mL of H 2 O, pH 5.5) with method A [V tot (H 2 O) ) 0.8 mL; pH 5.0; V(TMOS) ) 0.2 mL]. Acetone (V ) 1.0 mL) was used as the precipitant, and the colorless crystals formed in the gel in the shape of diamonds. Anal. Found (calcd) for C 32 H 84 Cd 4 Cl 8 O 34 P 8 , 6: C, 19.2 (19.3); H, 4.36 (4.25); Cd, 22.8 (22.6). IR (KBr pellet, cm -1 , characteristic region): 1228 b vs, 1175 m, 1145 m, 1122 s, 1087 vs, 990 vs, 890 m, 855 m, 752 w, 738 w.(22) Kontturi, M.; Pera¨niemi, S.; Vepsa¨la¨inen, J. J.; Ahlgre´n, M. Eur. J.Inorg. Chem. 2004, 2627-2631.(23) Kontturi, M.; Pera¨niemi, S.; Vepsa¨la¨inen, J. J.; Ahlgre´n, M. Acta Crystallogr. C 2004, m592-m594.(24) Kontturi, M.; Pera¨niemi, S.; Vepsa¨la¨inen, J. J.; Ahlgre´n, M. Acta Crystallogr. E 2004, m1060-m1062.(25) Kontturi, M.; Vuokila-Laine, E.; Pera¨niemi, S.; Pakkanen, T. T.; Vepsa¨la¨inen, J. J.; Ahlgre´n, M. Dalton Trans. 2002, 8, 1969-1973.(26) Kontturi, M.; Pera¨niemi, S.; Vepsa¨la¨inen, J. J.; Ahlgre´n, M. Polyhedron 2005, 24, 305-309.(27) (a) Kontturi, M.; Pera¨niemi, S.; Vepsa¨la¨inen, J. J.; Ahlgre´n, M. Acta Crystallogr. E 2005, 61, m635-m637. (b) Kontturi, M.; Pera¨niemi, S.; Vepsa¨la¨inen, J. J.; Ahlgre´n, M. Acta Crystallogr. E 2005, 61, m638-m640. | [] | [] | ["Na 2 [Cl 2 C(PO 3 Pr i ) 2 ]", "Cd 4 Cl 8 O 34 P 8"] | ["Cd(NO 3 ) 2 ‚4H 2 O--0.16 mmol/0.40 mL of H 2 O, pH 5.5"] | [] | ["Na 2 [Cl 2 C(PO 3 Pr i ) 2 ]--0.16 mmol/0.40 mL of H 2 O, pH 7.0"] | [] | [] | ["H 2 O--0.40 mL", "acetone--1.0 mL"]
j.poly.2008.09.008 | CuCl 2  H 2 O, Ag 2 SO 4 , nicotinic acid and isonicotinic acid were purchased from Merck Co. All the reagents were used as received.2.3. Preparation of N,N 0 -(methylenedi-p-phenylene)bis(pyridine-4carboxamide) (L1) Isonicotinic acid (2.46 g, 20.00 mmol) was placed in a ﬂask containing 20 mL of pyridine, followed by addition of 4,4 0 -diaminodiphenylmethane (1.98 g, 10.00 mmol) and triphenyl phosphite (6.83 g, 22.00 mmol) in 30 mL of pyridine. This mixture was reﬂuxed for 6 h. After cooling to room temperature, the residue was added to deionized water (800 mL) with stirring. The light yellow solid was collected by ﬁltration, washed with deionized water and then dried under vacuum. Yield: 3.37 g (83%). Anal. Calc. for C 25 H 20 N 4 O 2 (MW = 408.46): C, 73.51; H, 4.94; N, 13.72. Found: C, 73.11; H, 5.18; N, 13.75%. IR (cm 1 ): 3359(w), 3039(br), 1654(s), 1594(m), 1523(s), 1486(w), 1405(s), 1322(s), 1259(w), 1205(m), 1162(m), 1014(m), 944(br), 825(m), 759(w), 678(w). | [] | [] | ["N,N 0 -(methylenedi-p-phenylene)bis(pyridine-4carboxamide)", "C 25 H 20 N 4 O 2"] | [] | [] | ["isonicotinic acid--2.46 g, 20.00 mmol", "4,4 0 -diaminodiphenylmethane--1.98 g, 10.00 mmol", "triphenyl phosphite--6.83 g, 22.00 mmol"] | ["reflux"] | ["6 h"] | ["pyridine--20 mL"]
chem.200305102 | Synthesis of [Sr(L)(H 2 O) 4 ]¥H 2 O (3): This compound was obtained analogously to the Ca salt for both the bulk material and single crystals using Sr(OH) 2 (0.366 g, 3.01 mmol). Yield: 1.10 g, 80.3%. FT-IR (KBr): n  3563.0(br), 3218.8(br), 3071.3(br), 2732.6(w), 2355.7(w), 2333.8(w), 1640.1(w), 1585.4(w), 1448.7(w), 1377.9(w), 1285.0(m), 1225.0(s), 1192.1(s), 1099.1(s), 1044.6(s), 886.2(w), 858.9(w), 755.1(w), 651.3(m), 602.1(s), 558.4(w) cm 1 ; DSC/TGA: 47 ± 728C (221 Jg 1 , endo)  12.0% obsd, 12.1% calcd for loss of 3 H 2 O; 81.9 ± 154.6 8C (51.3 Jg 1 , endo)  4.2% obsd,  4.0 % calcd for loss of 1 H 2 O; 158± 1858C (104 J g 1 , endo)  3.75% obsd,  4.0 % calcd for loss of 1 H 2 O; 3968C decomposition of L; elemental analysis (%) calcd for: Sr(C 6 H 4 O 8 S 2 )(H 2 O) 2 : C 18.39, H 2.05; found: C 18.32, H 1.91. | [] | [] | ["[Sr(L)(H 2 O) 4 ]\nH 2 O", "Sr(C 6 H 4 O 8 S 2 )(H 2 O) 2"] | ["Sr(OH) 2--0.366 g, 3.01 mmol"] | [] | [] | [] | [] | []
s10870-011-0241-1 | Synthesis of [Er(pzdc)(l 2 -OH)(H 2 O)] n nH 2 O(2) Compound 2 was obtained as yellow needle-shaped crystals in a manner similar to that used to obtain complex 1, except using Er(NO 3 ) 3 6H 2 O instead of Ce(NO 3 ) 3 6H 2 O.Yield 0.054 g, 70% (based on Er). Anal. Calcd for C 6 H 7 ErN 2 O 7 (2)(%): C 18.65, H 1.83, N 7.25; Found (%): C 18.27, H 2.06, N 7.63. IR (KBr, cm -1 ): 3356m for m(O–H); 1665s, 1623m for m as (O–C–O); 1396s, 1328m for m s (O–C–O). | [] | [] | ["[Er(pzdc)(l 2 -OH)(H 2 O)] n", "C 6 H 7 ErN 2 O 7"] | ["Er(NO 3 ) 3 \n6H 2 O--NaN"] | [] | ["pzdc--NaN", "l 2 -OH--NaN"] | [] | [] | []
s11243-016-0033-8 | Synthesis of Mn(phen)(5-NO 2 -ipa) (2) Yellow block-like crystals of 2 (yield 61 % based on MnCl 24H 2 O) were synthesized from a mixture of MnCl 2 4H 2 O (0.0594 g, 0.3 mmol), 5-NO 2 -H 2 ipa (0.0663 g, 0.3 mmol) and 1,10-phen (0.1189 g, 0.6 mmol) under the same conditions as complex 1. Anal. Calcd. for 2,C 20 H 11 MnN 3 O 6 :C, 54.0; N, 6.3; H, 2.5. Found: C, 54.2; N, 6.2; H, 2.7 %. IR (KBr)/ cm -1 : 3417m, 3091m, 1607s, 1573m, 1532m, 1425s, 1375m, 1351m, 1140w, 1102w, 1078m, 922m, 843m, 789m, 731m, 640m, 545w, 421w.Synthesis of [Mn(phen) 2 (3,4-H 2 dczpb)]H 2 O(3) Yellow block-like crystals of 3 (yield 40 % based on MnCl 2 4H 2 O) were synthesized from a mixture of MnCl 24H 2 O (0.0594 g, 0.3 mmol), 3,4-H 2 dczpb (0.1074 g, 0.3 mmol) and 1,10-phen (0.1189 g, 0.6 mmol) in 1:1:2 M ratio under the same conditions as complex 1. Anal. Calcd.for 3,C 40 H 26 MnN 6 O 9 : C, 60.8; N, 10.6; H, 3.3. Found: C, 60.9; N, 10.5; H, 3.5 %. IR (KBr)/cm -1 : 3449m, 3047m, 1938m, 1694m, 1589m, 1517s, 1427s, 1375m, 1261m, 1101w, 1049m, 865m, 845m, 789m, 776m, 727m, 655m, 638m, 515w, 420w. | [] | [] | ["Mn(phen)(5-NO 2 -ipa)", "C 20 H 11 MnN 3 O 6"] | ["MnCl 2 \n4H 2 O--0.0594 g, 0.3 mmol"] | [] | ["5-NO 2 -H 2 ipa--0.0663 g, 0.3 mmol", "1,10-phen--0.1189 g, 0.6 mmol"] | [] | [] | []
00958972.2012.752466 | 2.2.3. Synthesis of [ZnL(2,2′-bpy)] (3). The procedure is similar to the synthesis of 2 except that 2,2′-bpy (15.8 mg, 0.1 mmol) was used instead of 1,10′-phen. Colorl ess block crystals were obtained in 58% yield based on zinc. Elemental analysis (%) calcd for C 32 H 20 ZnN 2 O 6 (593.89): C, 64.72; H, 3.40; N, 4.72. Found (%): C, 64.46; H, 3.32; N, 4.97; IR (KBr pellet, cm 1 ): 1670 (m), 1627 (s), 1546 (w), 1449 (s), 1312 (w), 1245 (m), 1175 (w), 1020 (m), 919 (m), 796 (s), 692 (s), 511 (w). | [] | [] | ["[ZnL(2,2′-bpy)]", "C 32 H 20 ZnN 2 O 6"] | [] | [] | ["L--NaN", "2,2′-bpy--15.8 mg, 0.1 mmol"] | [] | [] | []
j.molstruc.2019.127424 | The solution was allowed to diffuse at room temperature, giving yellow crystals for X-ray diffraction after 5 days. Yield 34%; Anal.Calcd (%) for C 26 H 23 AgN 8 O 7 : C, 46.79; H, 3.47; N, 16.79%. Found: C, 46.71H, 3.43; N, 16.67% IR (KBr pellet, ѵ/cm 1 ): 3094 (w), 2920 (w), 1610 (s), 1558 (s), 1452 (m), 1317 (s), 1261 (s), 1155 (m), 1074 (m), 1054 (w), 940 (m), 745 (s). UVeVis (DMF): 277, 283, 380 nm.[Ag(BBM)(p-toluenesulfonate)] ∞ (3). CH 3 OH solution (4 mL) BBM (29.0 mg, 0.1 mmol) and Ag(p-toluenesulfonate) in CH 3 CN (4 mL) were stirred at room temperature for a day to give a light colorless solution. The solution was evaporated to dryness to obtain a brown yellow solid. Bright brow single crystals of the complex, suitable for X-ray analysis were obtained by direct diffusion of Et 2 O to the DMF solution of the solid gained above. Yield 52%; Anal.Calcd (%) for C 25 H 25 AgN 4 O 3 S: C, 52.73; H, 4.43; N, 9.84%. Found: C, 52.62; H, 4.39; N, 9.71% IR (KBr pellet, ѵ/cm 1 ): 3040(w), 2918(w), 1597(w), 1537(m), 1454(s), 1441(m), 1283(s), 1213(s), 1173(s), 1116(m),1007(m), 812(m), 741(s). UVeVis (DMF): 277, 283 nm. | [] | [] | ["[Ag(BBM)(p-toluenesulfonate)] ∞"] | ["Ag(p-toluenesulfonate)--NA"] | [] | ["BBM--29.0 mg, 0.1 mmol"] | [] | ["1 day"] | ["CH 3 OH--4 mL", "CH 3 CN--4 mL", "Et 2 O--NA"]
j.ica.2008.10.009 | 2.2. Synthesis of {[Cu 4 ( l 3 -OH) 2 ( l -t1a) 6 ].4H 2 O} 1 (4) A 30 ml solution of t1aH (0.78 g, 2.0 mmol) in water was added to an aqueous solution (20 ml) of copper perchlorate (1.04 g, 4.0 mmol) at room temperature. The blue mixture was allowed to stand for several days and light-blue needle crystals were obtained (0.24 g, 22%). Anal. Calc. for C 18 H 28 Cu 4 N 24 O 18 (1122.75): C, 19.26; H, 2.51; N, 29.94. Found: C, 19.53; H, 2.37; N, 29.82%. IR ( m /cm 1 ): 3436.7 (s), 3154.3 (m), 3081.9 (m), 3009.3 (m), 2958.7 (m), 1653.7 (s), 1386.4 (s), 1300.3 (m), 1109.7 (m), 1093.3 (m), 1013.5 (m), 803.1 (m), 700.8 (s), 586.4 (m), 469.9 (m). | [] | [] | ["{[Cu 4 ( l 3 -OH) 2 ( l -t1a) 6 ].4H 2 O} 1", "C 18 H 28 Cu 4 N 24 O 18"] | ["copper perchlorate--1.04 g, 4.0 mmol"] | [] | ["t1aH--0.78 g, 2.0 mmol"] | ["room temperature"] | ["several days"] | ["water--30 ml"]
ejic.201300185 | [NiL(bpp)(H 2 O) 0.5 ] n (4): The procedure is similar to that for 2,but with Ni(CH 3 COO) 2 (0.1241 g, 0.5 mmol) instead of Cd(CH 3 COO) 2 . Blue block crystals were obtained in a yield of 65% [based on Ni(CH 3 COO) 2 ]. C 46 H 46 N 4 Ni 2 O 11 (948.29): calcd. C 58.23, H 4.75, N 5.06; found C 58.19, H 4.73, N 5.05. | [] | [] | ["[NiL(bpp)(H 2 O) 0.5 ] n", "C 46 H 46 N 4 Ni 2 O 11"] | ["Ni(CH 3 COO) 2--0.1241 g, 0.5 mmol"] | [] | ["bpp--NaN"] | [] | [] | []
00958972.2011.585424 | 2.2. Syntheses of [Cu 2 L 1 L 2 (H 2 O) 2 ]  3H 2 O (1) A mixture of Cu(NO 3 ) 2  3H 2 O (24.2 mg, 0.1 mmol), H 2 L 1 (37.4 mg, 0.1 mmol), H 2 L 2 (37.4 mg, 0.1 mmol), and H 2 O (15 mL) was stirred for 30 min, and the pH of the solution was adjusted to 5.5 with 1 mol L 1 NaOH. After stirring for another 30 min, the mixture was placed in a Teflon-lined stainless-steel vessel and heated at 150  C for 4 days. Then the reaction system was cooled to room temperature during 50 h, and blue block crystals were obtained in 64% yield based on Cu(NO 3 ) 2  3H 2 O. Elemental analysis (%) Calcd for C 44 H 34 Cu 2 O 17 (961.82): C, 54.94; H, 3.56. Found (%): C, 55.12; H, 3.77. IR (KBr, cm 1 ): 1673 (s), 1602 (m), 1485 (w), 1409 (m), 1344 (s), 1253 (s), 1072 (w), 927 (m), 794 (s), 695 (w). | [] | ["50 h"] | ["[Cu 2 L 1 L 2 (H 2 O) 2 ]  3H 2 O", "C 44 H 34 Cu 2 O 17"] | ["Cu(NO 3 ) 2  3H 2 O--24.2 mg, 0.1 mmol"] | ["NaOH--1 mol L 1"] | ["H 2 L 1--37.4 mg, 0.1 mmol", "H 2 L 2--37.4 mg, 0.1 mmol"] | ["150  C"] | ["4 days"] | ["H 2 O--15 mL"]
s10904-011-9530-6 | 2.2 Synthesis of 4,4 0 -Bis(Imidazol-1-yl)Diphenyl Ether (BIDPE) A mixture of Cu 2 O (1 mmol), 4,4 0 -dibromodiphenyl ether (20 mmol), imidazole (80.0 mmol), and K 2 CO 3 (40.0 mmol) in anhydrous DMF (60 mL) in a 150 mL three-necked round-bottom ﬂask under Ar was stirred at 150 °C for 48 h.The reaction mixture was ﬁltered, and then the ﬁltrate was added into 200 mL of H 2 O. The precipitation was ﬁltered and washed with water and dried in vacuum. The crude product was recrystallized in EtOH to provide 4.4 g (73% yield) of the desired product as colorless crystals. Anal. | [] | [] | ["4,4 0 -Bis(Imidazol-1-yl)Diphenyl Ether (BIDPE)"] | ["Cu 2 O--1 mmol"] | ["K 2 CO 3--40.0 mmol"] | ["4,4 0 -dibromodiphenyl ether--20 mmol", "imidazole--80.0 mmol"] | ["150 °C"] | ["48 h"] | ["anhydrous DMF--60 mL"]
ejic.201300158 | {Cs 2 (ZnCl 4 )PCyHQ[5]}·3H 2 O (9): CsCl (40.88 mg, 0.240 mmol) and ZnCl 2 (16.38 mg, 0.12 mmol) were dissolved in HCl (1.0 mL, 2.0 m), and water (15 mL) containing PCyHQ[5] (21.20 mg, 0.020 mmol) was then added with stirring. The solution was allowed to stand in air at room temperature to allow slow evaporation. Colorless crystals were obtained from the solution within two weeks. C 50 H 66 Cl 4 Cs 2 N 20 O 13 Zn (1628.20): calcd. C 36.88, H 4.09, N 17.21; found C 37.09, H 3.96, N 17.33. | [] | [] | ["Cs 2 (ZnCl 4 )PCyHQ[5]·3H 2 O", "C 50 H 66 Cl 4 Cs 2 N 20 O 13 Zn"] | ["CsCl--40.88 mg, 0.240 mmol", "ZnCl 2--16.38 mg, 0.12 mmol"] | [] | ["PCyHQ[5]--21.20 mg, 0.020 mmol"] | ["room temperature"] | ["two weeks"] | ["HCl--1.0 mL, 2.0 m", "water--15 mL"]
c1ce05760j | The synthesis of {[Co 2 (cpp) 2 (bpa) 1.5 H 2 O]} n (6). The synthesis of complex 6 followed the almost uniform procedure as for complex 5 except the further addition of NaOH (0.0040 g, 0.10 mmol). | [] | [] | ["{[Co 2 (cpp) 2 (bpa) 1.5 H 2 O]} n"] | [] | ["NaOH--0.0040 g, 0.10 mmol"] | [] | [] | [] | []
c1ce05102d | [Ag 2 (L 4 ) 4 ](SbF 6 ), 8. Prepared as described for 6, except that AgSbF 6 (0.17 g, 0.5 mmol) was used. Yield: 0.31 g (56%, based on Ag). Anal calcd for C 26 H 20 AgF 6 I 2 N 6 O 6 Sb (MW ¼ 1109.90): C 28.14, H 1.82, N 7.57%. Found: C 28.33, H 2.15, N 7.14%.FTIR (cm 1 ): 3299(m), 3058(m), 2964(m), 2360(m), 2343(m), 1710(s), 1684(s), 1669(s), 1575(s), 1508(m), 1484(s), 1421(s), 1370 (m), 1336(m), 1296(m), 1279(s), 1243(m), 1197(m), 1171(s), 1114 (s), 1019(m), 978(m), 939(m), 903(w), 876(m), 858(m), 829(m), 788(m), 723(m), 659(s), 643(m), 539(m), 513(m), 492(w), 473(w), 459(m), 418(w). | [] | [] | ["[Ag 2 (L 4 ) 4 ](SbF 6) "] | ["AgSbF 6--0.17 g, 0.5 mmol"] | [] | [] | [] | [] | []
c0nj00070a | Good quality crystals of 10 and 11 were obtained by dissolving complex 13 with biphenyl or pyrene guest molecules.{[Cu(2d)(SCN) 2 (DMF) 2 ](biphenyl)} n (10). Yield: 76%; Elemental analysis: Calculated for C 40 H 52 N 8 O 4 S 2 Cu 1 :C, 57.44%; H, 6.22%; N, 13.40%; Found: C, 57.83%; H, 5.99%; N, 13.62%.{[Cu(2d)(SCN) 2 (DMF) 2 ](pyrene)} n (11). Yield: 68%; Elemental analysis: Calculated for C 44 H 52 N 8 O 4 S 2 Cu 1 :C, 59.74%; H, 5.92%; N, 12.67%; Found: C, 60.17%; H, 5.70%; N, 12.33%.{[Cu(2a)(SCN) 2 ]2(DMF)(nitrobenzene)} n (12). Yield: E76%.{[Cu(1b)(SCN) 2 ]2(nitrobenzene)} n (13). Yield: 68%; Elemental analysis: Calculated for C 30 H 28 N 8 O 6 S 2 Cu 1 :C, 49.75%; H, 3.90%; N, 15.47%; Found: C, 49.58%; H, 3.71%; N, 15.34%. | [] | [] | ["[Cu(2d)(SCN) 2 (DMF) 2 ] ?(biphenyl) n", "[Cu(2d)(SCN) 2 (DMF) 2 ] ?(pyrene) n", "[Cu(2a)(SCN) 2 ] ?2(DMF) ?(nitrobenzene) n", "[Cu(1b)(SCN) 2 ] ?2(nitrobenzene) n"] | ["Cu(2d)(SCN) 2 (DMF) 2--NaN", "Cu(2d)(SCN) 2 (DMF) 2--NaN", "Cu(2a)(SCN) 2--NaN", "Cu(1b)(SCN) 2--NaN"] | [] | ["biphenyl--NaN", "pyrene--NaN", "nitrobenzene--NaN", "nitrobenzene--NaN"] | [] | [] | ["DMF--NaN", "DMF--NaN", "nitrobenzene--NaN", "nitrobenzene--NaN"]
chem.200305526 | Complexation of L 2 with Co(NCS) 2 in EtOH/CH 3 NO 2 : Co(NCS) 2 (0.020 g, 0.11 mmol) in EtOH (5 mL) was layered onto a solution of L 2 (0.040 g, 0.20 mmol) in CH 3 NO 2 (5 mL). The resulting solution was left to stand for several days to give 6 (0.031 g, 51 % yield); IR (KBr): n˜ CN = 2068.8 cm 1 (s); elemental analysis calcd for 6: C 53.07, H 4.77, N 17.68, S 10.02; found: C 53.43, H 4.52, N 17.60, S 9.85. | [] | ["several days"] | ["L 2", "6"] | ["Co(NCS) 2--0.020 g, 0.11 mmol"] | [] | ["L 2--0.040 g, 0.20 mmol"] | [] | [] | ["EtOH--5 mL", "CH 3 NO 2--5 mL"]
om4005884 | Cu Complex 3. A solution of TPA 1 (490 mg, 0.81 mmol) in dichloromethane (6 mL) was added slowly to a suspension of anhydrous CuCl (80 mg, 0.81 mmol) in the same solvent (1 mL) at −78 °C. When it was warmed to room temperature, the solution became limpid. After evaporation of the solvent, 3 was obtained as a white powder (532 mg, 93%). Colorless crystals of the complex suitable for X-ray crystallography were obtained from a saturated dichloromethane solution at −30 °C.31 P NMR (202.5 MHz, CD 2 Cl 2 , 298 K): δ 14.3.27 Al NMR (104.13 MHz, CD 2 Cl 2 , 298 K) δ 69.9 (W 1/2 ≈ 3096 Hz). | [] | [] | ["Cu Complex 3"] | ["CuCl--80 mg, 0.81 mmol"] | [] | ["TPA 1--490 mg, 0.81 mmol"] | [] | [] | ["dichloromethane--6 mL"]
cplu.201402193 | Yield: 30 % for 6 based on 3-bpah; IR (KBr): n ˜ = 2937 (m), 2855 (w), 1669 (s), 1647 (s), 1614 (s), 1575 (s), 1543 (s), 1496 (m), 1450 (m), 1424 (m), 1384 (m), 1327 (s), 1294 (w), 1247 (w), 1158 (w), 1112 (w), 1065 (w), 1018 (w), 923 (w), 884 (w), 847 (m), 779 (m), 725 (m), 678 (w), 590 cm 1 (w); elemental analysis calcd (%) for C 27 H 26 CoN 4 O 6 : C 57.71, H 4.63, N 9.97; found: C 57.68, H 4.68, N 9.93.Yield: 52% for 7 based on 3-bpah; IR (KBr): n ˜ = 2942 (m), 2333 (w), 1647 (s), 1610 (s), 1559 (s), 1501 (m), 1477 (m), 1438 (m), 1373 (s), 1333 (m), 1276 (s), 1225 (w), 1135 (w), 1074 (w), 1013 (w), 859 (m), 743 (s), 724 (m), 619 (w), 567 cm 1 (w); elemental analysis calcd (%) for C 27 H 26 N 4 O 6 Zn: C 57.05, H 4.58, N 9.86; found: C 57.13, H 4.52, N 9.85.Yield: 54% for 8 based on 3-bpah; IR (KBr): n ˜ = 2937 (m), 2362 (w), 1643 (s), 1605 (s), 1553 (s), 1498 (m), 1475 (m), 1446 (m), 1382 (s), 1339 (s), 1275 (w), 1225 (w), 1095 (w), 1013 (w), 995 (w), 858 (w), 934 (s), 744 (m), 726 (m), 678 (w), 618 (w), 568 (w), 520 cm 1 (w); elemental analysis calcd (%) for C 27 H 26 CdN 4 O 6 : C 52.69, H 4.23, N 9.11; found: C 52.66, H 4.30, N 9.07.Preparation of complexes 1–6 bulk-modified carbon-paste electrodes (1-CPE, 2-CPE, 3-CPE, 4-CPE, 5-CPE, 6-CPE) Complexes 1–6 bulk-modified CPEs (1–6-CPEs) were fabricated by mixing graphite powder (0.11 g) and complexes 1–6 (0.022 g) in an agate mortar for approximately 30 min to achieve a uniform mixture; then paraffin oil (0.10 mL) was added and stirred with a glass rod.[19] The homogenized mixture was packed into a 3 mm innerdiameter glass tube and the tube surface was wiped with weighing paper. The electrical contact was established with the copper wire through the back of the electrode. The bare CPE was prepared by a similar process without complexes 1–6. 2014 Wiley-VCH Verlag GmbH & Co. KGaA, Weinheim ChemPlusChem 2014, 79, 1691 – 1702 1701 CHEMPLUSCHEM FULL PAPERS www.chempluschem.org X-ray crystallography Crystallographic data for complexes 1–8 were collected on a Bruker SMART APEX II with Mo Ka radiation (l = 0.71073 ) by w and q scan mode. All the structures were solved by direct methods and refined on F 2 by full-matrix least-squares methods using the SHELXS program of the SHELXTL package.[20] For complexes 1–8, the crystal parameters, data collection, and refinement results are summarized in Table 1. Selected bond lengths and bond angles are listed in Table S1. Hydrogen-bonding geometries of complexes 1 and 4–6 are summarized in Table S2.CCDC 954315 (1), 954316 (2), 954317 (3), 954318 (4), 954319 (5), 954320 (6), 1003695 (7), and 1003696 (8) contain the supplementary crystallographic data for this paper. These data can be obtained free of charge from The Cambridge Crystallographic Data Centre via www.ccdc.cam.ac.uk/data_request/cif.Acknowledgements The support of the National Natural Science Foundation of China (nos. 20871022, 21171025), New Century Excellent Talents in University (NCET-09–0853), and Program of Innovative Research Team in University of Liaoning Province (LT2012020) are gratefully acknowledged.Keywords: electrochemistry · fluorescence · metal–o rganic frameworks · photocatalysis · sensors [1] a) J. Perry IV, J. Perman, M. Zaworotko, Chem. Soc. Rev. 2009, 38, 1400– 1417; b) X. H. Bu, W. Chen, S. L. Lu, R. H. Zhang, D. Z. Liao, W. M. Bu, M.Shionoya, F. Brisse, J. Ribas, Angew. Chem. 2001, 113, 3301 – 3303; Angew. Chem. Int. Ed. 2001, 40, 3201 –3203; c) D. Tranchemontagne, J.Mendoza-Corts, M. O’Keeffe, O. M. Yaghi, Chem. Soc. Rev. 2009, 38 , 1257– 1283; d) S. Noro, R. Kitaura, M. Kondo, S. Kitagawa, T. Ishii, H. Matsuzaka, M. Yamashita, J. Am. Chem. Soc. 2002, 124, 2568 – 2583.[2] a) J. Yang, J. F. Ma, S. Batten, Chem. Commun. 2012, 48, 7899– 7912; b) X. H. Bu, Y. B. Xie, J. R. Li, R. H. Zhang, Inorg. Chem. 2003, 42, 7422– 7430; c) Y. Gong, Y. C. Zhou, T. F. Liu, J. L, D. Proserpioc, R. Cao, Chem.Commun. 2011, 47, 5982 –5984; d) S. R. Zhang, D. Y. Du, K. Tan, J. S. Qin, H. Q. Dong, S. L. Li, W. W. He, Y. Q. Lan, P. Shen, Z. M. Su, Chem. Eur. J.2013, 19, 11279–11286.[3] a) G. Mukherjeea, K. Biradha, Chem. Commun. 2012, 48, 4293 – 4295; b) F. Nouar, J. Eckert, J. Eubank, P. Forster, M. Eddaoudi, J. Am. Chem.Soc. 2009, 131, 2864 –2870.[4] a) M. Yoon, R. Srirambalaji, K. Kim, Chem. Rev. 2012, 112, 1196– 1231; b) L. Q. Ma, C. Abneya, W. B. Lin, Chem. Soc. Rev. 2009, 38, 1248 – 1256.[5] a) C. Hendon, D. Tiana, M. Fontecave, C. Sanchez, L. D’arras, C. Sassoye, L. Rozes, C. Mellot-Draznieks, A. Walsh, J. Am. Chem. Soc. 2013, 135, 10942– 10945; b) S. Chorazy, R. Podgajny, W. Nitek, T. Fic, E. Gçrlich, M.Ramsb, B. Siekluckaa, Chem. Commun. 2013, 49, 6731– 6733.[6] a) E. Colacio, J. Ruiz, E. Ruiz, E. Cremades, J. Krzystek, S. Carretta, J.Cano, T. Guidi, W. Wernsdorfer, E. K. Brechin, Angew. Chem. 2013, 125, 9300– 9304; Angew. Chem. Int. Ed. 2013, 52, 9130– 9134; b) E. Rodriguez, F. Poineau, A. Llobet, J. Thompson, R. Seshadrie, A. Cheetham, J.Mater. Chem. 2011, 21, 1496– 1502.[7] a) N. L. Rosi, J. Eckert, M. Eddaoudi, D. T. Vodak, J. Kim, M. O’Keeffe, O. M. Yaghi, Science 2003, 300, 1127– 1129; b) M. P. Suh, H. J. Park, T. K.Prasad, D. W. Lim, Chem. Rev. 2012, 112, 782– 835.[8] a) G. Y. Wang, L. L. Yang, Y. Li, H. Song, W. J. Ruan, Z. Chang, X. H. Bu, Dalton Trans. 2013, 42, 12865 –12868; b) H. Wang, W. Yang, Z.-M. Sun, Chem. Asian J. 2013, 8, 982 – 989; c) Y. Kim, J. H. Song, W. R. Lee, W. J.Phang, K. S. Lim, C. S. Hong, Cryst. Growth Des. 2014, 14, 1933– 1937; d) S. P. Shi, Y. Y. Zhu, Z. G. Sun, W. Zhou, L. L. Dai, M. X. Ma, W. Z. Li, H.Luo, T. Sun, Cryst. Growth Des. 2014, 14, 1580– 1590; e) T. Wen, D. X.Zhang, J. Liu, R. Lin, J. Zhang, Chem. Commun. 2013, 49, 5660 –5662; f) L. L. Wen, J. B. Zhao, K. L. Lv, Y. H. Wu, K. J. Deng, X. K. Leng, D. F. Li, Cryst. Growth Des. 2012, 12, 1603 – 1612; g) T. Wen, D. X. Zhang, J.Zhang, Inorg. Chem. 2013, 52, 12 – 14; h) P. Du, Y. Yang, J. Yang, B. K. Liu, J. F. Ma, Dalton Trans. 2013, 42, 1567– 1580.[9] a) C. H. Lee, H. Y. Huang, Y. H. Liu, T. T. Luo, G. H. Lee, S. M. Peng, J. C.Jiang, I. Chao, K. L. Lu, Inorg. Chem. 2013, 52, 3962– 3968; b) N. N.Adarsh, P. Dastidar, Chem. Soc. Rev. 2012, 41, 3039 –3060; c) Y. Gong, J.Li, J. B. Qin, T. Wu, R. Cao, J. H. Li, Cryst. Growth Des. 2011, 11, 1662 – 1674; d) B. C. Tzeng, S. L. Wei, T. Y. Chang, Chem. Eur. J. 2012, 18, 16443– 16449; e) Y. F. Hsu, C. H. Lin, J. D. Chen, J. C. Wang, Cryst. Growth Des. 2008 , 8, 1094 – 1096; f) P. C. Cheng, C. W. Yeh, W. Hsu, T. R. Chen, H. W. Wang, J. D. Chen, J. C. Wang, Cryst. Growth Des. 2012, 12, 943 – 953.[10] a) X. L. Wang, J. Luan, H. Y. Lin, C. Xu, G. C. Liu, J. W. Zhang, A. X. Tian, CrystEngComm 2013, 15, 9995 – 10006; b) X. L. Wang, J. Luan, H. Y. Lin, M. Le, G. C. Liu, Dalton Trans. 2014, 43, 8072 – 8082; c) X. L. Wang, J.Luan, F. F. Sui, H. Y. Lin, G. C. Liu, C. Xu, Cryst. Growth Des. 2013, 13, 3561– 3576.[11] a) Y. Gong, T. Wu, J. H. Lin, CrystEngComm 2012, 14, 3727– 3736; b) L. L.Wen, F. Wang, J. Feng, K. L. Lv, C. G. Wang, D. F. Li, Cryst. Growth Des.2009, 9, 3581– 3589.[12] P. C. Cheng, P. T. Kuo, M. Y. Xie, W. Hsu, J. D. Chen, CrystEngComm 2013, 15, 6264– 6272.[13] a) S. L. Huang, X. X. Li, X. J. Shi, H. W. Hou, Y. T. Fan, J. Mater. Chem.2010, 20, 5695 – 5699; b) L. F. Ma, L. Y. Wang, J. L. Hu, Y. Y. Wang, G. P.Yang, Cryst. Growth Des. 2009, 9, 5334– 5342.[14] a) Y. Bai, G. J. He, Y. G. Zhao, C. Y. Duan, D. B. Dang, Q. J. Meng, Chem.Commun. 2006, 1530 –1532; b) J. P. Zou, Q. Peng, Z. H. Wen, G. S. Zeng, Q. J. Xing, G. C. Guo, Cryst. Growth Des. 2010, 10, 2613 – 2619; c) S. S.Xiong, S. J. Wang, X. J. Tang, Z. Y. Wang, CrystEngComm 2011, 13, 1646– 1653.[15] Y. J. Cui, Y. F. Yue, G. D. Qian, B. L. Chen, Chem. Rev. 2012, 112, 1126– 1162.[16] a) S. Pandey, P. P. Das, A. K. Singh, R. Mukherjee, Dalton Trans. 2011, 40, 10758– 10768; b) A. Kumar Singh, R. Mukherjee, Dalton Trans. 2005, 2886– 2891; c) A. Benvidi, P. Kakoolaki, A. Gorji, M. Mazloum-Ardakani, H. Zarea, R. Vafazadeh, Anal. Methods 2013, 5, 6649– 6655.[17] X. L. Wang, J. X. Zhang, G. C. Liu, H. Y. Lin, Y. Q. Chen, Z. H. Kang, Inorg.Chim. Acta 2011, 368, 207 –215.[18] H. Chen, H. Y. An, X. Liu, H. L. Wang, Z. F. Chen , H. Zhang, Y. Hu, Inorg.Chem. Commun. 2012, 21, 65 –68.[19] F. A. Schultz, T. Kuwana, J. Electroanal. Chem. 1965, 10, 95– 103.[20] G. M. Sheldrick, Acta Crystallogr. Sect. A 2008, 64, 112–122.Received: July 1, 2014 Revised: July 30, 2014 Published online on September 1, 2014  2014 Wiley-VCH Verlag GmbH & Co. KGaA, Weinheim ChemPlusChem 2014, 79, 1691 – 1702 1702 CHEMPLUSCHEM FULL PAPERS www.chempluschem.org | [] | [] | ["{[Cd 2 (µ-3,3′-pytz) 3 (NO 3 ) 4 ](EtOH)} ∞", "C 27 H 26 CoN 4 O 6", "C 27 H 26 N 4 O 6 Zn", "C 27 H 26 CdN 4 O 6"] | ["Cd(NO 3 ) 2 ‚ 4H 2 O--0.051 g, 1.65 × 10 -4 mol"] | [] | ["3,3′-pytz--0.075 g, 3.17 × 10 -4 mol"] | [] | [] | ["EtOH--10 cm 3", "CH 2 Cl 2--10 cm 3"]
j.jorganchem.2015.07.030 | 4.6. Synthesisof 1-acridinyl-3-ethylimidazolium hexaﬂuorophosphate salt (2c) 2c was obtained from the similar method of that of 2b. Yield: 3.29 g (78.6%) Mp: 198e200  C. Anal. Calcd for C 18 H 16 F 6 N 3 P: C, 51.56; H, 3.85; N, 10.02%; Found: C, 51.49; H, 3.78; N, 10.08%. | [] | [] | ["1-acridinyl-3-ethylimidazolium hexaﬂuorophosphate salt (2c)", "C 18 H 16 F 6 N 3 P"] | [] | [] | [] | [] | [] | []
zaac.201300270 | The crystals were isolated, washed three times with distilled water and dried in a vacuum desiccator containing anhydrous CaCl 2 . Yield: 0.19 g (66%).1 H NMR (400 MHz, [D 6 ]DMSO): δ = 6.54 (d, J = Silver(I) trans-Cinnamate Complexes as Urease Inhibitors 16.0 Hz, 1 H, Ph–C=CH), 7.32 (d, J = 16.0 Hz, 1 H, Ph–CH=C), 7.42 (d, J = 8.4 Hz, 2 H, Ph), 7.62 (d, J = 8.4 Hz, 2 H, Ph). IR (KBr (cm –1 )): 3030, 1906, 1637, 1553, 1488, 1383, 1247, 1090, 973, 824, 729, 663, 493, 454. Anal. C 9 H 6 ClO 2 Ag (289.46): C 37.34, H 2.09; found: C 37.22, H 2.35%. | [] | [] | ["C 9 H 6 ClO 2 Ag"] | [] | [] | [] | [] | [] | []
c0ob00099j | and ﬁltered. The ﬁltrate was evaporated to give a white solid, which was washed with ether to remove unreacted morpholine and then dried under vacuum. The white solid was dissolved in a minimum amount of acetonitrile. Addition of excess ether with constant stirring caused precipitation of the desired amide product without crown ether after about 2 h. Filtration yielded 72 mg of analytically pure 3 (56%). X-ray quality crystals of the compound with [Na(18-crown-6)] + as cation were obtained from the ether washings. Elemental Analysis: Found: C, 39.56; H, 7.28; N, 9.19. | [] | [] | ["compound 3"] | [] | [] | [] | [] | ["about 2 h"] | ["acetonitrile--minimum amount", "ether--excess"]
j.poly.2012.10.032 | Anal. Calc. for C 16 H 12 N 8 Co: C, 51.2; H, 3.2; N, 29.9. Found: C, 51.1; H, 2.7; N, 27.8%. IR (KBr, cm 1 ) and Raman (1064, cm 1 ): m as + m s (C„N) 2309, 2295; m as (C„N) 2250; m s (C„N) 2214, 2180, 2170; m CC/CN 1604, 1503, 1571, 1480; m as (C–N) 1363, 1319, 1379; m s (C–N) 924, 928. | [] | [] | ["C 16 H 12 N 8 Co"] | [] | [] | [] | [] | [] | []
acs.inorgchem.5b00034 | determined. Brown crystals of 3 and pinkish crystals of 4 suitable for X-ray diﬀraction analysis were formed at −35 °Cby crystallization from pentane and a pentane−THF mixture, respectively. Complex 4 was converted in reﬂuxing THF to the metallacycle [{UN*(μ-N,C)(μ-OTf)} 2 ](5), isolated as brown crystals in 42% yield after crystallization from Et 2 O, and yellow platelets of the THF adduct [{UN*(N,C)(THF)(μ-OTf)} 2 ] (6) crystallized from this solvent. The synthesis of 5 could occur via the concerted elimination of HN*, which proceeds under thermal conditions (Scheme 2).4,8 The distinct ligation modes of the U(N,C) metallacycles, bridging in 5 and terminal in 6, are clearly diﬀerentiated by the 1 H NMR signals of the methylene groups, which are visible at δ −520.1 and −228.7, respectively.Views of one of the two independent and very similar cations of 1(THF) and of the cyanide, chloride, and triﬂate compounds 2−4 are presented in Figures 1−4, respectively, and selected bond lengths and angles are listed in Table 1. The complexes adopt a pseudotetrahedral structure with the exception of the cyanide 2, which is in a trigonal-pyramidal conﬁguration, with the U1 and N atoms of the N* ligands being almost coplanar, as shown by the sum of the N−U1−N angles equal to 358.5°. | [] | [] | [] | [] | [] | [] | [] | [] | []
b914049b | Preparations of 1–6 {[Cd(HFlu) 2 (H 2 O) 2 ](ClO 4 ) 2 } n (1). An aqueous solution (4 mL) of Cd(ClO 4 ) 2 $6H 2 O (0.2092 g, 0.5 mmol) was added to a stirred ethanol solution (6 mL) of HFlu (0.1530 g, 0.5 mmol). The mixed solution was stirred for 30 min, and then ﬁltered and kept at room temperature. Single crystals suitable for X-ray analysis were obtained by slow evaporation of the solvent after two weeks. Yield: 39% (based on Cd(II)). Anal. Calc. for C 26 H 28 CdCl 2 F 4 N 12 O 12 (%): C 32.51, N 17.51, H 2.92. Found (%): C 32.49, N 17.62, H 2.31. IR (cm 1 ): 3462w, 3123m, 3025w, 1619m, 1523m, 1428m, 1279m, 1214m, 1121s, 1087s, 1042s, 966m, 874m, 824w, 656m, 629 m.{[Cd(HFlu) 3 (NO 3 )] 2 $(NO 3 ) 2 $H 2 O} n (2). Cd(NO 3 ) 2 $4H 2 O (0.1541 g, 0.5 mmol) in 4 mL aqueous solution was added to a stirred solution of HFlu (0.1533 g, 0.5 mmol) in 6 mL ethanol. | [] | ["two weeks"] | ["[{Cd(HFlu) 2 (H 2 O) 2 ](ClO 4 ) 2 } n", "C 26 H 28 CdCl 2 F 4 N 12 O 12", "[Cd(HFlu) 3 (NO 3 )] 2 $(NO 3 ) 2 $H 2 O} n"] | ["Cd(ClO 4 ) 2 $6H 2 O--0.2092 g, 0.5 mmol", "Cd(NO 3 ) 2 $4H 2 O--0.1541 g, 0.5 mmol"] | [] | ["HFlu--0.1530 g, 0.5 mmol", "HFlu--0.1533 g, 0.5 mmol"] | [] | ["30 min"] | ["aqueous solution--4 mL", "ethanol--6 mL"]
j.jorganchem.2009.03.012 | 2.4. Synthesis of [Ag(L1)]CF 3 SO 3 (2) It was synthesized in the form of single crystals by the method given for 1, except, AgCF 3 SO 3 replaced AgClO 4 , and found air stable. | [] | [] | ["[Ag(L1)]CF 3 SO 3", "2"] | ["AgCF 3 SO 3--NaN"] | [] | [] | [] | [] | []
zaac.201100292 | 2.3.3 Synthesis of [CuL(2,2⬘-bipy)(DMSO)]·DMSO (3) The preparation of complex 3 was similar to that of 1 except that the DMSO was used instead of water as solution, and the 2,2⬘-bipy was used as the second ligand. Yield 59%. Elemental analysis: C 24 H 26 Cu 1 N 4 O 12 S 2 : calcd. C 41.74, H 3.27; N 9.12 %; found: C 41.59; H 3.15; N 9.46 %. FT-IR (KBr): ν ˜ = 3424 m, 1640 s, 1599 s, 1522 m, 1468 w, 1441 w,1402 m, 1357 m, 1271 s, 1198 w, 1102 w, 1078 m, 1032 m, 918 w, 835 m, 790 m, 773 m, 745 w, 732 w, 697 m, 605 w cm –1 . | [] | [] | ["[CuL(2,2⬘-bipy)(DMSO)]·DMSO"] | [] | [] | [] | [] | [] | ["DMSO--not specified"]
j.poly.2011.09.005 | Calc. for C 62 H 80 N 10 O 17 Zn 4 (compound 3): C, 49.68; H, 5.38; N, 9.34.Found: C, 49.71; H, 5.35; N, 9.37%. IR (cm 1 ) for compound 2: 3420 (ms), 3256 (ms), 2915 (ms), 2862 (ms), 1577 (vs), 1471 (vs), 1361 (vs), 1301 (s), 1235 (ms), 1159 (w), 1130 (w), 1090 (w), 1068 (ms), 1037 (ms), 1014 (w), 956 (w), 924 (w), 865 (ms), 815 (ms), 790 (s), 750 (ms), 682 (w), 532 (w), 508 (w). IR (cm 1 ) for compound 3: 3589 (ms), 3239 (s), 2940 (ms), 2873 (ms), 1621 (s), 1562 (vs), 1430 (vs), 1352 (s), 1301 (ms), 1260 (ms), 1237 (s), 1172 (w), 1130 (ms), 1112 (ms), 1094 (w), 1068 (w), 1023 (w), 972 (ms), 916 (ms), 897 (ms), 839 (s), 793 (ms), 776 (s), 722 (ms), 673 (w), 582 (w), 536 (w), 485 (ms). | [] | [] | ["C 62 H 80 N 10 O 17 Zn 4 (compound 3)"] | [] | [] | [] | [] | [] | []
bjnano.8.262 | Graphics were created by using SHELXTL. Data have been deposited with the Cambridge Structural Database under CCDC 1552018.Synthesis of [{AgO 2 CCH 2 OMe} n ] (1) [11]. Silver(I) nitrate (0.5 g (2.94 mmol)) was dissolved in a mixture of 20 mL of ethanol and 0.25 mL of acetonitrile at 25 °C. To this solution a mixture of 0.26 g (2.89 mmol, 0.22 mL) of HO 2 CCH 2 OMe and 0.29 g (2.94 mmol, 0.4 mL) of NEt 3 was dropwise added in between 5 min. During the course of the reaction 1 precipitated as a colorless solid. After 2 h of stirring at ambient temperature the supernatant solution was decanted and the thus obtained solid was thoroughly washed with cold ethanol (2 × 20 mL at 0 °C) and diethyl ether (2 × 15 mL). Yield: 0.53 g (2.69 mmol, 91%, based on HO 2 CCH 2 OMe; silver content 55%).Anal. calcd for C 3 H 5 AgO 3 : C, 18.30; H, 2.56%; found: C, 18.45, H, 2.63%; mp 190 °C decomposition; IR (KBr, cm −1 ) υ: | [] | [] | ["{AgO 2 CCH 2 OMe} n", "1", "C 3 H 5 AgO 3"] | ["Silver(I) nitrate--0.5 g (2.94 mmol)"] | [] | ["HO 2 CCH 2 OMe--0.26 g (2.89 mmol, 0.22 mL)", "NEt 3--0.29 g (2.94 mmol, 0.4 mL)"] | ["ambient temperature"] | ["2 h"] | ["ethanol--20 mL", "acetonitrile--0.25 mL"]
j.ica.2007.08.006 | X-ray quality single-crystals were grown by slow evaporation of the complex in aqueous MeOH. As soon as the complex was dissolved in aqueous MeOH, the color of the solution turned pink. From crystal structure analysis, it has been revealed that during recrystallization step coordination of the chloride ions is replaced by water molecules. Anal. Calc. for C 16 H 26 N 4 O 6 Cl 2 Co (2): C, 38.38; H, 5.20; N, 11.20. Found: C, 38.72; H, 5.08; N, 11.67%. IR (KBr, cm 1 , selected peaks): 3346 m(N–H), 1652 m(amide I), 1548 m(amide II), 1092 and 632 mðClO 4  Þ. Absorption spectrum [k max ,nm(e,M 1 cm 1 )]: 220 (27 350), 266 (17550), 510 (14), 980 (10). l eﬀ (solid, 300 K) = 4.46 l B . l eﬀ (MeCN, 300 K) = 4.22 l B . | [] | [] | ["Co(2,2'-bipyridine) 2 (Cl) 2 (H 2 O) 2"] | ["Co--NaN"] | [] | ["2,2'-bipyridine--NaN"] | [] | [] | ["aqueous MeOH--NaN"]
j.poly.2011.07.010 | The resulting mixture was stirred for 30 min. A dark red solution was obtained. Red crystals were obtained on standing. Yield: 38% (with respect to cobalt). IR (KBr, cm 1 ): 3421 (br), 3081 (w), 1673 (m), 1635 (w), 1595 (s), 1527 (m), 1498 (m), 1472 (m), 1450 (m), 1426 (w), 1397 (m), 1340 (m), 1315 (m), 1224 (w), 1193 (s), 1172 (w), 1117 (s), 1071 (w), 1034 (s), 1009 (m), 915 (m), 814 (m), 778 (s), 730 (m), 707 (w), 681 (s), 658 (w), 618 (w), 564 (s), 482 (w). | [] | [] | [] | [] | [] | [] | [] | ["30 min"] | []
j.inoche.2011.03.009 | Transparent yellow crystals of 1 were hydrothermally synthesized [8] through the mixture of Cd(CH 3 COO) 2 ·2H 2 O, 5-nitroisophthalic acid and 4,4′-dipyridylamine. Single-crystal X-ray diffraction analysis [9] reveals that 1 crystallizes in the triclinic space group Pī , and the asymmetric unit consists of two crystallographically independent Cd II ions, two nip 2− dianions, one dpa ligand, along with three aqua ligands and two lattice water molecules. Nip 2− dianion adopts two different coordination modes: μ 3 -(κ 2 -κ 1 -μ 2 )-(κ 2 ) and μ 2 -(κ 2 )-(κ 1 ), while dpa ligand exhibits exo-bidentate bridging manner (see Fig. S1).Cd1 has a distorted mono-capped octahedron geometry completed by one μ 3 -nip 2− , one μ 2 -nip 2− , two water ligands, and one dpa ligand (see Fig. 1a). Whereas the distorted octahedron coordination sphere of Cd2 is provided by one μ 3 -nip 2− , two μ 2 -nip 2− , one coordination water as well as one dap ligand (see Fig. 1b). The Cd–O (2.217(9)– 2.564(5)Å) and Cd–N (2.246(3)–2.256(4) Å) distances are quite similar to other previous reported distances (ESI, Table S1) [10]. | [] | [] | ["Cd(CH 3 COO) 2 ·2H 2 O, 5-nitroisophthalic acid and 4,4′-dipyridylamine"] | ["Cd(CH 3 COO) 2 ·2H 2 O--NaN"] | [] | ["5-nitroisophthalic acid--NaN", "4,4′-dipyridylamine--NaN"] | [] | [] | []
00958972.2011.564616 | 2.2.2. [Cd(bbbi)(fma)] (2). The synthetic procedure for 2 is the same as that for 1 except that H 2 fma (0.012 g, 0.1 mmol) was used instead of H 2 ita. Yellow block crystals of 2 suitable for X-ray diffraction were isolated by mechanical separation from amorphous solid in 27% yield (based on Cd(II) salt). Anal. Calcd for C 22 H 20 CdN 4 O 4 (%): C, 51.08; H, 3.87; N, 10.84. Found (%): C, 51.83; H, 3.71; N, 11.24. IR (KBr, cm 1 ): 3082 (m), 3043 (m), 2925 (m), 2360 (s), 1606 (s), 1560 (m), 1492 (s), 1461 (s), 1440 (m), 1377 (s), 1195 (s), 1006 (s), 746 (s), 694 (m), 644 (m).2.2.3. [Cd(bbbi)(fma)(H 2 O)] E 2H 2 O (3). The synthetic procedure for 3 is the same as that for 1 except that malate (H 2 mal) (0.013 g, 0.1 mmol) was used instead of H 2 ita.During the reaction, the H 2 mal was dehydrated and fma was generated. Yellow block crystals of 3 suitable for X-ray diffraction were isolated by mechanical separation from amorphous solid in 42% yield (based on Cd(II) salt). Anal. Calcd for C 22 H 26 CdN 4 O 7 (%): C, 46.25; H, 4.55; N, 9.81. Found (%): C, 47.26; H, 4.61; N, 9.14. IR (KBr, cm 1 ): 3365 (m), 3141 (w), 2941 (w), 2360 (s), 1651 (w), 1568 (s), 1510 (s), 1463 (s), 1375 (s), 1296 (m), 1240 (m), 1201 (m), 752 (s), 694 (s). | [] | [] | ["[Cd(bbbi)(fma)]", "[Cd(bbbi)(fma)(H 2 O)] E 2H 2 O", "C 22 H 20 CdN 4 O 4", "C 22 H 26 CdN 4 O 7"] | ["Cd(II) salt--NaN"] | [] | ["bbbi--NaN", "fma--NaN", "malate (H 2 mal)--0.013 g, 0.1 mmol"] | [] | [] | []
cg060330g | A yellow crystalline solid was formed, collected, and washed with water and ethanol. Percent Yield: 53% based on uranium. Elemental analysis, observed (calculated): C 32.67% (32.85%); H 3.72% (3.65%); N 2.66% (2.55%). | [] | [] | [] | [] | [] | [] | [] | [] | []
acs.inorgchem.6b02840 | Synthesis of [In 3 (TTTA) 2 (OH) 3 (H 2 O)](DMA) 3 (BUT-70). A mixture of H 3 TTTA (20 mg, 0.06 mmol) and InCl 3 (12 mg, 0.054 mmol) was dissolved in 2 mL of mixed solvent of DMA and H 2 O (1 mL/1 mL) with 0.25 mL of HBF 4 (48%, aq.) in a screw-capped vial (4 mL). The reaction system was heated at 120 °C for 36 h and then cooled to room temperature. Colorless crystals of [In 3 (TTTA) 2 (OH) 3 (H 2 O)](DMA) 3 (BUT-70) were obtained by ﬁltration and washed with DMA. Anal. Calcd (%) for In 3 C 48 H 62 O 19 N 3 : C, 43.33; H, 4.66; N, 3.16. Found: C, 42.89; H, 4.10; N, 3.47. For PXRD pattern of assynthesized material, see Figure 3a. For FT-IR and TGA spectra, see Figures S2 and S3 in the Supporting Information, respectively. | [] | [] | ["[In 3 (TTTA) 2 (OH) 3 (H 2 O)](DMA) 3 (BUT-70)", "In 3 C 48 H 62 O 19 N 3"] | ["InCl 3--12 mg, 0.054 mmol"] | ["HBF 4 (48%, aq.)--0.25 mL"] | ["H 3 TTTA--20 mg, 0.06 mmol"] | ["120 \n°C"] | ["36 h"] | ["DMA--2 mL", "H 2 O--1 mL"]
ic025931l | Yellow crystals of compound 5 were obtained by a similar procedure using 4,4′-bpy instead of 2,2′-bpy. Yield: 20%. Anal.Calcd for Mn 2 C 24 H 16 F 2 N 6 (481.37): C, 59.9; H, 3.4; N, 17.5.Found: C, 59.6; H, 3.4; N, 17.5.For compounds 1-3, thermogravimetric analysis performed between 30 and 500 °C with a heating rate of 10 °C‚min -1 shows well-defined losses of weight at moderate temperatures due to the coordinated solvents. For 1, a 4.5% loss was observed at 130 °C (theoretical H 2 O loss is 4.7%), followed by decomposition of the compound at temperatures higher than 150-160 °C. Compound 2 shows a loss of 5.6% due to the coordinated methanol molecules (theoretical MeOH loss is 5.85%) centered at 80 °C. After this first step the resulting compound is stable up to 300 °C. Compound 3 shows a loss of 8.3% due to the coordinated ethanol molecules (theoretical EtOH loss is 8.21%) centered at 85 °C. Decomposition of the resulting compound takes place at temperatures greater than 290 °C. Compounds 2 and 3 may lose coordinated solvent at room temperature when finely powdered samples are stored for several days. To avoid errors in the magnetic measurements, the corresponding samples were freshly extracted from the mother solutions, dried, and powdered just prior to the measurements being performed. | [] | [] | ["Compound 5", "Mn 2 C 24 H 16 F 2 N 6"] | [] | [] | ["4,4′-bpy--not specified"] | [] | [] | []
j.aca.2020.10.062 | 2.2. Methods 2.2.1. Syntheses of {[Ln 0.5 (pbmc)]·(solv) x } n (Ln-pbmc, Ln ¼ Eu, Gd, Tb, Dy) A mixture of Eu(NO 3 ) 3 $6H 2 O (0.05 mmol, 22.3 mg), Hpbmc (0.1 mmol, 23.9 mg) and 5 mL of MeOH was placed in a Teﬂon reactor (23 mL). After stirred for 30 min in air, 1 ml KOH aqueous solution (0.1 M) was added to provide better crystallinity of the product, followed by heating at 10 0  C for 96 h. The mixture was gradually cooled to room temperature at a rate of 5  Ch 1 and colorless octahedron crystals were collected and washed with distilled water for 3 times, followed by drying at 80  C under vacuum (yield 88% based on Eu(III)). Anal. Calcd for C 13 H 8 Eu 0.5 N 3 O 2 (%): C, 49.69%; H, 2.57%; N, 13.37%. Found: C, 47.27%; H, 2.81%; N, 12.73%. | ["80 \nC"] | ["3 times"] | ["[Ln 0.5 (pbmc)]·(solv) x", "Ln-pbmc"] | ["Eu(NO 3 ) 3 $6H 2 O--0.05 mmol, 22.3 mg"] | ["KOH aqueous solution--1 ml (0.1 M)"] | ["Hpbmc--0.1 mmol, 23.9 mg"] | ["100 \nC"] | ["96 h"] | ["MeOH--5 mL"]
j.molstruc.2020.128695 | FT-IR (KBr, cm 1 ): 3069 w, 3003 w, 2965 m, 2936 m, 2816 w, 1659 vs, 1611 vs, 1518 m, 1408 s, 1186 m, 1105 m, 773 m, 673 m, 461 m. | [] | [] | [] | [] | [] | [] | [] | [] | []
acs.cgd.5b01601 | Synthesis of crystalline 3a. A mixture of solid AgCF 3 SO 3 (9.5 mg, 0.036 mmol) and L (10 mg, 0.018 mmol) was dissolved in 6 mL CHCl 3 . A mixture of solvents (0.5 mL CH 3 CN and 2 mL CH 3 NO 2 ) was added dropwise to the solution. The resultant solution was sonicated and allowed to concentrate by slow evaporation followed by Figure 1. 2D polar projection of the 4-connected networks with 6 6 topology from this work and from the literature. CSD refcodes are given in bold capitals together with the reported topology (lon, dia, neb, and X-nets, where the topology is unidentiﬁed). The θ 2 and ϕ 2 polar coordinates were calculated using CP puckering analysis. A perfect dia network would occupy the center of this projection (θ 2 ,ϕ 2 = 0,0). A perfect lon network would occupy the outer circle of θ 2 = 90° with ϕ 2 values of 0, 60, 120, ..., 300. | [] | [] | ["3a"] | ["AgCF 3 SO 3--9.5 mg, 0.036 mmol"] | [] | ["L--10 mg, 0.018 mmol"] | [] | [] | ["CHCl 3--6 mL", "CH 3 CN--0.5 mL", "CH 3 NO 2--2 mL"]
j.molstruc.2019.126905 | 2.3. Syntheses of the complexes 2.3.1. Preparation of [Zn 2 (L) 2 (H 2 O) 4 ] n ·nH 2 O (1) Compound 1 was prepared by hydrothermal reaction of Zn(NO 3 ) 2 $6H 2 O (0.0297 g, 0.1 mmol), H 2 L (0.0233 g, 0.1 mmol) and oxalic acid (0.0126 g, 0.1 mmol) in distilled water (10 mL) and using with 0.5 mol L 1 HNO 3 aqueous solution to adjust the pH to 3.5 that was placed in a Teﬂon-lined stainless steel vessel (25 mL), heated to 160  C for 72 h and then cooled to room temperature at a rate of 5  C/h. The yellow block crystals were obtained, washed with distilled water (5 mL), and dried in air to give 0.0165 g, yield 48.4% based on Zn. Elemental anal. calcd for: C 20 H 18 N 6 O 13 Zn 2 (%): C, 35.26, H, 2.66, N, 12.34; found: C, 35.45, H, 2.52, N, 12.41; IR (KBr, cm 1 ): 3454 (vs), 1629 (s), 1585 (s), 1490 (w), 1423 (m), 1382 (m), 1294 (w), 1209 (w), 1137 (w), 1073 (w), 990 (w), 722 (m), 667 (m). | [] | [] | ["[Zn 2 (L) 2 (H 2 O) 4 ] n ·nH 2 O", "C 20 H 18 N 6 O 13 Zn 2"] | ["Zn(NO 3 ) 2 $6H 2 O--0.0297 g, 0.1 mmol"] | [] | ["H 2 L--0.0233 g, 0.1 mmol", "oxalic acid--0.0126 g, 0.1 mmol"] | ["160 \nC"] | ["72 h"] | ["distilled water--10 mL"]
j.molstruc.2005.02.013 | 2.2.4. Synthesis of [AgL(NO 3 )] N (3) AgNO 3 (34 mg, 0.2 mmol) and L (37 mg, 0.2 mmol) were dissolved in a mixed solvent of 3 ml CH 3 CN and 3 ml CH 3 OH with stirring at room temperature. The solution was stirred overnight in the dark, ﬁltered, and allowed to stay in the dark for two weeks to give light-yellow crystals of 3. | [] | ["overnight"] | ["[AgL(NO 3 )] N", "3"] | ["AgNO 3--34 mg, 0.2 mmol"] | [] | ["L--37 mg, 0.2 mmol"] | [] | [] | ["CH 3 CN--3 ml", "CH 3 OH--3 ml"]
chem.201101477 | Synthesis of [Ni(L)(N 3 )] n ·nH 2 O (2): A mixture of NiACHTUNGTRENNUNG(NO 3 ) 2 ·6H 2 O (0.050 mmol, 15 mg), [Et-cmcp]Br (0.10 mmol, 27 mg), NaN 3 (0.40 mmol, 26 mg), and H 2 O (8 mL) was sealed in a Teflon-lined autoclave and heated to 120 8 C. After this temperature was maintained for 48 h, the reaction vessel was cooled to room temperatur e in 12 h, and the pure green polycrystalline samples were collected in 53% yield based on NiACHTUNGTRENNUNG(NO 3 ) 2 ·6H 2 O. Elemental analysis (%) calcd for C 8 H 8 NiN 8 O 3 : C 29.76, H 2.50, N 34.70; found: C 30.07, H 2.17, N 34.19; Main IR (KBr): n ˜ = 2073 (s), 1638 (s), 1610 (s), 1467 (m), 1400 (s), 1329 (m), 1293 cm 1 (m). | [] | [] | ["[Ni(L)(N 3 )] n ·nH 2 O", "C 8 H 8 NiN 8 O 3"] | ["NiACHTUNGTRENNUNG(NO 3 ) 2 ·6H 2 O--0.050 mmol, 15 mg"] | ["NaN 3--0.40 mmol, 26 mg"] | ["[Et-cmcp]Br--0.10 mmol, 27 mg"] | ["120 8 C"] | ["48 h"] | ["H 2 O--8 mL"]
ja0002619 | The whole process was carried out under a nitrogen atmosphere in the case where M II ) Fe.Method 2. A different procedure was designed for the DAZOP compounds. Aqueous solutions of [DAZOP]Cl and of [K 3 Cr(ox) 3 ]‚3H 2 O were mixed in a 3:1 molar ratio to precipitate [DAZOP] 3 [Cr(ox) 3 ]. The latter was dissolved in a (1:1) mixture of methanol and acetonitrile, and subsequent addition of an equimolar amount of Mn II or Co II nitrate to this solution resulted in the rapid formation of a solid, which was then filtered and washed as above. When M II ) Fe, Ni, Cu, the addition of a small amount of water to the methanol/acetonitrile mixture turned out to improve considerably the crystallinity of the final compounds.Elemental analyses of the compounds were obtained from the CNRS facility. Data are given in Table 1 for a panel of representative (13) Decurtins, S.; Schmalle, H. W.; Oswald, H. R.; Linden, A.; Ensling, J.; Gu¨tlich, P.; Hauser, A. Inorg. Chim. Acta 1994, 216, 65. | [] | [] | ["DAZOP] 3 [Cr(ox) 3"] | ["[DAZOP]Cl--NaN", "[K 3 Cr(ox) 3 ]‚3H 2 O--NaN", "Mn II or Co II nitrate--equimolar amount"] | [] | [] | [] | [] | ["methanol--NaN", "acetonitrile--NaN", "water--small amount"]
chem.201203093 | Step 2: In a round-bottom flask, tetramethyl-6,6’,6’’ ,6’’’-((5’-(4-(bisACHTUNGTRENNUNG(6- (methoxycarbonyl)naphthalen-2-yl)amino)phenyl)-[1,1’:3,1’’-terphenyl]-4,4’’diyl)bis(azanetriyl))tetrakis(2-naphthoate) (a) (14.55 g, 10 mmol) was dissolved in tetrahydrofuran (THF) (150 mL) and a solution of KOH (11.22 g, 200 mmol) in H 2 O (50 mL) was added. This mixture was heated at reflux for 12 h. After cooling down to room temperature, the THF was evaporated and the resulting water phase was acidified with conc. HCl until no further precipitate was detected. The slightly brown solid 6,6’,6’’,6’’’-((5’-(4-(bis(6-carboxynaphthalen-2-yl)amino)phenyl)-[1,1’:3’,1’’terphenyl]-4,4’’-diyl)bis(azanetriy-l))tetrakis(2-naphthoic acid) (H 6 L) was collected by filtration, washed with water and dried in vacuum (89%).Synthesis of compound 1: A solid mixture of H 6 L (0.137, 0.10 mmol), CuACHTUNGTRENNUNG(NO 3 ) 2 ·3H 2 O (0.121 g, 0.50 mmol) and HBF 4 (0.2 mL) was dissolved in DMA (5 mL) in a 10 mL Teflon-lined stainless steel container. The reaction solution was heated in an isothermal oven at 358 K for 72 h, resu lting in brown crystals, which were isolate d by washing with DMA and drying in air. Yield: 78 % based on H 6 L. IR (KBr): n˜ =3434 (w), 2934 (s), 1707 (s), 1629 (w), 1505 (m), 1474 (w), 1400 (w), 1360 (m), 1264 (m), 1188 (m), 1015 (m), 781 (s), 593 (s), 526 (s), 474 cm 1 (s); elemental analysis calcd (%) for [Cu(L) 1/3 ACHTUNGTRENNUNG(H 2 O)]·8DMA: C 62 H 91 CuN 9 O 13 : C, 60.34; H, 7.43; N, 10.22; found (%): C, 60.19; H, 7.52; N, 10.01. | [] | [] | ["tetramethyl-6,6’,6’’ ,6’’’-((5’-(4-(bisACHTUNGTRENNUNG(6- (methoxycarbonyl)naphthalen-2-yl)amino)phenyl)-[1,1’:3,1’’-terphenyl]-4,4’’diyl)bis(azanetriyl))tetrakis(2-naphthoate) (a)", "6,6’,6’’,6’’’-((5’-(4-(bis(6-carboxynaphthalen-2-yl)amino)phenyl)-[1,1’:3’,1’’terphenyl]-4,4’’-diyl)bis(azanetriy-l))tetrakis(2-naphthoic acid) (H 6 L)", "[Cu(L) 1/3 ACHTUNGTRENNUNG(H 2 O)]·8DMA"] | ["CuACHTUNGTRENNUNG(NO 3 ) 2 ·3H 2 O--0.121 g, 0.50 mmol"] | [] | ["tetramethyl-6,6’,6’’ ,6’’’-((5’-(4-(bisACHTUNGTRENNUNG(6- (methoxycarbonyl)naphthalen-2-yl)amino)phenyl)-[1,1’:3,1’’-terphenyl]-4,4’’diyl)bis(azanetriyl))tetrakis(2-naphthoate) (a)--14.55 g, 10 mmol", "KOH--11.22 g, 200 mmol", "HBF 4--0.2 mL", "H 6 L--0.137, 0.10 mmol"] | ["reflux", "358 K"] | ["12 h", "72 h"] | ["tetrahydrofuran (THF)--150 mL", "H 2 O--50 mL", "DMA--5 mL"]
j.molstruc.2007.09.029 | C 18 H 12 N 3 NdO 6 (510.55): Calcd. C 42.34, H 2.37, N 8.22; Found C 42.32, H 2.31, N 7.81. IR data (KBr, cm 1 ): m = 3424(s), 1658(vs), 1595(s), 1343(vs), 1239(s), 1162(s), 846(m), 767(s), 697(s), 633(m).2.2.2. Synthesis of [Sm(pic) 3 ] 2 This complex was prepared by following the procedure for 1 but using Sm(NO 3 )3 Æ 6H 2 O instead of Pr(NO 3 ) 3 Æ 6H 2 O. Colourless needle-like crystals of 2 were obtained. Yield: 0.006 g (11.6%). C 18 H 12 N 3 O 6 Sm (516.6): Calcd. C 41.84, H 2.34, N 8.13; Found C 41.36, H 2.19, N 7.77. IR data (KBr, cm 1 ): m = 3442(s), 1659(vs), 1595(s), 1345 (vs), 1240(m), 1162(s), 846(m), 761(s), 697(s), 634(m). | [] | [] | ["C 18 H 12 N 3 NdO 6", "C 18 H 12 N 3 O 6 Sm"] | ["Sm(NO 3 )3 Æ 6H 2 O--NaN"] | [] | ["pic--NaN"] | [] | [] | []
cg3014464 | Synthesis of {[Cd(L3)(suc)] ·(H 2 O) 4 } n (3). Here also the same procedure was adopted as that of 1 using 2,5-bis-(3-pyridyl)-3,4-diaza2,4-hexadiene (L3) (1 mmol, 0.238 g) instead of L1. The yellow block crystals were obtained after one week (Yield 74%). Anal. Calc. for C 18 H 26 CdN 4 O 8 : C, 40.12; H, 4.86; N, 10.40. Found: C, 40.03; H, 4.83; N, 10.48. IR spectra (in cm −1 ): ν(CN), 1618; ν(C−O), 1300−1230; ν(CH-Ar), 3100−2900 and ν(CC), 1540 −1425. | [] | [] | ["{[Cd(L3)(suc)] ·(H 2 O) 4 } n", "C 18 H 26 CdN 4 O 8"] | [] | [] | ["L3--1 mmol, 0.238 g"] | [] | ["one week"] | []
c4dt02725f | Preparation of [Tp*WS 3 Cu 3 (μ 3 -DMF)(CN) 3 Cu]·2(DMF) 0.5 (5·2(DMF) 0.5 ). Compound 5·2(DMF) 0.5 was prepared using the method described for 3 except that DMF (2 mL), MeCN (0.5 mL) and toluene (0.5 mL) were used as the mixed solvent. | [] | [] | ["[Tp*WS 3 Cu 3 (μ 3 -DMF)(CN) 3 Cu]·2(DMF) 0.5"] | ["NaN--NaN"] | [] | ["NaN--NaN"] | [] | [] | ["DMF, MeCN, toluene--2 mL, 0.5 mL, 0.5 mL"]
s13738-015-0692-y | Synthesis of Polymer [Mn(pyip)(H 2 O) 2 ] n (1) A mixture of Mn(CH 3 COO) 2 ·4H 2 O (73.5 mg,0.3 mmol), H 2 pyip (73.0 mg, 0.3 mmol), and Fumaric acid (34.8 mg, 0.3 mmol) was dissolved in 10 mL DMF/H 2 O (1/1,v/v). The ﬁnal mixture was placed in a Parr Teﬂon-lined stainless vessel and heated at 140°Cfor 3 days. White block crystals were obtained. Yield of the reaction was ca.61 % based on H 2 pyip. Calcd for C 13 H 11 MnNO 6 :: C, 47.01 %; H, 3.34 %; N, 4.22 %. Found: C, 47.12 %; H, 3.39 %; N, 4.18 %. IR(KBr, cm −1 ): 3421(s), 3120(m), 3020(m), 2793(w), 2357(w), 2337(w), 1597(s), 1453(m), 1398(m), 1382(m), 1348(m), 1320(w), 1300(w), 1250(m), 1188(w), 1123(w), 1051(w), 1020(w), 929(w), 904(w), 817(w), 789(w), 769(w), 727(w), 697(w), 650(w), 558(w), 528(w). | [] | [] | ["[Mn(pyip)(H 2 O) 2 ] n"] | ["Mn(CH 3 COO) 2 \n4H 2 O--73.5 mg,0.3 mmol"] | [] | ["H 2 pyip --73.0 mg, 0.3 mmol", "Fumaric acid--34.8 mg, 0.3 mmol"] | ["140°C"] | ["3 days"] | ["DMF/H 2 O--10 mL"]
s1600536810033167 | Experimental A mixture of H 2 ppda (0.0218 g, 0.1 mmol), Zn(OAc) 2 .2H 2 O (0.0219 g, 0.1 mmol), 4,4,-bpy (0.0156 g, 0.1 mmol), and py/H 2 O (1:3, 12 ml) was sealed in a 25 ml Teflon-lined bomb and heated at 353 K for 48 h. The reaction mixture was then allowed to cool to room temperature at a rate of 3 K/h. Colorless block-shape crystals were obtained. | ["room temperature"] | [] | ["NaN"] | ["Zn(OAc) 2 .2H 2 O--0.0219 g, 0.1 mmol"] | [] | ["H 2 ppda--0.0218 g, 0.1 mmol", "4,4,-bpy--0.0156 g, 0.1 mmol"] | ["353 K"] | ["48 h"] | ["py/H 2 O--1:3, 12 ml"]
a:1009574128099 | Experimental An aqueous solution of [Mn(ClCH 2 COO) 2 ] was prepared by reaction of MnCO 3 with ClCH 2 COOH, which had been dissolved in water in the molar ratio of 1 : 2. To the newly prepared light pale solution was added an ethanolic solution of phenanthroline in the molar ratio of 1 : 1. A yellow solution was formed and heated to 80⬚C with stirring for 1 h. Good-shaped yellow prismatic crystals were obtained after the solution was left to stand for a week. Overall yield: 85%.Anal. Calcd for Mn 1 C 16 H 12 N 2 O 4 Cl 2 (mol wt 422.13): C, 45.52; H, 2.87; N, 6.64; Mn, 13.02. Found: C, 45.70; H, 2.96; N, 6.78; Mn, 13.28. 200 Zhang, Sun, Kong, and Zhao A yellow prismatic crystal of the complex having approximate dimensions of 0.20 ⫻ 0.20 ⫻ 0.30 mm was mounted on a glass ﬁber. All measurements were made on a Rigaku AFC7f diffractometer with graphite monochromated Mo-K움 radiation and a 12 kW rotating anode generator. Cell constants and an orientation matrix for data collection were obtained from a least-squares reﬁnement using the setting angles of 21 carefully centered reﬂections in the range of 18.17 ⬍ 2 ␪ ⬍ 26.42⬚. Hydrogen atoms were reﬁned isotropically. A summary of data collection and structure reﬁnement is given in Table 1, the ﬁnal atomic positional parameters, selected bond lengths and bond angles are given in Table 2 and Table 3, respectively. | [] | [] | ["Mn 1 C 16 H 12 N 2 O 4 Cl 2"] | ["Mn(ClCH 2 COO) 2--NaN"] | [] | ["phenanthroline--NaN"] | ["80⬚C"] | ["1 h", "a week"] | ["water--NaN", "ethanol--NaN"]
ch05247 | Then, propan-2-ol was added to the tube. Well-shaped, colourless crystals suitable for X-ray determination formed after several weeks.Yield: 47.0 mg, 48.6% based on Zn(NO 3 ) 2 . (Found: C 34.8, H 2.0, Heteropolymetallic Supramolecular Solid-State Architectures 645 Table 3. Selected bond lengths [Å] and angles [ ◦ ] for 2 Au(1)–C(13) 1.960(1) Mn(1)–N(4) 2.246(8) Au(1)–C(14) 1.985(1) Mn(1)–N(2) 2.272(8) Au(1)–Au(2) 3.1686(7) N(1)–C(10) 1.320(1) Au(2)–C(16) 1.974(1) N(1)–C(11) 1.349(1) Au(2)–C(15) 1.978(1) N(2)–C(1) 1.338(1) Au(2)–Au(2) A 3.3571(9) N(2)–C(12) 1.369(1) Mn(1)–N(6) B 2.163(1) N(3)–C(13) 1.151(1) Mn(1)–O(1) 2.170(8) N(3)–Mn(1) D 2.236(9) Mn(1)–N(3) C 2.236(9) N(4)–C(14) 1.129(1) Mn(1)–N(1) 2.239(8) N(5)–C(15) 1.156(2) N(6)–Mn(1) B 2.163(1) N(6)–C(16) 1.155(1) C(13)–Au(1)–C(14) 177.0(4) C(14)–N(4)–Mn(1) 162.9(9) C(13)–Au(1)–Au(2) 103.2(3) C(16)–N(6)–Mn(1) B 177.4(1) C(14)–Au(1)–Au(2) 79.7(3) N(2)–C(1)–C(2) 124.1(1) C(16)–Au(2)–C(15) 175.9(5) N(1)–C(10)–C(9) 121.4(1) C(16)–Au(2)–Au(1) 85.3(3) N(1)–C(10)–H(10) 119.3 C(15)–Au(2)–Au(1) 90.7(3) C(9)–C(10)–H(10) 119.3 C(16)–Au(2)–Au(2) A 88.3(3) N(1)–C(11)–C(7) 122.9(1) C(15)–Au(2)–Au(2) A 95.7(4) N(1)–C(11)–C(12) 117.5(9) Au(1)–Au(2)–Au(2) A 158.32(2) C(7)–C(11)–C(12) 119.6(1) N(6) B –Mn(1)–O(1) 95.6(4) N(2)–C(12)–C(4) 122.1(1) N(6) B –Mn(1)–N(3) C 93.3(4) N(2)–C(12)–C(11) 118.3(9) O(1)–Mn(1)–N(3) C 87.6(3) C(4)–C(12)–C(11) 119.6(1) N(6) B –Mn(1)–N(1) 94.3(3) N(3)–C(13)–Au(1) 176.6(1) O(1)–Mn(1)–N(1) 170.0(4) N(4)–C(14)–Au(1) 177.1(1) N(3) C –Mn(1)–N(1) 90.8(3) N(5)–C(15)–Au(2) 177.4(1) N(6) B –Mn(1)–N(4) 91.4(4) N(6)–C(16)–Au(2) 176.1(1) O(1)–Mn(1)–N(4) 88.3(3) N(4)–Mn(1)–N(2) 83.7(3) N(3) C –Mn(1)–N(4) 174.0(4) C(10)–N(1)–C(11) 118.3(9) N(1)–Mn(1)–N(4) 92.5(3) C(10)–N(1)–Mn(1) 125.1(7) N(6) B –Mn(1)–N(2) 166.3(4) C(11)–N(1)–Mn(1) 116.6(7) O(1)–Mn(1)–N(2) 97.0(4) C(1)–N(2)–C(12) 118.3(1) N(3) C –Mn(1)–N(2) 92.5(3) C(1)–N(2)–Mn(1) 127.3(8) N(1)–Mn(1)–N(2) 73.3(3) C(12)–N(2)–Mn(1) 114.3(7) C(13)–N(3)–Mn(1) D 167.0(9) Symmetry transformations: A −x +2, −y +2, −z +1; B −x +2, −y +1, −z +1; C x −1/2, y −1/2, z; D x +1/2, y +1/2, z. | [] | [] | ["Zn(NO 3 ) 2 "] | [] | [] | [] | [] | ["several weeks"] | ["propan-2-ol--not specified"]
00958972.2017.1317757 | 2.2. Preparation of the coordination polymer 2.2.1. Synthesis of [Co(L2)(O)(H2O)2]n·125nH2O (1) Co(NO 3 ) 2 ·6H 2 O (0.2 mmol, 0.0582 g), H 2 L (0.2 mmol, 0.0648 g) and 4,4′-bipy (0.1 mmol, 0.0156 g) were dissolved in H 2 O/DMF (V/V = 1 : 1), reacted for 20 min under the 100 W of ultrasound, transferred to a 25 mL Teon-lined pot, and the reaction mixture was heated within 2 h up to 85°C. The temperature was kept at a constant level for 4 days, and then the autoclave was cooled rapidly to room temperature. Dark red crystals of 1 were collected with a yield of 56% (based on Co). Calcd for C 16 H 16.5 N 4 O 8.25 Co: C, 42.17; H, 3.65; N, 12.29. Found: C, 42.38; H, 3.34; N, 12.53. IR (KBr, cm −1 ): 3414, 2079, 1626, 1373, 1302, 1219, 1105, 1061, 839, 615, 528, 445. | [] | [] | ["[Co(L2)(O)(H2O)2]n·125nH2O"] | ["Co(NO 3 ) 2 ·6H 2 O--0.2 mmol, 0.0582 g"] | [] | ["H 2 L--0.2 mmol, 0.0648 g", "4,4′-bipy--0.1 mmol, 0.0156 g"] | ["85°C"] | ["4 days"] | ["H 2 O/DMF--V/V = 1 : 1"]
b900618d | Syntheses of the complexes Syntheses of [Yb 2 (pztc) 1.5 (H 2 O) 6 ]$7H 2 O (1). Yb(NO 3 ) 3 $6H 2 O (46.71 mg, 0.1 mmol) and H 4 pztc (26.00 mg, 0.1 mmol) were dissolved in 8 mL water, then ﬁve drops of 5% KOH aqueous solution were added. After stirring at room temperature for 1 h, the solution was ﬁltered and allowed to stand for about one week, colorless block crystals of 1 were obtained in 45% yield. | [] | ["about one week"] | ["[Yb 2 (pztc) 1.5 (H 2 O) 6 ]$7H 2 O", "Yb(NO 3 ) 3 $6H 2 O"] | ["Yb(NO 3 ) 3 $6H 2 O--46.71 mg, 0.1 mmol"] | ["5% KOH aqueous solution--five drops"] | ["H 4 pztc--26.00 mg, 0.1 mmol"] | ["room temperature"] | ["1 h"] | ["water--8 mL"]
c3ce41108g | {[Cd 4 (BDC-F 4 ) 4 (H 2 O) 11 ]·3.5H 2 O} n (5). Complex 1 (1.384 g, 1 mmol) or 2 (1.062 g, 2 mmol) was dissolved in pure water (8 mL). Upon slow evaporation of the aqueous solution over a few weeks, colorless needlelike crystals of 5 were produced in 60% yield (0.737 g) based on 1 or 55% yield (0.450 g) based on 2. Anal. calcd for C 64 H 54 Cd 8 F 32 O 59 (5): C, 23.48; H, 1.66%. | [] | [] | ["{[Cd 4 (BDC-F 4 ) 4 (H 2 O) 11 ]·3.5H 2 O} n", "C 64 H 54 Cd 8 F 32 O 59"] | [] | ["Complex 1--1.384 g, 1 mmol", "Complex 2--1.062 g, 2 mmol"] | [] | [] | ["a few weeks"] | ["pure water--8 mL"]
zaac.200600321 | Syntheses Preparation of complex [Cd(ANS) 2 (phen) 2 ] (1) Complex 1 was obtained by the reaction of Cd(CH 3 COO) 2 ·2H 2 O (106.6 mg, 0.4 mmol), ANSH (89.3 mg, 0.4 mmol), Phen (39.64 mg, 0.2 mmol) and NaOH in a molar ratio of 2:2:1:3 mixed with 12 mL of water under hydrothermal conditions (at 140 °Cfor 2 days and cooled to room temperature with a 5 °Ch ⫺1 rate). The yellow block crystals suitable for single-crystal X-ray diffraction analysis were washed by water, ethanol and dried in air. Yield: | [] | [] | ["[Cd(ANS) 2 (phen) 2 ]"] | ["Cd(CH 3 COO) 2 \b2H 2 O--106.6 mg, 0.4 mmol"] | [] | ["ANSH--89.3 mg, 0.4 mmol", "Phen--39.64 mg, 0.2 mmol"] | ["140 \b0C"] | ["2 days"] | ["water--12 mL"]
j.jssc.2012.08.055 | 2.2.2. Route (II) Under an air atmosphere, 2,7-dibromoﬂuororene (1.3 g, 4 mmol), powdered KOH (1.12 g, 20 mmol) and KI (0.067 g, 0.4 mmol) were mixed in dimethyl sulfoxide (DMSO, 25 mL) and cooled to 0 1C with stirring magnetically; ethyl bromide (EtBr, 1.0 mL, 10 mmol) was added drop wise over 20 min. The mixture turned from yellow, red and deep green. After the temperature increased to room temperature, the mixture continues to react over 12 h, and then poured into water to precipitate the crude product. The product was recrystallized from hexane and collected 1.29 g (yield 85%).1 H NMR (CDCl 3 , 400 MHz) d :7.529 (dd, J¼ 2, 7.2 Hz, 2 H), 7.473 (d, J¼2 Hz, 2 H), 7.457 (d, J ¼ 1.6 Hz, 2 H), 1.997 (m, 4 H), 0.321 (m, 6 H); IR (KBr, cm  1 ): 3071(w), 2954(s), 2916(s), 2869(m), 2848(m), 2359(s), 2333(m), 1888(w), 1732(m), 1596 (s), 1573(s), 1453(s), 1444(vs), 1216(s), 1398(m), 1375(s), 1339(w), 1247(s), 1217(w), 1185 (w), 1130(w), 1107(m), 1051(s), 1004(m), 924(m), 888(m), 868(vs), 815(vs), 772(s), 734 (m), 665(m). | [] | [] | ["2,7-dibromoﬂuororene"] | [] | ["ethyl bromide (EtBr)--1.0 mL, 10 mmol"] | [] | ["0 1C to room temperature"] | ["12 h"] | ["dimethyl sulfoxide (DMSO)--25 mL", "hexane--recrystallized"]
acs.inorgchem.7b00777 | Synthesis of {[Zn 3 (L) 3 (urotropine) 2 ]·2DMF·3H 2 O} n (1). Zn(NO 3 ) 2 ·6H 2 O (20 mg, 0.0672 mmol), H 2 L (20 mg, 0.0684 mmol) and urotropine (10 mg, 0.0713 mmol) were dissolved in 3 mL of DMF. It was transferred to a Teﬂon-lined stainless steel autoclave and heated at 90 °C for 3 d and then cooled to room temperature at the rate of 10 °Ch −1 . Colorless block-shape crystals of 1 were obtained. | [] | [] | ["{[Zn 3 (L) 3 (urotropine) 2 ]\b2DMF\b3H 2 O} n", "1"] | ["Zn(NO 3 ) 2 \b6H 2 O--20 mg, 0.0672 mmol"] | [] | ["H 2 L--20 mg, 0.0684 mmol", "urotropine--10 mg, 0.0713 mmol"] | ["90 \bC"] | ["3 d"] | ["DMF--3 mL"]
j.jorganchem.2012.09.015 | 4.3. Synthesis of complex 2 EuCl 3 $6H 2 O (0.73 g, 2 mmol) was added into a solution of racemic sodium lactate (1.50 g, 8 mmol) in 25 mL methanol with stirring until the desired white powder of 2 was precipitated. Yield: 0.88 g, (78%). Elementary analysis (%) calcd. for C 12 H 20 EuNaO 14 (563.23): C 25.59, H 3.57; found: C 25.72, H 3.36. IR (KBr pellet, cm 1 ): 3116 (m), 2981 (w), 1605 (s), 1397 (m), 1127 (m), 1046 (m), 451 (w).4.4. Crystal growth and X-ray crystallography After adding methanol solution (10 mL) of LnCl 3 $6H 2 O (Ln ¼ Sm and Eu) (0.11 mmol) into a test tube, a methanol solution (10 mL, 0.1 mol/L) of racemic sodium lactate was slowly dumped into the test tube. Then the test tubes were sealed and placed in a cabinet. | [] | [] | ["2 EuCl 3 $6H 2 O", "C 12 H 20 EuNaO 14"] | ["EuCl 3 $6H 2 O--0.73 g, 2 mmol", "LnCl 3 $6H 2 O (Ln ¼ Sm and Eu)--0.11 mmol"] | [] | ["racemic sodium lactate--1.50 g, 8 mmol", "racemic sodium lactate--0.1 mol/L"] | [] | [] | ["methanol--25 mL", "methanol--10 mL"]
acs.inorgchem.6b02235 | K 8 [(CO 3 ) 3 Pu] 2 (μ-η 2 -η 2 -O 2 ) 2 ·12H 2 O. A mixture of 5 mL of a 4.9 M K 2 CO 3 solution and 500 μL of a 0.33 M 239 Pu(NO 3 ) 4 solution was prepared. Upon the addition of 1.0 mL of 30% H 2 O 2 , a gray-green precipitate immediately formed. After 3−4 days, the solids dissolved, and the solution was layered with approximately 1 mL of MeOH.Dark-green X-ray-quality platelike crystals of K 8 [(CO 3 ) 3 Pu] 2 (μ-η 2 -η 2 O 2 ) 2 ·12H 2 O formed in the transparent olive-green solution on the vial walls after 2 days and continued to grow for 1 week. Crystals outside of their mother liquor were found to be relatively unstable and decomposed after 1 h. | [] | [] | ["K 8 [(CO 3 ) 3 Pu] 2 (μ-η 2 -η 2 -O 2 ) 2 ·12H 2 O"] | ["239 Pu(NO 3 ) 4--500 μL, 0.33 M"] | [] | [] | [] | ["3−4 days", "2 days", "1 week", "1 h"] | ["K 2 CO 3 solution--5 mL, 4.9 M", "H 2 O 2--1.0 mL, 30%", "MeOH--1 mL"]
1521-3749(200107)627:7<1426::aid-zaac1426>3.0.co;2-1 | 1 H-NMR (CD 3 OD, TMS): d = 3.75 (s, 4 H, S±CH 2 ±CH 2 ±S). ± 13 C-NMR (CD 3 OD, TMS): d = 193.6 (s, C-3), 193.1 (s, C-4), 188.8 (s, C-2), 176.6 (s, C-1), 32.6 (CH 2) . ± IR (cm ±1 , KBr): 1780 vs m(CO), 1712 s m(CO), 1529 m m(CC), 1422 m dCH 2 , 1287 vs, b m(CO). ± MS (70 eV, 160 °C): m/z (%) = 314 (36, C 12 H 10 O 6 S 2 + , MolekuÈlion), 203 (40, C 7 H 7 O 3 S 2 + ), 187 (51, C 6 H 3 O 3 S 2 + ), 158 (100, C 5 H 2 O 2 S 2 + ) und weitere BruchstuÈcke. | [] | [] | ["C 12 H 10 O 6 S 2"] | [] | [] | [] | [] | [] | []
acsaem.9b01743 | Preparation of ECCs (2-6). The aqueous solution of Na(H 2 bta)(Hbta)(H 2 O) 3 (1) (6.00 mmol) was slowly added to the aqueous solution of metal nitrate (6.00 mmol) at room temperature. After 24 Page 4 of 22 ACS Paragon Plus Environment ACS Applied Energy Materials 1 2 3 4 5 6 7 8 9 10 11 12 13 14 15 16 17 18 19 20 21 22 23 24 25 26 27 28 29 30 31 32 33 34 35 36 37 38 39 40 41 42 43 44 45 46 47 48 49 50 51 52 53 54 55 56 57 58 59 60 5 h, the resulting mixture was centrifuged, and then the obtained precipitate was freeze-dried to afford corresponding metal coordination compounds. Zn(Hbta) 2 Complexes (2).Yield: 90% based on (1). Main IR bands (KBr, cm −1 ): 3337 (m), 3153 (m), 1664 (s), 1603 (s), 1589 (m), 1557 (w), 1529 (w), 1423 (w), 1112 (w), 1072 (w), 740 (w), 527 (w). | [] | [] | ["ECCs (2-6)"] | ["metal nitrate--6.00 mmol"] | [] | ["Na(H 2 bta)(Hbta)(H 2 O) 3--6.00 mmol"] | [] | ["24 h"] | []
zaac.200500308 | The crystals were isolated, washed three times with MeOH and dried in a vacuum desiccator containing anhydrous CaCl 2 . Yield: 71.2 %. Analysis: Calcd. for C 24 H 30 Zn 2 N 6 O 2 S 2 : C, 45.8; H, 4.8; N, 13.4 %. Found: C, 45.5; H, 4.9; N, 13.5 %. | [] | ["dried in a vacuum desiccator containing anhydrous CaCl 2"] | ["C 24 H 30 Zn 2 N 6 O 2 S 2"] | [] | [] | [] | [] | [] | []
c1ra00155h | Alternative method for the synthesis of 1 and 2. A methanolic solution of La(NO 3 ) 3 ?6H 2 O (217 mg, 0.5 mmol) or Ce(NO 3 ) 3 ? 6H 2 O (217 mg, 0.5 mmol) or Na(NO 3 ) (85 mg, 0.5 mmol) was added to a solution of preformed [Cu(m 2 -hep)(OAc)] 2 ?2H 2 O(5) (280 mg, 0.5 mmol) in methanol (25 cm 3 ) and the resultant solution was stirred for 3 h at room temperature. The solution was then passed through filter paper (Whatman filter paper, 70 mm) in order to remove any unreacted materials. The filtrate was allowed to stand at room temperature for crystallization. | [] | [] | [] | ["La(NO 3 ) 3 ?6H 2 O--217 mg, 0.5 mmol", "Ce(NO 3 ) 3 ? 6H 2 O--217 mg, 0.5 mmol", "Na(NO 3 )--85 mg, 0.5 mmol", "[Cu(m 2 -hep)(OAc)] 2 ?2H 2 O(5)--280 mg, 0.5 mmol"] | [] | [] | [] | ["3 h"] | ["methanol--25 cm 3"]
ic401558f | Co II (NCS) 2 (THF) 2 ,6.[Co(NCMe) 6 ](BF 4 ) 2 (600 mg, 1.25 mmol) was dissolved in 10 mL of acetone. KSCN (244 mg, 2.50 mmol), dissolved in 10 mL of acetone, was quickly added to the above solution, and an immediate white precipitate formed (KBF 4 ) and the solution turned blue. After stirring overnight, the mixture was ﬁltered through Celite to remove the precipitate, and the ﬁltrate was taken to dryness (Yield 253.6 mg, 87%). Diﬀusion of tetrahydrofuran (THF) in acetone solution led to formation of purple crystals. IR (KBr): ν CH 2981 (m), 2887 (m), ν CN 2113 (s), ν THF 1457 (m), 1362 (m) 1339 (m), 1296 (m), 1238 (m), 1176 (m), 1036 (s), 922 (s), 878 (s,b), 677 (m), δ NCS 477 (w) cm −1 . The diamagnetic correction is −294 × 10 −6 emu/mol. | [] | [] | ["Co II (NCS) 2 (THF) 2", "Co(NCMe) 6 (BF 4 ) 2"] | ["Co II (NCS) 2 (THF) 2 ,6.[Co(NCMe) 6 ](BF 4 ) 2--600 mg, 1.25 mmol"] | [] | ["KSCN--244 mg, 2.50 mmol"] | [] | ["overnight"] | ["acetone--10 mL"]
j.poly.2009.11.009 | 2.3. Synthesis of the complexes 2.3.1. [CdBr(htm)(SCN)(H 2 O) 2 CH 3 OH] n (1) An aqueous solution (5 mL) of hexamethylenetetramine (0.140 g, 1 mmol) was added drop wise into a hot methanolic solution (10 mL) of cadmium(II) bromide tetrahydrate (0.344 g, 1 mmol). Then 2 mL aqueous solution of sodium thiocyanate (0.081 g, 1 mmol) was added drop wise to it. The resultant mixture was stirred for further 1 h and ﬁltered. The ﬁltrate was kept in CaCl 2 desiccator and colorless single crystals suitable for X-ray analysis were obtained from the ﬁltrate after few weeks. Yield 73% (251.1 mg, with respect to Cd-salt). Anal. Calc. for C 8 H 20 BrCdN 5 O 3 S: C, 20.94; H, 4.39; N, 15.27. Found: C, 20.93; H, 4.36; N, 15.26%. | [] | ["few weeks"] | ["[CdBr(htm)(SCN)(H 2 O) 2 CH 3 OH] n"] | ["cadmium(II) bromide tetrahydrate--0.344 g, 1 mmol"] | [] | ["hexamethylenetetramine--0.140 g, 1 mmol", "sodium thiocyanate--0.081 g, 1 mmol"] | [] | ["1 h"] | ["water--5 mL", "methanol--10 mL"]
ic0484248 | Yield: 0.016 g (19% based on Gd). Anal. found (calcd) for C 18 H 33 N 3 O 18 P 3 Gd: C, 27.58 (27.69); H, 4.29 (4.23); N, 5.24 (5.38) %; IR (KBr, cm -1 ): 3278 (s,br), 3100(w), 2142(w), 2045(w), 1639(m), 1501(m), 1422(w), 1250(w), 1217(w), 1186(m), 1114(s), 1098(s), 1044(s), 972(s), 855(m), 715(m), 644(m), 566(m), 492(w), 465(w), 440(w). | [] | [] | ["C 18 H 33 N 3 O 18 P 3 Gd"] | [] | [] | [] | [] | [] | []
znb-2005-0906 | A single crystal of 2a suitable for X-ray diffraction was obtained by covering a solution of the compound in ethanol with a layer of n-hexane. Yield: 95% (2a), 94% (2b).2a: M. p. 142 – 144 ◦ C. – 1 H NMR (400 MHz, CD 3 COCD 3 , RT): δ = 3.89 (2H, t, J = 5.0 Hz, CH 2 ), 4.02 (2H, m), 4.06 (2H, m), 4.17 (2H, t, J = 5.0 Hz), 4.22 (1H, t, J = 5.2 Hz), 7.44 (2H, m), 7.53 (1H, m), 8.11 (2H, m). | [] | [] | ["2a"] | [] | [] | [] | [] | [] | ["ethanol--NaN", "n-hexane--NaN"]
ja0002619 | Method 1. In a typical preparation, 0.2 mmol of the chromophore nitrate and 0.2 mmol of [K 3 Cr(ox) 3 ]3H 2 O were dissolved in a mixture of 4 mL of methanol and 4 mL of water. When a precipitate formed at this stage, the solution was heated to 60 °C until redissolution. M II (NO 3 ) 2 (0.2 mmol), dissolved in the minimum amount of methanol, was then added to the former solution. A precipitate appeared after a lapse of time, depending on the nature of the chromophore and of the metallic salt. The solid was then filtered out and successively washed with a mixture of water-methanol, then water, and finally methanol. | [] | [] | [] | ["M II (NO 3 ) 2--0.2 mmol", "[K 3 Cr(ox) 3 ]3H 2 O--0.2 mmol"] | [] | ["chromophore nitrate--0.2 mmol"] | ["60 °C"] | [] | ["methanol--4 mL", "water--4 mL"]
c1dt10739a | [Na I 2 Mn II 4 Mn III 4 (teaH) 6 (sal) 4 (N 3 ) 2 (MeOH) 2 ] n ·2MeOH·Et 2 O(4) The method used to prepare 2 was followed but with the addition of Mn(Ac) 2 ·4H 2 O (0.25 g, 1 mmol) after the NaN 3 step. The solution was stirred for 6 h and then layered with Et 2 O. After 1–2 days brown plate crystals of 4 had formed.Yield: 78 mg, 28.8%. Anal. calculated (found) for 4·2MeOH·Et 2 O: Mn 8 Na 2 C 72 H 120 O 35 N 12 : C, 39.32 (39.01); H, 5.50 (5.29); N, 7.64 (7.50). ATR IR data (cm -1 ): 3366br, 2861m, 2062s, 1602sh, 1580s, 1467sh, 1453s, 1336w, 1318sh, 1273w, 1237m, 1137m, 1065m, 1029m, 887m, 757w, 670w, 640w. | [] | ["1–2 days"] | ["[Na I 2 Mn II 4 Mn III 4 (teaH) 6 (sal) 4 (N 3 ) 2 (MeOH) 2 ] n ·2MeOH·Et 2 O", "4·2MeOH·Et 2 O"] | ["Mn(Ac) 2 ·4H 2 O--0.25 g, 1 mmol"] | [] | ["teaH--NaN", "sal--NaN"] | [] | ["6 h"] | ["MeOH--2", "Et 2 O--2"]
acs.inorgchem.7b02503 | The solution was ﬁltered through Celite and precipitated via the addition of diethyl ether. The bright-orange precipitate was collected by ﬁltration and rinsed with diethyl ether (2 × 5 mL), before being dried in vacuo. Yield: 52 mg, 80%.1 H NMR spectra (400 MHz) of the material in any of acetone-d 6 ,CD 3 CN, CD 3 NO 2 , or a 2:1 mixture of CDCl 3 /CD 3 NO 2 yielded very broad spectra despite sharp solvent signals. IR (ATR, cm −1 ): ν 2954, 2929, 2859, 2210, 1577, 1433, 1231, 1100, 1030, 839, 824, 556. HR-ESI-MS (acetone). Found: m/z 376.6247. Calcd for C 40 H 42 FeN 8 Cu 2+ : m/z 376.6083. Found: m/z 753.2268. Calcd for C 40 H 42 FeN 8 Cu + : 753.2172. UV−vis [acetone; λ max ,nm(ε, L mol −1 cm −1 )]: 480 (2800), 409 (4800). Anal. Calcd for C 40 H 42 N 8 FeCuPF 6 ·2H 2 O: C, 51.37; H, 4.96; N, 11.98. Found: C, 51.15; H, 4.93; N, 12.05.Synthesis of [Ag(L1)](PF 6 ). AgPF 6 (5.66 mg, 0.0180 mmol) was dissolved in ∼1 mL of nitromethane and added to a stirring solution of L1 (10 mg, 0.018 mmol) in CHCl 3 /nitromethane (6 mL, 2:1, v/v). | [] | [] | ["C 40 H 42 FeN 8 Cu", "[Ag(L1)](PF 6 )"] | ["AgPF 6--5.66 mg"] | [] | ["L1--10 mg"] | [] | [] | ["nitromethane--∼1 mL", "CHCl 3 /nitromethane--6 mL, 2:1, v/v"]
s1070328419050026 | The solvents used were purified and dehydrated according to published recommendations [17]. The following commercial reagents were used: pyrazine (L 1 ), 4,4'-dipyridyl (L 2 ), phenazine (L 3 ), 4-cyanopyridine (L 4 ), and pyrimidine (L 5 ). The initial zinc complex SQ 2 Zn(Et 2 O) 2 (SQ 2 Zn is bis(3,6-di-tert-butyl-obenzosemiquinonato)zinc) was synthesized using a known procedure [18].Synthesis of complexes I–IV. A solution of a necessary amount of the neutral N-donor ligand in toluene (10 mL) was poured to a solution of the zinc complex 4 2 ZnL | [] | [] | [] | ["SQ 2 Zn(Et 2 O) 2--NaN"] | [] | ["pyrazine--NaN", "4,4'-dipyridyl--NaN", "phenazine--NaN", "4-cyanopyridine--NaN", "pyrimidine--NaN"] | [] | [] | ["toluene--10 mL"]
j.poly.2011.05.020 | 2.2.3. Synthesis of {[Zn(NAIP)]0.5H 2 O} n (3) A mixture of Zn(NO 3 ) 2 6H 2 O (0.1488 g, 0.5 mmol) and H 2 NAIP (0.0716 g, 0.25 mmol) in deionized water (15 mL) was kept in a Teﬂon-lined autoclave at 180 °C for 4 days, followed by cooling to room temperature at 5 °C/h. The resulting colourless and needle-shaped crystalline product was ﬁltered, washed with distilled water, and dried at ambient temperature. Yield: 29% (based on Zn). Anal. Calc. for C 28 H 16 N 4 O 11 Zn 2 (715.23): C, 47.02; H, 2.25; N, 7.83. Found: C, 47.05; H, 2.26; N, 7.85%.2.2.4. Synthesis of {Cd(NAIP)(H 2 O) 2 ]1.5H 2 O} n (4) A mixture of Cd(ClO 4 ) 2 6H 2 O (0.209 g, 0.5 mmol) and H 2 NAIP (0.0716 g, 0.25 mmol) in deionized water and DMF (15 mL) was kept in a Teﬂon-lined autoclave at 90 °C for 3 days, followed by cooling to room temperature at 5 °C/h. The resulting colourless and needle-shaped crystalline product was ﬁltered, washed with distilled water, and dried at ambient temperature. Yield: 29% (based on Cd). Anal. Calc. for C 28 H 30 Cd 2 N 4 O 17 (919.36): C, 36.58; H, 3.29; N, 6.09. Found: C, 36.55; H, 3.26; N, 6.15%. | [] | [] | ["{[Zn(NAIP)]0.5H 2 O} n", "C 28 H 16 N 4 O 11 Zn 2"] | ["Zn(NO 3 ) 2 6H 2 O--0.1488 g, 0.5 mmol"] | [] | ["H 2 NAIP--0.0716 g, 0.25 mmol"] | ["180 °C"] | ["4 days"] | ["deionized water--15 mL"]
c2ce25249j | IR (KBr, cm 21 ): 3596(w), 3261(s), 3119(m), 3090(m), 2960(w), 2890(m), 2389(w), 2301(w), 2078(w), 1666(s), 1548(m), 1466(m), 1390(w), 1306(m), 1195(m), 1148(s), 1101(s), 980(s), 913(m), 825(m), 748(w), 677(m), 601(m), 548(s), 485(m), 418(w).Zn 1.5 (H 2 O)[(H 2 L)(C 2 O 4 ) 0.5 ] (3). The procedure was the same as that for 1, except that FeSO 4 ?7H 2 O was replaced by ZnSO 4 ?7H 2 O (0.29 g, 1 mmol). Yield 67.9% (based on Zn). | [] | [] | ["Zn 1.5 (H 2 O)[(H 2 L)(C 2 O 4 ) 0.5 ]", "ZnSO 4 \n7H 2 O"] | ["ZnSO 4 \n7H 2 O--0.29 g, 1 mmol"] | [] | ["H 2 L--not specified", "C 2 O 4--0.5"] | [] | [] | ["H 2 O--not specified"]
j.ica.2010.05.050 | 2.2. Synthesis of the silver(I) complexes Complex 1 was prepared by the following procedure. A 10 ml aqueous solution of Na(barb) (5,5-diethylbarbituric acid sodium salt) (0.21 g, 1 mmol) was added to a 10 ml aqueous solution of AgNO 3 (0.17 g, 1 mmol) with stirring at room temperature. Then, the solution immediately became milky. The addition of 2-aminopyridine (apy) (0.09 g, 1 mmol) together with a mixture of ethanol and MeCN (1:1) (10 mL) to the milky suspension resulted in a clear solution. The resulting solution was allowed to stand in darkness at room temperature and colorless crystals of 1 were obtained after 4 days. | [] | [] | [] | ["AgNO 3--0.17 g, 1 mmol"] | [] | ["Na(barb) (5,5-diethylbarbituric acid sodium salt)--0.21 g, 1 mmol", "2-aminopyridine (apy)--0.09 g, 1 mmol"] | ["room temperature"] | ["4 days"] | ["aqueous solution--10 ml", "ethanol and MeCN (1:1)--10 mL"]
j.ica.2008.03.026 | Yield: 112 mg (57%). Anal. Calc. for [Nd(pzam) 3 (H 2 O)Mo(CN) 8 ]  H 2 O: C, 32.35; H, 2.24; N, 27.89. Found: C, 31.85; H, 2.10; N, 26.69%. IR (m,cm 1 ): 3074 br, 2176 s, 2158 m, 1670 s, 1615 m, 1568 m, 1460 w, 1452 m, 1403 m, 1166 m, 1112 m, 1055 m, 1033 s, 811 m, 776 m, 668 m, 520 m, 456 m, 445 s, 383 m, 356 s. UV–Vis (k max , nm): 286, 405, 535, 592, 692, 755, 811, 898. | [] | [] | ["[Nd(pzam) 3 (H 2 O)Mo(CN) 8 ]  H 2 O"] | [] | [] | [] | [] | [] | []
cg100006a | Preparation of {[Zn 3 (H 2 O) 4 (tca) 2 (bpmp) 2 ] 3 8H 2 O} n (2). ZnSO 4 3 7H 2 O (53 mg, 0.18 mmol), bpmp (99 mg, 0.37 mmol), and tricarballylic acid (33 mg, 0.19 mmol) were placed into 5 mL of distilled H 2 O in a 15 mL screw-cap glass vial. The vial was sealed and heated *To whom correspondence should be addressed. Address: Lyman Briggs College, E-30 Holmes Hall, Michigan State University, East Lansing, MI 48825 USA. E-mail: laduca@msu.edu. 1898 Crystal Growth & Design, Vol. 10, No. 4, 2010 Farnum and LaDuca in an oil bath at 80 C for 72 h, whereupon it was cooled slowly to 25 C. Colorless blocks of 2 (33 mg, 0.024 mmol, 39% yield based on Zn) were isolated after washing with distilled water and acetone, and drying in air. Anal. Calc. for C 44 H 74 N 8 O 24 Zn 3 2: C, 40.80; H, 5.76; N, 8.65% Found: C, 41.12; H, 5.43; N, 8.32%. IR (cm -1 ): 3266 w br, 1620 m, 1600 m, 1557 s, 1410 m, 1394 s, 1360 m, 1323 m, 1304 m, 1180 m, 1274 m, 1124 m, 1064 s, 1030 s, 1013 s, 980 m, 838 s, 804 s, 675 s. | [] | [] | ["{[Zn 3 (H 2 O) 4 (tca) 2 (bpmp) 2 ] 3 8H 2 O} n", "C 44 H 74 N 8 O 24 Zn 3 2"] | ["ZnSO 4 3 7H 2 O--53 mg, 0.18 mmol"] | [] | ["bpmp--99 mg, 0.37 mmol", "tricarballylic acid--33 mg, 0.19 mmol"] | ["80 \nC"] | ["72 h"] | ["distilled H 2 O--5 mL"]
s11243-016-0081-0 | Synthesis of complex 1 A mixture of Zn(OAc) 2 2H 2 O (43.9 mg, 0.2 mmol), H 2 imip (46.4 mg, 0.2 mmol), NaOH (16 mg, 0.4 mmol), and water (9 mL) was sealed in a Teﬂon-lined stainless steel autoclave reactor (25 mL) and heated at 140 C for 3 days. After cooling to room temperature at a rate of 5 Ch -1 , colorless block crystals of complex 1 were obtained in a yield of 56 % based on H 2 imip. Calcd. for C 22 H 22 N 4 O 13 Zn 2 : C, 38.75; H, 3.23; N, 8.22; Found: C, 38.81; H, 3.28; N, 8.27; IR (KBr, cm -1 ): 3420(s), 3143(m), 1634(s), 1582(s), 1558(m), 1541(m), 1509(m), 1456(m), 1433(m), 1385(s), 1317(m), 1265(m), 1072(s), 776(s), 744(s), 722(s). | [] | [] | ["complex 1", "C 22 H 22 N 4 O 13 Zn 2"] | ["Zn(OAc) 2 \n2H 2 O--43.9 mg, 0.2 mmol"] | ["NaOH--16 mg, 0.4 mmol"] | ["H 2 imip--46.4 mg, 0.2 mmol"] | ["140 C"] | ["3 days"] | ["water--9 mL"]
j.ica.2014.07.054 | 2.2.3. [ZnBa(dcppa)(DMF) 2 ] n (3) The reaction was carried out in a procedure similar to that for 1 except that Ca(NO 3 ) 2 4H 2 O (0.024 g, 0.10 mmol) was replaced by Ba(NO 3 ) 2 (0.026 g, 0.10 mmol). Colorless prism crystals suitable for single-crystal X-ray diffraction were obtained by ﬁltration, washed several times with DMF/H 2 O (v/v = 2/1), and then dried in air at ambient temperature. Yield: 71% (based on H 4 dcppa). Anal. | [] | [] | ["[ZnBa(dcppa)(DMF) 2 ] n"] | ["Ba(NO 3 ) 2--0.026 g, 0.10 mmol"] | [] | ["H 4 dcppa--NaN"] | [] | [] | ["DMF/H 2 O--NaN"]
cg5007346 | Synthesis of [Cd 2 (μ 2 -Cl) 4 (Cl) 2 (hmp-H 2 ) 2 ] n (7). Compound 5 (0.0584 g, 0.1 mmol) was dissolved in 1 M solution of HCl in methanol (20 mL) and stirred magnetically for 3 h at 298 K. The solution was then passed through the ﬁlter paper (Whatman ﬁlter paper, 70 mm) in order to remove any unreacted materials. The ﬁltrate was then allowed to stand at 298 K for crystallization. On slow evaporation of the solvent, colorless single crystals of 7 were obtained after 2 months. Anal. Calcd: C 12 H 16 Cd 2 Cl 6 N 2 O 2 , (Mw = 657.77): C 21.84, H 2.75, N 4.25. Found: C 20.06, H 2.28, N 4.01. IR (KBr, cm −1 ): υ CN 1609 cm −1 υ (Cd−O) 765 cm −1 .Synthesis of [Cd(μ-Cl) 2 Cl(hpp-H 2 )] n (8). Compound 6 (0.0320 g, 0.1 mmol) was dissolved in 1 M solution of HCl in methanol (20 mL) and stirred magnetically for 3h at 298 K. The solution was then passed through the ﬁlter paper (Whatman ﬁlter paper, 70 mm) in order to remove any unreacted materials. The ﬁltrate was then allowed to stand at 298 K for crystallization. On slow evaporation of the solvent, colorless single crystals of 8 were obtained after 2 months Anal. Calcd: C 8 H 12 CdCl 3 NO, (Mw = 356.94): C 26.92, H 3.39, N 3.92. Found: C 27.13, H 3.36, N 3.91. IR (KBr, cm −1 ): υ CN 1624 cm −1 υ (Cd−O) 781 cm −1 .■ ASSOCIATED CONTENT * S Supporting Information Crystallographic data, including selected bond length and angles, CIF ﬁles, PXRD, and TGA of complexes 1−8 and some ﬁgures. This material is available free of charge via the Internet at http://pubs.acs.org. Crystallographic information ﬁles (CIF) of the compounds were deposited with the CCDC, 12 Union Road, Cambridge, CB2 1EZ, U.K., and can be obtained on request free of charge, by quoting the publication citation and deposition numbers 1002558−1002565. | [] | ["2 months"] | ["[Cd2(μ2-Cl)4(Cl)2(hmp-H2)2]n", "C12H16Cd2Cl6N2O2", "[Cd(μ-Cl)2Cl(hpp-H2)]n", "C8H12CdCl3NO"] | ["Compound 5--0.0584 g, 0.1 mmol", "Compound 6--0.0320 g, 0.1 mmol"] | [] | [] | ["298 K"] | ["3 h"] | ["1 M solution of HCl in methanol--20 mL"]
ic060493u | [Hg 2 (L 4 )Br 4 ] (6). The complex was synthesized by method similar to that of complex 5 except that HgCl 2 was replaced by HgBr 2 (21.6 mg, 0.06 mmol) with an 82% yield. Anal. Calcd for C 24 H 21 N 3 O 3 Br 4 Hg 2 : C, 25.73; H, 2.03; N, 3.86. Found: C, 25.87; H, 2.12; N, 3.95. IR (KBr, cm -1 ): 1612s, 1593s, 1435m, 1380m, 1172s, 1070s, 1011m, 806m. | [] | [] | ["[Hg 2 (L 4 )Br 4 ]", "C 24 H 21 N 3 O 3 Br 4 Hg 2"] | ["HgBr 2--21.6 mg, 0.06 mmol"] | [] | [] | [] | [] | []
c9dt02571e | HL12. 2-Aminomethyl-4-methylpyridine (0.5 g, 4.1 mmol, 1 eq.) was diluted in ethanol (5 mL) and ethyl(ethoxymethylene)-cyanoacetate (0.68 g, 4.9 mmol, 1.2 eq.) was added, resulting in a yellow solution. The mixture was heated to reflux for 1 hour. After cooling to room temperature the solvent was removed under reduced pressure and the dark yellow oil was stored at −28 °C for 3 days. The now yellow solid was suspended in ice-cold diethyl ether (5 mL), filtered, and washed with ice cold diethyl ether (5 mL). The crude product was recrystallised from methanol to yield a white, crystalline solid. Yield: 0.51 g (245.12 g mol −1 , 50%). Elemental analysis (C 13 H 15 N 3 O 2 ·0.25 H 2 O, %) found C 62.84, H 6.17, N 16.84; calcd C 62.51, H 6.25, N16.82. | ["-28 °C"] | ["3 days"] | ["HL12", "C 13 H 15 N 3 O 2 ·0.25 H 2 O"] | [] | [] | ["2-Aminomethyl-4-methylpyridine--0.5 g, 4.1 mmol, 1 eq.", "ethyl(ethoxymethylene)-cyanoacetate--0.68 g, 4.9 mmol, 1.2 eq."] | ["reflux"] | ["1 hour"] | ["ethanol--5 mL"]
cg050554j | Preparation of [La 2 (ox) 2 (H 6 L)]‚2H 2 O (1) and Ln 2 (ox) 2 (H 6 L)(H 2 O) 2 ‚4H 2 O (Ln ) Nd, 2; Eu, 3). The methods used for the syntheses of the three compounds are similar. A mixture of 0.2 mmol Ln 2 O 3 (0.065 g of La 2 O 3 , 0.067 g of Nd 2 O 3 , or 0.070 g of Eu 2 O 3 ), 0.2 mmol H 8 L (0.092 g), and 0.40 mmol H 2 C 2 O 4 (0.050 g) in 10 mL of distilled water was sealed in an autoclave equipped with a Teflon liner (25 mL) and then heated at 180 °C for 5 days. Crystals of 1 (colorless, brick), 2 (purple, plate), and 3 (colorless, needle) were collected in ca. 77%, 78%, and 73% yield, respectively (based on lanthanide). The initial and final pH values of the resultant solution are about 3.5 and 4.5, respectively. Elemental analysis for 1:C 12 H 26 La 2 N 2 O 22 P 4 (M r ) 952.05). Calcd: C, 15.13; H, 2.73; N, 2.94%. Found: C, 15.29; H, 2.66; N, 2.85%. IR (KBr, cm -1 ): 3405(s), 3005(s), 2768(m), 1695(m), 1470(vs), 1312(s), 1175(vs), 1111(s), 1070(s), 988(s), 928(s), 791(s), 725(m), 604(m), 570(s), 467(s). Elemental analysis for 2:C 12 H 34 N 2 Nd 2 O 26 P 4 (M r ) 1034.77). Calcd: C, 13.92; H, 3.28; N, 2.70%. | [] | [] | ["[La 2 (ox) 2 (H 6 L)]‚2H 2 O", "Ln 2 (ox) 2 (H 6 L)(H 2 O) 2 ‚4H 2 O (Ln ) Nd, 2; Eu, 3"] | ["Ln 2 O 3 (La 2 O 3)--0.065 g", "Ln 2 O 3 (Nd 2 O 3)--0.067 g", "Ln 2 O 3 (Eu 2 O 3)--0.070 g"] | [] | ["H 8 L--0.092 g", "H 2 C 2 O 4--0.050 g"] | ["180 \nC"] | ["5 days"] | ["distilled water--10 mL"]
j.molstruc.2011.01.037 | bpp (0.410 g, 2 mmol) was stirred in CH 3 OH-H 2 O mixed solvent (10 ml, v/v: 1:4) under ultrasonic treatment (160 W, 40 kHz, 40 °C) for 10 min. Then aqueous NH 3 solution (25%) was dropped into the mixture to give a clear solution. The resultant blue ﬁltrate (pH = 9.0) was allowed to evaporate slowly at ambient temperature. After one day, blue block crystals were obtained in 45.2% yield (based on Cu). They were washed with a small volume of cold CH 3 CH 2 OH and diethyl ether. Anal. Calc. (found) for C 15 H 26 CuN 2 O 10 : C, 39.34 (39.18)%; H, 5.72(5.61)%; N, 6.12(6.02)%. IR (KBr): v (cm 1 ) = 3470(s), 3400(br), 3062(w), 2592(w), 2867(w), 1673(s), 1617(m), 1507(m), 1417(s), 1283(m), 1227(m), 1069(m), 1033(m), 850(w), 814(m), 637(w), 526(m) (also see Fig. S1, Supporting information).3. X-ray crystallography Single crystal of 1 with appropriate dimensions was chosen under an optical microscope and quickly coated with high vacuum grease (Dow Corning Corporation) before being mounted on a glass ﬁber for data collection. Data were collected on a Rigaku R-AXIS RAPID Image Plate single-crystal diffractometer with graphitemonochromated Mo K a radiation source (k = 0.71073 Å) operating at 50 kV and 90 mA in x scan mode for 1. A total of 44  5.00° oscillation images was collected, each being exposed for 5.0 min.Absorption correction was applied by correction of symmetryequivalent reﬂections using the ABSCOR program [21]. In all cases, the highest possible space group was chosen. All structures were solved by direct methods using SHELXS-97 [22] and reﬁned on F 2 by full-matrix least-squares procedures with SHELXL-97 [23]. | [] | ["one day"] | ["C 15 H 26 CuN 2 O 10"] | [] | ["NH 3 solution (25%)--aqueous"] | ["bpp--0.410 g, 2 mmol"] | ["40 \nC"] | ["10 min"] | ["CH 3 OH-H 2 O--10 ml, v/v: 1:4"]
acs.cgd.0c01272 | PFC-39. TCPA (20 mg) was dissolved in a mixture of distilled water (1 mL), DMA (1 mL), and EtOH (1 mL) at room temperature, and calcium nitrate tetrahydrate (80 mg) was then added to the solution. The reaction mixture was then sealed in a 20 mL glassware, and kept at 90 °C for 2 days. Once cooled to room temperature, the resulting colorless ﬂake crystals were collected. FTIR (KBr): = 3624 (vs), 3418 (w), 1706 (s), 1631 (s), 1422 (vs), 1255 (s), 1120 (s), 688 (s), 566 (s), 518 (s) cm −1 . Anal. Calcd (%) for PFC-39: C, 40.53; H, 1.70%. Found: C, 41.94; H, 3.9; N, 4.17%. | [] | [] | ["PFC-39"] | ["calcium nitrate tetrahydrate--80 mg"] | [] | ["TCPA--20 mg"] | ["90 \nC"] | ["2 days"] | ["distilled water--1 mL", "DMA--1 mL", "EtOH--1 mL"]
j.inoche.2020.108075 | 2.3. Synthesis of {[Co(Htmdb) 2 (H 2 O) 2 ]·H 2 O} n (1) Reaction of H 2 tmdb (0.02 mmol, 6.45 mg), and CoCl 2 ·6H 2 O (0.04 mmol, 9.521 mg) in H 2 O (5 mL) was performed at 90 °C for 168 h in a glass vial. After cooling to room temperature, the pink sheet crystals of 1 were isolated by washing with H 2 O (Yield: 48.5% based on H 2 tmdb). IR (KBr, cm −1 ): 3447 (s), 3154 (w), 1690 (s), 1613 (m), 1543 (m), 1390 (s), 1276 (s), 1186 (w), 1123 (m), 1008 (w), 989 (w), 875 (w), 779 (s), 664 (m), 562 (m), 505 (w). Anal. calcd (%) for the activated sample (see below) C 34 H 30 N 6 O 11 Co (%): C, 53.38; H, 3.96; N, 11.88. Found: C, 53.84; H, 3.16; N, 12.38. | [] | [] | ["{[Co(Htmdb) 2 (H 2 O) 2 ]·H 2 O} n"] | ["CoCl 2 ·6H 2 O--0.04 mmol, 9.521 mg"] | [] | ["H 2 tmdb--0.02 mmol, 6.45 mg"] | ["90 \nC"] | ["168 h"] | ["H 2 O--5 mL"]
1521-3765(20020517)8:10<2239::aid-chem2239>3.0.co;2-7 | Synthesis of 2D-[Fe(N 3 ) 2 (4,4'-bpy)] (I): Plum plate crystals of I were obtained from a diffusion reaction in a U-tube with ethylene glycol as diffusion mediate. An aqueous solution (3 mL) of FeCl 2 ¥ 4H 2 O (0.01988 g, 0.1 mmol) was added to the left side of the diffusion tube. A mixture of a solution of 4,4'-bpy in methanol (1 mL, 0.1m) and an aqueous solution of NaN 3 (2 mL, 0.1m) was added to the right side. The tube was then left at room temperature for one month, with the opening of both sides covered by parafilm. A pure powder sample of I was prepared by quickly mixing a solution of 4,4'-bpy in methanol (10 mL, 0.1m) with an aqueous solution (20 mL) of FeCl 2 ¥ 4H 2 O (0.1988 g, 1 mmol), followed by addition of an aqueous solution of NaN 3 (20 mL, 0.1m). Brown powder of I was filtered out and collected (153 mg, yield 52 %) after the beaker was placed at room temperature for 20 hours with the opening covered by parafilm. | [] | [] | ["2D-[Fe(N 3 ) 2 (4,4'-bpy)]"] | ["FeCl 2 ¥ 4H 2 O--0.01988 g, 0.1 mmol"] | ["NaN 3--2 mL, 0.1m"] | ["4,4'-bpy--1 mL, 0.1m"] | ["room temperature"] | ["one month", "20 hours"] | ["ethylene glycol--NaN", "methanol--1 mL", "water--3 mL"]
c9ce01589b | To this solution 4-picoline (0.5 mmol, 48.3 μL) was added while stirring. The white powder that formed was stirred further for one day and then filtered off and dried in vacuum.Elemental analysis: calcd (%) for C 14 H 14 CdN 4 S 2 (414.82 g mol −1 ): C 40.54, H 3.4, N 13.51 and S 15.46; found: C 40.13, H 3.33, N 13.30 and S 15.21.Synthesis of [CdĲNCS) 2 Ĳ4-picoline) 2 ] n (2-Cd/III) CdĲNCS) 2 (0.5 mmol, 114 mg) was suspended in 1.0 mL MeOH. The ligand 4-picoline (1.0 mmol, 97 μL) was added to the stirred suspension and the precipitate was filtered off almost immediately. It is noted that the product is sometimes contaminated with CdĲNCS) 2 if prepared by this route. | [] | ["one day"] | ["[Cd(NCS) 2 (4-picoline) 2 ] n", "C 14 H 14 CdN 4 S 2"] | ["Cd(NCS) 2--0.5 mmol, 114 mg"] | [] | ["4-picoline--0.5 mmol, 48.3 μL"] | [] | [] | ["MeOH--1.0 mL"]
j.jorganchem.2010.12.009 | 4.2.2. Synthesis of [Co(4-bpcb)(1,3-BDC)]$2H 2 O(2) The synthesis method of 2 is similar to that of 1 except for ligand 4-bpcb as the substitute of 3-bpcb, and the different amount of NaOH (0.019 g, 0.47 mmol) was added to adjust the systematic pH (yield: ca. 31% based on Co). Anal. Calc. for C 26 H 22 CoN 4 O 8 : C 54.04, H 3.81, N 9.70. Found: C 54.08, H 3.77, N 9.67%. IR (KBr, cm 1 ): 3446 (w), 3316(w), 3063(w), 2347(w), 2316(w), 1646(s), 1613(s), 1567(s), 1496(s), 1451(m), 1393(s), 1314(s), 1276(m), 1217(m), 1171(w), 1093 (m), 1054(m), 1003(m), 917(w), 904(w), 840(s), 735(s), 671(s), 618 (w).4.2.3. Synthesis of [Cu(4-bpcb)(1,3-BDC)] 2 $0.5(4-bpcb) (3) A mixture of CuCl 2 $2H 2 O (0.045 g, 0.26 mmol), 4-bpcb (0.060 g, 0.19 mmol), 1,3-H 2 BDC (0.033 g, 0.20 mmol), H 2 O (12 mL) and NaOH (0.018 g, 0.45 mmol) was stirred for 30 min at room temperature and then transferred to a 25 mL Teﬂon-lined autoclave and kept at 120  C for 4 days. After slow cooling to room temperature, purple block crystals of 3 were obtained (yield: ca. 27% based on Cu). Anal. Calc. for C 61 H 43 Cu 2 N 10 O 13 : C 58.51, H 3.44, N 11.19. | ["120  C"] | ["4 days"] | ["[Co(4-bpcb)(1,3-BDC)]$2H 2 O"] | ["NaOH--0.019 g, 0.47 mmol"] | [] | ["4-bpcb--0.060 g, 0.19 mmol", "1,3-H 2 BDC--0.033 g, 0.20 mmol"] | [] | [] | ["H 2 O--12 mL"]
j.ica.2014.05.037 | [Ag 3 (SMes) 3 (dppfc) 1.5 ] (8): AgSMes (129 mg, 0.5 mmol) and dppfc (276 mg, 0.5 mmol) were suspended in toluene (15 mL) and boiled until most solids were dissolved. The mixture was filtered and the orange filtrate was layered with n-hexane (20 mL). After one week orange plates of 8 were obtained. Yield: 145 mg (0.084 mmol, 51 %). EA: C 86.5 H 86.5 P 3 S 3 Fe 1.5 Ag 3 (8·C 7 H 8 ·¼C 6 H 14 ; 1722.5 g/mol): Calc.: C 60.31, H 5.06, S 5.58 %; found: C 60.38, H 5.23, S 5.24 %. IR (KBr): 3054 (w), 2361 (w), 2338 (w), 1652 (w), 1585 (w), 1540 (w), 1479 (w), 1455 (w), 1434 (m), 1383 (w), 1308 (w), 1192 (w), 1163 (w), 1094 (m), 1069 (w), 1054 (w), 1026 (m), 916 (w), 851 (m), 820 (m), 739 (m), 691 (s), 630 (m), 568 (w), 526 (w), 506 (m) cm ±1 . | [] | [] | ["Ag 3 (SMes) 3 (dppfc) 1.5"] | ["AgSMes--129 mg, 0.5 mmol"] | [] | ["dppfc--276 mg, 0.5 mmol"] | [] | ["one week"] | ["toluene--15 mL", "n-hexane--20 mL"]
cg049701o | IR (solid KBr pellet/cm -1 ): 1610s, 1591s, 1558s, 1535s, 1491s, 1396s, 1360s, 1348sh, 1294m, 1257m, 1223m, 1172w, 1132w, 1070m, 1012w, 937w, 927w, 872w, 864w, 848w, 814s, 766m, 752sh, 731m, 669w, 636m, 598m, 586m, 563w, 501m, 449w, 430w. | [] | [] | [] | [] | [] | [] | [] | [] | []
zaac.201800332 | Synthesis of 1-II-Fe: Single crystals were prepared in a similar way to those obtained for compound 1-I. A mixture of FeSO 4 ·7H 2 O (27.8 mg, 0.10 mmol) and KSCN (19.5 mg, 0.20 mmol) in 1.0 mL water was layered with 2.0 mL ethyl ether. Subsequently 4-methoxypyridine (60.8 μL, 0.60 mmol) was carefully added to the mixture. After one day light yellow crystals were obtained, which were suitable for X-ray structure determination. | [] | [] | ["1-II-Fe"] | ["FeSO 4 ·7H 2 O--27.8 mg, 0.10 mmol"] | ["KSCN--19.5 mg, 0.20 mmol"] | ["4-methoxypyridine--60.8 μL, 0.60 mmol"] | [] | ["one day"] | ["water--1.0 mL", "ethyl ether--2.0 mL"]
cg300900m | Preparation of [PbL 2− ] n (2). A mixture of Pb(Ac) 2 3H 2 O (38 mg, 0.1 mmol), BPCP ligand (25 mg, 0.1 mmol), and pyridine/H 2 O/ EtOH (1/1/1, 5 mL) was sealed in a 23 mL Teﬂon-lined stainless steel container and heated at 130 °C for 5 days, then cooled to room temperature at a rate of 1.5 °C·h −1 . The colorless prisms of 2 were collected and washed with EtOH and dried in air. Yield: 32 mg (65%, based on Pb). Anal. Calcd. for C 15 H 12 N 2 O 4 Pb: C, 36.66; H, 2.46; N, 5.70. Found: C, 36.39; H, 2.33; N, 5.92. IR (KBr disk): 2964 (w), 2915 (w), 2856 (w), 1597 (s), 1553 (m), 1472 (w), 1447 (m), 1406 (m), 1352 (m), 1226(m), 987 (m), 926 (w), 860 (m), 784 (m), 478 (m) cm −1 . | [] | [] | ["[PbL 2− ] n", "C 15 H 12 N 2 O 4 Pb"] | ["Pb(Ac) 2 3H 2 O--38 mg, 0.1 mmol"] | [] | ["BPCP ligand--25 mg, 0.1 mmol"] | ["130 \nC"] | ["5 days"] | ["pyridine/H 2 O/ EtOH--1/1/1, 5 mL"]
j.inoche.2010.10.025 | Mn(ClO 4 ) 2 ·6H 2 O (1 mmol, 360 mg), Me-saoH 2 (1 mmol, 151 mg) and Ca(prop) 2 (1 mmol, 186 mg) were stirred overnight in MeCN (20 ml) to form a green-brown suspension. The suspension was then ﬁltered and allowed to stand for a few days to form two kinds of crystals which were mechanically separated: green needles of {[Mn III 6 Ca 2 O 2 (Me-saO) 6 (prop) 6 (H 2 O) 2 ] . | [] | ["a few days"] | [] | ["Mn(ClO 4 ) 2 ·6H 2 O--1 mmol, 360 mg", "Ca(prop) 2--1 mmol, 186 mg"] | [] | ["Me-saoH 2--1 mmol, 151 mg"] | [] | ["overnight"] | ["MeCN--20 ml"]
cg500114k | Synthesis of ¦(NO 3 ) 0.5 (H 3 O) 0.5 ¦[Yb 2 (EBDC)(NO 3 ) 2 (C 3 H 7 NO) 4 ] (4). Yb(NO 3 ) 3 ·6H 2 O (0.090 mmol), H 4 EBDC (0.028 mmol), DMF (1 mL), CH 3 CN (1 mL), morpholine (0.2 mL, 0.58 M in DMF), and HNO 3 (0.2 mL, 2.7 M in DMF) were added to a 20 mL vial, and the solution was heated to 85 °C for 48 h to give colorless crystals (51% yield based on H 4 EBDC). The agreement between the experimental and simulated PXRD patterns indicated the phase purity of the assynthesized product (see Figure S1 of the Supporting Information).Analysis for 4. Found (wt %): C, 30.81; H, 3.18; N, 7.21. Calcd (wt %): C, 31.24; H, 3.10; N, 7.89. IR spectrum (KBr, cm −1 ) for 4: 3062 m, 2946 s, 2781 m, 2507 w, 2439 w, 2323 w, 1679 s, 1652 s, 1624 s, 1549 s, 1453 s, 1378 s, 1296 s, 1248 m, 1112 s, 1028 m, 912 m, 816 s, 782 s, 720 s, 679 s, 618 m, 515 m, 474 m (see Figure S2 of the Supporting Information). | [] | [] | ["¦(NO 3 ) 0.5 (H 3 O) 0.5 ¦[Yb 2 (EBDC)(NO 3 ) 2 (C 3 H 7 NO) 4 ] (4)"] | ["Yb(NO 3 ) 3 ·6H 2 O--0.090 mmol"] | [] | ["H 4 EBDC--0.028 mmol"] | ["85 \nC"] | ["48 h"] | ["DMF--1 mL", "CH 3 CN--1 mL", "morpholine--0.2 mL, 0.58 M in DMF", "HNO 3--0.2 mL, 2.7 M in DMF"]
c001505a | Found: C 40.38, H 3.70, N 5.24%.Cu(muc)(phen)$3H 2 O 1,10-Phenanthroline hydrate (15 mg, 0.083 mmol) was suspended in an aqueous solution (6 mL) of dipotassium mucate (24 mg, 0.078 mmol) and copper nitrate trihydrate (20 mg, 0.083 mmol).The mixture was held at 87  C overnight and afforded blue, wedge-shaped crystals (18 mg, 44% yield) directly from the hot solution. IR (KBr) 3374 (br), 2891, 2361, 1609, 1571, 1522, 1429, 1382, 1344, 1300, 1248, 1201, 1150, 1111, 1040, 975, 875, 855, 842, 725, 674, 649, 567, 496 cm 1 . Anal. Calcd for Cu(C 6 H 8 O 8 )(C 10 H 8 N 2 )$3H 2 O: C 42.73, H 4.38, N 5.54%. | [] | [] | ["Cu(muc)(phen)$3H 2 O", "Cu(C 6 H 8 O 8 )(C 10 H 8 N 2 )$3H 2 O"] | ["copper nitrate trihydrate--20 mg, 0.083 mmol"] | [] | ["1,10-Phenanthroline hydrate--15 mg, 0.083 mmol", "dipotassium mucate--24 mg, 0.078 mmol"] | ["87 \nC"] | ["overnight"] | ["aqueous solution--6 mL"]
c0ce00190b | Preparation of complexes 1–5 Synthesis of [Zn(L1)(biim-3)] n (1). A mixture of H 2 L1 (0.10 mmol, 18.0 mg), biim-3 (0.10 mmol, 17.6 mg), Zn(OAc) 2 $2H 2 O (0.10 mmol, 21.9 mg) and H 2 O (16 mL) was placed in a Teﬂon-lined stainless steel vessel, heated to 130  C for 3 d, and then cooled to room temperature over 24 h. Colourless block crystals of 1 were obtained. Yield: 52% (based on Zn).Elemental analysis (%): calcd for C 18 H 18 N 4 O 4 Zn (M r ¼ 419.73): C 51.51, H 4.32, N 13.35; found: C 51.49, H 4.29, N 13.32. IR (cm 1 ): 3434 (s), 2927 (m), 2075 (m), 1624 (s), 1387 (m), 1239 (m), 1092 (s), 954 (m), 879 (m), 772 (m), 721 (m), 656 (m).Synthesis of [Zn(L1)(biim-6)] n (2). The preparation of 2 was similar to that of 1 except that biim-3 was replaced by biim-6 (0.10 mmol, 21.8 mg), Colourless block crystals of 2 were obtained. Yield: 43% (based on Zn). Elemental analysis (%): calcd for C 21 H 24 N 4 O 4 Zn (M r ¼ 461.81): C 54.62, H 5.24, N 12.13; found: C 54.60, H 5.21, N 12.10. IR (cm 1 ): 3433 (s), 2924 (m), 2071 (m), 1625 (s), 1338 (s), 1240 (m), 1112 (s), 952 (m), 840 (m), 779 (s), 724 (m), 654 (m). | [] | [] | ["[Zn(L1)(biim-3)] n", "C 18 H 18 N 4 O 4 Zn"] | ["Zn(OAc) 2 $2H 2 O--0.10 mmol, 21.9 mg"] | [] | ["H 2 L1--0.10 mmol, 18.0 mg", "biim-3--0.10 mmol, 17.6 mg"] | ["130  C"] | ["3 d"] | ["H 2 O--16 mL"]
j.inoche.2004.07.012 | A mixture of Co(ClO 4 ) 2 Æ 6H 2 O (0.5 mmol, 183 mg), H 2 PDC (0.5 mmol, 83.6 mg), 4,4 0 -bpy(0.5 mmol, 96.1 mg), 2 mL of 0.5 mol/l triethylamine aqueous solution (to depronton ate pyridine-2,6-dicarboxylic acid) and CH 3 OH (16.0 ml) in the molar ratio of 1:1:1:2:1000 was sealed in a 25 ml stainless steel reactor with Teﬂon liner, and heated directly to 130 C. After keeping at 130 C for 72 h, it was cooled slowly to 30 C at a rate 1387-7003/$ - see front matter  2004 Elsevier B.V. All rights reserved.doi:10.1016/j.inoche.2004.07.012 * Corresponding author. Tel.: +8601062772109; fax: +8601062771149.E-mail addresses: xqwang@tsinghua.edu.cn, xqwang@ mail.tsinghua.edu.cn (X. Wang).www.elsevier.com/locate/inoche Inorganic Chemistry Communications 7 (2004) 1037–1040 | [] | [] | [] | ["Co(ClO 4 ) 2 Æ 6H 2 O--0.5 mmol, 183 mg"] | [] | ["H 2 PDC--0.5 mmol, 83.6 mg", "4,4 0 -bpy--0.5 mmol, 96.1 mg"] | ["130 \nC"] | ["72 h"] | ["triethylamine aqueous solution--2 mL of 0.5 mol/l", "CH 3 OH--16.0 ml"]
s007750100212 | Preparation of compounds [Na(1-EtTH) 4 (H 2 O) 2 ][Na(1-EtTH) 2 (H 2 O) 2 ][AuCl 4 ] 2 ´2(1-EtTH)´2H 2 O(1a) and [Na(H 2 O) 4 ][AuCl 4 ]´1-EtTH´0.5H 2 O(1b) were obtained in the following way. The pH of an aqueous solution of NaAuCl 4 ´2H 2 O (3 mmol in 10 mL of water) was adjusted to 0.8 with conc. HCl. Addition of 1-EtTH (3 mmol) gave 1a as yellow crystals in 34% yield after 12 h at 4 C. Recrystallization of the remaining solution containing also a small amount of orange plates at 40 C gave after 2 d at RT again exclusively 1b in the form of orange crystals. The yield was 11%. Both compounds lose water of crystallization when kept in air. Anal. | [] | [] | ["[Na(1-EtTH) 4 (H 2 O) 2 ][Na(1-EtTH) 2 (H 2 O) 2 ][AuCl 4 ] 2 ´2(1-EtTH)´2H 2 O", "[Na(H 2 O) 4 ][AuCl 4 ]´1-EtTH´0.5H 2 O"] | ["NaAuCl 4 ´2H 2 O--3 mmol in 10 mL of water"] | ["conc. HCl--adjusted to 0.8"] | ["1-EtTH--3 mmol"] | ["4 \nC", "RT"] | ["12 h", "2 d"] | ["water--10 mL"]
c4ra14534h | 2.6 Synthesis of [Co(5-Fnic) 2 (H 2 O) 4 ] (5) A mixture of Co(NO 3 ) 2 $6H 2 O (43.6 mg, 0.15 mmol), 5-FnicH (42.3 mg, 0.3 mmol), NaOH (12.0 mg, 0.3 mmol), and H 2 O (10 mL) was stirred at room temperature for 15 min, then sealed in a25mLTeon-lined stainless steel vessel, and heated at 160  C for 3 days, followed by cooling to room temperature at a rate of 10  Ch 1 . Pink needle-shaped crystals were isolated manually, washed with distilled water and dried to produce 5. Yield: 60% (based on 5-FnicH). Calcd for C 12 H 14 F 2 CoN 2 O 8 : C 35.05, H 3.43, N 6.81%. Found: C 34.71, H 3.58, N 7.13%. IR (KBr, cm 1 ): 3285s, 1617s, 1593s, 1457m, 1386s, 1300s, 1255m, 1159w, 1139w, 1028w, 952w, 921m, 799m, 690w, 564w, 458w. | [] | [] | ["[Co(5-Fnic) 2 (H 2 O) 4 ]", "C 12 H 14 F 2 CoN 2 O 8"] | ["Co(NO 3 ) 2 $6H 2 O--43.6 mg, 0.15 mmol"] | ["NaOH--12.0 mg, 0.3 mmol"] | ["5-FnicH--42.3 mg, 0.3 mmol"] | ["160 \nC"] | ["3 days"] | ["H 2 O--10 mL"]
chem.201601870 | [Ag 4 (O 2 CCF 3 ) 4 (phen) 3 ]·phen·2{(C 6 H 6 ) 0.81 ·(o-xylene) 0.19 }(1·phen· C 6 H 6 ·oxyl):A0.05m solution of AgO 2 CCF 3 (92 mg, 0.40 mmol) in methanol (8 mL) was layered on to a0.05 m solution of phenazine (72 mg, 0.40 mmol) in 1:1(v/v) benzene:o-xylene (8 mL). Yield 40 % (67 mg, 0.040 mmol).Table 2. Selectivity constantsfor pairwise competition experimentsinvolving inclusion in 1·phen·arene of the arenes p-xylene, tolueneorbenzene in competition with o-xylene or m-xylene. | [] | [] | ["[Ag 4 (O 2 CCF 3 ) 4 (phen) 3 ]·phen·2{(C 6 H 6 ) 0.81 ·(o-xylene) 0.19 }", "AgO 2 CCF 3 ", "phenazine"] | ["AgO 2 CCF 3 --92 mg, 0.40 mmol"] | [] | ["phenazine--72 mg, 0.40 mmol"] | [] | [] | ["methanol--8 mL", "benzene:o-xylene--8 mL"]
10610278.2015.1085051 | Addition of diethyl ether yielded a green solid which was ﬁltered, washed with diethyl ether and dried in vacuo (35 mg, 51%). Anal. Found: C, 43.71; H, 3.46; N, 13.78. Calc. for C 22 H 17 N 6 O 2 CuBF 4 ·3H 2 O: C, 43.92; H, 3.86; N, 13.98. Selected IR (KBr)/cm −1 : 3423 (s, br) (L 23 ), 1597 (m,sh)(L 23 ), 1568 (w,sh)(L 23 ), 1530 (w, sh) (L23), 1470 (m,sh)(L 23 ), 1304 (w,sh)(L 23 ), 1123– 1083 (vs sh) (BF  4 ), 978 (w,sh)(L 23 ), 819 (w,sh)(L 23 ), 785 (m,sh)(L 23 ), 747 (w,sh)(L 23 ). UV-vis (BaSO 4 ) (relative absorption)/ cm −1 : 23 516 (1), 15 896 (0.55), 9766 (0.24), 5642 (0.06), 4933 (0.04), 4425 (0.05). | [] | [] | ["C 22 H 17 N 6 O 2 CuBF 4 ·3H 2 O"] | [] | [] | [] | [] | [] | []
om400861d | 2,4,6-Me 3 C 6 H 2 PH − Na + (6a). Solid Na[N(SiMe 3 ) 2 ] (0.18 g, 1.0 mmol) was added to a solution of (2,4,6-trimethylphenyl)phosphine (2,4,6-Me 3 C 6 H 2 PH 2 ; 0.15 g, 1.0 mmol) in 5 mL of hexanes. The white salt of 6a that precipitated after a few minutes was ﬁltered oﬀ on a glass frit, washed repeatedly with hexanes, and dried under reduced pressure. Yield: 0.14 g (80%).1 H NMR (500 MHz, C 6 D 6 , 298 K): δ 6.82 (s, 2H, 2,4,6-Me 3 C 6 H 2 ), 2.60 (s, 6H, 2,6-Me), 2.54 (d, 1 J P−H = 176 Hz, 1H, P−H), 2.26 (s, 3H, 4-Me). | [] | [] | ["2,4,6-Me 3 C 6 H 2 PH − Na + (6a)"] | ["Na[N(SiMe 3 ) 2 ]--0.18 g, 1.0 mmol"] | [] | ["(2,4,6-trimethylphenyl)phosphine--0.15 g, 1.0 mmol"] | [] | [] | ["hexanes--5 mL"]
cg101736e | Synthesis of [Dy(TDC)(ox) 0.5 (H 2 O) 2 ] 3 (H 2 O) (5). Compound 5 was synthesized by a procedure similar to that of 1,except Table 1. Crystal Data and Structure Reﬁnements for 16 compound 123456 formula C 7 H 8 PrO 9 SC 7 H 8 NdO 9 SC 7 H 8 SmO 9 SC 7 H 8 GdO 9 SC 7 H 8 DyO 9 SC 7 H 8 ErO 9 S M r 409.10 412.43 418.54 425.44 430.69 435.45 crystal system monoclinic monoclinic monoclinic monoclinic monoclinic monoclinic space group P2 1 /cP2 1 /cP2 1 /cP2 1 /cC2/cC2/c a [Å] 8.619(2) 8.591(2) 8.554(2) 8.531(2) 19.2794(14) 19.25(2) b [Å] 17.959(3) 17.914(3) 17.844(5) 17.790(4) 9.8604(5) 9.796(9) c [Å] 8.135(2) 8.1002(18) 8.026(2) 7.979(2) 12.4549(10) 12.388(13) β [deg] 110.828(14) 110.854(14) 110.587(3) 110.334(4) 106.871(4) 106.392(17) V [Å 3 ] 1177.0(5) 1165.0(4) 1146.9(5) 1135.4(5) 2265.8(3) 2241(4) Z 44 4 488 F [g cm 3 ] 2.309 2.352 2.424 2.489 2.525 2.582 μ [mm 1 ] 4.353 4.673 5.340 6.063 6.818 7.716 F(000) 788 792 800 808 1632 1648 GOF (F 2 ) 1.217 1.152 1.095 1.151 1.117 1.049 collected reﬂns 9181 9063 8908 8884 8724 8439 unique reﬂns 2705 2668 2626 2577 2555 2538 R int 0.0447 0.0344 0.0569 0.0380 0.0331 0.0584 observed reﬂns 2584 2555 2421 2479 2263 1777 parameters 164 164 164 164 159 159 R 1 a [I >2σ(I)] 0.0459 0.0358 0.0412 0.0383 0.0368 0.0419 R 2 b [I >2σ(I)] 0.1206 0.1013 0.1060 0.1074 0.0923 0.1251 a R 1 = Σ ) F o ¦  ¦F c ) /Σ¦F o ¦. | [] | [] | ["[Dy(TDC)(ox) 0.5 (H 2 O) 2 ] 3 (H 2 O)", "C 7 H 8 DyO 9 S"] | [] | [] | [] | [] | [] | []
ejoc.201001436 | 4⬘-Trifluoromethylbiphenyl-2,5-disulfonic Acid Pentahydrate (8b): Iodoacid 4c (200 mg, 0.49 mmol), 4-F 3 CC 6 H 4 B(OH) 2 (99 mg, 0.52 mmol), Pd/C (12 mg, 10% w/w, 0.011 mmol), and K 2 CO 3 (202 mg, 1.46 mmol) were stirred in iPrOH (3 mL) and water (2 mL) according to the procedure given above for compound 8a to yield product 8b (188 mg, 0.40 mmol, 81%) as a colorless solid (m.p. 111 °C).1 H NMR (500 MHz, D 2 O): δ = 7.61 (d, J = 7.5 Hz, 2 H), 7.72 (s, 1 H), 7.75 (d, J = 7.5 Hz, 2 H), 7.93 (d, J = 8.5 Hz, 1 H), 8.14 (d, J = 8.5 Hz, 1 H) ppm. | [] | [] | ["4⬘-Trifluoromethylbiphenyl-2,5-disulfonic Acid Pentahydrate (8b)"] | [] | ["Pd/C--12 mg, 10% w/w, 0.011 mmol", "K 2 CO 3--202 mg, 1.46 mmol"] | ["Iodoacid 4c--200 mg, 0.49 mmol", "4-F 3 CC 6 H 4 B(OH) 2--99 mg, 0.52 mmol"] | [] | [] | ["iPrOH--3 mL", "water--2 mL"]
ic961158g | Co(NCS) 2 (4,4′-bipy) 2 ‚2(CH 3 CH 2 ) 2 O (3). The reaction was carried out in the same way as for 2 except that ether was used instead of ethanol. Two types of crystals were formed in the same reaction tube. | [] | [] | ["Co(NCS) 2 (4,4′-bipy) 2 ‚2(CH 3 CH 2 ) 2 O", "NaN"] | ["Co(NCS) 2--NaN"] | [] | ["4,4′-bipy--NaN"] | [] | [] | ["ether--NaN"]
ic051840n | Therefore, the solid AgCl is filtered, and complete solvent removal from the filtrate produced an air-stable white solid. | [] | [] | [] | [] | [] | [] | [] | [] | []
zaac.200600309 | IR (KBr, cm ⫺1 ): 3443, 3087, 3062, 3022, 2950, 2920, 1618, 1602, 1507, 1467, 1448, 1388, 1309, 1201, 1159, 1078, 1045, 909, 799, 755, 604. MS (microESI in methanol): m/z ⫽ 316 ([CuL(MeOH) ⫹ H] ⫹ ), 569 (100 %, [{CuL} 2 ⫹ H] ⫹ ). | [] | [] | [] | [] | [] | [] | [] | [] | []
j.jssc.2012.10.003 | 2.2. Synthesis of [Cu 4 ( m 3 -OH) 2 (atrz) 2 (DNBA) 6 ] (1) A mixture of CuCl 2  2H 2 O (0.034 g, 0.2 mmol), atrz (0.008 g, 0.1 mmol), HDNBA (0.032 g, 0.15 mmol), H 2 O (8.0 mL) and NaOH (0.1 mol L  1 , 1.5 mL) was stirred for 1 h in air, and then sealed in a 25 mL Teﬂon-lined stainless-steel autoclave at 120 1Cfor72h.After slowly cooling to room temperature, blue block crystals of 1 were obtained. Yield: 50% (based on Cu). Anal. Calcd for C 46 H 28 Cu 4 N 20 O 38 (1723.08): C, 32.07; H, 1.64; N, 16.26%. Found: C, 31.82; H, 1.76; N, 16.38%. IR (KBr, cm  1 ): 3452 w, 3082 w, 1614 s, 1541 s, 1454 m, 1350 s, 1269 w, 1191 w, 1145 w, 1085 m, 931 w, 779 m, 731 s, 686 s, 628 s, 582 s. | [] | [] | ["[Cu 4 ( m 3 -OH) 2 (atrz) 2 (DNBA) 6 ]"] | ["CuCl 2  2H 2 O--0.034 g, 0.2 mmol"] | ["NaOH--0.1 mol L  1 , 1.5 mL"] | ["atrz--0.008 g, 0.1 mmol", "HDNBA--0.032 g, 0.15 mmol"] | ["120 1C"] | ["72h"] | ["H 2 O--8.0 mL"]
j.molstruc.2012.04.052 | 2.2. Preparation of {[Eu(2,4-dcp) 3 (H 2 O) 2 ](4,4 0 -bpy)(H 2 O)} n (1) A mixture of Eu(NO 3 ) 3 6H 2 O (0.223 g, 0.5 mmol), 4,4 0 -bipyridine (0.08 g, 0.5 mmol) and 2,4-dichlorophenoxyacetic acid (0.110 g, 0.5 mmol) in water (15 ml) was stirred for 30 min at room temperature. The resulting solution was sealed in a 23 ml Teﬂon-lined stainless steel autoclave and heated at 150 °C for 3 days under autogenous pressure. Colorless single crystals of (1) were obtained (yield: 54%, based on 2,4-dcp) upon cooling the solution to room temperature at 5 °C/h. Anal. calcd for C 34 H 29 Cl 6 EuN 2 O 12 : C, 39.92; H, 2.84; N, 2.74. Found: C, 39.88; H, 2.86; N, 2.76. IR (KBr, cm 1 ): 3509(s), 1593(s), 1476(s), 1444(s), 1418(s), 1334 (m), 1289(s), 1269(s), 1231(m), 1160(w), 1101(m), 1070(s), 1044(m), 992(w), 876(m), 805(s), 721(s), 644(w). | [] | [] | ["{[Eu(2,4-dcp) 3 (H 2 O) 2 ](4,4 0 -bpy)(H 2 O)} n", "C 34 H 29 Cl 6 EuN 2 O 12"] | ["Eu(NO 3 ) 3 6H 2 O--0.223 g, 0.5 mmol"] | [] | ["4,4 0 -bipyridine--0.08 g, 0.5 mmol", "2,4-dichlorophenoxyacetic acid--0.110 g, 0.5 mmol"] | ["150 \n°C"] | ["3 days "] | ["water--15 ml"]
c0ce00921k | For 7, yield: 42% based on Er. Anal. calcd for C 20 H 14 N 6 O 10AgEr: C 31.06, H 1.82, N 10.87%. Found: C 31.12, H 1.91, N 10.79%. IR (KBr pellet, cm 1 ): 3423 (m, br), 1630 (m), 1556 (s), 1396 (s), 1096 (w), 883 (w), 779 (m), 759 (m), 636 (w), 412 (w). | [] | [] | ["C 20 H 14 N 6 O 10AgEr"] | [] | [] | [] | [] | [] | []
ja802080m | The combined orange solids were dried in vacuo to constant mass (295 mg, 0.203 mmol, 75% yield).31 P{ 1 H} NMR (C 6 D 5 N, 50 °C, 202.5 MHz): δ -203 (br s, ∆ν 1/2 ) 520 Hz) ppm.1 H NMR (C 5 D 5 N, 20 °C, 500 MHz): δ 6.74 (s, 6H, o-Ar), 6.69 (s, 3H, p-Ar), 4.18 (br s, 6H, N-CH 2 ), 3.58 (s, 32H, crown), 2.30 (s, 18H, Ar-CH 3 ), 1.04 (s, 27H, t Bu) ppm.13 C{ 1 H} NMR (C 5 D 5 N, 20 °C, 125.8 MHz): δ 203.8 (br, ax-CO), 201.7 (J CW ) 126 Hz, eq-CO), 157.7 (ipso-Ar), 137.5 (o-Ar), 124.9 (m-Ar), 124.6 (p-Ar), 73.2 (br, N-CH 2 ), 66.2 (crown), 36.7 (C(CH 3 ) 3 ), 30.4 (C(CH 3 ) 3 ), 22.2 (Ar-CH 3 ) ppm. IR (thin ﬁlm, KBr) ν: 2917 (m), 2051 (s), 1917 (vs), 1874 (s), 1602 (m), 1098 (s) cm –1 . Anal. Calcd for C 60 H 92 N 3 O 13 P 3 NaNbW: C, 49.49; H, 6.37; N, 2.89. Found: C, 49.44; H, 6.63; N, 3.05. | [] | [] | ["NaN"] | [] | [] | [] | [] | [] | []
j.poly.2013.10.033 | 2.2. Synthesis of di-4-pyridyl sulfone-N,N 0 -dioxide (L) In a round-bottomed ﬂask (25 ml) equipped with a magnetic stirrer, bis-4-pyridylsulﬁde (576 mg, 2.62 mmol) was dissolved in EtOH (5 ml). H 2 O 2 (30%, 5.5 mmol, 0.6 ml) and 65% HNO 3 (3 mmol, 0.2 ml) were then added to the ﬂask and stirred at room temperature for about 3.5 h. Then, the mixture was quenched by adding H 2 O (5 ml), extracted with ethyl acetate (4  25 ml). The combined extracts were dried with anhydrous MgSO 4 and concentrated to give a white solid. The product was further puriﬁed by column chromatography on silica gel using ethyl acetate/CH 2 Cl 2 (v:v = 6:5) as the eluent. Di-4-pyridyl sulfone-N,N 0 -dioxide was obtained as a white powder (376.38 mg). Yield: 57%, mp 246–249 °C. | [] | [] | ["di-4-pyridyl sulfone-N,N 0 -dioxide (L)"] | [] | ["H 2 O 2--5.5 mmol, 0.6 ml", "HNO 3--3 mmol, 0.2 ml"] | ["bis-4-pyridylsulﬁde--576 mg, 2.62 mmol"] | ["room temperature"] | ["about 3.5 h"] | ["EtOH--5 ml"]
c2ce26242h | 0.12 mmol) was used. Light green crystals of 5 were washed with ethanol and obtained with 83% yield based on dysprosium. Anal. calcd for C 45 H 36 N 2 O 19 Dy 2 : C, 43.76; H, 2.92; N, 2.27. Found: C, 43.61; H, 2.73; N, 2.45. | [] | [] | ["5"] | [] | [] | [] | [] | [] | []
ejic.200801082 | [Ni(SCN) 2 (pyrazine) 2 ] n (1): A blue crystalline powder was isolated from the reaction between NiCl 2 ·6H 2 O (237.7 mg, 1.0 mmol), KSCN (194.4 mg, 2.0 mmol), and pyrazine (160.2 mg, 2.0 mmol) in water (5.0 mL). Yield: 292.6 mg (88.1 %). C 10 H 8 N 6 NiS 2 (335.04): calcd. C 35.85, H 2.41, N 25.08, S 19.14; found C 35.63, H 2.26, N 24.73, S 19.33. IR (KBr): ν ˜ = 3441 (m), 3123 (w), 3060 (w), 2083 (s), 1629 (w), 1491 (w), 1416 (m), 1165 (m), 1126 (m), 1058 (m), 974 (w), 803 (m), 476 (m) cm –1 . Blue single crystals were isolated by heating Ni(SCN) 2 (43.7 mg, 0.25 mmol) with pyrazine (40.1 mg, 0.5 mmol) in water (3 mL) in a closed test tube at120 °Cfor1d. | [] | [] | ["[Ni(SCN) 2 (pyrazine) 2 ] n", "C 10 H 8 N 6 NiS 2"] | ["NiCl 2 ·6H 2 O--237.7 mg, 1.0 mmol", "Ni(SCN) 2--43.7 mg, 0.25 mmol"] | [] | ["pyrazine--160.2 mg, 2.0 mmol", "pyrazine--40.1 mg, 0.5 mmol"] | ["120 \n°C"] | ["1 day"] | ["water--5.0 mL", "water--3 mL"]
s0020-1693(02)00728-4 | After 2 h the bomb was cooled at 5 8C to r.t. Colourless crystals (171 mg, 66%) were collected by filtration, washed with H 2 O and then dried in air. (Found: C, 40.6; H, 4.05; N, 12.4 [Zn(C 5 H 2 N 2 O 4 )(C 10 H 8 N 2 )(H 2 O) 2 ]×/ 2H 2 O requires C, 40.2; H, 4.05; N, 12.5%). | [] | [] | ["Zn(C 5 H 2 N 2 O 4 )(C 10 H 8 N 2 )(H 2 O) 2", "Zn(C 5 H 2 N 2 O 4 )(C 10 H 8 N 2 )(H 2 O) 2 ?2H 2 O"] | [] | [] | [] | ["58 \rC"] | ["2 h"] | []
ic026130l | [Mn(BMPG)(H 2 O)], (PF 6 ) (1). Typically, polymeric chain crystals were obtained as followed. MnBr 2 (0.52 mmol, 112 mg) in deoxygenated bidistilled water (15 mL) was added to a solution of the ligand (180 mg, 0.58 mmol) in deoxygenated bidistilled water (10 mL). It was allowed to stand for1h30at40°C. Then, after cooling to room temperature, a deoxygenated solution of NH 4 PF 6 (3 equiv, 260 mg) in bidistilled water (10 mL) was added dropwise.The solution was allowed to stand still for 3 weeks, and crystals were slowly grown (see crystal data below). For further characterizations, these crystals were ground and dried for 48 h under vacuum with P 2 O 5 . Yield: 120 mg (46%). Calcd for [C 16 H 18 N 3 O 2 Mn(H 2 O)] + ,PF 6 : H, 4.01; C, 38.24; N, 8.37; P, 6.17; Mn, 10.94. | [] | ["48 h"] | ["[Mn(BMPG)(H 2 O)], (PF 6 )", "[C 16 H 18 N 3 O 2 Mn(H 2 O)] + ,PF 6"] | ["MnBr 2--0.52 mmol, 112 mg"] | ["NH 4 PF 6--3 equiv, 260 mg"] | ["ligand--180 mg, 0.58 mmol"] | ["40 \nC"] | ["1h30", "3 weeks"] | ["deoxygenated bidistilled water--15 mL", "deoxygenated bidistilled water--10 mL", "bidistilled water--10 mL"]
d0ce00235f | Preparation of complex 2. [NEt 4 ] 2 ĳFeĲbbp)ĲCN) 3 ] (98.2 mg, 0.10 mmol) dissolved in methanol (10 mL) was added to an acetonitrile solution (10 mL) and the complex was formed in situ using CuĲClO 4 ) 2 ·6H 2 O (37 mg, 0.1 mmol) and 2,2dimethyl-1,3-diaminopropane (20.4 mg, 0.2 mmol). Then, DMF was carefully added dropwise with stirring until the precipitate dissolved completely. After filtering, the solution was allowed to slowly evaporate and crystals suitable for X-ray diffraction were collected using filtration after three weeks.Yield: 50 mg, 63.1%. Anal. calcd for C 33.5 H 47.5 N 12.5 O 3 FeCu: C, 50.76; H, 6.04; N, 22.09. Found: C, 50.71; H, 6.13; N, 22.13. | [] | [] | ["[NEt 4 ] 2 ĳFeĲbbp)ĲCN) 3 ]"] | ["CuĲClO 4 ) 2 ·6H 2 O--37 mg, 0.1 mmol"] | [] | ["[NEt 4 ] 2 ĳFeĲbbp)ĲCN) 3 ]--98.2 mg, 0.10 mmol", "2,2dimethyl-1,3-diaminopropane--20.4 mg, 0.2 mmol"] | [] | ["three weeks"] | ["methanol--10 mL", "acetonitrile--10 mL", "DMF--dropwise"]
acs.inorgchem.5b00110 | Synthesis of {[Cu 2 (bpz) 2 (CN)I]·CH 3 CN} n (3). Synthesis of 3 is similar to that of 1 but using CuI (19.0 mg, 0.1 mmol) instead of CuCl (10 mg, 0.1 mmol). Yellow block crystals of 3 were isolated by ﬁltration, washed with H 2 O, and dried in air. Anal. Calcd (%) for 3 (C 23 H 31 Cu 2 IN 10 ) C 39.38, H 4.45, N 19.97, found C 40.05, H 4.68, N 19.55. Selected IR peaks (cm −1 ): 3336(s), 2918(w), 2090(w), 1562(w), 1309(w), 1024(m), 665(m), 589(m). | [] | [] | ["{[Cu 2 (bpz) 2 (CN)I]·CH 3 CN} n", "C 23 H 31 Cu 2 IN 10"] | ["CuI--19.0 mg, 0.1 mmol"] | [] | [] | [] | [] | ["CH 3 CN--not specified", "H 2 O--not specified"]
cg101461w | {[Co(L2)(bib)] 3 1.5H 2 O} n (2). The synthesis procedure of 2 was similar to that of 1 except that H 2 L1 was replaced by H 2 L2 (0.1 mmol). C 34 H 54 Co 2 N 8 O 11 (868.71). C, 47.01; H, 6.27; N, 12.90.Found C, 46.95; H, 6.19; N, 12.88. IR (KBr, cm -1 ): 3421(s), 2910(w), 1590(s), 1468(s), 1100 (w), 655(m). | [] | [] | ["{[Co(L2)(bib)] 3 1.5H 2 O} n", "C 34 H 54 Co 2 N 8 O 11"] | [] | [] | ["H 2 L2--0.1 mmol"] | [] | [] | []
b516191f | After a week, the product was filtered and washed with water, giving a yellow crystalline powder in 77% yield. Anal. calcd. for C 12 H 20 O 25 U 3 :C, 11.28; H, 1.58. Found: C, 11.21; H, 1.61%. The same compound was obtained with a 3 : 2 : 4 U : acid : Na stoichiometry. Synthesis of 2. | [] | [] | ["C 12 H 20 O 25 U 3"] | [] | [] | [] | [] | ["a week"] | []
ic060074x | [Cu 2 (L2) 2 I 2 ‚CH 3 CN] n ,3.A solution of CuI (0.019 g, 0.1 mmol) in a KI-saturated solution (2 mL) was added to a solution of L2 (0.032 g, 0.1 mmol) in acetonitrile (4 mL). The reaction mixture was stirred for 30 min to give a yellow solution that was then filtered. Yellow block crystals of 3 were formed by slow evaporation after three weeks (40% yield). IR (KBr pellet, cm -1 ): 2921w, 2848w, 1634m, 1565s, 1544s, 1381s, 1180s, 1074m, 800w, 764m.Anal. Calcd for C 34 H 31 Cu 2 I 2 N 9 S 4 : C, 38.00; H, 2.91; N, 11.73.Found: C, 37.78; H, 3.03; N, 11.77. | [] | ["three weeks"] | ["Cu 2 (L2) 2 I 2 ‚CH 3 CN] n"] | ["CuI--0.019 g, 0.1 mmol"] | [] | ["L2--0.032 g, 0.1 mmol"] | [] | ["30 min"] | ["KI-saturated solution--2 mL", "acetonitrile--4 mL"]
zaac.201300195 | Synthesis of [Cu(toip)(py) 2 ] n (1): A mixture of Cu(NO 3 ) 2 ·3H 2 O (0.3 mmol), H 2 toip ligand (0.3 mmol), py (0.2 mL), DMF (1.8 mL), C 2 H 5 OH (3.0 mL), and H 2 O (3.0 mL) was placed in a 23 mL Teflonlined stainless autoclave. After 10 min of stirring, it was sealed and heated at 120 °C for 100 h, and slowly cooled down to room temperature at a rate of 2 °C·h –1 . Blue block-shaped crystals were collected by filtration, washed with distilled water, and air-dried. Yield 52 % (based on H 2 toip). C 25 H 20 CuN 2 O 7 S: calcd. C 54.00; H 3.63; N 5.04%; found: C 53.96; H 3.71; N 5.07%. IR (KBr): ν ˜ = 3434 (br), 1634 (s), 1450 (m), 1358 (vs), 1180 (s), 1092 (w) cm –1 .Synthesis of [Cu 6 (toip) 6 (H 2 O) 6 ] n ·8n(H 2 O) (2): A mixture of Cu(CH 3 CO 2 ) 2 ·H 2 O (0.2 mmol), H 2 toip ligand (0.2 mmol) and 4amino-3,5-dihydroxymethyl-1,2,4-triazole (0.14 mmol) was dissolved in distilled water (9 mL) and magnetically stirred for 10 min. Then it was transferred into a 23 mL Teflon-lined stainless autoclave and heated at 120 °C for 80 h. Large amount of hexagonal blue crystals were harvested after slowly cooling to room temperature at a rate of 2°C·h –1 . The crystals were collected by filtration, washed with distilled water, and air-dried. Yield 75% (based on H 2 toip). | [] | [] | ["[Cu(toip)(py) 2 ] n", "[Cu 6 (toip) 6 (H 2 O) 6 ] n ·8n(H 2 O)"] | ["Cu(NO 3 ) 2 ·3H 2 O--0.3 mmol", "Cu(CH 3 CO 2 ) 2 ·H 2 O--0.2 mmol"] | [] | ["H 2 toip ligand--0.3 mmol", "H 2 toip ligand--0.2 mmol", "4amino-3,5-dihydroxymethyl-1,2,4-triazole--0.14 mmol"] | ["120 °C", "120 °C"] | ["100 h", "80 h"] | ["py--0.2 mL", "DMF--1.8 mL", "C 2 H 5 OH--3.0 mL", "H 2 O--3.0 mL", "distilled water--9 mL"]
chem.200501308 | Preparation ACHTUNGTRENNUNG[Cu 2 ACHTUNGTRENNUNG(bptc)ACHTUNGTRENNUNG(bpy) 2 ] (1): A mixture of CuACHTUNGTRENNUNG(OAc) 2 ·H 2 O (0.5 mmol), H 4 bptc (0.25 mmol), bpy (0.5 mmol), and water (7 mL) was stirred for 30 min in air, then transferred and sealed in an 18 mL Teflon-lined autoclave, which was heated at 1308C for 96 h. After slow cooling to room temperature, blue block-like crystals of 1 were filtered off, washed with distilled water, and dried at ambient temperature (76 % based on Cu). Elemental analysis calcd (%) for C 37 H 22 Cu 2 N 4 O 9 (793.67): C 55.99, H 2.79, Cu 16.01, N 7.06; found: C 56.21, H 2.87, Cu 15.96, N 6.95; selected IR (KBr): n˜ = 1630s, 1613s, 1489 m, 1415s, 1386 s, 1367s, 1276 m, 1242s, 1225m, 1084w, 1071m, 912 w, 850m, 833s, 806m, 765m, 666 w, 642 m, 515m cm 1 . | [] | [] | ["[Cu 2 (bptc)(bpy) 2 ]"] | ["Cu(OAc) 2 ·H 2 O--0.5 mmol"] | [] | ["H 4 bptc--0.25 mmol", "bpy--0.5 mmol"] | ["1308C"] | ["96 h"] | ["water--7 mL"]
ic061772k | 3. [H 2 -4,4′-bipy][UO 2 (Hcit)] 2 3. Citric acid (68 mg, 0.354 mmol), UO 2 (NO 3 ) 2 ‚6H 2 O (356 mg, 0.709 mmol), 4,4′-bipyridine (56 mg, 0.358 mmol), and demineralized water (3.3 mL) were placed in a 15 mL tightly closed vessel and heated at 180 °C under autogenous pressure. Only after repeated attempts with different stoichiometries, concentrations, and temperatures was it possible to isolate, under the conditions stated above, a few light-yellow crystals of complex 3 within 24 h, together with a yellow powder.Analysis of the powder indicates that it differs from the crystals, but being insoluble in usual solvents, it was not further characterized. | [] | [] | ["[H 2 -4,4′-bipy][UO 2 (Hcit)] 2"] | ["UO 2 (NO 3 ) 2 ‚6H 2 O--356 mg, 0.709 mmol"] | [] | ["Citric acid--68 mg, 0.354 mmol", "4,4′-bipyridine--56 mg, 0.358 mmol"] | ["180 °C"] | ["24 h"] | ["demineralized water--3.3 mL"]
om101139n | Synthesis of [(L Mes ) Ca(μ 2 -Cl)(THF) 2 ] 2 (L Mes = [(2,4,6Me 3 C 6 H 2 )NC(Me)] 2 ) (2). Compound 2 was synthesized in a similar way to 1, from CaCl 2 (0.28 g, 2.52 mmol) and (L Mes ) Na [prepared in situ from L (0.80 g, 2.50 mmol) and sodium (0.06 g, 2.60 mmol)]. | [] | [] | ["[(L Mes ) Ca(μ 2 -Cl)(THF) 2 ] 2"] | ["CaCl 2--0.28 g, 2.52 mmol", "(L Mes ) Na--prepared in situ from L (0.80 g, 2.50 mmol) and sodium (0.06 g, 2.60 mmol)"] | [] | [] | [] | [] | []
cg101494t | Synthesis of {[Co 3 (btmb) 3 (BTC) 2 (H 2 O) 4 ] 3 2H 2 O} n (3). Complex 3 was synthesized in a similar way as described for 2, except that the molar ratio of Co/H 3 BTC/btmb is 3:1:1. Red block crystals of 3 were obtained with a yield of 45% (based on Co). Anal. Calcd for C 72 H 66 Co 3N 18 O 18 (%): C, 52.47; H, 4.04; N, 15.30. Found: C, 52.40; H, 4.10; N, 15.28. IR (cm 1 , KBr): 3423s, 3130m, 3033w, 2934w, 1608s, 1558s, 1521s, 1424m, 1370s, 1276m, 1208w, 1129m, 1014m, 940w, 887w, 863w, 804m, 769m, 706m, 676m, 651w. | [] | [] | ["{[Co 3 (btmb) 3 (BTC) 2 (H 2 O) 4 ] 3 2H 2 O} n", "C 72 H 66 Co 3N 18 O 18"] | [] | [] | ["H 3 BTC--molar ratio 1", "btmb--molar ratio 1"] | [] | [] | []
zaac.201400597 | 2.2.3 {[Ag(L3) 0.5 (Htbi)]·0.25H 2 O} n (3) Complex 3 was obtained by a similar procedure of 1, except that L3 (0.1 mmol, 34.6 mg) and H 2 tbi (0.2 mmol, 44.4 mg) were used instead of L1 and H 2 mip. Colorless block crystals of 3 suitable for singlecrystal X-ray diffraction were acquired. The yield was 59 % based on AgOAc. C 23 H 26.50 AgN 2 O 4.25 : calcd. C 54.50; H 5.27; N 5.53%; found C 54.22; H 5.09; N 5.42%. IR (KBr): ν ˜ = 3431 (m), 3109 (w), 2965 (w), 1689 (s), 1597 (m), 1554 (s), 1511 (m), 1475 (m), 1360 (m), 1281 (m), 1208 (s), 1166 (w), 858 (w), 766 (m), 684 (s) cm –1 . | [] | [] | ["{[Ag(L3) 0.5 (Htbi)]·0.25H 2 O} n"] | ["AgOAc--not available"] | [] | ["L3--0.1 mmol, 34.6 mg", "H 2 tbi--0.2 mmol, 44.4 mg"] | [] | [] | []
c1ce06178j | Solid-state ﬂuorescent spectra were taken on a Cary Eclipse spectroﬂuorometer.Preparation of complexes 1–7 [Cd 2 (HPIDC) 2 (bipy)] n (1). A mixture of Cd(NO 3 ) 2 $4H 2 O (150 mg, 0.5 mmol), H 3 PIDC (46 mg, 0.2 mmol), bipy (32 mg, 0.2 mmol) and water (10 mL) was placed in a Teﬂon reactor (23 mL) and heated at 150  C for 3 days and subsequently cooled to room temperature at a rate of 5  Ch 1 . Light-yellow crystals of 1 were obtained in a 68% yield based on Cd. Anal. Calcd for C 30 H 18 N 8 O 8 Cd 2 (843.32): C, 42.72; H, 2.15; N, 13.28%. Found: C, 42.65; H, 2.20; N, 13.32%. IR (KBr, n/cm 1 ): 3847 (w), 3744 (w), 3409 (m), 3067 (m), 2928 (w), 1646 (s), 1456 (s), 1361 (s), 1267 (m), 1128 (m), 1005 (m), 953 (m), 844 (m), 764 (w), 727 (w), 677 (w), 535 (w), 474 (w). | [] | [] | ["[Cd 2 (HPIDC) 2 (bipy)] n", "C 30 H 18 N 8 O 8 Cd 2"] | ["Cd(NO 3 ) 2 $4H 2 O--150 mg, 0.5 mmol"] | [] | ["H 3 PIDC--46 mg, 0.2 mmol", "bipy--32 mg, 0.2 mmol"] | ["150 \nC"] | ["3 days"] | ["water--10 mL"]
j.ica.2006.08.006 | Anal. Calc. for C 14 H 16 NiN 2 O 6 (2): C, 45.82; H, 4.39; N, 7.63; Found: C, 44.75; H, 4.56; N, 7.38%. IR (KBr, cm 1 ): 3200 vbr, 1611 m, 1588 m, 1569 s, 1557 m, 1485 w, 1439 m, 1397 s, 1289 w, 1194 w, 1171 w, 1109 w, 1060 w, 1037 vw, 972 vw, 949 vw, 807 w, 757 m, 708 m, 662 w, 612 m. | [] | [] | ["C 14 H 16 NiN 2 O 6 (2)"] | [] | [] | [] | [] | [] | []
cg901018s | [Mg 2 L 2 (H 2 O) 7 ] 3 EtOH 3 4H 2 O (3). Mg(NO 3 ) 2 3 6H 2 O (51.2 mg, 0.2 mmol) in 2 mL of H 2 O was added slowly to a stirring aqueous solution of Na 2 L 3 3H 2 O (96.4 mg, 0.2 mmol, 4 mL H 2 O) and a precipitate appeared. DMF was dropwise added to the solution until the precipitate just dissolved. Then a red solution was obtained by filtration. Red crystals were obtained by adding a small quantity of EtOH to the filtrate and keeping it under ambient condition for three days (63.5 mg, yield 60% based on L). C 22 H 40 O 20 S 12 Mg 2 (1057.88): calcd: C 24.98, H 3.81%; found: C 24.61, H 4.27%. IR data (KBr pellet, cm -1 ): 1608vs, 1371vs, 1168 m, 1094 m. | [] | [] | ["[Mg 2 L 2 (H 2 O) 7 ] 3 EtOH 3 4H 2 O", "C 22 H 40 O 20 S 12 Mg 2"] | ["Mg(NO 3 ) 2 3 6H 2 O--51.2 mg, 0.2 mmol"] | [] | ["Na 2 L 3 3H 2 O--96.4 mg, 0.2 mmol, 4 mL H 2 O"] | [] | ["three days"] | ["H 2 O--2 mL", "DMF--dropwise", "EtOH--small quantity"]
j.poly.2012.10.040 | (b) NaBH 4 (0.21 g, 5.5 mmol) was added (in three portions) to a solution of the ketone (1.4 g, 5.5 mmol) 8 in 2-propanol (25 mL) at 3–5 °C. The mixture was stirred at room temperature for 2 h (monitored by TLC). Then, 50% of solvent was removed under reduced pressure and 3% solution of HCl (3 mL) was added. The reaction was neutralized with sodium carbonate and poured into water. | [] | [] | [] | [] | ["NaBH 4--0.21 g, 5.5 mmol", "HCl solution--3 mL, 3%", "sodium carbonate--neutralized"] | [] | [] | ["2 h"] | ["2-propanol--25 mL"]
ic801948z | Elemental analysis for PCN-17 (Dy), calculated: C 35.22%, H 3.52%, N 3.91%; found: C 33.40%, H 3.47%, N 3.54%.Synthesis of PCN-17 (Er). The procedure is similar to the synthesis of PCN-17 (Dy), but with 0.025 g of Er(NO 3 ) 3 instead of Dy(NO 3 ) 3 utilized. The resultant pink crystals were washed with DMSO twice to give the pure compound, PCN-17 (Er), with the following formula: Er 4 (µ 4 -H 2 O)(C 24 H 12 N 3 O 6 ) 8/3 (SO 4 ) 2 · 3H 2 O · 10C 2 H 6 SO. Elemental analysis for PCN-17 (Er), calculated: C 34.99%, H 3.49%, N 3.88%; found: C 33.61%, H 3.53%, N 3.52%. | [] | [] | ["PCN-17 (Dy)", "PCN-17 (Er)"] | ["Dy(NO 3 ) 3--NaN", "Er(NO 3 ) 3--0.025 g"] | [] | ["NaN--NaN", "C 24 H 12 N 3 O 6--NaN"] | [] | [] | ["DMSO--NaN"]
ejic.201601298 | [Ag(pep) 2 ][NO 3 ]·2H 2 O4:Colourless needles suitable for X-ray diffraction analysis were obtained after 48 h. Yield of isolated product: 6.3 mg (67 %). IR (ATR): ν ˜ = 3248 (m), 2222 (m), 1605 (m), 1502 (w), 1427 (w), 1339 (s), 1217 (m), 1160 (w), 1069 (m), 1018 (w), 883 (s), 766 (s), 691 (s) cm –1 .C 26 H 18 Ag 2 N 3 O 3 ·1.25H 2 O (658.7): calcd. C 56.69, H 3.75, N 7.63; found C 56.81, H 3.81, N 7.63. | [] | [] | ["Ag(pep) 2 ][NO 3 ]·2H 2 O", "C 26 H 18 Ag 2 N 3 O 3 ·1.25H 2 O"] | ["Ag--not specified"] | [] | ["pep--not specified"] | [] | ["48 h"] | []
s10876-019-01540-9 | ampoule was sealed and heated at a temperature of 140 C for 2 days. After cooling, several black rhomboidal crystals of compounds 2 were found in the amorphous powder. The crystals were separated manually, washed with H 2 O and dried in air. EDS: Pr:Re:Te = 1.3:4.0:4.0. | [] | [] | ["compound 2"] | [] | [] | [] | ["140 \nC"] | ["2 days"] | []
c3ce26919a | Copper( II) acetate monohydrate (40 mg, 0.20 mmol) was dissolved in methanol and this was carefully layered on top of the buffer layer. Small green needles of 6?nMeOH started to form after 3 days. At this point a single crystal was removed and used for crystal structure determination by X-ray diffraction. Yield (for n = 2) 11.2 mg, 8.6%. Calc. (for n = 0): C, 35.90; H, 1.90; N, 2.20; I, 39.93%. Found: C, 34.44; H, 1.98; N, 2.05; I, 39.66%.[Cu(4-Ibz) 2 (bpa)]?BnOH (7?BnOH) (bpa = bis(4-pyridyl)ethane, BnOH = benzyl alcohol) 4-Iodobenzoic acid (96 mg, 0.39 mmol) and bpa (18 mg, 0.10 mmol) were dissolved in benzyl alcohol (1 mL). A buffer layer of benzyl alcohol (0.25 mL) was layered on top of this solution. | [] | [] | ["[Cu(4-Ibz) 2 (bpa)]?BnOH", "Cu(4-Ibz) 2 (bpa)"] | ["Copper( II) acetate monohydrate--40 mg, 0.20 mmol"] | ["benzyl alcohol--0.25 mL"] | ["4-Iodobenzoic acid--96 mg, 0.39 mmol", "bpa--18 mg, 0.10 mmol"] | [] | ["3 days"] | ["methanol--not specified", "benzyl alcohol--1 mL"]
j.jorganchem.2010.11.029 | 140e142  C. Anal. Calc. for C 68 H 88 O 12 Sn 4 : C, 51.95; H, 5.64%; Found: C 52.22, H 5.39%. IR (KBr, cm 1 ): n (COO) as 1603, n (COO) s 1388, n (SneC) 553, n (SneO) 472. | [] | [] | ["C 68 H 88 O 12 Sn 4"] | [] | [] | [] | [] | [] | []
j.ica.2013.03.042 | 2.1.10. [Cu 2 (tbip) 2 (dma) 2 ] n 10 A mixture comprising Cu(NO 3 ) 2 2H 2 O (0.072 g, 0.30 mmol) and H 2 tbip (0.067 g, 0.30 mmol) in 10 mL DMA was heated at 70 °C for Table 1 (continued) Ligand or solvent Name Short name Length (Å) and angle (°) between two carboxyls N O S O dimethylsulfoxide DMSO N pyridine PY S.-Y. Yang et al. / Inorganica Chimica Acta 403 (2013) 53–62 55 5760 min. Blue crystals were obtained (0.115 g, 58%). Elemental analysis, Anal. (Calc.) for C 16 H 21 NO 5 Cu: C, 51.92 (51.81); H, 5.69 (5.71); N, 3.81 (3.78)%. IR (cm 1 ): 3427 (vs), 2956, 1612 (vs), 1382 (vs), 1267(w), 787, 730. | [] | [] | ["[Cu 2 (tbip) 2 (dma) 2 ] n"] | ["Cu(NO 3 ) 2 \n2H 2 O--0.072 g, 0.30 mmol"] | [] | ["H 2 tbip--0.067 g, 0.30 mmol"] | ["70 °C"] | ["60 min"] | ["DMA--10 mL"]
cg060441f | Synthesis of {[Cd 4 (bpa) 4 (suc) 2 (H 2 O) 4 ](suc) 2 ‚17H 2 O} n (2). Bpa (0.060 g, 0.25 mmol) dissolved in methanol (5 mL) was added to a suspension aqua solution (10 mL) of Cd(suc)‚2H 2 O (0.066 g, 0.25 mmol). The mixture solution was stirred for 12 h at room temperature and then filtered. The filtrate was allowed to evaporate slowly at room temperature. After 3 weeks, pale-yellow block crystals were obtained in 65.3% yield based on Cd(II) salt. Anal. Calcd (%) for C 64 H 106 Cd 4 N 24 O 37 : C 34.11, H 4.74, N 14.92; found: C 34.07, H 4.76, N 14.85. FT-IR (KBr, cm -1 ): 3423vs, 2365w, 1628s, 1566vs, 1412m, 1298w, 1171vw, 1015w, 881w, 797w, 748w, 675m. | [] | ["3 weeks"] | ["{[Cd 4 (bpa) 4 (suc) 2 (H 2 O) 4 ](suc) 2 ‚17H 2 O} n", "C 64 H 106 Cd 4 N 24 O 37"] | ["Cd(suc)‚2H 2 O--0.066 g, 0.25 mmol"] | [] | ["bpa--0.060 g, 0.25 mmol"] | ["room temperature"] | ["12 h"] | ["methanol--5 mL", "aqua solution--10 mL"]
j.poly.2012.09.016 | 2.2.2. Synthesis of [Gd 4 (bta) 3 (H2O) 12 ] n 15nH 2 O(2) An aqueous solution of 1,2,4,5-benzenetetracarboxylic acid 0.2 M (15 mL) was allowed to react with solid sodium carbonate (2 mmol, 212 mg). To the resulting clear mixture a water solution (16 mL) of gadolinium(III) nitrate hexahydrate (0.02 M) was added.The mixture was stored at room temperature, and colourless prisms suitable for X-ray analysis were obtained after a few days.Yield: 23%. Anal. Calc. for C 30 H 60 Gd 4 O 51 (2): C, 19.30; H, 3.24%.Found: C, 19.38; H, 3.19%.2.2.3. Synthesis of [Gd 2 (H 2 bta)(bta)(H 2 O) 2 ] n 4nH 2 O(3) An aqueous solution (10 mL) of 1,2,4,5-benzenetetracarboxylic acid (1.5 M) was poured into an aqueous solution (20 mL) of gadolinium(III) nitrate hexahydrate (1 M). The resulting mixture was sealed in a 45 mL stainless-steel reactor with a teﬂon liner, and heated at 150 °C for 48 hours. After cooling, colourless prismatic crystals were collected from the teﬂon-liner and air dried. | [] | [] | ["[Gd 4 (bta) 3 (H2O) 12 ] n ?15nH 2 O", "C 30 H 60 Gd 4 O 51", "[Gd 2 (H 2 bta)(bta)(H 2 O) 2 ] n ?4nH 2 O"] | ["gadolinium(III) nitrate hexahydrate--0.02 M", "gadolinium(III) nitrate hexahydrate--1 M"] | [] | ["1,2,4,5-benzenetetracarboxylic acid--0.2 M, 15 mL", "1,2,4,5-benzenetetracarboxylic acid--1.5 M, 10 mL"] | ["room temperature", "150 °C"] | ["a few days", "48 hours"] | ["water--16 mL", "water--20 mL"]
s10904-007-9173-9 | 2.1.6 [PtCl 2 (1)], 6 This was prepared in a similar way but using [PtCl 2 (COD)]. Yield: 83%. Calc. for C 34 H 32 Cl 2 N 2 OP 2 Pt: C, 50.26; H, 3.97; N, 3.45. Found: C, 50.54; H, 4.06; N, 3.29%. NMR (CDCl 3 ): d( 1 H) = 0.85 [s, 3H, Me]; 2.8 [m, 4H, CH 2 ]; 7.3–8.4 [m, 24H, Ph and py]; d( 31 P) = -9.0 [s, 1 J(PtP) = 3,800 Hz, P].2.1.7 [{Pd(OH 2 )(1)} n ](OTf) 2 ,7 To a solution of [PdCl 2 (COD)] (14.3 mg, 0.05 mmol) in CH 2 Cl 2 (2 mL) was added AgOTf (0.1 mmol) in water (1 mL). The mixture was stirred for 30 min, then ﬁltered into a solution of 1 (27.3 mg, 0.05 mmol) in CH 2 Cl 2 (4 mL). The solution was stirred for 15 h, then ﬁltered to remove insoluble material. The ﬁltrate was concentrated to 0.5 mL and ether (10 mL) was added to precipitate the product as a pale yellow powder. Yield: 78%. Anal. Calc. | [] | [] | ["[PtCl 2 (1)]", "[{Pd(OH 2 )(1)} n ](OTf) 2"] | ["[PtCl 2 (COD)]--NaN", "[PdCl 2 (COD)]--14.3 mg, 0.05 mmol"] | ["AgOTf--0.1 mmol"] | [] | [] | ["30 min", "15 h"] | ["CH 2 Cl 2--2 mL", "water--1 mL"]
cg2002749 | Found: C 33.28; H 4.43; N 19.58%. IR (KBr pellet, cm 1 ): 3443br, 3126 m, 2983 m, 1639s, 1535s, 1502w, 1448w, 1341w, 1291s, 1207s, 1130s, 1023 m, 1000s, 898 m, 712 m, 672s, 640 m. Deep-blue block crystal (5): Yield: 27% based on L. Anal. Calcd for C 36 H 66 N 18 O 12 Cl 2Cu (FW. 1077.51): C 40.13; H 6.17; N 23.40%. Found: C 40.23; H 6.07; N 23.58%. IR (KBr pellet, cm 1 ): 3425br, 3110 m, 2997w, 1633w, 1524s, 1506s, 1451 m, 1275s, 1202 m, 1128s, 1031w, 1010 m, 995 m, 883w, 676s, 641 m. | [] | [] | ["C 36 H 66 N 18 O 12 Cl 2Cu"] | [] | [] | [] | [] | [] | []
10610278.2013.842238 | Anal. calcd for C 25 H 18 CoN 4 O 6 : C, 56.73%; H, 3.43%; N, 10.58%. Found: C, 56.48%; H, 3.69%; N, 10.32%. IR (cm 21 , KBr): 3395 (s), 3058 (w), 1580 (s), 1465 (s), 1348 (s), 1284 (m), 1142 (m), 1017 (m), 882 (m), 846 (s), 814 (m), 728 (s), 656 (m), 558 (w).2.2.3. [Ni 2 (HDMOPhIDC) 2 (H 2 O) 4 ] n (3) A mixture of Ni(NO 3 ) 2 (29.1 mg, 0.1 mmol), H 3 DMOPhIDC (29.2 mg, 0.1 mmol), Et 3 N(0.056ml, 0.4 mmol) and CH 3 CN:H 2 O (6:1, 7 ml) was sealed in a 25 ml Teﬂ on-lined bomb and heated at 1608C for 108 h.The reaction mixture was then allowed to cool to room temperature at a rate of 108C/h. Aqua acicular-shaped crystals of 3 were collected, washed with distilled water and dried in air (70% yield based on Ni). Anal. calcd for C 26 H 28 N 4 Ni 2 O 16 : C, 40.56%; H, 3.67%; N, 7.27%. Found: C, 40.48%; H, 3.79%; N, 7.62%. IR (cm 21 , KBr): 3368 (s), 2974 (m), 1575 (s), 1467 (s), 1424 (s), 1282 (m), 1125 (s), 1043 (m), 887 (m), 842 (m), 816 (m), 741 (m), 617 (w), 562 (w), 482 (w). | [] | [] | ["[Ni 2 (HDMOPhIDC) 2 (H 2 O) 4 ] n", "C 26 H 28 N 4 Ni 2 O 16"] | ["Ni(NO 3 ) 2--29.1 mg, 0.1 mmol"] | ["Et 3 N--0.056ml, 0.4 mmol"] | ["H 3 DMOPhIDC--29.2 mg, 0.1 mmol"] | ["1608C"] | ["108 h"] | ["CH 3 CN--6:1, 7 ml", "H 2 O--6:1, 7 ml"]
j.jssc.2020.121694 | 2.2. Syntheses of [Zn(IPA) (TBMIM)] (1) A mixture of Zn(NO 3 ) 2 ⋅6H 2 O (0.2 mmol, 0.058 g), isophthalic acid (0.1 mmol, 0.016 g), 1,4-bis(imidazole-1-ylmethyl)benzene (0.2 mmol, 0.046 g) and 8 mL of H 2 O was stirred for 10 min. The mixture was then transferred and sealed into a Teﬂon reactor (23 mL), and heated at 150  C for 72 h. After that, the mixture was cooled to room temperature.Colorless block crystals of 1 were washed by ethanol (3  10 mL), and dried in air at room temperature (yield: 56% based on Zn). Anal. Calc.(%) for C 20 H 18 N 4 O 4 Zn: C 54.12, H 4.08, N 12.62; found (%): C 53.92, H 3.96, N 12.53. IR (KBr pellet, cm 1 ): 3428 m, 2926 m, 1616 s, 1577 m, 1422 m, 1350 s, 1026 m, 775 m. | [] | [] | ["[Zn(IPA)(TBMIM)]", "C 20 H 18 N 4 O 4 Zn"] | ["Zn(NO 3 ) 2 ⋅6H 2 O--0.2 mmol, 0.058 g"] | [] | ["isophthalic acid--0.1 mmol, 0.016 g", "1,4-bis(imidazole-1-ylmethyl)benzene--0.2 mmol, 0.046 g"] | ["150 \nC"] | ["72 h"] | ["H 2 O--8 mL"]
15533174.2011.609208 | Synthesis of [Co(tfbdc)(DMF) 2 (H 2 O) 2 ] A 5-ml anhydrous ethanol solution of Co(NO 3 ) 2 ·6H 2 O (0.0239 g, 0.082 mmol) was slowly added to a 3-ml N,Ndimethylformamide solution that contained H 2 tfbdc (0.0195 g, 0.082 mmol) to afford a purple solution. Upon slow evaporation of the solvent at room temperature for 3 weeks, purple block crystals were obtained. Anal.: Calc. for C 14 H 18 F 4 CoN 2 O 6 (477.23): C, 35.23; H, 3.77; N, 5.87%. Found: C, 35.25; H, 3.72; N, 5.83%. IR data (cm −1 , KBr pellet): 3511(s), 2989(s), 1658(vs), 1620(vs), 1496 (s), 1468 (s), 1438(vs), 1418(s), TABLE 3 Hydrogen bond distances and angles in the complex D-H–A a D-H (nm) H–A (nm) D–A (nm) D-H–A ( ◦ ) O4—H4A–O1 C 0.0820 0.2580 0.32181(19) 136.00 O4—H4A–O3 C 0.0820 0.2320 0.3040(2) 147.00 O4—H4B–O2 A 0.0820 0.1850 0.2650(2) 165.00 a Symmetry code: A, –x, –y + 2, –z + 1; C, –x + 1, –y + 1, –z + 1. | [] | [] | ["[Co(tfbdc)(DMF) 2 (H 2 O) 2 ]", "C 14 H 18 F 4 CoN 2 O 6"] | ["Co(NO 3 ) 2 ·6H 2 O--0.0239 g, 0.082 mmol"] | [] | ["H 2 tfbdc--0.0195 g, 0.082 mmol"] | [] | ["3 weeks"] | ["anhydrous ethanol solution--5 ml", "N,Ndimethylformamide solution--3 ml"]
10610278.2012.752091 | Found: C, 43.41%; H, 3.07%; N, 12.62%. IR (KBr pellet, cm 21 ): 3416 (s), 3287 (s), 3130 (ms), 1639 (ms), 1610 (ms), 1550 (s), 1499 (ms), 1478 (s), 1415 (s), 1345 (s), 1289 (m), 788 (s), 720 (s), 623 (m).2.3.2 {[Cu(HL)]·H 2 O} n (2) A mixture of H 3 L (0.026 g, 0.10 mmol), Cu(NO 3 ) 2 ·6H 2 O (0.029 g, 0.10 mmol), NaOH (0.008 g, 0.20 mmol) and H 2 O (8 ml) was kept in a 15 ml Teﬂon liner autoclave at 1308C for 3 days. After the mixture was cooled to room temperature, green platelet crystals of complex 2 were collected with a yield of 49%. Anal. calcd for C 12 H 11 N 3 O 5 Cu (2): C, 42.29%; H, 3.25%; N, 12.33%.Found: C, 42.24%; H, 3.28%; N, 12.32%. IR (KBr pellet, cm 21 ): 3420 (s), 3286 (s), 3129 (ms), 1644 (ms), 1610 (ms), 1552 (s), 1508 (ms), 1472 (s), 1412 (s), 1353 (s), 1280 (ms), 786 (s), 724 (s), 621 (m). | [] | [] | ["{[Cu(HL)]·H2O}n", "C12H11N3O5Cu"] | ["Cu(NO3)2·6H2O--0.029 g, 0.10 mmol"] | ["NaOH--0.008 g, 0.20 mmol"] | ["H3L--0.026 g, 0.10 mmol"] | ["1308C"] | ["3 days"] | ["H2O--8 ml"]
c4ce00315b | Cu 3 I 3 (L 4 ) (9). The complex 9 was obtained as green yellow crystals by gradient temperature sublimation of the complex 8 at high vacuum (10 −6 Torr), yield: ~1%. Anal. calcd. for C 23 H 43 Cu 3 I 3 NP 2 : C, 28.57; H, 4.48; N, 1.45. Found: C, 28.58; H, 4.35; N, 1.46%. | [] | [] | ["Cu 3 I 3 (L 4)"] | [] | [] | [] | [] | [] | []
j.ica.2011.03.009 | Calc. for C 32 H 48 CoN 6 O 22 3: C, 41.43; H, 5.22; N, 10.74. Found: C, 41.98; H, 4.78; N, 11.10%. IR (cm 1 ): 3300 (w, br), 2994 (w, br), 2357 (w), 1598 (s), 1530 (s), 1452 (m), 1437 (w), 1418 (w), 1361 (w), 1344 (s), 1277 (w), 1197 (w), 1092 (w), 1071 (m), 1043 (w), 989 (w), 958 (w), 931 (m), 916 (w), 846 (w), 789 (s), 756 (w), 732 (m), 698 (s). | [] | [] | ["C 32 H 48 CoN 6 O 22 3"] | [] | [] | [] | [] | [] | []
b806195e | Syntheses of [Ag 2 (bipy) 2 (H 2 O) 2 ](L3)·H 2 O (3), [Ag(L4)(bipy)]· H 2 O (4), [Ag(L5)(bipy)] (5), [Ag(L6)(bipy)]·0.5CH 3 CN (6), [Ag 3 (L7) 2 (bipy) 2 ]·2(H 2 O) (7) and [Ag 2 (L8)(bipy) 1.5 (H 2 O)]·H 2 O(8) A procedure similar to that used for compound 1,withadded Ag 2 CO 3 (0.14 g, 0.50 mmol) and bipy (0.16 g, 1.0 mmol) in 7 and 8. Compound 3 (65% yield). Anal. calcd for C 27 H 26 O 9 N 4 SAg 2 : C 40.62, H 3.28, N 7.02. Found: C 40.66, H 3.29, N 6.98. IR (cm -1 ): 3452 (ms), 3093 (w), 3042 (w), 1634 (ms), 1600 (vs), 1574 (s), 1422 (s), 1363 (ms), 1329 (w), 1280 (ms), 1212 (s), 1183 (vs), 1132 (s), 1065 (ms), 1036 (s), 845 (w), 812 (vs), 668 (ms), 599 (s), 489 (w), 388 (vw). Compound 4 (68% yield). Anal. calcd for C 16 H 16 O 4 N 3 SAg: C 42.3, H 3.55, N 6.00. Found: C 42.28, H 3.50, N 6.07. IR(cm -1 ): 3407 (ms), 3327 (ms), 3224 (ms), 3090 (vw), 3049 (vw), 1629 (ms), 1601 (vs), 1531 (w), 1500 (ms), 1415 (ms), 1298 (w), 1226 (ms), 1209 (s), 1174 (vs), 1124 (s), 1033 (s), 1004 (ms), 806 (ms), 694 (ms), 619 (w), 569 (s), 505 (w), 417 (vw). Compound 5 (72% yield). Anal. calcd for C 24 H 22 O 3 N 5 SAg: C 50.71, H 3.90, N 12.32. Found: C 50.98, H 3.56, N 12.75. IR(cm -1 ): 3477 (vs), 3413 (s), 1598 (s), 1520 (w), 1416 (s), 1235 (ms), 1381(s), 1000 (w), 1110 (s), 612 (w), 561 (w). Compound 6 (60% yield). Anal. | [] | [] | ["[Ag 2 (bipy) 2 (H 2 O) 2 ](L3)·H 2 O", "[Ag(L4)(bipy)]· H 2 O", "[Ag(L5)(bipy)]", "[Ag(L6)(bipy)]·0.5CH 3 CN", "[Ag 3 (L7) 2 (bipy) 2 ]·2(H 2 O)", "[Ag 2 (L8)(bipy) 1.5 (H 2 O)]·H 2 O"] | ["Ag 2 CO 3--0.14 g, 0.50 mmol"] | [] | ["bipy--0.16 g, 1.0 mmol"] | [] | [] | []
d0nj03628e | Synthesis of [Cd 2 (µ 6 -deta)(py)(H 2 O) 2 ] n (5). Compound 5 was synthesized following a procedure similar to 1 except using CdCl 2 ·H 2 O (40.2 mg, 0.2 mmol) and py (0.5 mL, 6.30 mmol) instead of MnCl 2 ·4H 2 O and phen/NaOH, respectively. Colorless block-shaped crystals of 5 were obtained (yield: 57% based on H 4 deta). Calculated for C 21 H 15 Cd 2 NO 11 : C 36.97, H 2.22, N 2.05%. Found: C 36.75, H 2.20, N 2.06%. FTIR (KBr, cm –1 ): 3548 w, 3056 w, 1581 s, 1554 s, 1487 w, 1391 s, 1262 w, 1231 m, 1163 w, 1142 w, 1085 w, 1036 w, 1013 w, 951 w, 924 w, 886 w, 862 w, 836 w, 797 w, 747 w, 689 w, 646 w. | [] | [] | ["[Cd 2 (? 6 -deta)(py)(H 2 O) 2 ] n", "C 21 H 15 Cd 2 NO 11"] | ["CdCl 2 ·H 2 O--40.2 mg, 0.2 mmol"] | [] | ["py--0.5 mL, 6.30 mmol"] | [] | [] | []
b415976d | Synthesis of [As 2 N 2 ]TiCl 2 (4). A solution of 1 (1.08 g, 1.50 mmol) in toluene (10 mL) was added dropwise to a solution of TiCl 4 (THF) 2 (0.50 g, 1.50 mmol) in toluene (10 mL). The resulting orange solution was stirred for 5 days followed by ﬁltration through Celite. Removal of the solvent under vacuum yielded 4 as an orange solid. Yield: 0.99 g (84%). Dark orange X-ray quality crystals of 4 weregrownfromasaturatedbenzene solution. | [] | [] | ["[As 2 N 2 ]TiCl 2", "1"] | ["TiCl 4 (THF) 2--0.50 g, 1.50 mmol"] | [] | [] | [] | ["5 days"] | ["toluene--10 mL"]
s1600536811025797 | Experimental A solution of cadmium diiodide (7.3 mg, 0.02 mmol) in methanol (2 ml) was added to a solution of 4,4'-(2,3,5,6-tetramethyl-1,4-phenylene)bis(methylene)bis(3,5-dimethyl-1H-pyrazole) (3.5 mg, 0.01 mmol) in ethanol (2 ml). The solution was allowed to evaporate for several days to afford colorless crystals in 80% yield. Calc. for C 22 H 30 N 4 CdI 2 : C 36.87, H 4.22, N 7.82%. Found: C 36.71, H 4.25, N 7.69%.Refinement H atoms were placed in calculated positions [C—H 0.93–0.98 Å, N–H 0.88 Å; U(H) = 1.2–1.5U eq (C,N)]. The highest peak in the final difference Fourier map is in the vicinity (1.35 Å) of H10B. | [] | ["several days"] | ["C 22 H 30 N 4 CdI 2"] | ["cadmium diiodide--7.3 mg, 0.02 mmol"] | [] | ["4,4'-(2,3,5,6-tetramethyl-1,4-phenylene)bis(methylene)bis(3,5-dimethyl-1H-pyrazole)--3.5 mg, 0.01 mmol"] | [] | [] | ["methanol--2 ml", "ethanol--2 ml"]
c2ce25953b | Colorless crystals of 8 were collected in a 39% yield based on Cd( II). Anal. Calcd for C 95 H 90 Cd 5 N 15 O 30 (M r = 2483.82): C, 45.94; H, 3.65; N, 8.46. Found: C, 45.86; H, 3.72; N, 8.33. IR data (KBr, cm 21 ): 3461 (m), 3118 (m), 3079 (m), 2951 (s), 11648 (w), 1600 (w), 1549 (w), 1459 (w), 1378 (w), 1226 (m), 956 (s), 832(s), 780 (w), 770 (w), 663 (m).Synthesis of [Co(L)(biim-4) 0.5 (H 2 O)]?H 2 O (9). The preparation of 9 was similar to that of 2 except that Co(CH 3 COO) 2 ?4H 2 O (0.013 g, 0.05 mmol) was used instead of Zn(CH 3 COO) 2 ?2H 2 O. | [] | [] | ["8", "C 95 H 90 Cd 5 N 15 O 30"] | [] | [] | [] | [] | [] | []
om049509j | Mp: 130 °C. Anal. Calcd for C 73 H 66 Au 3 F 3 NO 3 P 3 S: C, 49.31; H, 3.74; N, 0.79. Found: C, 49.53; H, 3.91; N, 0.66. IR (cm -1 ): ν(CtC) 2114 (w). Λ M (Ω -1 cm 2 mol -1 ): 105.1 H NMR (300 MHz, CDCl 3 ): δ 8.49 (br, 2 H, py), 7.84 (t, 1 H, py, 4 J HH ) 1.8 Hz), 7.41-7.22 (m, 36 H, Ar, PTo 3 ), 2.44 (s, 9 H, Me), 2.39 (s, 18 H, Me). | [] | [] | ["C 73 H 66 Au 3 F 3 NO 3 P 3 S"] | [] | [] | [] | [] | [] | []
c1ce06328f | {[Cu 4 (bpm) 3 (C 2 H 4 ) 3 (MeOH)](BF 4 ) 4 $2H 2 O$3MeOH} n (4). [Cu (MeCN) 4 ]BF 4 (62.8 mg, 0.20 mmol) and bpm (3.2 mg, 0.02 mmol) were reacted in MeOH (10 ml) under C 2 H 4 . The yellow reaction solution was ﬁltered, and the ﬁltrates were sealed in 7 mmf glass tubes under C 2 H 4 . The reaction solution was allowed to stand for 1 week at 10  C. Two kinds of reddishbrown hexagonal prismatic (4a) and plate crystals (4b) were collected. The preliminary X-ray determinations showed that both crystals had the same crystallographic lattice constants. A single crystal X-ray analysis was carried out using appropriate plate crystals 4b. After complex 4 was dried by ﬂowing C 2 H 4 gas, it was immediately subjected to elementary analysis, IR and TGDTA. Anal. Calcd for Cu 4 C 34 H 50 N 12 O 6 B 4 F 16 : C, 30.84; H, 3.81; N, 12.69. Found: C, 30.70; H, 3.75; N, 12.63%. IR (KBr, cm 1 ): 1596(s), 1568(m), 1545(m, C 2 H 4 ), 1472(s), 1402(s), 1335(m, C 2 H 4 ), 1285(m) 1167(s), 1062(s, BF 4 ), 843(m), 742(s), 696(w), 685(w), 666(s), 521(m). | [] | [] | ["{[Cu 4 (bpm) 3 (C 2 H 4 ) 3 (MeOH)](BF 4 ) 4 $2H 2 O$3MeOH} n", "Cu 4 C 34 H 50 N 12 O 6 B 4 F 16"] | ["[Cu (MeCN) 4 ]BF 4--62.8 mg, 0.20 mmol"] | ["C 2 H 4--under C 2 H 4"] | ["bpm--3.2 mg, 0.02 mmol"] | ["10  C"] | ["1 week"] | ["MeOH--10 ml"]
ic502207f | Anal. Calcd for C 28 H 21 CuIN 3 Si: C, ; H, 3.43; N, 6.80. Found: C, 54.45; H, 3.41; N, 6.83%.Synthesis of 2 from 3 (or 4): To a suspension of 3 (10 mg, 0.014 mmol) or 4 (10 mg, 0.016 mmol) in DMF (2 mL), a solution of CuI (6.7 mg, 0.035 mmol) in acetonitrile (1 mL) was added, and the resulting mixture was heated at 120 °C under hydrothermal condition for 36 h. The resultant solutions were slowly cooled to room temperature (at the rate of 0.1 °C/min) to yield yellowish-green colored crystals of 2. Yield: 20% (5.7 mg).Synthesis of 4 from 2: To a suspension of 2 (10 mg, 0.005 mmol) in DMF (2 mL), a solution of L 2 (4.27 mg, 0.01 mmol) in DCM (1 mL) was added, and the resulting mixture was heated at 120 °C under solvothermal condition for 36 h. The resultant solutions were slowly cooled to room temperature (at the rate of 0.1 °C/min) to yield red colored crystals of 4. Yield: 20% (2.8 mg).Similarly, quantitative conversion of 3 to 4 and 4 to 3 can be achieved by treating their 2 mL DMF suspensions at 120 and 90 °C, respectively, under solvothermal conditions.Crystallography. Reﬂections were collected on a Bruker Smart Apex Duo diﬀractometer at 100 K using Mo Kα radiation (λ = 0.710 73 Å). Structures were reﬁned by full-matrix least-squares against F 2 using all data (SHELX). | [] | [] | [] | ["CuI--6.7 mg, 0.035 mmol"] | [] | ["3--10 mg, 0.014 mmol", "4--10 mg, 0.016 mmol", "L 2--4.27 mg, 0.01 mmol"] | ["120 \nC"] | ["36 h"] | ["DMF--2 mL", "acetonitrile--1 mL", "DCM--1 mL"]
cg101453m | Synthesis of [Zn(1,4-bdc)(2,6-bip) 3 DMF] n (2). A mixture of Zn(NO 3 ) 2 3 6H 2 O (0.202 g, 0.679 mmol), 2,6-bis(imidazol-1yl)pyridine (0.143 g, 0.679 mmol), and terephthalic acid (0.112 g, 0.679 mmol) in DMF (10 mL) was placed in a 100 mL stainless reactor with Teflon linear and heated to 140 C in 24 h. Then it was held at the temperature for 72 h and allowed to cool to room temperature at the rate of 4.16 ο C/h. Pale-yellow crystals were separated by filtration; washed with deionized water, dry MeOH, and DMF; and dried in air. Yield: 0.32 g, 92%. Anal. Calcd for C 19 H 13 N 5 O 4 Zn 3 C 3 H 7 NO: C, 51.42; H, 3.92; N, 16.35. Found: C, 51.21; H, 3.47; N, 16.77. IR (KBr/pellet, cm 1 ): 3143 (w), 3098 (w), 1679 (vs), 1598 (vs), 1501 (vs), 1463 (ms), 1389 (ms), 1354 (vs), 1323 (ms), 1288 (w), 1246 (w), 1234 (w), 1184 (w), 1142 Table 2. Selected Bond Distances (Å) and Angles (deg) of 12 a 12 Zn1N1 2.007(5) Zn1N1 2.021(3) Zn1N5A 2.022(5) Zn1N5B 2.018(3) Zn1O1 1.951(4) Zn1O1 1.933(3) Zn1O3 1.954(4) Zn1O3 1.968(3) N1Zn1O1 117.90(19) N1Zn1O1 122.81(11) N5Zn1O3 110.26(19) N5BZn1O3 114.82(12) N1Zn1N5 107.36(19) N1Zn1N5B 106.17(12) O1Zn1O3 106.40(19) O1Zn1O3 106.07(11) O1Zn1N5A 100.41(18) O1Zn1N5B 99.15(11) O3Zn1N1 113.65(19) O3Zn1N1 108.03(12) a Symmetry code: A = x, y, z  1; B = x, y  1, z. | [] | [] | ["[Zn(1,4-bdc)(2,6-bip) 3 DMF] n", "C 19 H 13 N 5 O 4 Zn 3 C 3 H 7 NO"] | ["Zn(NO 3 ) 2 3 6H 2 O--0.202 g, 0.679 mmol"] | [] | ["2,6-bis(imidazol-1yl)pyridine--0.143 g, 0.679 mmol", "terephthalic acid--0.112 g, 0.679 mmol"] | ["140 \nC"] | ["72 h"] | ["DMF--10 mL"]
j.jssc.2010.11.016 | 2.2.4. [Cd(3-PIP) 2 (H 2 O) 2 ]  4H 2 O(4) The synthetic procedure for 4 is the same as that for 1 except that 3-PIP (0.015 g, 0.05 mmol) was used instead of PIP, and Hdnba (0.021 g, 0.1 mmol) was not used. Yellow block crystals suitable for X-ray diffraction of complex 4 were isolated by mechanical separation from amorphous solid in 28% yield (based on Cd(II) salt). | [] | [] | ["[Cd(3-PIP) 2 (H 2 O) 2 ]\n4H 2 O"] | [] | ["Hdnba--0.021 g, 0.1 mmol"] | ["3-PIP--0.015 g, 0.05 mmol"] | [] | [] | []
cg7011952 | Synthesis of [Mn 2 (BPTCA)(phen) 2 · H 2 O] n (1). A mixture of Mn(CH 3 COO) 2 · 4H 2 O (49.5 mg, 0.2 mmol), H 4 BPTCA (33.4 mg, 0.1 mmol), phen (39.8 mg, 0.2 mmol), and NaOH (16.0 mg, 0.4 mmol) in H 2 O (8 mL) and C 2 H 5 OH (2 mL) was sealed in a 20 mL Teﬂon lined stainless steel container and heated at 150 °C for 3 days. After the sample was cooled to room temperature, yellow block crystals of 1 were collected by ﬁltration and washed by water and ethanol for several times with a yield of 74%. Anal. Calcd. for C 38 H 22 N 6 O 9 Mn 2 : C, 55.90; H, 2.72; N, 10.29%. Found: C, 55.89; H, 2.77; N, 10.20%. IR (KBr pellet, cm -1 ): 3500 (m), 3456 (m), 3074 (w), 1676 (s), 1645 (vs),1597 (vs), 1515 (w), 1439 (w), 1423 (m), 1381 (s), 1327 (s), 1194 (w), 1083 (w), 842 (m), 735 (m), 726 (m), 687 (m). | [] | [] | ["[Mn 2 (BPTCA)(phen) 2 · H 2 O] n", "C 38 H 22 N 6 O 9 Mn 2"] | ["Mn(CH 3 COO) 2 \n4H 2 O--49.5 mg, 0.2 mmol"] | ["NaOH--16.0 mg, 0.4 mmol"] | ["H 4 BPTCA--33.4 mg, 0.1 mmol", "phen--39.8 mg, 0.2 mmol"] | ["150 °C"] | ["3 days"] | ["H 2 O--8 mL", "C 2 H 5 OH--2 mL"]
00958972.2020.1856825 | 2.2. Tetrakis(pyridine-N-oxide)copper(II) perchlorate (2) Cu(ClO 4 ) 2 6H 2 O (0.393 g, 1.06 mmol) was dissolved in 5 mL of methanol, forming a bright blue solution. Pyrazine (0.077 g, 0.96 mmol) and pyridine-N-oxide (0.24 g, 2.5 mmol) were dissolved in 5 mL of methanol [Note: due to the very hygroscopic nature of pyridine-N-oxide, the mass was not reliable and thus an excess was used] and added to the Cu(ClO 4 ) 2 solution (teal after addition). Tiny crystals were visible within minutes. The beaker was covered with parafilm. A few hours later, there was an abundance of crystals of varying sizes and colors, mostly green and blue. The supernatant liquid was decanted into a new beaker and covered with parafilm. The following day, blue rhombohedral crystals of 2 had grown which were isolated via vacuum filtration, washed with t-butanol, and left to dry. Yield: 0.054 g, 8.8%. Powder X-ray diffraction confirmed the compound to be the known tetrakis(pyridine-N-oxide)copper(II) perchlorate [22]. | [] | ["a few hours later", "the following day"] | ["Tetrakis(pyridine-N-oxide)copper(II) perchlorate", "Cu(ClO 4 ) 2 6H 2 O"] | ["Cu(ClO 4 ) 2 6H 2 O--0.393 g, 1.06 mmol"] | [] | ["Pyrazine--0.077 g, 0.96 mmol", "Pyridine-N-oxide--0.24 g, 2.5 mmol"] | [] | [] | ["methanol--5 mL"]
j.saa.2014.12.072 | Synthesis of {[Mn( l 1,5 -dca) 2 (PZA) 2 ](PZA) 2 } n , 1 An aqueous solution (10 cm 3 ) of MnCl 2 (125.8 mg, 1.0 mmol) and NaN(CN) 2 (178.06 mg, 2.0 mmol) was stirred for 10 min, and an aqueous solution (50 cm 3 ) of PZA (492.4 mg, 4.0 mmol) was added dropwise. After ﬁltration, the ﬁltrate was then left to evaporate slowly. Colorless single crystals were obtained after several weeks. Yield: 75% (509 mg).Elemental analysis result was in good agreement with the C 24 H 20 MnN 18 O 4 stoichiometry for 1. Found (calc.%): C, 42.36 (42.42); N, 37.04 (37.11); H, 2.98 (3.06). IR data on KBr ( m ,cm 1 ) pellets: m (NH 2 ): 3414 (s); m (aromatic CAH): 3069 (w); m s + m as (C„N): 2322 (s); m as (C„N): 2244 (s); m s (C„N): 2176 (s); m (C@O): 1710 (vs); m (C@N): 1576 (s), (C@C): 1420 (s); m a (CAN)(dca): 1383; m (Ring breathing): 1088. | [] | [] | ["{[Mn( l 1,5 -dca) 2 (PZA) 2 ](PZA) 2 } n", "C 24 H 20 MnN 18 O 4"] | ["MnCl 2--125.8 mg, 1.0 mmol", "NaN(CN) 2--178.06 mg, 2.0 mmol"] | [] | ["PZA--492.4 mg, 4.0 mmol"] | [] | ["several weeks"] | ["water--10 cm3"]
c002492a | Yield (0.440 g, 91.8%). Elemental Analysis. Found: C, 40.61; H, 5.86. Calcd for C 16 H 28 O 8 Zn 2 (MW = 479.12): C, 40.11; H, 5.89%. FTIR (KBr, n max /cm -1 ) 2975(s), 2934(m, sh), 2877(m, sh), 2367(w), 1630(s), 1544(s), 1476(s, sh), 1432(s), 1376(s, sh), 1303(m), 1171(w), 1100(m), 1018(w), 937(m), 865(w), 844(w, sh), 767(w), 694(m), 589(m), 533(w).[Zn(l-ONc) 3 Zn(l-ONc)] n (2). Used ZnEt 2 (2.00 mL, 2.00 mmol), H–ONc (0.465 g, 4.00 mmol) and ~10 mL of toluene.Yield (0.521 g, 88.1%). Elemental Analysis. Found: C, 48.77; H, 7.41. Calcd for C 24 H 44 O 8 Zn 2 (MW = 591.33): C, 48.75; H, 7.49%.FTIR (KBr, n max /cm -1 ) 2959(s), 2908(w, sh), 2872(s, sh), 2365(w), 1632(s), 1552(s), 1452(s), 1417(w, sh), 1367(m, sh), 1310(m), 1276(m), 1236(s), 1202(m, sh), 1151(m), 1045(w), 975(w), 936(w), 907(w), 803(m), 753(w,sh), 732(m), 643(m), 551(w), 519(w), 453(s, sh), 420(s). | [] | [] | ["C 16 H 28 O 8 Zn 2", "C 24 H 44 O 8 Zn 2"] | ["ZnEt 2--2.00 mL, 2.00 mmol"] | [] | ["H-ONc--0.465 g, 4.00 mmol"] | [] | [] | ["toluene--~10 mL"]
zaac.200400121 | IR (KBr, cm ⫺1 ): 3409(s), 3131(s), 1649(m), 1602(s), 1536(m), 1421(s), 1342(m), 1275(m), 1158(m), 1004(s), 906(m), 883(m), 832(m), 779(s), 589(m), 555(m), 477(m).3.2.3 Synthesis of [Yb(HpicO) 3 (H 2 O) 5 ]·4H 2 O(3) The synthesis of 3 followed the same process of 2. Yield: 0.018 g (36.0 %). C 18 H 30 N 3 O 18 Yb (Mr ⫽ 749.49 g/mol): C 29.30 (calc.28.82); H 3.71 (4.00); N 5.60 (5.60) %.IR (KBr, cm ⫺1 ): 3416(s), 1603(s), 1537(s), 1412(s), 1384(s), 1275(m), 1155(m), 1005(s), 863(m), 780(s), 716(m), 661(m), 593(m), 559(m), 484(m). | [] | [] | ["[Yb(HpicO) 3 (H 2 O) 5 ]\n4H 2 O", "C 18 H 30 N 3 O 18 Yb"] | [] | [] | ["HpicO--NaN"] | [] | [] | []
om400678d | [LMgCCCH 2 OPh] 2 (7). Yield: 400 mg, 0.70 mmol, 70%.1 H NMR (d 8 -toluene, 300 MHz, 298 K): δ 0.46 (d, 6H, 3 J = 6.6 Hz, i Pr-CH 3 ), 1.11 (d, 6H, 3 J = 6.6 Hz, i Pr-CH 3 ), 1.15 (d, 6H, 3 J = 6.6 Hz, i Pr-CH 3 ), 1.32 (d, 6H, 3 J = 6.6 Hz, i Pr-CH 3 ), 1.43 (s, 6H, NCCH 3 ), 3.02 (sept, 2H, 3 J = 6.6 Hz, i Pr-CH), 3.26 (sept, 2H, 3 J = 6.6 Hz, i Pr-CH), 4.61 (s, 2H, OCH 2 ), 4.65 (s, 1H, β-CH), 6.81−7.10 (m, 11H, Ar/OPh-H). | [] | [] | ["[LMgCCCH 2 OPh] 2"] | [] | [] | [] | [] | [] | []
s1600536804015697 | Experimental Manganese acetate (98 mg, 0.4 mmol), 4-pyridylthioacetic acid (68 mg, 0.4 mmol) and sodium hydroxide (16 mg, 0.4 mmol) were dissolved in a water±ethanol (12:5 v/v) mixture (17 ml). The solution was placed in a Te¯on-lined stainless-steel bomb (23 ml). The bomb was heated at 393 K for 12 h and then cooled to room temperature. | ["room temperature"] | [] | ["NaN"] | ["Manganese acetate--98 mg, 0.4 mmol"] | ["sodium hydroxide--16 mg, 0.4 mmol"] | ["4-pyridylthioacetic acid--68 mg, 0.4 mmol"] | ["393 K"] | ["12 h"] | ["water±ethanol--17 ml"]
c9ra07737e | 2.3 Synthesis of [Co(Htatb)(1,3-bimyb)] (1) A mixture of CoCl 2 $6H 2 O (0.1 mmol, 0.024 g), H 3 tatb (0.1 mmol, 0.026 g), 1,3-bimyb (0.1 mmol, 0.024 g) and 8 mL DMF-H 2 O (V : V ¼ 1 : 1) was stirred for 30 min in air. The mixture was then transferred to a 20 ml airtight glass reactor and kept at 100  C for 5 days under autogenous pressure, and then cooled to room temperature at a rate of 5  Ch 1 . Red crystals of 1 were obtained and washed with DMF and dried in the air (yield: 53% based on Co). Elemental analysis (%). Calcd for C 38 H 27 N 7 O 6 Co: C, 61.96; H, 3.69; N, 13.31%. Found: C, 61.64; H, 3.78; N, 13.56%. IR data (KBr cm 1 ): 3412 (s), 2358 (w), 1711 (s), 1652 (s), 1547 (m), 1502 (m), 1406 (m), 1134 (w), 1072 (w), 837 (m), 765 (m), 672 (w), 585 (w). | [] | [] | ["[Co(Htatb)(1,3-bimyb)]"] | ["CoCl 2 $6H 2 O--0.1 mmol, 0.024 g"] | [] | ["H 3 tatb--0.1 mmol, 0.026 g", "1,3-bimyb--0.1 mmol, 0.024 g"] | ["100  C"] | ["5 days"] | ["DMF-H 2 O (V : V ¼ 1 : 1)--8 mL"]
ic051932c | Found: C, 20.84; H, 0.92.[Pt(NH 3 ) 2 (NHCO t Bu) 2 Tl](NO 3 ) (8). To a solution of TlNO 3 (26.6 mg, 0.1 mmol) in 2 mL of water was added [Pt(NH 3 ) 2 (NHCO t Bu) 2 ]‚2H 2 O (46.5 mg, 0.1 mmol), and the mixture was stirred for 10 min. To the mixture was added 2 mL of acetone.Slow evaporation of the resulted colorless solution yielded yellow crystals. Collection and drying in a vacuum gave a yellow solid (54.2 mg, 78%). Anal. Calcd for C 10 H 26 N 5 O 5 PtTl: C, 17.26; H, 3.77; N, 10.07. Found: C, 17.32; H, 3.64; N, 10.01.1 H NMR (500 MHz, DMSO-d 6 ): δ 5.03 (s, NH, 2H), 4.22 (s, NH 3 , 6H), 1.03 (s, CH 3 , 18H).[Pt(NH 3 ) 2 (NHCO t Bu) 2 Tl](ClO 4 ) (9). The complex was prepared in a manner identical to that for 8 in the presence of NaClO 4 (50 mg). Slow evaporation of the solvent gave 9 as yellow crystalline solid (59.3 mg, 81%). Anal. Calcd for C 10 H 26 ClN 4 O 6 PtTl: C, 16.38; H, 3.57; N, 7.64. Found: C, 15.91; H, 3.52; N, 7.32.1 H NMR (500 MHz, DMSO-d 6 ): δ 4.99 (s, NH, 2H), 4.23 (s, NH 3 , 6H), 1.03 (s, CH 3 , 18H).195 Pt NMR (107.3 MHz, DMSO-d 6 ): δ -2135.9. | [] | [] | ["[Pt(NH3)2(NHCOtBu)2Tl](NO3)", "[Pt(NH3)2(NHCOtBu)2Tl](ClO4)"] | ["TlNO3--26.6 mg, 0.1 mmol", "[Pt(NH3)2(NHCOtBu)2]‚2H2O--46.5 mg, 0.1 mmol", "NaClO4--50 mg"] | [] | [] | [] | ["10 min"] | ["water--2 mL", "acetone--2 mL"]
j.poly.2011.03.027 | 4.1. Reactions of 1 An hourglass shaped test tube (length 140 mm, inner diameter 17 mm, constriction in the middle to inner diameter of 3.5 mm) was devised to prepare single crystals of complexes. The ligand 1 (250 mg, 0.426 mmol) and 0.5 mL of 35% HCl were dissolved in methanol, the volume of which was set to ﬁll the bottom part of the tube (ca. 10 mL). The upper part of the tube was ﬁlled with lanthanide nitrate salt (0.213 mmol) in 10 mL of methanol. The crystals formed within a few days at the constriction of the test tube.Following complexes were isolated which differ in the amount of nitrate and chloride present in coordination spheres of the metals. | [] | [] | [] | ["lanthanide nitrate salt--0.213 mmol"] | [] | ["ligand 1--250 mg, 0.426 mmol"] | [] | ["a few days"] | ["methanol--ca. 10 mL"]
ejic.201100745 | C 10 H 8 CdN 6 Se 2 (482.5): calcd. C 24.8, H 1.6, N 17.4; found C 24.6, H 1.5, N 17.2. IR (KBr): ν ˜ = 2121 (s), 2108 (s), 1624 (wb), 1573 (m), 1569 (m), 1454 (w), 1449 (w), 1414 (m), 1394 (w), 1287 (w), 1068 (m), 989 (w), (m), 969 (m), 762 (m), 745 (w), 674 (w), 667 (w) cm –1 .Elemental Analysis of the Residues Obtained in the Thermal Decomposition: These were isolated in the first and second heating step (see thermoanalytical investigations) of compound 1A. Calculated for the ligand-deficient compound 1B:C 10 H 8 CdN 6 S 2 (388.8): calcd. C 30.9, H 2.1, N 21.6, S 16.5; found C 30.8, H 2.2, N 21.5, S 16.4%. Calculated for the ligand-deficient compound 1C: C 6 H 4 CdN 4 S 2 (308.7): calcd. C 23.4, H 1.3, N 18.2, S 20.8; found C 23.2, H 1.1, N 17.9, S 20.5. | [] | [] | ["C 10 H 8 CdN 6 Se 2", "C 10 H 8 CdN 6 S 2", "C 6 H 4 CdN 4 S 2"] | [] | [] | [] | [] | [] | []
c9ta14103k | Experimental Synthesis of compound 1: A mixture of Na 2 WO 4 · 2H 2 O (0.33 g, 1mmol), Al(NO 3 ) 3 ·9H 2 O(0.038 g, 0.1mmol), AgNO 3 (0.05 g, 0.3mmol), 4,4'-bipy(0.028 g, 0.2mmol), and H 2 O (10mL) was stirred for half an hour in air. Then the pH was adjusted to 4.0 by diluting ethylenediamine solution and 4 M HNO 3 . The mixture was then transferred to a Teflon-lined autoclave (23mL) and kept at 160 ℃ for 4 days. After the sample was slowly cooled to room temperature, the light yellow crystals were filtered off, washed with distilled water, and dried in a desiccator at room temperature to give a yield of 58.6% based on W. Anal. Calc. for C30H24Ag3AlN6O44W12: C, 9.65; H, 0.64; Ag, 8.68; N, 2.25; Al, 0.72; W, 59.18(%). Found: C, 9.41; H, 0.71; Ag, 8.63; N, 2.31; Al, 0.71; W, 59(%). Selected IR (KBr pellet, cm -1 ): 3496(m), 1608(s), 953(s), 887(s), 802(m), 766(s). | [] | [] | ["Na 2 WO 4 · 2H 2 O", "Al(NO 3 ) 3 ·9H 2 O", "AgNO 3", "4,4'-bipy"] | [] | ["ethylenediamine solution--NaN", "4 M HNO 3--NaN"] | [] | ["160 ℃"] | ["4 days"] | ["H 2 O--10mL"]
b412808g | 2.2 Synthesis of [{Cu 2 (bisterpy)}V 2 F 2 O 2 {HO 3 PCH 2 PO 3 }{O 3 PCH 2 PO 3 }](1) A mixture of Na 3 VO 4 (0.035 g, 0.451 mmol), CuO (0.035 g, 0.440 mmol), bisterpy (0.104 g, 0.224 mmol), methylenediphosphonic acid (0.047 g, 0.267 mmol), H 2 O (10.03 g, 557 mmol), and HF (0.502 g, 12.55 mmol) in the mole ratio 2.01 : 1.96 : 1.00 : 1.19 : 2500 : 56.0 was stirred brieﬂy before heating to 200 ◦ C for 72 h. Initial and ﬁnal pH values of 1.5 and 2.5, respectively, were recorded. Green crystals of 1 suitable for X-ray diffraction were isolated in 90% yield. IR (KBr pellet, cm −1 ): 1607(m), 1562(m), 1471(m), 1406(m), 1306(w), 1246(w), 1176(m), 1045(m), 1045(m), 990(m), 900(w), 850(m), 770(m). | [] | [] | ["{Cu 2 (bisterpy)}V 2 F 2 O 2 {HO 3 PCH 2 PO 3 }{O 3 PCH 2 PO 3 }"] | ["Na 3 VO 4--0.035 g, 0.451 mmol", "CuO--0.035 g, 0.440 mmol"] | [] | ["bisterpy--0.104 g, 0.224 mmol", "methylenediphosphonic acid--0.047 g, 0.267 mmol"] | ["200 ◦ C"] | ["72 h"] | ["H 2 O--10.03 g, 557 mmol", "HF--0.502 g, 12.55 mmol"]
b902674f | calcd (%) for C 10 H 14 CoN 2 O 6 : C 37.87, H 4.45, N 8.83. Found (%): C 37.65, H 4.32, N 8.99. n max (KBr pellet)/cm -1 : 3582 (m), 3497 (m), 3267 (m), 3104 (m), 2940 (w), 2346 (w), 1607 (s), 1482 (w), 1443 (m), 1413 (m), 1393 (m), 1337 (w), 1300 (w), 1275 (w), 1203 (w), 1152 (w), 1123 (w), 1103 (w), 1057 (w), 1020 (w), 1011 (w), 982 (w), 959 (w), 936 (w), 911 (w), 899 (w), 768 (m), 733 (w), 753 (m), 538 (w).Synthesis of {[Ni(pmida)(H 2 O)]·H 2 O} n (5). The preparation of 5 (0.2200 g, 46%) is similar to that of 4 using Ni(ClO 4 ) 2 ·6H 2 O (0.5485 g, 1.5 mmol) instead of Co(ClO 4 ) 2 ·6H 2 O. Anal. calcd (%) for C 10 H 14 NiN 2 O 6 : C 37.90, H 4.45, N 8.84. Found (%): C 37.62, H 4.52, N 8.98. n max (KBr pellet)/cm -1 : 3572 (m), 3494 (m), 3285 (m), 3176 (m), 2940 (w), 1607 (s), 1559 (m), 1483 (w), 1445 (w), 1413 (m), 1394 (m), 1337 (w), 1298 (w), 1275 (w), 1154 (w), 1124 (w), 1103 (w), 1054 (w), 1023 (w), 959 (w), 938 (w), 911 (w), 900 (w), 768 (w), 734 (w), 539 (w), 513 (w). | [] | [] | ["{[Ni(pmida)(H 2 O)]\bH 2 O} n", "C 10 H 14 NiN 2 O 6"] | ["Ni(ClO 4 ) 2 \b6H 2 O--0.5485 g, 1.5 mmol"] | [] | ["pmida--0.2200 g"] | [] | [] | []
c4ce00072b | 2.2.5 [Ag(2,3-dmpyz) 0.5 (opa) 0.5 ] n (5). The synthesis of 5 was similar to that of 3, but with H 2 opa (16.6 mg, 0.1 mmol) in place of H 2 mpa and using acetonitrile–methanol (6 mL, v/v: 3/3) as solvent. The resultant solution was allowed to evaporate slowly in darkness at room temperature for several days to give colorless crystals of 5. (Yield: 68%, based on silver.) Anal. calc. (found) for AgC 7 H 6 NO 2 : C, 34.46 (34.44); H, 2.48 (2.51); N, 5.74 (5.69)%. IR (KBr): ν (cm −1 ) = 3396 (m), 3079 (w), 1569 (s), 1403 (s), 1261 (w), 1170 (m), 1083 (m), 998 (w), 854 (w), 831 (w), 761 (m), 730 (m), 692 (m), 651 (m).2.2.6 [Ag 6 (2,3-dmpyz) 3 (mpa) 3 ] n (6). The synthesis of 6 was similar to that of 3, but using methanol–DMF (6 mL, v/v: 3/3) as solvent. The resultant solution was allowed to evaporate slowly in darkness at room temperature for several days to give colorless crystals of 6. (Yield: 74%, based on silver.) Anal. calc. (found) for Ag 6 C 42 H 36 N 6 O 12 : C, 34.46 (34.51); H, 2.48 (2.44); N, 5.74 (5.71)%. IR (KBr): ν (cm −1 ) = 3373 (m), 1600 (m), 1546 (s), 1365 (s), 1261 (w), 1174 (m), 1076 (w), 997 (w), 973 (w), 935 (w), 904 (w), 844 (w), 815 (m), 740 (s), 709 (s), 655 (m). | [] | [] | ["[Ag(2,3-dmpyz) 0.5 (opa) 0.5 ] n", "[Ag 6 (2,3-dmpyz) 3 (mpa) 3 ] n", "5", "6"] | ["silver--NaN"] | [] | ["H 2 opa--16.6 mg, 0.1 mmol", "H 2 mpa--NaN"] | [] | [] | ["acetonitrile–methanol--6 mL, v/v: 3/3", "methanol–DMF--6 mL, v/v: 3/3"]
j.molstruc.2009.04.026 | To isolate single crystals of PBB, bpp (0.5 mmol, 0.098 g), lead(II) acetate (0.189 g, 0.5 mmol) and potassium bromide (0.166 g, 1 mmol) were placed in the main arm of a branched tube. Methanol was carefully added to ﬁll both arms. The tube was sealed and the ligand-containing arm immersed in an oil bath at 60 °C while the other arm was kept at ambient temperature. After 6 days, colorless crystals that deposited in the cooler arm were isolated, ﬁltered off, washed with acetone and ether and air dried. D.p. = 330 °C. Analysis found: C, 27.40, H, 2.40; N, 4.80%; calcd. for C 13 H 14 Br 2 N 2 Pb: C, 27.60, H, 2.47; N, 4.95%. IR (selected bands; in cm 1 ): 526.0(m), 826.0(s), 998.0(s), 1066.0(m), 1215.0(m), 1415.0(m), 1593.0(vs), 2880.0(w), 3012.0(w). | [] | [] | ["Pb(bpp)(Br) 2 "] | ["lead(II) acetate --0.189 g, 0.5 mmol"] | ["potassium bromide --0.166 g, 1 mmol"] | ["bpp--0.5 mmol, 0.098 g"] | [] | ["6 days"] | ["methanol --not specified"]
s11243-020-00421-9 | Complex 1 could also be synthesized by the solvothermal reaction of Hpztrz (0.016g, 0.12mmol) and Cu(CH 3 COO) 2 ·H 2 O (0.036g, 0.18mmol) in MeOH (2ml) and DMF (0.5ml) at 70°C for 3days. Greenish-blue crystals were collected and washed with DMF. Yield: 70% based on ligand). Anal. Calc. for C 16 H 20 Cu 2 N 10 O 7 : C, 32.5; H, 3.4; N, 23.7. Found: C, 32.5; H, 3.3; N, 23.6%. IR (KBr, cm −1 ): 3362, 2972, 1580, 1500, 1480, 1459, 1380, 1294, 1194, 1147, 1112, 1048, 980, 840. | [] | [] | ["Complex 1", "C 16 H 20 Cu 2 N 10 O 7"] | ["Cu(CH 3 COO) 2 ·H 2 O--0.036g, 0.18mmol"] | [] | ["Hpztrz--0.016g, 0.12mmol"] | ["70°C"] | ["3 days"] | ["MeOH--2ml", "DMF--0.5ml"]
00958970802105052 | Ethanol was then added slowly into the filtrate, and Na 2 [Cu(aeop)]  3H 2 O precipitated as a red polycrystalline powder and was washed with ethanol and dried under vacuum at room temperature. Yield: 0.404 g, 86.2%. Anal. Calcd for C 13 H 17 N 3 O 9 Na 2 Cu(%): C, 33.30; H, 3.66; N, 8.96; Cu, 13.56. Found: C, 33.28; H, 3.69; N, 8.93; Cu, 13.59. IR (KBr, cm 1 ):  NH2 3407 (s);  (COO  ) 1609 (s).Cu(II)-Mn(II) polymer 3643 Downloaded by [University of Haifa Library] at 04:36 26 July 2013 2.4. Preparation of {[Cu(aeop)Mn(H 2 O) 3 ] 2 } n (1) A 0.1 mmol (0.0469 g) amount of Na 2 [Cu(aeop)]  3H 2 O was dissolved in 17 ml of water and 17 mL of DMF solution containing 0.1 mmol (0.0244 g) Mn(CH 3 COO) 2  4H 2 O was added under constant stirring. The resulting violet solution was filtered, and wellshaped violet single crystals suitable for X-ray crystal analysis were obtained by slow evaporation of the solution. Yield: 0.0463 g, 90%. Anal. Calcd for C 13 H 21 CuMnN 3 O 11 (%): C, 30.39; H, 4.12; N, 8.18; Cu, 12.37; Mn, 10.69. Found: C, 30.42; H, 4.15; N, 8.15; Cu, 12.39; Mn, 10.72. IR (KBr, cm 1 ):  C¼O 1616 (s). | [] | [] | ["Na 2 [Cu(aeop)]?3H 2 O", "{[Cu(aeop)Mn(H 2 O) 3 ] 2 } n"] | ["Na 2 [Cu(aeop)]?3H 2 O--0.1 mmol (0.0469 g)", "Mn(CH 3 COO) 2 ?4H 2 O--0.1 mmol (0.0244 g)"] | [] | [] | [] | [] | ["water--17 ml", "DMF--17 mL"]
ejic.201100773 | Me 3 Tl: TlI (9.1 g, 27 mmol) was added to a solution of MeI (4.6 g, 32 mmol) in diethyl ether (30 mL) and the stirred suspension was cooled to –100 °C. Methyllithium (1.6 m in diethyl ether, 38 mL, 61 mmol) was added dropwise over a 15 min period. The cold bath was then removed and the reaction mixture was warmed to 23 °C.After stirring for 18 h, the solvent was removed in vacuo. The crude product was gradually heated to 88 °C (≈ 1 °C/min) under dynamic vacuum and the colorless crystals of Me 3 Tl were collected by fractional sublimation with an inline trap held at –30 °C (4.1 g, 16 mmol, 61%). | [] | [] | ["Me 3 Tl"] | ["TlI--9.1 g, 27 mmol"] | [] | ["MeI--4.6 g, 32 mmol", "Methyllithium--1.6 m in diethyl ether, 38 mL, 61 mmol"] | ["-100 \nC", "23 \nC", "88 \nC"] | ["18 h"] | ["diethyl ether--30 mL"]
j.poly.2012.12.032 | 2.2.3. [Co(bpy) 1.5 (3adpa)] (3) A mixture of Co(NO 3 ) 2 6H 2 O (0.116 g, 0.40 mmol), 4,4 0 -bipyridine (0.048 g, 0.30 mmol), 3-aminophthalic acid (0.054 g, 0.30 mmol), NaOH (0.016 g, 0.40 mmol) and H 2 O (10 mL) was sealed in a 25 mL Teﬂon-lined stainless steel vessel and heated at 150 °C for 2 days, and then cooled to room temperature. Red block-shaped crystals were ﬁltered off, washed with water and dried in air. Yield: 64% based on bpy. Anal. Calc. for C 31 H 20 CoN 5 O 6 (617.45): C, 60.30; H, 3.26; N, 11.34. Found: C, 60.04; H, 3.74; N, 11.56%.2.2.4. [Co(btx) 0.5 (4npa)(H 2 O) 2 ](4) A mixture of Co(NO 3 ) 2 6H 2 O (0.116 g, 0.40 mmol), 1,4-bis(1,2,4triazol-1-ylmethyl) benzene (0.024 g, 0.10 mmol), 4-nitrophthalic acid (0.042 g, 0.20 mmol), NaOH (0.008 g, 0.20 mmol) and H 2 O (10 mL) was sealed in a 25 mL Teﬂon-lined stainless steel vessel and heated at 150 °C for 2 days, and then cooled to room temperature. Red block-shaped crystals were ﬁltered off, washed with water and dried in air. Yield: 73% based on btx. Anal. Calc. | [] | [] | ["[Co(bpy) 1.5 (3adpa)]", "[Co(btx) 0.5 (4npa)(H 2 O) 2 ]"] | ["Co(NO 3 ) 2 ?6H 2 O--0.116 g, 0.40 mmol", "Co(NO 3 ) 2 ?6H 2 O--0.116 g, 0.40 mmol"] | ["NaOH--0.016 g, 0.40 mmol", "NaOH--0.008 g, 0.20 mmol"] | ["4,4 0 -bipyridine--0.048 g, 0.30 mmol", "3-aminophthalic acid--0.054 g, 0.30 mmol", "1,4-bis(1,2,4triazol-1-ylmethyl) benzene--0.024 g, 0.10 mmol", "4-nitrophthalic acid--0.042 g, 0.20 mmol"] | ["150 \nC", "150 \nC"] | ["2 days", "2 days"] | ["H 2 O--10 mL", "H 2 O--10 mL"]
j.ica.2015.08.012 | Colorless block crystals of 1 suitable for single crystal X-ray diffraction analysis were obtained from the ﬁnal reaction system by ﬁltration, washed several times with DMF, and dried in air at ambient temperature. (Yield: 49% based on Tb). Elemental analysis for C 21 H 16 N 4 O 7 Tb (595.31): C, 42.33; H, 2.69; N, 9.41. Found: C, 42.29; H, 2.73; N, 9.40%. | [] | [] | ["Tb(1,3-benzenedicarboxylate) 3 (H 2 O) 2"] | [] | [] | [] | [] | [] | ["DMF--not specified"]
bcsj.74.2101 | [{TiO (salen)} 2 ]•2DMF (2). Complex 2 was prepared by the reaction of the Schiff base ligand with [{TiO(acac) 2 } 2 ] in DMF.All other reaction conditions were similar to those for 1. The resulting light-yellow precipitate was collected by ﬁltration and washed with DMF and ether. Yield: 1.7 g (87%). Found: C, 56.68; H, 5.23; N, 10.38%. Calcd for C 38 H 42 N 6 O 8 Ti 2 : C, 56.59; H, 5.25; N, 10.42%.Preparation of the 18 O-Labelled Oxotitanium(Ⅳ) Complexes. 0.1 cm 3 (ca. 5 mmol) portions of H 2 18 O (95 > atom%) were added to 10 cm 3 of dry methanol and dry DMF. [{TiO(acac) 2 } 2 ] (0.0131 g, 0.025 mmol) and the ligand H 2 salen (0.0135 g, 0.05 mmol) were added to the solutions and the mixtures were stirred under an argon atmosphere for one day. The resulting precipitates were collected by ﬁltration, and washed with ether and dried.Crystal Structure Determination. Prismatic crystals of 1 and plate crystals of 2 were prepared by the reaction in dilute solutions. [{TiO(acac) 2 } 2 ] (0.131 g, 0.25 mmol) and the ligand H 2 salen (0.135 g, 0.5 mmol) were added to 150 cm 3 of methanol and DMF. The mixtures were stirred for ca. one hour and ﬁltered. | [] | [] | ["[{TiO (salen)} 2 ]•2DMF", "C 38 H 42 N 6 O 8 Ti 2"] | ["[{TiO(acac) 2 } 2 ]--0.0131 g, 0.025 mmol"] | [] | ["H 2 salen--0.0135 g, 0.05 mmol"] | [] | ["one day", "ca. one hour"] | ["DMF--2", "methanol--10 cm3"]
asia.200700082 | UV/Vis analysis showed that by this time the reaction was complete. All volatiles were subsequently evaporated, and the remaining solid was stirred in a mixture of CH 2 Cl 2 (20 mL) and degassed H 2 O (20 mL) for 15 min. The organic layer was isolated, dried (MgSO 4 ), and filtered into a centrifuge vessel. Hexane (30 mL) was added to the filtrate, and the purple solution with a green tinge was concentrated to 10 mL and stored overnight at 30 8C. The resulting purple crystals of [5,10,15,20-tetrakisACHTUNGTRENNUNG(3,5-bis[(dimethylamino)methyl]-4-bromophenyl)porphyrinato]zinc(II) (2Zn) were isolated by centrifugation and dried in vacuo. Yield: 107.8 mg (99%). UV/Vis (CH 2 Cl 2 ): l (log e)= 427 (5.65), 562 (4.22), 603 nm (3.81); 1 H NMR: d = 8.54 (br s, 8 H; b-H), 7.75 (br s, 8H; ArH), 3.15 (br s, 16H; CH 2 N), 1.81 ppm (br s, 48 H; NACHTUNGTRENNUNG(CH 3 ) 2 ); 13 C{ 1 H} NMR: d = 150.1, 143.0, 134.4 (br), 131.7, 129.0, 120.5, 63.5 (br), 44.8 ppm (br); MS (ESI): m/z calcd for C 68 H 81 Br 4 N 12 Zn: 1451.4775 [M + H] + ; found: 1451.5000; elemental analysis: calcd (%) for C 68 H 80 Br 4 N 12 Zn: C 56.31, H 5.56, N 11.59, Zn 4.51; found: C 56.26, H 5.43, N 11.46, Zn 4.42. Crystals suitable for X-ray crystallography were grown by slow concentration of a saturated solution of 1Zn in hexane. | ["-30 8C"] | ["overnight"] | ["[5,10,15,20-tetrakisACHTUNGTRENNUNG(3,5-bis[(dimethylamino)methyl]-4-bromophenyl)porphyrinato]zinc(II) (2Zn)"] | [] | [] | [] | [] | [] | ["CH 2 Cl 2--20 mL", "degassed H 2 O--20 mL", "Hexane--30 mL"]
cg4007372 | [Zn 3 (L 2 ) 2 (4,4′-bpy)(H 2 O) 2 ] n ·(H 2 O) 2n (2). Zn(OAc) 2 ·2H 2 O (0.132 g, 0.6 mmol), 4,4′-bpy (0.0156 g, 0.1 mmol), H 3 L 2 (0.0302 g, 0.1 mmol), and H 2 O (15 mL) as starting materials were sealed in 25 mL Teﬂon-lined stainless steel reactor and heated to 150 °C for 72 h, then slowly cooled to room temperature with the yield of 0.0291 g, 57% (based on L 2 ligand). Anal. Calcd. for C 40 H 30 N 2 O 18 Zn 3 : C 46.97, H 2.96, N 2.74. Found: C 47.26, H 2.82, N 2.99. IR/cm −1 (KBr): 3380(m), 1599(s), 1575(s), 1362(s), 1269(s), 1071(m), 813(m).[Zn 3 (L 3 ) 2 (4,4′-bpy) 2 (H 2 O) 4 ] n ·(H 2 O) 6n (3). A mixture of Zn(OAc) 2 · 2H 2 O (0.132 g, 0.6 mmol), 4,4′-bpy (0.0156 g, 0.1 mmol), H 3 L 3 (0.0302 g, 0.1 mmol), and H 2 O (15 mL) as starting materials were sealed in 25 mL Teﬂon-lined stainless steel reactor and heated to 140 °C for three days and then slowly cooled to room temperature. | [] | [] | ["[Zn 3 (L 2 ) 2 (4,4′-bpy)(H 2 O) 2 ] n ·(H 2 O) 2n", "C 40 H 30 N 2 O 18 Zn 3"] | ["Zn(OAc) 2 \n2H 2 O--0.132 g, 0.6 mmol"] | [] | ["4,4′-bpy--0.0156 g, 0.1 mmol", "H 3 L 2--0.0302 g, 0.1 mmol"] | ["150 °C"] | ["72 h"] | ["H 2 O--15 mL"]
j.ica.2019.119293 | 2.3.3. Synthesis of the Ag(I) complex of 6fa.Silver nitrate (1.00 mmol) was dissolved in 5 mL of an ethanol/water mixture (1:1 v/v) and 6fa (1.00 mmol) was also dissolved in 5 mL of the same ethanol/water mixture with 1.00 mmol of KOH. Then the alkaline 6fa solution was slowly added to the AgNO 3 solution. As occurred for the other fluoroanthranilic ligands, precipitation of a white solid started, and the suspension was kept under stirring for 5 hours. Then, the white solid was separated by filtration, washed with water and dried with P 4 O 10 in the dark. Calcd. for [Ag(C 7 H 5 FNO 2 )] n ·H 2 O (%): C, 30.03; H, 2.52; N, 5.00. Experimental (%): C, 30.38; H, 2.51; N, 4.84. NMR 1 H (400 MHz, DMSO) δ 6.96 (td, J = 8.1, 6.2 Hz, 1H), 6.43 (d, J = 8.1 Hz, 1H), 6.20 (ddd, J = 10.7, 8.0, 0.9 Hz, 3H). NMR 13 C (101 MHz, DMSO) δ 169.3 (s), 162.4 (d, J 1 C,F = 246.5 Hz), 150.5 (d, J 2 C,F = 6.1 Hz), 130.2 (d, J 2 C,F = 11.5 Hz), 111.3 (d, J 4 C,F = 2.4 Hz), 110.4 (d, J 3 C,F = 15.6 Hz), 102.5 (d, J 3 C,F = 23.8 Hz). Yield: 78%. | [] | [] | ["[Ag(C 7 H 5 FNO 2 )] n ·H 2 O"] | ["Silver nitrate--1.00 mmol"] | [] | ["6fa--1.00 mmol", "KOH--1.00 mmol"] | [] | ["5 hours"] | ["ethanol/water mixture--5 mL (1:1 v/v)"]
j.ica.2015.07.016 | The analysis was done for crystals without solvent molecules. Anal.Calc. for C 25 H 24 AgN 3 O 5 : C, 54.17; H, 4.36; N, 7.58; Found: C, 54.24, H, 4.36; N, 7.42. IR m max (cm 1 ): 1601(m), 1383(s), 433(w). | [] | [] | ["C 25 H 24 AgN 3 O 5"] | [] | [] | [] | [] | [] | []
j.poly.2019.114132 | Warning: perchlorate salt must be handled with caution. Single crystals of both complexes were separated from the mother liquor by ﬁltration after several days as colorless prismatic crystal.1: Yield 58 mg (72%); Anal. Calc. for C 12 H 8 AgN 5 O 3 S 2 : C, 32.59; H, 1.82; N, 15.84; S, 14.50. Found: C, 32.74; H, 1.91; N, 15.99; S, 14.63%. IR (ATR, cm 1 ): 3099(w), 3054(w), 2361(w), 2336(w), 2163(m), 1583(s), 1562(s), 1449(vs), 1424(vs), 1397(vs), 1306 (vs), 1136(s), 1084(m), 1046(m), 1004(m), 883(w), 760(s), 723 (w), 690(w).1 H NMR (500.26 MHz, DMSO-d 6 ) d 7.43–7.69 (m, 1H, C4–H), 7.91 (d, J = 8.1 Hz, 1H, C2–H), 8.05 (m, 1H, C3–H), 9.35 (d, J = 5.1 Hz, 1H, C5–H). | [] | ["several days"] | ["C 12 H 8 AgN 5 O 3 S 2"] | ["perchlorate salt--NaN"] | [] | [] | [] | [] | []
ejic.201402536 | [Ni 4 (HL 1 ) 2 (OAc) 6 (MeOH) 2 ] (1a): A mixture of Ni(OAc) 2 ·4H 2 O (249 mg, 1.0 mmol), H 2 L 1 (208 mg, 1.0 mmol), and NEt 3 (100 mg, 1.0 mmol) in MeOH (10 mL) was stirred at room temp. for 16 h. | [] | [] | ["[Ni 4 (HL 1 ) 2 (OAc) 6 (MeOH) 2 ]", "NaN"] | ["Ni(OAc) 2 ·4H 2 O--249 mg, 1.0 mmol"] | ["NEt 3--100 mg, 1.0 mmol"] | ["H 2 L 1--208 mg, 1.0 mmol"] | ["room temp."] | ["16 h"] | ["MeOH--10 mL"]
j.molstruc.2012.02.050 | 2.2.6. {[Zn(3-bpt)Cl 2 ](H 2 O)} n (6) The same synthetic method as that for 1 was used except that CuCl 2 2H 2 O was replaced by ZnCl 2 (13.6 mg, 0.1 mmol), colorless block crystals of 6 were obtained by slow evaporation of the solvents after two weeks in 62% yield (24.3 mg). Anal. Calcd for C 15 H 22 ZnN 6 O 9 : C, 36.72; H, 3.08; N, 21.41%. Found: C, 36.98; H, 3.36; N, 21.18%. IR (cm 1 ): 3306b, 3238m, 3185m, 3085m, 1606m, 1471m, 1429m, 1374m, 1307m, 1040m, 995m, 944m, 821m, 706m, 694m. | [] | [] | ["{[Zn(3-bpt)Cl 2 ](H 2 O)} n", "C 15 H 22 ZnN 6 O 9"] | ["ZnCl 2--13.6 mg, 0.1 mmol"] | [] | [] | [] | ["two weeks"] | []
s12039-015-0916-9 | 2.2b Synthesis of [PbI 3 K(pdon)(H 2 O) 2 ] n (1): pdon (0.1050 g, 0.5 mmol) was dissolved in 5 mL DMAC (N,N  -dimethylacetamide) and yellow solution was obtained. In another conical ﬂask, Pb(NO 3 ) 2 (0.3310 g, 1 mmol) and KI (0.4850 g, 3 mmol) were dissolved in 7 mL DMAC and the yellow solution was stirred for 10 min. Afterwards, the former solution was added into the later slowly and the resultant solution was kept stirring for 30 min. The pH of the resultant red solution was adjusted to 7.0 with 10% NaOH/DMAC. Finally, the solution was ﬁltered and the red ﬁltrate liquor was kept at room temperature for evaporation. Black crystals obtained after 3 weeks were washed with absolute NN H 2 SO 4 , HNO 3 NN OO Scheme 1. The synthesis of pdon. | [] | ["3 weeks"] | ["[PbI 3 K(pdon)(H 2 O) 2 ] n"] | ["Pb(NO 3 ) 2--0.3310 g, 1 mmol", "KI--0.4850 g, 3 mmol"] | [] | ["pdon--0.1050 g, 0.5 mmol"] | [] | ["30 min"] | ["DMAC (N,N-dimethylacetamide)--5 mL"]
acsami.9b22658 | TFA (CO 2 /N 2 , 75, 298 K), 34 UiO-67-Zr (AcOH) (CO 2 /N 2 , 23.9, 273 K; CO 2 /N 2 , 24.5, 298 K), 37 BUT-11 (CO 2 /N 2 , 31.5, 298 K; CO 2 /CH 4 , 9, 298 K), 38 and BUT-11 (AcOH) (CO 2 / N 2 , 24.1, 298 K; CO 2 /CH 4 , 6.9, 298 K). | [] | [] | [] | [] | [] | [] | [] | [] | []
ejic.200500662 | Synthesis of {Cu 3 (4,4⬘-bpy) 3 (H 2 O)[PMo 12 O 40 (VO) 2 ]·5H 2 O} n (1): The starting materials Cu(NO 3 ) 2 ·4H 2 O (0.1298 g, 0.5 mmol), H 3 [PMo 12 O 40 ]·xH 2 O (0.4658 g, 0.25 mmol), NH 4 VO 3 (0.0585 g, 0.5 mmol), 4,4⬘-bpy (0.0961 g, 0.5 mmol), triethylamine (0.14 mL), and H 2 O (9 mL) were mixed together. The resulting suspension was stirred for 1 h, sealed in a Teflon-lined reactor, and heated at 160 °C for 72 h. Then the autoclave was cooled at 5 °Ch –1 to room temperature. Black prism crystals of compound 1 were filtered, washed with water, and dried at room temperature. Yield: 0.395 g (58 % based on molybdenum). C 30 H 36 Cu 3 Mo 12 N 6 O 48 PV 2 (2723.46): calcd. C 13.23, H 1.33, Cu 7.00, Mo 42.27, N 3.08, P 1.14, V 3.74; found C 13.31, H 1.22, Cu 7.09, Mo 42.13, N 3.01, P 1.03, V 3.81. | [] | [] | ["{Cu 3 (4,4⬘-bpy) 3 (H 2 O)[PMo 12 O 40 (VO) 2 ]·5H 2 O} n", "C 30 H 36 Cu 3 Mo 12 N 6 O 48 PV 2"] | ["Cu(NO 3 ) 2 ·4H 2 O--0.1298 g, 0.5 mmol", "NH 4 VO 3--0.0585 g, 0.5 mmol"] | ["triethylamine--0.14 mL"] | ["H 3 [PMo 12 O 40 ]·xH 2 O--0.4658 g, 0.25 mmol", "4,4⬘-bpy--0.0961 g, 0.5 mmol"] | ["160 °C"] | ["72 h"] | ["H 2 O--9 mL"]
j.poly.2006.01.030 | 2.2.2. [[[Cu 4 (l-OMe) 4 (l-btp) 4 (BF 4 ) 2 (MeCN) 2 ]  (BF 4 )](BF 4 )][[[Cu 4 (l-OMe) 4 (l-btp) 4 (BF 4 )(MeOH) (MeCN) 2 ]  (BF 4 )](BF 4 ) 2 ](2) A mixture of 1 (0.248 g, 0.3 mmol) in acetonitrile (50 mL) and CH 3 OH (50 mL) was added dropwise to a methanol solution (100 mL) of Cu(BF 4 ) 2 Æ 6H 2 O (0.140 g, 0.6 mmol) over 24 h. This solution was concentrated to ca. a quarter of its original volume. Carefully covered with n-pentane, X-ray suitable single crystals 2 were obtained at low temperature (0.142 g, 28%). Anal. Calc. for C 89 H 105 B 8 Cu 8 F 32 N 60 O 9 (3362.13): C, 31.79; H, 3.15; N, 25.00. Found: C, 32.01; H, 2.86; N, 24.74%. IR (KBr, m): 1614(s), 1533(s), 1487(s), 1373(m), 1286(s), 1224(s), 1147(s), 1072(s), 983(s), 891(m), 808(s), 781(m), 671(m), 521(w) cm 1 . | [] | [] | ["[[Cu 4 (l-OMe) 4 (l-btp) 4 (BF 4 ) 2 (MeCN) 2 ]  (BF 4 )](BF 4 )][[[Cu 4 (l-OMe) 4 (l-btp) 4 (BF 4 )(MeOH) (MeCN) 2 ]  (BF 4 )](BF 4 ) 2 ]"] | ["Cu(BF 4 ) 2 Æ 6H 2 O--0.140 g, 0.6 mmol"] | [] | ["l-OMe--0.248 g, 0.3 mmol"] | [] | ["24 h"] | ["acetonitrile--50 mL", "CH 3 OH--50 mL", "methanol--100 mL"]
c1nj20173e | Yield 90%. Anal. Calc. for 2, CoBr 2 C 8 H 9 S 2 N 2 O 0.5 :C, 22.7; H, 2.14; N, 6.6. Found C, 22.4; H, 1.73; N, 6.4%.IR, cm 1 : n (Thioamide I) 1634 (strong).[Ni(m-dtab) 2 Br 2 0.25H 2 O] n (3) 82 mg of NiBr 2 6H 2 O (0.25 mmol) were dissolved in 50 mL of boiling acetonitrile, the solution was ﬁltered from undissolved solid and 50 mg (0.25 mmol) of solid m-dtab in were dissolved in the hot solution. Reaction mixture was cooled and left undisturbed overnight. Yellowish-orange crystals of 3 were ﬁltered oﬀ and dried on air. Yield 50% based on ligand. Anal. | [] | ["overnight"] | ["[Ni(m-dtab) 2 Br 2 ?0.25H 2 O] n", "CoBr 2 C 8 H 9 S 2 N 2 O 0.5"] | ["NiBr 2 ?6H 2 O--82 mg, 0.25 mmol"] | [] | ["m-dtab--50 mg, 0.25 mmol"] | [] | [] | ["acetonitrile--50 mL"]
ic402683j | Synthesis of [Mg 2 (H 2 O) 9 ][5Ru]·10H 2 O(Mg 2 [5Ru]·19H 2 O). [Ru(5,5′-Hdcbpy) 3 ]·3H 2 O (16.6 mg, 19 μmol) was dissolved in a mixed solution of triethanolamine (2 mL) and water (50 μL). To the resulting clear orange-red solution was slowly diﬀused in a straight glass tube at 298 K an EtOH solution (0.5 mL) of Mg(NO 3 ) 2 ·6H 2 O (15.2 mg, 60 μmol). Red single crystals of Mg 2 [5Ru]·19H 2 O were obtained after a few days. The crystals were collected by ﬁltration and washed with a small amount of EtOH to aﬀord Mg 2 [5Ru]·19H 2 O (10.0 mg) in 41% yield based on [Ru(5,5′-Hdcbpy) 3 ]. Elem anal. | [] | ["a few days"] | ["[Mg 2 (H 2 O) 9 ][5Ru]", "Mg 2 [5Ru]·19H 2 O", "[Ru(5,5′-Hdcbpy) 3 ]·3H 2 O"] | ["Mg(NO 3 ) 2 ·6H 2 O--15.2 mg, 60 μmol"] | [] | ["[Ru(5,5′-Hdcbpy) 3 ]--16.6 mg, 19 μmol"] | ["298 K"] | [] | ["triethanolamine--2 mL", "water--50 μL", "EtOH--0.5 mL"]
b819935c | NH 4 [Tb(SO 4 )(H 2 O)(C 2 O 4 )] (Tb·6). A mixture of Tb(NO 3 ) 3 · 5H 2 O (0.218 g, 0.5 mmol), H 2 C 2 O 4 ·2H 2 O (0.063 g, 0.5 mmol), (NH 4 ) 2 SO 4 (1 M, 4.0 mL), butanol (2 mL) and H 2 O(4mL)was loaded into a 15 mL Teﬂon-lined autoclave. Colourless columnar crystals of Tb·6 were obtained in the ﬁnal product. (Found: C 6.41, H 1.70, N 3.75. Calcd for H 6 C 2 NO 9 STb: C 6.34, H 1.60, N 3.706%); n max /cm -1 : 3574–2818 s br (OH), 1698 s (CO), 1611 s (CO), 1421 m (CO), 1323 s (SO), 1124 s (SO), 797 s (NH), 655 w (SO). | [] | [] | ["NH 4 [Tb(SO 4 )(H 2 O)(C 2 O 4 )] (Tb·6)"] | ["Tb(NO 3 ) 3 · 5H 2 O--0.218 g, 0.5 mmol"] | [] | ["H 2 C 2 O 4 ·2H 2 O--0.063 g, 0.5 mmol"] | [] | [] | ["butanol--2 mL", "H 2 O--4 mL"]
s1600536807046545 | Experimental A mixture of ZnCl 2 (1 mmol), ion liquid 1-methyl-3-carboxymethylimidazole hydroxide (1 mmol) and water (20 ml) was sealed in a 25 ml Teflon-lined stainless steel reactor and heated at 393 K for 48 h. A colourless solution was obtained after cooling the reaction to room temperature, colourless single crystals were obtained after three weeks. | [] | ["three weeks"] | [] | ["ZnCl 2--1 mmol"] | [] | ["ion liquid 1-methyl-3-carboxymethylimidazole hydroxide--1 mmol"] | ["393 K"] | ["48 h"] | ["water--20 ml"]
c5dt01898f | A crystalline powder was synthesized by stirring Co(NCS) 2 (175.1 mg, 1.00 mmol) and 4-(4-chlorobenzyl)pyridine (702.3 µL, 4.00 mmol) in 5 mL acetonitrile for 6 d. Yield: 85% elemental analysis calcd (%) for C 50 H 40 Cl 4 CoN 6 S 2 : C 60.67, H 4.07, N 8.49; S 6.48; found C 59.33, H 4.24, N 8.31, S 6.89. IR (ATR): ν max = 3075 (w), 3039 (w), 2915 (w), 2064 (s), 2084 (s), 1615 (s), 1558 (m), 1488 (s), 1422 (s), 1348 (w), 1311 (w), 1222 (m), 1091 (m), 1048 (m), 1014 (s), 923 (w), 855 (s), 805 (s), 799 (s), 733 (m), 714 (m), 675 (w), 592 (s), 490 (s), 423 (m). | [] | [] | ["Co(NCS) 2 (4-(4-chlorobenzyl)pyridine)"] | ["Co(NCS) 2--175.1 mg, 1.00 mmol"] | [] | ["4-(4-chlorobenzyl)pyridine--702.3 µL, 4.00 mmol"] | [] | ["6 d"] | ["acetonitrile--5 mL"]
d0ce01545h | Synthesis of compound 2 Cd(NO 3 ) 2 ·4H 2 O (32 mg, 0.1 mmol), 1,3,5-benzenetricarboxylic acid (42 mg, 0.2 mmol) and MV·2NO 3 (62 mg, 0.2 mmol) were added into a mixed solvent of H 2 O (3 mL), EtOH (2 mL) and DMF (2 mL), and then transferred to a 23 mL Teflon-lined autoclave after stirring for 30 min. The resulting solution was heated to 100 °C for 72 h and then slowly cooled to room temperature. Light-yellow crystals of 1 were isolated by filtration, washed with ethanol, and dried in air (yield: 32% based on Cd). Anal. calcd for C 30 H 32 Cd 2 N 2 O 18 : C 38.57, H 3.43, N 3.00%. Found: C 38.65, H 3.37, N 3.06%. IR (KBr, cm −1 ): 3305(br), 3056(w), 1615(s), 1545(s), 1434(s), 1335(s), 1185(m), 1098(s), 924(m), 826(m), 763(s), 719(s).X-ray data collection and structure refinement The single-crystal diffraction data were collected at 100 K under a nitrogen flow on a Bruker APEX-II diffractometer equipped with a CCD area detector using graphite monochromatic Mo Kα radiation (λ = 0.71073 Å). All calculations were performed with the SHELXL-2014 program package, and the structures of compounds 1 and 2 were solved by direct methods and refined by full-matrix least squares against F 2 . | [] | [] | ["Cd(NO 3 ) 2 \n4H 2 O", "C 30 H 32 Cd 2 N 2 O 18"] | ["Cd(NO 3 ) 2 \n4H 2 O--32 mg, 0.1 mmol"] | [] | ["1,3,5-benzenetricarboxylic acid--42 mg, 0.2 mmol", "MV·2NO 3--62 mg, 0.2 mmol"] | ["100 \n°C"] | ["72 h"] | ["H 2 O--3 mL", "EtOH--2 mL", "DMF--2 mL"]
c3dt53379d | The synthesis of {[Ni(tptc) 0.5 (1,4-bmib)]·0.25H 2 O} n (3). A mixture of H 4 tptc (0.15 mmol, 0.050 g), 1,4-bmib (0.40 mmol, 0.106 g), NiSO 4 ·6H 2 O (0.10 mmol, 0.026 g), NaOH (0.40 mmol, 0.016 g) and 15 mL H 2 O was sealed in a Teflon-lined stainless steel vessel and heated to 170 °C for 3 days, which was followed by slow cooling (a descent rate of 10 °C h −1 ) to room temperature. The green block crystals of 3 were obtained. Yield of 54% (based on Ni). Anal. (%) calcd for C 27 H 23.5 N 4 NiO 4.25 (530.69): C, 61.11; H, 4.46; N, 10.56. Found: C, 60.78; H, 4.71; N, 10.63. IR (KBr pellet, cm −1 ): 3423 (s), 3018 (vs), 1698 (m), 1585 (m), 1422 (vs), 1371 (vs), 1286 (s), 1141 (s), 862 (vs), 744 (m), 667 (w). | [] | [] | ["{[Ni(tptc) 0.5 (1,4-bmib)]\b0.25H 2 O} n", "C 27 H 23.5 N 4 NiO 4.25"] | ["NiSO 4 \b6H 2 O--0.10 mmol, 0.026 g"] | ["NaOH--0.40 mmol, 0.016 g"] | ["H 4 tptc--0.15 mmol, 0.050 g", "1,4-bmib--0.40 mmol, 0.106 g"] | ["170 \bC"] | ["3 days"] | ["H 2 O--15 mL"]
s10876-019-01677-7 | 123 (O–Sm–O). Analytical. Calculation for C 8 H 9 O 10 SSmH 2 O: Calcd. C, 20.64; H, 2.38%; Found: C, 20.61; H, 2.36%. | [] | [] | ["C 8 H 9 O 10 SSmH 2 O"] | [] | [] | [] | [] | [] | []
chem.200600730 | [PbACHTUNGTRENNUNG(ndc)ACHTUNGTRENNUNG(dma)] (7):PbACHTUNGTRENNUNG(NO 3 ) 2 (0.5 mmol) and H 2 ndc (0.5 mmol) were dissolved in dma (10 mL). The resulting mixture was stirred for about 0.5 h at room temperature, sealed in a 23-mL Teflon-lined stainless steel autoclave, and heated at 185 8C for 10 days under autogenous pressure.Then the reaction system was gradually cooled to room temperature at a rate of 108Ch 1 . Pale yellow crystals of 7 suitable for single-crystal X-ray diffraction analysis were collected from the final reaction system by filtration, washed several times with dma, and dried in air at ambient temperature. Yield: 78% based on Pb II . Elemental and ICP analysis for C 16 H 15 NO 5 Pb (%): calcd: C 37.79, H 2.97, N, 2.75, Pb 40.75; found: C 37.49, H 3.25, N 2.39, Pb 40.81. | [] | [] | ["[Pb(ndc)(dma)]", "C 16 H 15 NO 5 Pb"] | ["Pb(NO 3 ) 2--0.5 mmol"] | [] | ["H 2 ndc--0.5 mmol"] | ["185 \b0C"] | ["10 days"] | ["dma--10 mL"]
c9dt03822a | The precipitate and the crystals were confirmed to be identical by powder diﬀraction and IR in solid phase (see text and ESI†).Synthesis of complex 8. To a suspension of CuCl (0.099 g, 1 mmol) in methanol was added acepy (0.121 g, 1 mmol). | [] | [] | ["complex 8"] | ["CuCl--0.099 g, 1 mmol"] | [] | ["acepy--0.121 g, 1 mmol"] | [] | [] | ["methanol--not specified"]
acs.inorgchem.7b01865 | CHN anal. Calcd for C 2 H 3 N 5 O 3 Co: C, 11.77; H, 1.47; N, 34.33.Found: C, 11.92; H, 1.59; N, 33.77. IR (solid, cm −1 ): ν  3620, 3400, 3280, 3126, 1643, 1571, 1543, 1492, 1448, 1372, 1298, 1125, 1109, 1090, 938, 887, 846. | [] | [] | ["C 2 H 3 N 5 O 3 Co"] | [] | [] | [] | [] | [] | []
zaac.200700463 | The remaining solution was left to stand for several days, after which crystals of [Zn(PABA) 2 (H 2 O)]H 2 O(1) were formed. | [] | ["several days"] | ["[Zn(PABA) 2 (H 2 O)]H 2 O"] | ["Zn--NaN"] | [] | ["PABA--NaN"] | [] | [] | []
ejic.201901311 | Synthesis of the racemic ligand (rac-L) 2-Aminobenzoylhydrazide (604 mg, 4 mmol), prepared by a literature procedure, 45 was mixed with pyridine-4carboxaldehyde (856 mg, 8 mmol) in anhydrous ethanol. The solution was refluxed for 24 h then cooled to room temperature, and the solvent was removed under reduced pressure. The resulting yellow solid was recrystallized from ethanol to give yellow block crystals which are suitable for single-crystal X-ray diffraction. Yield: 1.12 g, 81 %; mp: 133−134 ºC. | [] | [] | ["rac-L 2-Aminobenzoylhydrazide"] | [] | [] | ["rac-L 2-Aminobenzoylhydrazide--604 mg, 4 mmol", "pyridine-4carboxaldehyde--856 mg, 8 mmol"] | ["reflux"] | ["24 h"] | ["anhydrous ethanol--not specified"]
j.jpba.2020.113444 | Found: C, 60.6; H, 3.2; N, 8.4.IR (KBr pellet, cm −1 ): 3148 (m), 3077 (w), 1716 (s), 1690 (s), 1620 (s), 1595 (vs), 1575 (vs), 1520 (vs), 1463 (m), 1389 (vs), 1319 (s), 1262 (vs), 1191 (m), 1130 (m), 1104 (m), 1066 (s), 1005 (w), 963 (s), 899 (w), 854 (w), 822 (s), 784 (s), 771 (m), 729 (m), 685 (m), 659 (m), 560 (w), 534 (m).2.5.Synthesis of [Zn(HL)(3,5  -bip)] n (5) Complex 5 was prepared following the same synthetic method as that for complex 3 except that 4,4  -bidpe was replaced by 3,5  -bip (0.40 mmol, 0.093 g).Colorless block crystals were obtained.Yield of 59 % (based on Zn).Anal.(%) calcd.for C 26 H 17 N 5 O 7 Zn: C, 54.14; H, 2.97; N, 12.14. | [] | [] | ["[Zn(HL)(3,5 \t -bip)] n", "C 26 H 17 N 5 O 7 Zn"] | [] | ["3,5 \t -bip--0.40 mmol, 0.093 g"] | [] | [] | [] | []
c4ce00029c | 1 H NMR (CDCl 3 , ppm): δ 2.21 (s, 9H, –CH 3 ), 7.19 (t, 12H, m-Ph), 7.29 (t, 6H, p-Ph), 7.48 (d, 12H, o-Ph). IR (KBr, cm −1 ): 3043 (m), 2925 (m), 2858 (m), 1601 (m), 1577 (w), 1529 (w), 1470 (s), 1440 (s), 1411 (m), 1382 (w), 1320 (w), 1297 (w), 1167 (s), 1155 (s), 1073 (m), 1014 (s), 908 (m), 770 (vs), 698 (vs), 598 (m), 505 (m).Synthesis of [Au(ClPh 2 pz)] 3 ·CH 2 Cl 2 (6). To a clear THF solution (5 mL) of AuCl(THT) (16.0 mg, 0.05 mmol) and ClPh 2 pzH (12.7 mg, 0.05 mmol) was added an equivalent amount of Et 3 N. The resulting solution was stirred for 12 h, and then the solvent was rotary evaporated to approximately 1/5th of its original volume. Upon addition of MeOH (5 mL), the product was precipitated out as a white powder. The supernatant was removed, and the residue was dissolved in CH 2 Cl 2 . EtOH was allowed to slowly diffuse into the CH 2 Cl 2 solution and block crystals were obtained within five days. Yield: 50% (based on Au). | [] | ["within five days"] | ["[Au(ClPh 2 pz)] 3 ·CH 2 Cl 2"] | ["AuCl(THT)--16.0 mg, 0.05 mmol"] | ["Et 3 N--equivalent amount", "EtOH--allowed to slowly diffuse"] | ["ClPh 2 pzH--12.7 mg, 0.05 mmol"] | [] | ["12 h"] | ["THF--5 mL", "MeOH--5 mL", "CH 2 Cl 2--unknown"]
j.poly.2013.05.026 | 2.6. [{Zn 2 ( l -OAc) 4 (1)} n ]: method 4 (ratio Zn:ligand = 2:1) A solution of 1 (19.1 mg, 0.0497 mmol) in CHCl 3 (6.0 mL) was placed in a long test tube and MeOH (3.0 cm 3 ) was layered over it. A solution of Zn(OAc) 2 2H 2 O (21.8 mg, 0.0993 mmol) in MeOH (5.0 cm 3 ) was layered over the MeOH. The tube was sealed with paraﬁlm and left to stand for 10 d at room temperature. Colourless crystals formed at the MeOH/CHCl 3 interface and were isolated by decantation. A cell check (see text) conﬁrmed the formation of [{Zn 2 ( l -OAc) 4 (1)} n ]. IR (solid) m /cm 1 3630w, 3500w, 3050w, 2926w, 2852w, 1684w, 1653m, 1637w, 1591m, 1562m, 1530sh, 1420m, 1394m, 1320w, 1270w, 1217m, 1198sh, 1116w, 1065m, 1064sh, 1049m, 1004vs, 991vs, 950sh, 914s, 837vs, 762s, 730m, 685m, 663m, 613m, 543m. ESI MS m/z 386.2 [1+H] + (base peak, calc. 386.2). Anal. calc. for C 35 H 31 N 3 O 8 Zn 2 + 1/5 MeOH: C, 55.49; H, 4.33; N, 5.47. Found: C, 54.88; H, 4.24; N, 5.53%. | [] | [] | ["{Zn 2 ( l -OAc) 4 (1)} n"] | ["Zn(OAc) 2 \n2H 2 O--21.8 mg, 0.0993 mmol"] | [] | ["1--19.1 mg, 0.0497 mmol"] | ["room temperature"] | ["10 d"] | ["CHCl 3--6.0 mL", "MeOH--5.0 cm 3"]
j.molstruc.2012.11.052 | 2.2.4. Synthesis of compound [(n-Bu) 3 Sn(O 2 CC 5 NH 3 Br)] n (4) Compound 4 was prepared by the similar method as compound 1, 5-bromopyridine-2-carboxylic acid (0.202 g, 1.0 mmol) and sodium ethoxide (0.068 g, 1.0 mmol) were added to dry benzene (20 ml) and stirred for 0.5 h. Tri-n-butyltin chloride (0.325 g, 1.0 mmol) was then added and the reaction mixture was reﬂuxed for 10 h more and then ﬁltered. The solvent was gradually removed by evaporating under vacuum until a solid product was obtained.The solid was then recrystallized from diethyl/petroleum ether and colorless block crystals suitable for X-ray diffraction were obtained. Yield: 72%. M.p.: 156–160 °C. Anal. Calc. for C 18 H 30 BrNO 2 Sn: C 44.03, H 6.16, N 2.85%; Found: C 44.15, H 6.09, N 2.86%. | [] | [] | ["C 18 H 30 BrNO 2 Sn"] | ["Tri-n-butyltin chloride--0.325 g, 1.0 mmol"] | [] | ["5-bromopyridine-2-carboxylic acid--0.202 g, 1.0 mmol", "sodium ethoxide--0.068 g, 1.0 mmol"] | ["reflux"] | ["10 h"] | ["benzene--20 ml"]
c3dt53269k | Synthesis of Zn(5-MT) 2 ·(NMP) (3). 3 was obtained by the same method as described for 1 except for using N-methyl pyrrolidone (NMP) instead of DMPU (yield: 74%). Anal. Calcd for C 9 H 15 N 9 OZn (330.67): C, 32.67; H, 4.57; N, 38.12. Found: C, 33.05; H, 4.51; N, 38.02. IR (KBr cm −1 ): m = 1620 (s), 1581 (m), 1540 (s), 1372 (vs), 1310 (m), 1070 (s), 966 (w), 783 (m), 660 (w).Synthesis of Zn(5-MT) 2 ·0.8(methanol) (1a). The single crystal samples of 1 were soaked in methanol solvent in an icewater bath for more than one month. Powder X-ray and TG were used to monitor guest-exchange. Anal. Calcd for C 8 H 15 N 9 OZn (318.65): C, 30.16; H, 4.74; N, 39.56. Found: C, 30.10; H, 4.71; N, 40.02. IR (KBr cm −1 ): 3127 (s), 1608 (vs), 1572 (m), 1524 (s), 1371 (vs), 1304 (m), 1071 (s), 966 (w), 783 (m), 660 (w).Single-crystal structure determination Single X-ray diﬀraction intensities of all crystals were collected on a CCD di ﬀractometer at 293(2) K. All diﬀractometers were equipped with a graphite-monochromated Mo-Kα radiation (λ = 0.71073 Å). The structures were solved by direct methods and expanded with Fourier techniques. All calculations were performed with a SHELXL-97 package. Pertinent crystallographic data and structural refinements are listed in Table 1.Results and discussion X-ray single crystal structural determination reveals that compound 1 crystallizes in the orthorhombic noncentrosymmetric space group Ama2. Second harmonic generation experimental result shows that compound 1 has SHG intensity of 1/3 versus that of technologically useful potassium dihydrogen phosphate (KDP), which confirms its acentric symmetry. | [] | [] | ["Zn(5-MT) 2 ·(NMP)", "Zn(5-MT) 2 ·0.8(methanol)"] | ["Zn--NaN"] | [] | ["5-MT--NaN"] | [] | [] | ["NMP--NaN", "methanol--NaN"]
j.ica.2008.02.021 | 2.4.15. [Cu(II)S pr N pr  MeCN]  2BF 4 To a solution of 1,3-diaminopropane (0.5 mmol, 0.037 g) and Cu(BF 4 ) 2  H 2 O (0.5 mmol, 0.137 g) in 10 ml acetonitrile was added dropwise a solution of S pr aldehyde (0.5 mmol, 0.16 g) in 20 ml acetonitrile. The purple solution was reﬂuxed for 2 h, hot ﬁltered and allowed to cool.The solvent volume was reduced and the solution was placed in a diﬀusion jar with diethyl-ether, producing a 2856 M.K. Taylor et al. / Inorganica Chimica Acta 361 (2008) 2851–2862 dark green oil. This was redissolved in the minimum amount of methanol, ﬁltered through Celite and recrystallised by diﬀusion with diethyl-ether. Dark green crystals formed. Although these were subjected to X-ray analysis, we could not obtain a suitable solution to the reﬁnement due to disorder around the copper. Anal. Calc. for C 22 H 25 N 3 S 2 CuB 2 F 8 : C, 41.76; H, 3.98; N, 6.64. Found: C, 42.21; H, 5.26; N, 6.48%. M ass Spec. (ESI) m/z 417 [M]  . Solid reﬂectance k max = 610 nm. | [] | [] | ["[Cu(II)S pr N pr ? MeCN] ? 2BF 4"] | ["Cu(BF 4 ) 2 ? H 2 O--0.5 mmol, 0.137 g"] | [] | ["1,3-diaminopropane--0.5 mmol, 0.037 g", "S pr aldehyde--0.5 mmol, 0.16 g"] | ["reflux"] | ["2 h"] | ["acetonitrile--10 ml"]
ejic.200500808 | Fe(Cu)-Containing Coordination Polymers as Benzyl Alcohol Oxidation Catalysts FULL PAPER Synthesis of Polymer {[Cu(fcz) 2 Cl 2 ]·2CH 3 OH} n (3): Polymer 3 was synthesized according to the literature [37] as blue crystals; yield 50 mg (ca. 60 %). The crystals are insoluble in water and most organic solvents. C 28 H 32 CuCl 2 F 4 N 12 O 4 (811.10): C 41.43, H 3.95, N 20.72; found C 41.49, H 3.90, N 20.74. IR (KBr): ν ˜ = 3448 (s), 1619 (s), 1501 (s), 1278 (s), 992 (m), 673 (m) cm –1 . | [] | [] | ["[Cu(fcz) 2 Cl 2 ]·2CH 3 OH", "C 28 H 32 CuCl 2 F 4 N 12 O 4"] | [] | [] | [] | [] | [] | []
cg800181q | Preparation of Magnesium(II) Formate Mg(HCOO) 2 (HCOOH) ⊃ (CH 3 ) 2 NH (1). Formic acid was employed directly as a reagent, instead of generating it from solvothermal decomposition of a more complex carboxylic acid.10 In a typical experiment, magnesium perchlorate hexahydrate Mg(ClO 4 ) 2 · 6H 2 O (1.76 g, 5.3 mmol) was dissolved together with formic acid (0.1 mL, 2.6 mmol) in a N,Ndimethylformamide (DMF)/ethanol/water mixture in the ratio 10 mL: 0.5 mL:0.5 mL. The clear solution was transferred to a Teﬂon-lined stainless steel autoclave, sealed and heated under autogenous pressure at 140 °C for 24 h. After slow overnight cooling, colorless plate-like crystals of 1 were collected, washed with fresh ethanol (4 × 10 mL), and dried under a nitrogen stream at room temperature. Yield: 0.51 g (47%; calculated with respect to magnesium perchlorate). Anal. Calcd. | [] | [] | ["Mg(HCOO) 2 (HCOOH) ⊃ (CH 3 ) 2 NH"] | ["Mg(ClO 4 ) 2 · 6H 2 O--1.76 g, 5.3 mmol"] | [] | ["formic acid--0.1 mL, 2.6 mmol"] | ["140 \nC"] | ["24 h"] | ["N,Ndimethylformamide (DMF)--10 mL", "ethanol--0.5 mL", "water--0.5 mL"]
c4ra11991f | Synthesis of [Zn 2 (L)(N 3 ) 2 ] n (2) A solution of zinc nitrate hexahydrate (0.5 mmol, 0.130 g) in 5 mL of methanol was added to a 5 mL solution of the ligand (0.5 mmol, 0.191 g) and reuxed for 1 h. A 10 mL of methanol–water solution (4 : 1) containing sodium azide (1 mmol, 0.065 g) was added and the mixture was reuxed for additional 2 h. It was ltered in hot condition and the ltrate kept for slow evaporation. Single crystals suitable for X-ray diﬀraction were appeared aer three weeks. Yield: 0.126 g (65.9%). Anal. Calc. for C 22 H 24 N 8 O 4 Zn 2 : C 44.39; H 4.06; N 18.82. Found: C 43.83; H Fig. 4 1% Agarose gel electrophoresis. (A) 1 mg of pUC19 DNA was preincubated with increasing concentration of complex 1 and then loaded on a 1% agarose gel. Lane contents are as follows: 1-pUC19 in DMSO; 2-11-pUC19 with 0.5 mM, 0.1 mM, 0.2 mM, 0.5 mM, 0.8 mM, 1 mM, 1.5 mM, 2.0 mM, 2.5 mM, and 5.0 mM of complex 1, respectively in DMSO; and 12-pUC19 in 10 mM Tris–HCl, pH-80 buﬀer. (B) Densitometric analysis of the obtained gel bands showing diﬀerential ﬂuorescence intensity of the complex 1 bound DNA. Highest intensity was recorded for 1.5 mM complex 1. | [] | ["three weeks"] | ["[Zn2(L)(N3)2] n", "C 22 H 24 N 8 O 4 Zn 2"] | ["zinc nitrate hexahydrate--0.5 mmol, 0.130 g", "sodium azide--1 mmol, 0.065 g"] | [] | ["ligand--0.5 mmol, 0.191 g"] | ["reflux"] | ["1 h", "additional 2 h"] | ["methanol--5 mL", "methanol–water solution (4 : 1)--10 mL"]
s0108270101001615 | Experimental Crystals of the title compound were prepared by the reaction of a solution of lead nitrate with sodium heptanoate. The precipitates obtained were washed with distilled water and dried. A small quantity of the product was recrystallized from ethanol for one month at room temperature. The colourless crystals were small plates with the (001) face well developed. | ["room temperature"] | ["one month"] | [] | ["lead nitrate--NaN"] | [] | ["sodium heptanoate--NaN"] | [] | [] | ["distilled water--NaN", "ethanol--NaN"]
cm0010708 | [CuI(3-pic)] 4 (III). This was synthesized by adding excess 3-picoline to a stirred solution of CuI in concentrated aqueous KI. The product precipitated immediately as a white powder, was separatedby filtration, and then washed successively with saturated KI (aq) to remove excess CuI, with H 2 O to remove KI, with methanolto remove excess ligand, and then with hexanes.The [CuI(3-pic)] 4 was recrystallized from toluene/pentane to give cube-shaped crystals and then dried in vacuo. The yield was quantitative based on the CuI limiting reagent. | [] | [] | ["[CuI(3-pic)] 4"] | ["CuI--excess"] | [] | ["3-picoline--excess"] | [] | [] | ["aqueous KI--concentrated", "saturated KI (aq)", "H2O", "methanol", "hexanes", "toluene/pentane"]
acs.cgd.5b01064 | 119 Sn NMR (186 MHz, ppm): δ= −212 (s), −219 (s). ESI-MS: m/z (%) 396.8936 [L4SnMe 2 ] + (30), 562.84 80 [L4Me 2 SnOMe 2 Sn] + (4), 678.8028 [(L4)Me 2 Sn(OH)Me 2 Sn+H 2 O]¯ (10). IR (KBr, ν /cm −1 ): 3425 (m, br), 2930 (m, br), 2676 (m), 2027 (s), 1942 (s), 1616 (m), 1565 (s), 1479 (m), 1337 (m) 1185 (m), 787 (s), 667 (s), 633 (m). Brown crystals of 8 were obtained from slow evaporation of a chloroform/ MeOH solution of 8. | [] | [] | [] | [] | [] | [] | [] | [] | ["chloroform--not specified", "MeOH--not specified"]
ic3027978 | Synthesis of 6-Hydroxymethylacryloyl-2-pyridinecarboxaldehyde, 2,2′-[2,2′-(2-Methyl-4,6-pyrimidinediyl)bis(1-methylhydrazone)] (L2). A solution of A (0.805 g, 4.42 mmol) and B (1.71 g, 8.94 mmol) in EtOH (100 mL) was reﬂuxed for 6 h. Over the course of the reaction a white solid precipitated out of solution. The mixture was ﬁltered, and the solid was washed with EtOH and dried in vacuo for 2 days to give L2 as a white solid (1.85 g, 79%). Mp 177− 179 °C. Anal. Calcd for C 27 H 28 N 8 O 4 : C, 61.30; H, 5.34; N, 21.20.Found: C, 61.22; H, 5.39; N, 21.45.1 H NMR (500 MHz, CDCl 3 ) δ/ ppm: 8.08 (2H, d, J = 7.9 Hz, H11), 7.83 (2H, s, H9), 7.73 (3H, t, J = 7.8 Hz, H5/H12), 7.30 (2H, d, J = 7.5 Hz, H13), 6.53 (2H, dd, J = 1.4, 17.3 Hz, H18a), 6.26 (2H, dd, J = 10.4, 17.3 Hz, H17), 5.92 (2H, dd, J = 1.4, 10.4 Hz, H18b), 5.35 (4H, s, H15), 3.69 (6H, s, H8), 2.55 (3H s, H7). | [] | ["2 days"] | ["6-Hydroxymethylacryloyl-2-pyridinecarboxaldehyde, 2,2′-[2,2′-(2-Methyl-4,6-pyrimidinediyl)bis(1-methylhydrazone)]", "C 27 H 28 N 8 O 4"] | [] | [] | ["A--0.805 g, 4.42 mmol", "B--1.71 g, 8.94 mmol"] | ["reflux"] | ["6 h"] | ["EtOH--100 mL"]
ic051932c | Yield: 47.4 mg (77%). Anal. Calcd for C 48 H 102 N 13 O 9 Pt 3 Tl‚3H 2 O: C, 31.18; H, 5.89; N, 9.85. Found: C, 31.07; H, 5.77; N, 9.76.1 H NMR (500 MHz, DMSO-d 6 ): 6.28 (d, J HH ) 8.0 Hz, NH 2 , 6H), 5.21 (s, NH, 6H), 5.21 (pseudo t, J HH ) 9.0 Hz, NH 2 , 6H), 2.23, 1.91, 1.49, 1.26, 1.09 (m, C 6 H 10 , 30H), 1.02 [s, C(CH 3 ) 3 , 54H].[{Pt(DACH)(NHCO t Bu) 2 } 2 Tl 2 ](ClO 4 ) 2 (15). A solution of 3 (58 mg, 0.1 mmol) in 2 mL of acetone was added to an aqueous solution of TlNO 3 (26.6 mg, 0.10 mmol) and NaClO 4 (50 mg) in 2 mL of water. Yellow crystals of 15 were obtained upon slow evaporation of the resulted colorless solution. Yield: 65 mg (80%).Anal. Calcd for C 32 H 68 Cl 2 N 8 O 12 Pt 2 Tl 2 : C, 23.63; H, 4.21; N, 6.89. Found: C, 23.63; H, 3.95; N, 6.70. | [] | [] | ["[{Pt(DACH)(NHCO t Bu) 2 } 2 Tl 2 ](ClO 4 ) 2", "C 32 H 68 Cl 2 N 8 O 12 Pt 2 Tl 2"] | ["TlNO 3--26.6 mg, 0.10 mmol"] | ["NaClO 4--50 mg"] | ["Pt(DACH)(NHCO t Bu) 2--58 mg, 0.1 mmol"] | [] | [] | ["acetone--2 mL", "water--2 mL"]
cg9005983 | Synthesis of [Cu 2 Cl(phen) 4 ][PW 12 O 40 ](3). Complex 3 was prepared similar to 2, except that the pH was between 0.5 and 1, without the addition of 2 M NaOH solution. Light green needle crystals suitable for X-ray analysis were obtained in a 45% yield based on Cu. Anal. Calcd for C 48 H 32 ClCu 2 N 8 O 40 PW 12 (3)(M r = 3760.52) (%): W, 58.66; Cu, 3.38; P, 0.82; C, 15.33; H, 0.86; N, 2.98. Found (%): W, 58.14; Cu, 3.27; P, 0.90; C, 15.56; H, 1.01; N, 3.03. | [] | [] | ["[Cu 2 Cl(phen) 4 ][PW 12 O 40 ]"] | [] | [] | ["phen--NaN"] | [] | [] | []
j.poly.2019.07.028 | 2.2. Synthesis of [Cd(HL)(phen) 2 (H 2 O)]HL3H 2 O(1) A solution of Cd(NO 3 ) 2 4H 2 O (0.156 g, 0.5 mmol) in 20 mL of water/ethanol (1:1, V/V) was added dropwise to a solution of H 2 L (0.208 g, 1 mmol) in 20 mL of water/ethanol (1:1, V/V). After stirring at 80 °C for 30 min, phenanthroline monohydrate (0.194 g, 1 mmol) was added to the reaction mixture which was further stirred for 1 h. The resulting mixture was ﬁltered while hot to produce a yellowish ﬁltrate, and brown crystals (0.288 g, 60% yield based on Cd) suitable for X-ray diffraction started to grow once the ﬁltrate was cooled to room temperature. Anal. Calc. for C 44 H 44 N 6 O 12 Cd, C, 54.98; H, 4.61; N, 8.74; found: C, 54.84; H, 4.40; N, 8.79; IR (KBr, cm 1 ): 3436, 2924, 1698, 1600, 1508, 1427, 1194, 846, 730. | [] | [] | ["[Cd(HL)(phen) 2 (H 2 O)] n ", "C 44 H 44 N 6 O 12 Cd"] | ["Cd(NO 3 ) 2 \n4H 2 O--0.156 g, 0.5 mmol"] | [] | ["H 2 L--0.208 g, 1 mmol", "phenanthroline monohydrate--0.194 g, 1 mmol"] | ["80 \nC"] | ["30 min", "1 h"] | ["water/ethanol--20 mL (1:1, V/V)"]
cg2016275 | Preparation of [Ni(H 3 L)(pbea)] (4). Hydrothermal treatment of H 3 L (27.6 mg, 0.1 mmol), H 2 pbea (19.4 mg, 0.1 mmol), Ni(NO 3 ) 2 ·6H 2 O (29.1 mg, 0.1 mmol), NaOH (8.0 mg, 0.2 mmol), and 10 mL of H 2 OinaTeﬂon lined stainless steel container was performed at 160 °C for 3 days. Block crystals of 4 were isolated by ﬁltration and washed by water and ethanol several times in 72% yield.Anal. Calcd for C 25 H 20 N 6 O 4 Ni: C, 56.96; H, 3.82; N, 15.94%. Found: C, 57.15; H, 3.89; N, 15.78%. IR (KBr pellet, cm −1 ): 3416(m, br), 3097(m, br), 2852(m), 1578 (s), 1414 (s), 1380 (s), 1126 (s), 1093 (m), 956 (m), 835 (s), 813(m), 755(m), 658 (s), 636 (w). | [] | [] | ["[Ni(H 3 L)(pbea)]", "C 25 H 20 N 6 O 4 Ni"] | ["Ni(NO 3 ) 2 ·6H 2 O--29.1 mg, 0.1 mmol"] | ["NaOH--8.0 mg, 0.2 mmol"] | ["H 3 L--27.6 mg, 0.1 mmol", "H 2 pbea--19.4 mg, 0.1 mmol"] | ["160 °C"] | ["3 days"] | ["H 2 O--10 mL"]
ja2078637 | N-(4-Pyridylmethyl)L-valine 3 HBr [l-L Br ]. The ligand N-(4-pyridylmethyl)L-valine 3 HBr (l-L Br ) was prepared exactly as l-L Cl , except HBr was used instead of HCl for pH adjustment. Yield: 3.4 g, 70%. IR (KBr, cm 1 ): ν OH , 3420; ν as (CO 2 ), 1560; ν s (CO 2 ), 1411.1 H NMR (D 2 O, ppm): -CH 3 (1.20, d, 3H), -CH 3 (1.33, d, 3H), -CH (3.24, m, 1H), -HN-CH (3.63, m, 1H), -CH 2 (3.79, dd, 2H), py-H (7.34, d, 2H), py-H (8.37, d, 2H). | [] | [] | ["N-(4-Pyridylmethyl)L-valine 3 HBr [l-L Br ]"] | [] | [] | [] | [] | [] | []
j.inoche.2012.09.020 | Complex 2: A solution of 4,4′-oxybis(benzoic acid) (258 mg, 1 mmol) in DMF/water(10 mL, v/v, 1:1) was added to the solution of CoSO 4 ·7H 2 O(281mg, 1 mmol) in distilled water (5 mL). 10 min later, dbca (121 mg, 0.5 mmol) was added. The mixture was stirred at room temperature for 10 min and placed in a 25 mL Teﬂon-lined autoclave and heated at 145 °C for 120 h. The autoclave was co oled at 5 °C h − 1 , and the product was ﬁltered at ambient temperature to give 2 as pink crystals. Yield: 60%. Anal. Calc for C 31 H 29 Co 2 NO 13 : C, 50.22; H, 3.94;N, 1.89%. Found: C, 50.24; H, 3.99; N, 1.92%. FT-IR(cm − 1 ): 3517(vs), 1697(ms),1660(vs),1572(ms), 1497(ms), 1360(ms). Complex 3:Asolutionof 4,4′-oxybis(benzoic acid) (258 mg, 1 mmol) in py/water(10 mL, v/v, 1:2) was added to the solution of CoSO 4 ·7H 2 O (562 mg, 2 mmol) in distilled water (5 mL), 10 min later, dbca (121 mg, 0.5 mmol) was added. The mixture was stirred at room temperature for 15 min and placed in a 25 mLTeﬂon-lined autoclave and heated at 145 °C for 120 h. The autoclave was cooled at 5 °C h −1 , and the product was ﬁltered at ambient temperature to give 3 as purple crystals. Yield: 65%. Anal. Calc for C 124 H 90 Co 6 N 8 O 33 :C, 57.87; H, 3.52;N, 4.35%. Found: C, 57.89; H, 3.54; N, 4.38%. FT-IR(cm −1 ): 3574(vs), 1706(ms),1610(vs),1552(ms), 1498(ms), 1339(ms). | ["145 °C", "145 °C"] | ["120 h", "120 h"] | ["Complex 2", "Complex 3"] | ["CoSO 4 ·7H 2 O--562 mg, 2 mmol"] | [] | ["4,4′-oxybis(benzoic acid)--258 mg, 1 mmol", "dbca--121 mg, 0.5 mmol"] | ["room temperature", "room temperature"] | ["10 min", "10 min"] | ["DMF/water--10 mL, v/v, 1:1", "distilled water--5 mL", "py/water--10 mL, v/v, 1:2"]
b706731c | Preparation of Ag 4 (pp) 3 (SiF 6 ) 2 ·10H 2 O(4) A hot solution of Ag 2 SiF 6 ·4H 2 O (0.086 g, 0.2 mmol) in 2 mL of water was added to a hot solution of the ligand (0.040 g, 0.3 mmol) in 3 mL of water. An additional 4 mL of water were added and the mixture was heated at 95 ◦ C for dissolution of the initially formed yellow precipitate. After slow cooling to room temperature yellow crystals were formed. They were separated by ﬁltration, washed with methanol, diethyl ether and dried. The yield was 45%. Anal. calcd for C 18 H 32 Ag 4 F 12 N 12 O 10 Si 2 : C, 16.73; H, 2.50; N, 13.01. Found: C, 16.92; H, 2.34; N, 13.08%. Main IR absorption bands for 4 (cm −1 ): 1310(m), 1290(m), 1255(s), 1175(w), 960(w), 900(w), 765(s), 485(s). | [] | [] | ["Ag 4 (pp) 3 (SiF 6 ) 2 ·10H 2 O", "4", "C 18 H 32 Ag 4 F 12 N 12 O 10 Si 2"] | ["Ag 2 SiF 6 ·4H 2 O--0.086 g, 0.2 mmol"] | [] | ["ligand--0.040 g, 0.3 mmol"] | ["95 ◦ C"] | [] | ["water--2 mL", "water--3 mL", "water--4 mL"]
zaac.201300143 | Synthesis of [Mn 2 Ni(stp) 2 (4,4⬘-bpy)(H 2 O) 4 ] n (2): A mixture of complex 1 (0.0085g, 0.01 mmol) and Ni(NO 3 ) 2 ·6H 2 O (0.0029 g, 0.01mmol) in the mixed solvent of H 2 O (1 mL) and 2-propanol (1 mL) was placed in a 23-mL Teflon-lined autoclave and heated at 140 °C for 96 h. The autoclave was cooled over a period of 10 h by natural cooling. The green needle-like crystals of 2 were collected by filtration, washed with ethanol, and dried in air. C 26 H 22 NiMn 2 N 2 O 18 S 2 : calcd. C 33.32, H 3.01, N 2.99 %; found: C 33.44, H 3.26, N 2.84 %.The hetero-metal ratio of Mn and Ni in 2 was determined by ICP analysis as 1.9:1, which accords with the ratio of 2:1 from structural analysis. IR (KBr): ν ˜ = 3546 s, 2359 w, 1616 s, 1584 s, 1536 m, 1486 m, 1399 s, 1223 s, 1190 s, 1079 s, 1031 m, 843 m, 782 m, 687 m,628scm –1 . | [] | ["10 h"] | ["[Mn 2 Ni(stp) 2 (4,4⬘-bpy)(H 2 O) 4 ] n", "C 26 H 22 NiMn 2 N 2 O 18 S 2"] | ["Ni(NO 3 ) 2 ·6H 2 O--0.0029 g, 0.01mmol"] | [] | ["complex 1--0.0085g, 0.01 mmol"] | ["140 °C"] | ["96 h"] | ["H 2 O--1 mL", "2-propanol--1 mL"]
s0020-1693(99)00401-6 | Crystallization was performed by a vapor diffusion method. The obtained white powder was redissolved in 10 ml benzene and the solution was ﬁltered through a folded ﬁlter paper (Whatman No. 2). The colorless ﬁltrate was used as an internal solution and hexane as an external solvent for the vapor diffusion. After6hat r.t., colorless needle crystals began to form. After 24 h, the crystals were collected on a membrane ﬁlter (JG 0.2 mm), washed twice with 100 ml light petroleum, and dried in vacuo for 2 h. Yield was 0.28 g (52.3%). | [] | ["24 h", "2 h"] | [] | [] | [] | [] | [] | [] | ["benzene--10 ml", "hexane--external solvent", "light petroleum--100 ml"]
ic3021113 | Synthesis of [HgBr 2 (L 3‑I )], 9. The procedure was similar to the synthesis of 5 except that L 3‑I (0.032 g, 0.1 mmol) was used instead of L H . Colorless crystals of 9 were formed after 5 days (yield 61%, mp = 191−193 °C). Anal. Calcd for C 11 H 8 Br 2 HgIN 3 O: C, 19.27; H, 1.18; N, 6.13. Found: C, 19.27; H, 1.17; N, 6.13. FT-IR (CsI pellet, cm −1 ): 3337 (N-H str. vib.), 1686 (CO amide str. vib.), 1586, 1533 (C-N str. and N−H bend vib.), 1460 (CC str. vib.), 1402 (C-N str. vib.), 1122 (C-I str. vib), 1009, 850, 784, 685 (OC-N group bend vib.), 585 (OC-N group bend vib), 413.1 H NMR (CD 3 OD, δ from TMS): 10.88 (s, 1Hpyrazine), 9.31 (s, amidic H), 8.95 (d, 1H-pyrazine), 8.79−8.83 (m, 1Hpyrazine), 8.31 (s, 1H-phenyl), 7.89 (d, 1H-phenyl), 7.51 (d, 1Hphenyl), and 7.18 (t, 1H-phenyl).Synthesis of [Hg 2 I 4 (L H ) 2 ], 10. The procedure was similar to the synthesis of 1 except that HgI 2 (0.045 g, 0.1 mmol) was used instead of HgCl 2 . Colorless crystals of 10 were formed after 4 days (yield 59%, mp = 140−142 °C). Anal. Calcd for C 22 H 18 Hg 2 I 4 N 6 O 2 : C, 20.21; H, 1.39; N, 6.43. Found: C, 20.19; H, 1.38; N, 6.42. FT-IR (CsI pellet, cm −1 ): 3360 (N-H str. vib.), 1695 (CO amide str. vib.), 1533 (C-N str. and N-H bend vib.), 1445 (CC str. vib.), 1387 (C-N str. vib.), 1308, 1155, 883, 685 (OC-N group bend vib.), 587 (OC-N group bend vib), 433.1 H NMR (CD 3 OD, δ from TMS): 10.73 (s, 1H-pyrazine), 9.28 (s, amidic H), 9.28 (d, 1H-pyrazine), 8.79−8.83 (m, 1H-pyrazine), 7.87 (d, 2H-phenyl), 7.37 (t, 2H-phenyl), and 7.15 (t, 1H-phenyl).Synthesis of [HgI 2 (L 3‑Br )], 11. The procedure was similar to the synthesis of 10 except that L 3‑Br (0.027 g, 0.1 mmol) was used instead of L H . Colorless crystals of 11 were formed after 2 weeks (yield 51%, mp = 200−202 °C). Anal. Calcd for C 11 H 8 BrHgI 2 N 3 O: C, 18.04; H, 1.10; N, 5.74. Found: C, 18.03; H, 1.10; N, 5.72. FT-IR (CsI pellet, cm −1 ): 3350 (N-H str. vib.), 1692 (CO amide str. vib.), 1540 (C-N str. and N-H bend vib.), 1474 (CC str. vib.), 1401 (C-N str. vib.), 1175, 1122 (CBr str. vib.), 1056, 850, 671 (OC-N group bend vib.), 585 (OC-N group bend vib), 433.1 H NMR (CD 3 OD, δ from TMS): 10.93 (s, 1Hpyrazine), 9.29 (s, amidic H), 8.95 (d, 1H-pyrazine), 8.79−8.83 (m, 1Hpyrazine), 8.23 (s, 1H-phenyl), 7.88 (d, 1H-phenyl), 7.56 (d, 1Hphenyl), and 7.33 (t, 1H-phenyl).Synthesis of [HgI 2 (L 3‑I )], 12. The procedure was similar to the synthesis of 10 except that L 3‑I (0.032 g, 0.1 mmol) was used instead of L H . Colorless crystals of 11 were formed after 2 weeks (yield 42%, mp = 207−209 °C). Anal. Calcd for C 11 H 8 HgI 3 N 3 O: C, 16.95; H, 1.03; N, 5.39. Found: C, 16.95; H, 1.02; N, 5.37. FT-IR (CsI pellet, cm −1 ): 3343 (N-H str. vib.), 1692 (CO amide str. vib.), 1540 (C-N str. and N-H bend vib.), 1467 (CC str. vib.), 1381 (C-N str. vib.), 1122 (C-I str.vib.), 850, 777, 671 (OC-N group bend vib.), 585 (OC-N group bend vib), 459.1 H NMR (CD 3 OD, δ from TMS): 10.86 (s, 1Hpyrazine), 9.29 (s, amidic H), 8.94 (d, 1H-pyrazine), 8.79−8.82 (m, 1Hpyrazine), 8.32 (s, 1H-phenyl), 7.90 (d, 1H-phenyl), 7.50 (d, 1Hphenyl), and 7.17 (t, 1H-phenyl).Computational Details. DFT calculations were performed using the ORCA quantum chemistry suite.31 The local density approximation (LDA) exchange correlation potential was used with the local density approximation of the correlation energy.32 Gradient-corrected geometry optimizations 33 were performed by using the generalized gradient approximation.34 Large atom basis sets TZP were used to ascribe all of the atoms. Scalar relativistic eﬀects were taken into account by using the zeroth-order regular approximation (ZORA).35 Thermal Analysis (TG). TG experiments were carried out using a Rheometric Scientiﬁc (STA/1500) with a heating rate of 10 °C/min in the range of 25−500 °C, under an air atmosphere. The measurements were carried out using around 10 mg of a powdered sample sealed in aluminum pans with a mechanical crimp.■ ASSOCIATED CONTENT * S Supporting Information TG curves for compounds 2, 3, 4, 7, 8, 9, 11, and 12; hydrogen bond geometries, and X-ray crystallographic ﬁles in CIF format for structural determination of 1 (CCDC No. 901972), 2 (CCDC No. 901975), 3 (CCDC No. 901970), 4 (CCDC No.901976), 5 (CCDC No. 901971), 6 (CCDC No. 901981), 7 (CCDC No. 901978), 8 (CCDC No. 901973), 9 (CCDC No.901974), 10 (CCDC No. 901980), 11 (CCDC No. 901979), and 12 (CCDC No. 901977). This material is available free of charge via the Internet at http://pubs.acs.org.■ AUTHOR INFORMATION Corresponding Author *Phone: +98 21 29903105. Fax: +98 21 22431661. E-mail: hkhavasi@sbu.ac.ir.Notes The authors declare no competing ﬁnancial interest.■ ACKNOWLEDGMENTS We would like to thank the Graduate Study Councils of Shahid Beheshti University, General Campus, for ﬁnancial support and Prof. Richard J. Staples from the Department of Chemistry, Michigan State University, for data collection on some of single crystals studied here.■ REFERENCES (1) (a) Ali, A.; Hundal, G.; Gupta, R. Cryst. Growth Des. 2012, 12, 1308−1319. (b) Duong, A.; Maris, T.; Wuest, J. D. Inorg. Chem. 2011, 50, 5605−5618. (c) Natale, D.; Mareque-Rivas, J. C. Chem. Commun.2008, 425−437. (d) Desiraju, G. R. J. Chem. Soc., Dalton Trans. 2000, 3745−3751 . (e) Nishio, M. CrystEngComm 2004, 6,130−158.(f) Brammer, L. Dalton Trans. 2003, 3145−3157.Inorganic Chemistry Article dx.doi.org/10.1021/ic3021113 ¦ Inorg. Chem. XXXX, XXX, XXX−XXXN (2) (a) Janssen, F. F. B. J.; Gelder, R. G.; Rowan, A. E. Cryst. Growth Des. 2011, 11, 4326−4333. (b) Field, J. S.; Munro, O. Q.; Waldron, B. P.Dalton Trans. 2012, 41, 5486−5496. (c) Tiekink, E. R. T.; ZukermanSchpector, J. CrystEngComm 2009, 11, 1176−1186. (d) He, L.; Ma, D.; Duan, L.; Wei, Y.; Qiao, J.; Zhang, D.; Dong, G.; Wang, L.; Qiu, Y. Inorg.Chem. 2012, 51, 4502−4510. (e) Semeniuc, R. F.; Reamer, T. J.; Smith, M. D. New J. Chem. 2010, 34, 439−452. (f) Hay, B. P.; Bryantsev, V. S.Chem. Commun. 2008, 2417−2428. (g) Mooibroek, T. J.; Gamez, P.; Reedijk, J. CrystEngComm 2008, 10, 1501−1515. (h) Schottel, B. L.; Chifotides, H. T.; Dunbar, K. R. Chem. Soc. Rev. 2008, 37,68−83.(3) Metrangolo, P.; Neukirch, H.; Pilati, T.; Resnati, G. . Acc. Chem. Res.2005, 38 , 386−395.(4) (a) Desiraju, G. R.; Parthasarathy, R. J. Am. Chem. Soc. 1989, 111, 8725−8727. (b) Jagarlapudi, A. R.; Sarma, P.; Desiraju, G. R. Acc. Chem.Res. 1986, 19, 222−228. (c) Awwadi, F. F.; Willett, R. D.; Twamley, B.; Schneider, R.; Landee, C. Inorg. Chem. 2008, 47,9327−9332.(d) Awwadi, F. F.; Willett, R. D.; Twamley, B. Cryst. Growth Des.2007, 7, 624 −632. (e) Brammer, L.; Espallargas, G. M.; Adams, H.CrystEngComm 2003, 5 , 343−345. (f) Zordan, F.; Brammer, L.; Sherwood, P. J. Am. Chem. Soc. 2005, 127, 5979−5989. (g) Karpfen, A. J.Phys. Chem. A 2001, 105, 2064−2072. (h) Willett, R. D.; Awwadi, F. F.; Butcher, R.; Haddad, S. F.; Twamley, B. Cryst. Growth Des. 2003, 3, 301−311. (i) Rosokha, S. V.; Lu, J.; Rosokha, T. Y.; Kochi, J. k. Chem.Commun. 2007, 3383−3385. (j) Awwadi, F. F.; Willett, R. D.; Haddad, S.F.; Twamley, B. Cryst. Growth Des. 2006, 6, 1833−1838. (k) Aakero  y, C.B.; Desper, J.; Helfrich, B. A.; Metrangolo, P.; Pilati, T.; Resnati, G.; Stevennazzi, A. Chem. Commun. 2007, 4236−4238.(5) (a) Brammer, L.; Espallargas, G. M.; Libri, S. CrystEngComm 2008, 10, 1712. (b) Mareque Rivas, J. C.; Brammer, L. Coord. Chem. Rev. 1999, 183,43−80.(6) Bertani, R.; Sgarbossa, P.; Venzo, A.; Lelj, F.; Amati, M.; Resnati, G.; Pilati, T.; Metrangolo, P.; Terraneo, G. Coord. Chem. Rev. 2010 , 254, 677−695.(7) Aakero  y, C. B.; Sinha, A. S.; Chopade, P. D.; Desper, J. Dalton Trans. 2011 , 40, 12160−12168.(8) Smart, P.; Espallargas, G. M.; Brammer, L. CrystEngComm 2008, 10, 1335−1344.(9) Desiraju, G. R. Angew. Chem., Int. Ed. 1995 , 34, 2311−2327.(10) Aakero  y, C. B.; Schultheiss, N.; Desper, J.; Moore, C.CrystEngComm 2007, 9, 421−426.(11) Derossi, S.; Brammer, L.; Hunter, C. A.; Ward, M. D. Inorg. Chem.2009, 48 , 1666−1677.(12) (a) Khavasi, H. R.; Azizpoor Fard, M. Cryst. Growth Des. 2010, 10 , 1892−1896. (b) Khavasi, H. R.; Salimi, A. R.; Eshtiagh-Hosseini, H.; Amini, M. M. CrystEngComm 2011, 13, 3710−3717. (c) Khavasi, H. R.; Mehdizadeh Barforoush, M.; Azizpoor Fard, M. CrystEngComm 2012, 14, 7236−7244.(13) Sasan, K.; Khavasi, H. R.; Davari, M. D. Monatsh. Chem. 2008, 139, 773−780.(14) Yang, L.; Powell, D. R.; Houser, R. P. Dalton Trans. 2007, 955− 964.(15) Addison, A. W.; Rao, T. N.; Reedijk, J.; Van Rijn, J.; Verschoor, G.C. J. Chem. Soc., Dalton Trans. 1984, 1349−1356.(16) (a) Wu, J.-Y.; Hsu, H.-Y.; Chan, C.-C.; Wen, Y.-S.; Tsai, C.; Lu, K.L. Cryst. Growth Des. 2009, 9, 258−262. (b) Popovic, Z.; Soldin, Z.; Matkovic-Calogovic, D.; Pavlovic, G.; Rajic, M.; Giester, G. Eur. J. Inorg.Chem. 2002 , 171 −180.(17) (a) Custelcean, R. Chem. Soc. Rev. 2010, 39, 3675−3685.(b) Mondal, R.; Basu, T.; Sadhukhan, D.; Chattopadhyay, T.; Bhunia, K.Cryst. Growth Des. 2009, 9, 1095−1105. (c) Reger, D. L.; Semeniuc, R.F.; Rassolov, V.; Smith, M. D. Inorg. Chem. 2004, 43, 537−554.(d) Schultheiss, N.; Powell, D. R.; Bosch, E. Inorg. Chem. 2003, 42, 8886−8890. (e) Bai, H.-Y.; Ma, J.-F.; Yang, J.; Liu, Y.-Y.; Wu, H.; Ma, J.C. Cryst. Growth Des. 2010, 10, 995−1016. (f) Shatruk, M.; Chouai, A.; Dunbar, K. R. Dalton Trans. 2006, 2184−2191. (g) Zhang, X.; Zhou, X.P.; Li, D. Cryst. Growth Des. 2006, 6, 1440−1444. (h) Ni, J.; Wei, K.-J.; Liu, Y.; Huang, X.-C.; Li, D. Cryst. Growth Des. 2010, 10, 3964−3976.(i) Zhang, G.; Yang, G.; Ma, J. S. Cryst. Growth Des. 2006, 6, 1897−1902.(j) Díaz, P.; Benet-Buchholz, J.; Vilar, R.; White, A. J. P. Inorg. Chem.2006, 45, 1617−1626. (k) Farnum, G. A.; LaDuca, R. L. Cryst. Growth Des. 2010, 10, 1897−1903. (l) Seward, C.; Chan, J.; Song, D.; Wang, S.Inorg. Chem. 2003, 42, 1112−1120. (m) Dobrzan  ska, L. CrystEngComm 2011, 13, 2303−2309.(18) Notash, B.; Safari, N.; Khavasi, H. R. Inorg. Chem. 2010, 49, 11415−11420.(19) (a) Hu, C.; Li, Q.; Englert, U. CrystEngComm 2003, 5 , 519−529.(b) Lee, S. Y.; Park, S.; Kim, H. J.; Jung, J. H.; Lee, S. S. Inorg. Chem.2008, 47, 1913−1915. (c) Wang, X.-F.; Lv, Y.; Okamura, T.-A.; Kawaguchi, H.; Wu, G.; Sun, W.-Y.; Ueyama, N. Cryst. Growth Des.2007, 7, 1125−1133. (d) Zhou, H.-P.; Gan, X.-P.; Li, X.-L.; Liu, Z.-D.; Geng, W.-Q.; Zhou, F.-X.; Ke, W.-Z.; Wang, P.; Kong, L.; Hao, F.-Y.; Wu, J.-Y.; Tian, Y.-P. Cryst. Growth Des. 2010, 10, 1767−1776.(20) Cambridge Structural Database, version 5.33; CCDC: Cambridge, U.K., November 2011.(21) Bondi, A. J. Phys. Chem. 1964, 68, 441−451.(22) (a) Metrangolo, G.; Resnati, G. Halogen Bonding: Fundamentals and Applications; Springer: Berlin, 2008. (b) Metrangolo, P.; Meyer, F.; Pilati, T.; Resnati, G.; Terraneo, G. Angew. Chem., Int. Ed. 2008, 47, 6114−6121. (c) Formigue  , M.; Batail, P. Chem. Rev. 2004, 104, 5379− 5418. (d) Politzer, P.; Murray, J. S.; Clark, T. Phys. Chem. Chem. Phys.2010, 12, 7748−7757. (e) Legon, A. C. Angew. Chem., Int. Ed. 1999, 38, 2686−2714. (f) Metrangolo, P.; Neukirch, H.; Pilati, T.; Resnati, G. Acc.Chem. Res. 2005, 38, 386−395. (g) Cavallo, G.; Metrangolo, P.; Pilati, T.; Resnati, G.; Sansoteraa, M.; Terraneo, G. Chem. Soc. Rev. 2010, 39, 3772−3783. (h) Metrangolo, P.; Neukirch, H.; Pilati, T.; Resnati, G. Acc.Chem. Res. 2005, 38 , 386− 395. (i) Metrangolo, P.; Resnati, G. Science 2008, 321, 918−919. (j) Murray, J. S.; Riley, K. E.; Politzer, P.; Clark, T.Aust. J. Chem. 2010, 63, 1598−1607.(23) Ananthavel, S. P.; Manoharan, M. Chem. Phys. 2001, 269,49−57.(24) Rissanen, K. CrystEngComm 2008, 10, 1107−1113.(25) (a) COSMO V1.58: Software for the CCD Detector Systems for Determining DataCollection Parameters;BrukerAnalyticalX-ray Systems: Madison, WI, 2008. (b) APEX2 V2008.5-0: Software for the CCD Detector System; Bruker Analytical X-ray Systems: Madison, WI, 2008. (c) SAINT V 7.34: Software for the Integration of CCD Detector System; Bruker Analytical X-ray Systems: Madison, WI, 2008. (d) SADABS V2.008/2, program for absorption corrections using BrukerAXS CCD based on the method of Robert Blessing. Blessing, R. H. Acta Crystallogr. 1995, A51,33−38.(26) (a) X-AREA: Program for the Acquisition and Analysis of Data, vesion 1.30; Stoe & Cie GmbH: Darmstadt, Germany, 2005. (b) XRED: Program for Data Reduction and Absorption Correction, version 1.28b; Stoe & Cie GmbH: Darmstadt, Germany, 2005. (c) X-SHAPE: Program for Crystal Optimization for Numerical Absorption Correction, vesion 2.05; Stoe & Cie GmbH: Darmstadt, Germany, 2004.(27) Sheldrick, G. M. SHELX97: Program for Crystal Structure Solution and Reﬁnement; University of Go  ttingen: Go  ttingen, Germany, 1997.(28) X-STEP32: Crystallographic Package, version 1.07b; Stoe & Cie GmbH: Darmstadt, Germany, 2000.(29) Farrugia, L. J. J. Appl. Crystallogr. 2012, 45, 849−854.(30) Mercury 2.3, supplied with cambridge structural database; CCDC: Cambridge, U.K., 2003−2004.(31) Neese, F.; Becker, U.; Ganyushin, D.; Liakos, D. G.; Kossmann, S.; Petrenko, T.; Riplinger, C.; Wennmohs, F. ORCA, 2.7.0; University of Bonn: Bonn, Germany, 2009.(32) Vosko, S. H.; Wilk, L.; Nusair, M. Can. J. Phys 1980 , 58, 1200 − 1211.(33) (a) Versluis, L.; Ziegler, T. J. Chem. Phys. 1988, 88, 322−328.(b) Fan, L.; Ziegler, T. J. Chem. Phys. 1991, 95, 7401−7405.(34) Perdew, J. P.; Chevary, J. A.; Vosko, S. H.; Jackson, K. A.; Pederson, M. R.; Singh, D. J.; Fiolhais, C. Phys. Rev. 1992, 46, 6671− 6687.(35) (a) van Lenthe, E.; Baerends, E. J.; Snijders, J. G. J. Chem. Phys.1993, 99, 4597−4610. (b) van Lenthe, E.; Baerends, E. J.; Snijders, J. G.J. Chem. Phys. 1994, 101, 9783−9792. (c) van Lenthe, E.; van Leeuwen, R.; Baerends, E. J.; Snijders, J. G. Int. J. Quantum Chem. 1996, 57, 281− 293.Inorganic Chemistry Article dx.doi.org/10.1021/ic3021113 ¦ Inorg. Chem. XXXX, XXX, XXX−XXXO | [] | [] | ["[HgBr 2 (L 3‑I )]", "C 11 H 8 Br 2 HgIN 3 O", "[Hg 2 I 4 (L H ) 2 ]", "C 22 H 18 Hg 2 I 4 N 6 O 2", "[HgI 2 (L 3‑Br )]", "C 11 H 8 BrHgI 2 N 3 O", "[HgI 2 (L 3‑I )]", "C 11 H 8 HgI 3 N 3 O"] | ["Cd(NO 3 ) 2 \n4H 2 O--0.5 mmol, 154.25 mg", "HgI 2--0.045 g, 0.1 mmol"] | [] | ["L 3‑I--0.032 g, 0.1 mmol", "L H--NaN", "L 3‑Br--0.027 g, 0.1 mmol"] | ["NaN", "NaN", "NaN", "NaN"] | ["5 days", "4 days", "2 weeks", "2 weeks"] | ["deionized water--14 mL"]
c1dt11435b | Method B. To a stirred solution of L 1 (0.05 g, 0.219 mmol) and KSCN (0.064 g, 0.658 mmol) in 15 mL MeCN was added a MeCN solution (10 mL) of anh. CuCl 2 (0.0295 g, 0.219 mmol).The reaction mixture was stirred for 5 h and the purple solid of 2 precipitated out was ﬁltered off, washed successively with H 2 O, MeOH and Et 2 O then vacuum dried (0.061 g, 97% yield). | [] | [] | ["L 1"] | ["anh. CuCl 2--0.0295 g, 0.219 mmol"] | [] | ["KSCN--0.064 g, 0.658 mmol"] | [] | ["5 h"] | ["MeCN--15 mL"]
j.poly.2009.12.031 | Anal. Calc. for C 7 H 9 CdNO 7 : C, 26.28; H, 2.61; N, 4.29. Found: C, 25.34; H, 2.71; N, 4.22%. IR (KBr, Nujol) m (cm 1 ): 3521 (vs), 1679 (s), 1664 (vs), 1583 (vs), 1545 (s), 1460 (m), 1441 (m), 1402 (vs), 1378 (vs), 1103 (m), 1062 (w). Raman m (cm 1 ): 1620 (w), 1575 (vs), 1461 (s), 1443 (s), 1382 (vs), 1104 (m), 1066 (vs).1 H NMR (400.09 MHz, 295 K, CD 3 OD) d C–H pyridine ring : 7.73 H(5), 8.39 H(4), 8.68 H(6).2.2.3. Preparation of [Ca(2,3pydcH) 2 (H 2 O) 3 ] n (3) The procedure was the same as that for complex (2), but with CaCO 3 (1 mmol, 0.1000 g) as the metal source. The solution was ﬁltered to remove any undissolved material. The ﬁltrate was layered with 100 ml pure EtOH. The solution was left to crystallize at room temperature. On the water–ethanol interface, a colloid layer was formed, then after two days a suspension fell. The solution was left to stand at room temperature for four weeks. The product was collected by vacuum ﬁltration, washed with the mother liquid and dried in a vacuum box. The crystals were collected in 65% yield.Anal. Calc. for C 14 H 14 N 2 O 11 Ca: C, 39.78; H, 3.08; N, 6.58. Found: C, 39.43; H, 3.32; N, 6.57%. IR (KBr, Nujol) m (cm 1 ): 3548 (vb), 3436 (vb), 1698 (s), 1648 (vs), 1605 (vs), 1584 (s), 1500 (m), 1458 (m), 1387 (s), 1049 (m), 1091 (m). Raman m (cm 1 ): 1704 (w), 1662 (w), 1607 (s), 1584 (m), 1367 (s), 1064 (vs). | [] | [] | ["[Ca(2,3pydcH) 2 (H 2 O) 3 ] n"] | ["CaCO 3--1 mmol, 0.1000 g"] | [] | [] | [] | ["four weeks"] | ["EtOH--100 ml"]
ic902527e | K 2 [Mn 2 (mel)(OH 2 ) 2 ](1a), colorless square plates (yield 81 mg, 72%). Anal. Found: C, 25.3; H, 0.87. C 12 H 4 K 2 Mn 2 O 14 requires: C, 25.7; H, 0.72. ν max (KBr/cm -1 ): 3353 m br, 3394 m br, 1651 s, 1629 s, 1587 s, 1560 s, 1447 s, 1431 s, 1411 s, 1347 s, 1328 s, 1188 m, 916 m, 901 m, 810 w, 790 w, 772 w, 715 m, 695 m.K 2 [Co 2 (mel)(OH 2 ) 2 ](1b), dark pink square plates (yield 84 mg, 74%). Anal. Found: C, 25.0; H, 0.95. C 12 H 4 K 2 Co 2 O 14 requires: C, 25.4; H, 0.71. λ max (powder/nm): 532(0.25), 496(0.23), 475(0.20).ν max (KBr/cm -1 ): 3354 m, 3393 m br, 1636 s, 1592 s, 1560 s, 1447 s, 1436 s, 1411 m, 1349 s, 1330 s, 1189 m, 917 m, 901 m, 803 w, 799 w, 701 m, 648 m br, 589 m, 530 m.K 2 [Ni 2 (mel)(OH 2 ) 2 ](1c), light green square plates (yield 89 mg, 78%). Anal. Found: C, 25.0; H, 0.97. C 12 H 4 K 2 Ni 2 O 14 requires: C, 25.4; H, 0.71. λ max (powder/nm): 742(0.14), 680(0.14), 410(0.39).ν max (KBr/cm -1 ): 3546 m, 3386 m, 1686 m, 1655 s, 1638 s, 1618 s, 1560 s, 1508 m, 1490 w, 1438 s, 1411 m, 1350 s, 1330 s, 1189 m, 919 m, 903 m, 806 w, 732 w, 773 w, 717 m, 704 m, 670 m, 626 m, 592 m, 536 m.Figure 8. (a) Susceptibility data for 1b. (b) Susceptibility data for 2b.(26) HKL SCALEPACK; Otwinowski, Z.; Minor, W. In Methods in Enzymology, Macromolecular Crystallography; Carter, C. W., Jr., Sweet, R.M., Eds.; Academic Press: New York, 1997; Vol. 276, Part A, p 307.(27) COLLECT; Nonius BV: Delft, The Netherlands, 1997-2002.(28) SORTAV; Blessing, R. H. Acta Crystallogr. 1995, A51, 33.(29) Altamore, A.; Burla, M. C.; Camalli, G.; Cascarano, G.; Giacovazzo, C.; Gualiardi, A.; Polidori, G. J. Appl. Crystallogr. 1994, 27, 435.(30) Sheldrick, G. M. SHELXTL, Version 6.10; Bruker AXS Inc: Madison, WI, 1997.(31) Kahn, O. Molecular Magnetism; Wiley-VCH: New York, 1993. 3448 Inorganic Chemistry, Vol. 49, No. 7, 2010 Humphrey et al. Rb 2 [M 2 (mel)(OH 2 ) 2 ](M = Mn, (2a); Co, (2b),Ni(2c)). As for 1a-c, but using RbOH (1.0 M, 1.2 cm 3 ) as the base in each case.Crystals were either directly isolated by vacuum filtration and washing with H 2 O or were cleaned by short cycles of sonication (3  10 s) where necessary.Rb 2 [Mn 2 (mel)(OH 2 ) 2 ](2a), colorless square plates (yield 56 mg, 43%). Anal. Found: C, 22.3; H, 1.09. C 12 H 4 Rb 2 Mn 2 O 14 requires: C, 22.1; H, 0.62. ν max (KBr/cm -1 ): 3534 m, 3403 m br, 1637 s, 1588 s, 1560 s, 1427 s, 1344 s 1320 s, 1256 m, 1185 m, 911 m, 899 m, 810 w, 770 w, 715 m, 690 m, 586 m.Rb 2 [Co 2 (mel)(OH 2 ) 2 ](2b), dark pink square plates (yield 52 mg, 39%). Anal. Found: C, 22.3; H, 1.01. C 12 H 4 Rb 2 Co 2 O 14 requires: C, 21.8; H, 0.61. λ max (powder/nm): 533(0.55), 308(0.82), 300(0.83), 280(0.89), 216(0.83) ν max (KBr/cm -1 ): 3546 m, 3393 m br, 1641 s, 1592 s, 1561 s, 1438 s, 1405 m, 1345 s, 1330 m, 1186 m, 913 m, 898 m, 809 w, 716 w, 695 m, 670 w, 590 m, 528 m.Rb 2 [Ni 2 (mel)(OH 2 ) 2 ](2c), light green square plates (yield 51 mg, 39%). Anal. Found: C, 22.2; H, 1.16. C 12 H 4 Rb 2 Ni 2 O 14 requires: C, 21.8; H, 0.71. λ max (powder/nm): 752(0.30), 415(0.55), 306(0.73), 288(0.79), 267(0.78). ν max (KBr/cm -1 ): 3528 m, 3384 m br, 1648 s, 1613 s, 1560 s, 1438 s, 1406 m, 1344 s, 1330 s, 1185 m, 801 m, 900 m, 807 w, 769 w, 717 m, 698 m, 668 m, 593 m, 526 m.(NH 4 ) 2 [Co 2 (mel)(OH 2 ) 2 ](3). Co(NH 3 ) 6 Cl 3 (120 mg, 0.45 mmol) was dissolved in water (8.0 cm 3 ), and solid mellitic acid was added (100 mg, 0.30 mmol). The resulting slurry was heated at 513 K for 40 h and cooled to room temperature over 8 h. The resulting pink crystalline prisms were collected, washed with H 2 O, and dried via vacuum filtration (yield 35 mg, 30%). Anal.Found: C, 27.1; H, 2.4; N, 5.4. C 12 H 12 Co 2 N 2 O 14 requires: C, 27.4; H, 2.3; N, 5.3%. ν max (KBr/cm -1 ): 3556 m br, 3211, m br, 2953 w, 1557 s, 1424 s, 1415 s, 1323 s, 1186 w, 913 w, 898 m, 809 w, 769 w, 717 m, 696 m.Acknowledgment. The authors would like to thank Dr. John E. Davies for assistance with single crystal X-ray studies and the EPSRC for funding.Supporting Information Available: Additional magnetic susceptibility data and IR spectra. This material is available free of charge via the Internet at http://pubs.acs.org. CCDC reference numbers 751741 to 751743 contain the data for 1a, 2a, and 3 respectively; this data is available free-of-charge from www.ccdc.cam.ac.uk.Table 3. Crystal Data identifier 1a 2a 3 chemical formula C 12 H 4 K 2 Mn 2 O 14 C 12 H 4 Mn 2 O 14 Rb 2 C 12 H 12 Co 2 N 2 O 14 crystal habit parallelepiped parallelepiped parallelepiped crystal system monoclinic monoclinic monoclinic space group P2 1 /nP2 1 /nP2 1 /n a (A ˚ ) 8.4840(2) 8.5180(5) 8.4267(2) b (A ˚ ) 11.0614(3) 11.1848(2) 10.9735(4) c (A ˚ ) 9.1046(2) 9.1441(5) 9.0131(3) β (deg) 116.1167(17) 116.511(7) 116.383(2) V (A ˚ 3 ) 767.18(3) 789.82(2) 746.64(2) Z 22 2 D calcd (g cm -3) 2.425 2.782 2.340 M 560.23 652.96 526.10 F(000) 552 700 528 M (Mo-KR,mm -1 ) 2.277 8.450 2.320 2θ max (deg) 27.08 27.46 25.00 no. reflections measured 4607 4771 5219 no. unique reflections 1679 1770 1284 R int 0.043 0.045 0.040 R1 a (F >4σ(F)) 0.033 0.066 0.032 wR2 b (F 2 , all data) 0.076 0.209 0.069 no. reflections used 1679 1770 1284 no. paramaters 144 142 136 no. restraints 0 3 0 GOF c 1.031 1.075 1.063 max. ΔF /e 3 A ˚ -3 -0.45 1.91 0.49 a R(F )= P ¦¦F o ¦ - ¦F c ¦¦/ P ¦F o ¦.b wR(F 2 )=[ P w(F o 2 ) 2 ] 0.5 ; w -1 = σ 2 (F o 2 ) þ (aP) 2 þ bP, where P =[F o 2 þ 2F c 2 ]/3 and a and b are constants adjusted by the program.c GOF = [ P [w(F o 2 - F c 2 ) 2 /(n - p)] 0.5 , where n is the number of data and p the number of parameters. | [] | [] | ["K 2 [Mn 2 (mel)(OH 2 ) 2 ](1a)", "K 2 [Co 2 (mel)(OH 2 ) 2 ](1b)", "K 2 [Ni 2 (mel)(OH 2 ) 2 ](1c)", "(NH 4 ) 2 [Co 2 (mel)(OH 2 ) 2 ](3)"] | ["Zn(NO 3 ) 2 \n6H 2 O--29.7 mg, 0.1 mmol", "Zn(NO 3 ) 2 \n6H 2 O--29.7 mg, 0.1 mmol", "Zn(NO 3 ) 2 \n6H 2 O--29.7 mg, 0.1 mmol", "Co(NH 3 ) 6 Cl 3--120 mg, 0.45 mmol"] | ["H 2 O--4 mL", "H 2 O--4 mL", "H 2 O--4 mL", "RbOH--1.0 M, 1.2 cm 3"] | ["L--18.1 mg, 0.1 mmol", "L--18.1 mg, 0.1 mmol", "L--18.1 mg, 0.1 mmol", "mellitic acid--100 mg, 0.30 mmol"] | ["85 °C", "513 K"] | ["3 days", "40 h"] | ["DMF--4 mL", "DMF--4 mL", "DMF--4 mL", "water--8.0 cm 3"]
cg8005234 | Anal. Calcd for C 22 H 16 N 4 O 4 Zn (465.76): C, 56.73; H, 3.46; N, 12.03.Found: C, 56.39; H, 3.38; N, 12.16%. IR (cm -1 ): 3060 (w), 1676 (m), 1610 (s), 1497 (m), 1473 (m), 1428 (s), 1342 (s), 1279 (s), 1139 (m), 1106 (w), 945 (w), 821 (w), 740 (s), 704 (m). | [] | [] | ["C 22 H 16 N 4 O 4 Zn"] | [] | [] | [] | [] | [] | []
s0020-1693(02)01578-5 | Owing to slow diffusion of the solutions single needle crystals were grown after one or several weeks. | [] | [] | [] | [] | [] | [] | [] | ["one or several weeks"] | []
j.poly.2015.06.039 | 5 2.2. Syntheses of H 2 L and the complexes 2.2.1. Synthesis of H 2 L A mixture of 2-hydroxy benzoic acid methyl ester (4.2 g, 10 mmol), NaOH (0.4 g, 10 mmol), 4-bromomethylbiphenyl-2'-carboxylic acid methyl ester (7.7 g, 10 mmol) and ethanol (100 mL) was refluxed for 10 h. The solution was cooled to room temperature, and NaOH (2.0 g, 50 mmol) dissolved in water (30 mL) was added. After the mixture was refluxed for 8 h, the alcohol was removed by rotary evaporation, then 150 mL water was added and the pH value was adjusted to 2-3 using hydrochloric acid. The solid H 2 L was filtered off, washed with water and air-dried (yield 63%). Mp: 176.4-177.8 °C. Anal. Calcd for C 21 H 16 O 5 (M r = 348.35): C, 72.41; H, 4.63. Found: C, 72.30; H, 4.77%. IR (cm -1 ): 3062(s), 1695(w), 1605 (w), 1486(m), 1299(w), 1258(m), 866(s), 821(m). 1 H NMR [500 MHz, (CD 3 ) 2 SO] δ, ppm : 5.24 (s, 2H), 7.02 (t, 1H), 7.23 (d, 1H), 7.34 (d, 2H), 7.39 (d, 1H), 7.45 (t, 1H), 7.49 (d, 1H), 7.52 (d, 2H), 7.58 (t, 1H), 7.66 (d, 1H), 7.71 (d, 1H), 12.71 (s, 2H). 2.2.2. Synthesis of {[Cd(L)(die)]·2/3H 2 O} n (1) A mixture of H 2 L (35 mg, 0.1 mmol), Cd(CH 3 COO) 2 ·2H 2 O (27 mg, 0.1 mmol), die (16 mg, 0.1 mmol), DMF (6 mL) and ethanol (3 mL) was sealed in a Teflon-lined stainless steel autoclave reactor (15 mL) and heated at 120 °C for 3 days. Colorless crystals of 1 were obtained in a 24% yield based on Cd(CH 3 COO) 2 ·2H 2 O. Anal. Calcd for C 29 H 25.33 CdN 4 O 5.67 (M r = 632.93): C, 55.08; H, 4.04; N, 8.86. Found: C, 54.82; H, 4.21; N, 8.63%. IR (cm -1 ): 3447(s), 3106(m), 1598(w), 1556(w), 1401(w), 1251(m), 1236(w), 1128(s), 863(m). 2.2.3. Synthesis of [Cd(L)(dib)] n (2) The preparation of 2 was similar to that of 1 except dib (19 mg 0.1mmol) was used instead of die. Colorless crystals of 2 were obtained in a 33% yield based on Cd(CH 3 COO) 2 ·2H 2 O. Anal. Calcd for C 31 H 28 CdN 4 O 5 (M r = 648.97): C, 57.37; H, 4.35; N, 8.63. Found: C, 57.58; H, 4.23; N, 8.51%. IR (cm -1 ): 3454(w), 3059(m), 2869(s), 1604(w), 1448(w), 1398(w), 1275(w), 1160(m), 1003(w), 858(w), 821(s), | [] | ["8 h"] | ["H 2 L", "{[Cd(L)(die)]·2/3H 2 O} n", "[Cd(L)(dib)] n"] | ["Cd(CH 3 COO) 2 ·2H 2 O--27 mg, 0.1 mmol"] | [] | ["2-hydroxy benzoic acid methyl ester--4.2 g, 10 mmol", "NaOH--0.4 g, 10 mmol", "4-bromomethylbiphenyl-2'-carboxylic acid methyl ester--7.7 g, 10 mmol", "die--16 mg, 0.1 mmol", "dib--19 mg, 0.1 mmol"] | ["reflux", "120 °C"] | ["10 h", "3 days"] | ["ethanol--100 mL", "water--30 mL", "DMF--6 mL", "ethanol--3 mL"]
j.poly.2016.08.014 | 5 {Ln = Eu (0.110 mmol) or Tb (0.109 mmol)} was microwave-heated (700 W) in a 25 ml Teflon-lined vessel for 1 min. The resulting solution was air-cooled slowly to room temperature, filtered, and allowed to evaporate slowly for four days. The crystals formed were filtered, washed with ethanol (3 ml × 3), and then air-dried. Data for compound 1 (yellow crystals, 0.026 g, 0.030 mmol, Yield: 28.3%): IR (KBr, cm −1 ): 813, 1035, 1216, 1299, 1469, 1539, 1635 (C=N). Anal. Calc. for C 29 H 34 N 5 O 13 ZnEu: C, 39.67; H, 3.90; N, 7.98. Found: C, 39.46; H, 3.64; N, 7.92. Data for compound 2 (colorless crystals, 0.047 g, 0.053 mmol, Yield: 50.0%): IR (KBr, cm −1 ): 815, 1066, 1218, 1299, 1471, 1635 (C=N). Anal. Calc. for C 29 H 34 N 5 O 13 ZnTb: C, 39.36; H, 3.87; N, 7.91. Found: C, 38.98; H, 3.90; N, 7.69. 2.2. Preparation of [ZnLn(L)(NO 3 ) 2 (4-pca)(H 2 O)] {Ln = Tb(3), Eu (4)} Both compounds were prepared in the same way. An acetonitrile solution (3 ml) containing 0.096 g of [ZnLn(L)(NO 3 )(CH 3 CN)(H 2 O) 4 ](NO 3 ) 2 (H 2 O) {Ln = Eu (0.110 mmol) or Tb (0.109 mmol)} and 0.015 g (0.122 mmol) of 4-Hpca was microwave-heated for 1 min. The resulting solutions were air-cooled slowly to room temperature, filtered, and then allowed to evaporate slowly for five days for compound 3 and two days for compound 4. The crystals formed were filtered, washed with ethanol (3 ml × 3), and then air-dried. Data for compound 3 (yellow crystals, 0.031 g, 0.039 mmol, Yield: 35.5%): IR (KBr, cm −1 ): 849, 945, 1065, 1223, 1295, 1466, 1626 (C=N). Anal. Calc. for C 25 H 24 N 5 O 12 ZnEu: C, 37.35; H, 3.01; N, 8.71. Found: C, 37.33; H, 2.73; N, 8.59. Data for compound 4 (yellow crystals, 0.019 g, 0.023 mmol, Yield: 21.1%): IR (KBr, cm −1 ): 820, 1224, 1319, 1467, 1639 (C=N). Anal. Calc. for C 25 H 24 N 5 O 12 ZnTb: C, 37.03; H, | [] | [] | ["[ZnLn(L)(NO 3 ) 2 (4-pca)(H 2 O)]", "C 29 H 34 N 5 O 13 ZnEu", "C 29 H 34 N 5 O 13 ZnTb", "[ZnLn(L)(NO 3 )(CH 3 CN)(H 2 O) 4 ](NO 3 ) 2 (H 2 O)", "C 25 H 24 N 5 O 12 ZnEu", "C 25 H 24 N 5 O 12 ZnTb"] | ["ZnLn(L)(NO 3 ) 2 (4-pca)(H 2 O)--0.096 g", "ZnLn(L)(NO 3 )(CH 3 CN)(H 2 O) 4 ](NO 3 ) 2 (H 2 O)--0.110 mmol for Eu or 0.109 mmol for Tb"] | [] | ["4-Hpca--0.015 g (0.122 mmol)"] | [] | ["five days for compound 3", "two days for compound 4"] | ["acetonitrile--3 ml"]
j.molstruc.2006.03.082 | 2.2. Preparation of the complexes 2.2.1. {[Mn(btb)(H 2 O) 4 ] (NO 3 ) 2 } n (1) An ethanolic solution (10 ml) of btb (0.096 g, 0.50 mmol) was added to an aqueous solution (10 ml) of Mn(NO 3 ) 2 Æ6H 2 O (0.144 g, 0.50 mmol) with stirring. The colorless single crystals of 1 suitable for X-ray analysis were obtained several days later. Yield: 0.179 g (81%).C 8 H 20 MnN 8 O 10 (443.26): calcd. C 21.68, H 4.55, N 25.29%; found: C 21.63, H 4.48, N 25.22. IR data (cm 1 ): 3362m, 1609m, 1523m, 1440m, 1385vs, 1279m, 1130m, 999m, 990m, 901w, 865w, 784w, 682m, 643w, and 605w. | [] | [] | ["[Mn(btb)(H 2 O) 4 ] (NO 3 ) 2", "C 8 H 20 MnN 8 O 10"] | ["Mn(NO 3 ) 2 Æ6H 2 O--0.144 g, 0.50 mmol"] | [] | ["btb--0.096 g, 0.50 mmol"] | [] | ["several days later"] | ["ethanol--10 ml", "water--10 ml"]
ic060871v | Synthesis of [Pb(Hssal)(2,2′-bipy)(DMF)] n (1). A mixture of Pb(CH 3 COO) 2 ‚3H 2 O (0.097 g, 0.26 mmol), 5-sulfosalicylic acid dihydrate (0.130 g, 0.51 mmol), and 2,2′-bipy (0.031 g, 0.20 mmol) in a solution of water (10 mL) and dimethylformamide (DMF; 20 mL) was vigorously stirred for 4 h. The resulting solution (pH ) 3.2) was filtered and allowed to slowly evaporate. After 1 week, colorless block-shaped crystals were obtained. Yield: 69% based on Pb salt. Anal. Calcd for C 20 H 19 N 3 O 7 PbS: C, 36.81; H, 2.93; N, 6.44. Found: C, 36.94; H, 3.01; N, 6.41. IR (KBr pellet, cm -1 ): 3405(m), 3065(w), 1632(m), 1590(s), 1574(s), 1490(m), 1478(m), 1439(s), 1388(m), 1316(w), 1212(s), 1178(s), 1127(m), 1084(m), 1035(s), 1010(m), 824(m), 773(s), 733(w), 676(s), 646(m), 602(s), 586(m), 406(w). | [] | ["1 week"] | ["[Pb(Hssal)(2,2′-bipy)(DMF)] n"] | ["Pb(CH 3 COO) 2 ‚3H 2 O--0.097 g, 0.26 mmol"] | [] | ["5-sulfosalicylic acid dihydrate--0.130 g, 0.51 mmol", "2,2′-bipy--0.031 g, 0.20 mmol"] | [] | ["4 h"] | ["water--10 mL", "dimethylformamide (DMF)--20 mL"]
ncrw-cvdu-be22-0mkk | X-ray quality crystals are grown from slow evaporation of an acetone–methanol–benzene solvent mixture.Preparation of [Co(hfacac) 2 (12)] n • 0.5 n(N,N-dimethylformamide) (14) When 55.1 mg (0.116 mmole) of cobalt(II) hexafluoroacetylacetonate hydrate (11) is mixed with 22.7 mg (0.114 mmole) of 4,4′-trimethylenedipyridine (12) in an acetone– methanol–N,N-dimethylformamide solution and slow evaporation of the solvent mixture is allowed to occur, 43.9 mg of (14) is produced (54.4%; orange). Anal. Calcd for C 49 H 39 Co 2 F 24 N 5 O 9 : C 41.57, H 2.78, N 4.95%. Found: C 41.30, H 2.45, N 4.25%. X-ray quality crystals are grown from slow evaporation of an acetone–methanol–N,N-dimethylformamide solvent mixture. | [] | [] | ["[Co(hfacac) 2 (12)] n • 0.5 n(N,N-dimethylformamide)"] | ["cobalt(II) hexafluoroacetylacetonate hydrate--55.1 mg (0.116 mmole)"] | [] | ["4,4′-trimethylenedipyridine--22.7 mg (0.114 mmole)"] | [] | [] | ["acetone–methanol–N,N-dimethylformamide--solution"]
s10870-005-9063-3 | 5-Aminonaphthalene-2-sulfonate and 6-aminonaphthalene-1,3-disulfonate 489 yield 1.06 g, 48%). The remainder not collected was a polycrystalline crust on the sides of the dish. Thermogravimetric analysis (TGA) of the crystals performed from 50 to 800 ◦ Cata 20 ◦ C/min gradient shows two distinct mass losses centered at roughly 333 and 408 K each corresponding to loss of six molecules of water per formula unit. Presumably, the ﬁrst six are the waters of crystallization while the second six are those coordinated to the Mg cation. The resulting anhydrous metal sulfonate is stable up to ca. | [] | [] | ["5-Aminonaphthalene-2-sulfonate and 6-aminonaphthalene-1,3-disulfonate"] | [] | [] | [] | [] | [] | []
c2ce25655j | Synthesis of {Me 2 NH 2 [Eu(adip)(H 2 O)]} n (1) A mixture of Eu(NO 3 ) 3 ?6H 2 O (67.6 mg, 0.2 mmol), NaOH (8 mg, 0.2 mmol), and H 4 adip (60 mg, 0.2 mmol) in the mixed solution of water (5 ml) and DMF (5 ml) was placed in a 25 ml teflon-lined stainless steel autoclave. The autoclave was sealed, heated to 160 uC and held at the temperature for 96 h, The autoclave was allowed to cool to 30 uC for 24 h. Block-like crystals of complex 1 were collected in 76% yield based on H 4 adip. Anal. Calcd for C 14 Eu 1 N 2 O 9 H 17 (Mr = 509.26): C, 33.02%; H, 3.36%; N, 5.50%.Found: C, 32.22%; H, 3.40%; N, 5.38%. Selected IR data (KBr pellet, cm 21 ): 3422 (m), 3070 (m), 1638 (s), 1562 (s), 1436 (s), 1417 (s), 1397 (s), 1325 (s), 1310 (s), 1251 (m), 1193 (m), 1154 (w), 1112 (w), 1098 (w), 1024 (w), 996 (w), 933 (m), 881 (w), 809 (w), 784 (m), 715 (m), 683 (w), 643 (w), 504 (w), 458 (w). | ["30 uC"] | ["24 h"] | ["{Me 2 NH 2 [Eu(adip)(H 2 O)]} n"] | ["Eu(NO 3 ) 3 ?6H 2 O--67.6 mg, 0.2 mmol"] | ["NaOH--8 mg, 0.2 mmol"] | ["H 4 adip--60 mg, 0.2 mmol"] | ["160 uC"] | ["96 h"] | ["water--5 ml", "DMF--5 ml"]
j.poly.2015.07.028 | 2.3.2. H 3 L 2 To a solution of 2-hydroxybenzaldehyde (4.72 ml, 64 mmol) in absolute ethanol (200 mL), N,N 0 -bis(2-hydroxyethyl)ethylenediamine (9.61 g, 64.84 mmol) and MgSO 4 were added. The resultant suspension was stirred at room temperature for 16 h and then ﬁltered. The obtained oil was puriﬁed by recrystallisation in ethylacetate, giving rise to H 3 L 2 as yellow crystals. Yield: 8.65 g (54%), m.p.: 83–88 °C. Anal. Calc. for C 13 H 20 N 2 O 4 : C, 61.90; H, 7.93; N, 11.21. Found: C, 61.76; H, 8.47; N, 11.21. | [] | [] | ["H 3 L 2"] | [] | [] | ["2-hydroxybenzaldehyde--4.72 ml, 64 mmol", "N,N 0 -bis(2-hydroxyethyl)ethylenediamine--9.61 g, 64.84 mmol"] | ["room temperature"] | ["16 h"] | ["absolute ethanol--200 mL", "ethylacetate--recrystallisation"]
b616077h | [{Cd(CH 3 PO 3 CCl 2 PO 2 NC 5 H 10 )(H 2 O) 3 }(H 2 O)] n (4) Na 2 CH 3 PO 3 CCl 2 PO 2 NC 5 H 10 (5.0 mg, 0.013 mmol) and Cd(NO 3 ) 2 ?4H 2 O (3.97 mg, 0.013 mmol) were dissolved separately in water (0.9 ml) and mixed; and TMOS (0.2 ml) was added. Acetone (1.0 ml) was used as the precipitant. | [] | [] | ["{Cd(CH 3 PO 3 CCl 2 PO 2 NC 5 H 10 )(H 2 O) 3 }(H 2 O)] n", "Na 2 CH 3 PO 3 CCl 2 PO 2 NC 5 H 10"] | ["Cd(NO 3 ) 2 ?4H 2 O--3.97 mg, 0.013 mmol"] | [] | ["Na 2 CH 3 PO 3 CCl 2 PO 2 NC 5 H 10--5.0 mg, 0.013 mmol"] | [] | [] | ["water--0.9 ml", "TMOS--0.2 ml", "Acetone--1.0 ml"]
j.jinorgbio.2011.05.009 | Blue solutions of IDA-like copper(II) chelates were prepared by reaction of Cu 2 CO 3 (OH) 2 (0.25 mmol, 0.055 g) and H 2 MIDA (0.5 mmol, 0.073 g) or H 2 NBzIDA (0.5 mmol, 0.111 g) in 70 mL of water, heating (50 °C) and stirring under moderate vacuum. Besides, two solutions of 20 mL of both base pairs (Hade:Hthy and H2AP:Hthy) (0.5 mmol:0.5 mmol) were prepared. These latter solutions were added to both IDA-like copper(II) chelates at room temperature and well-stirred d uring 20 minutes. In the described experimental conditions, we obtained blue clear solutions that were ﬁltered on appropriate crystallization devices and covered with a plastic ﬁlm. | [] | ["20 minutes"] | ["Cu 2 CO 3 (OH) 2", "H 2 MIDA", "H 2 NBzIDA", "Hade:Hthy", "H2AP:Hthy"] | ["Cu 2 CO 3 (OH) 2--0.25 mmol, 0.055 g"] | ["Hade:Hthy--0.5 mmol:0.5 mmol", "H2AP:Hthy--0.5 mmol:0.5 mmol"] | ["H 2 MIDA--0.5 mmol, 0.073 g", "H 2 NBzIDA--0.5 mmol, 0.111 g"] | ["50 °C", "room temperature"] | [] | ["water--70 mL"]
c5dt00602c | 15a Compared with the method reported by Arnold and Chen in a U.S. patent, 15b our modified method can give a higher yield for the H 2 L ligand. A solution of the dimethyl 2,2'-dimethoxy-4,4'-biphenyldicarboxylate IV (5.02 g, 15.2 mmol) in 50 mL methanol was refluxed with potassium hydroxide (6.73 g, 120 mmol) under stirring for 1 h. Then 30 mL distilled water was added and the resulting light yellow solution was washed with diethyl ether (3 × 30 mL). The aqueous layers was acidified using 6 N HCl to pH = 2. A white precipitate was filtered, washed with water and dried in vacuo to give the target ligand H 2 L (4.37 g, 95.1%). m.p. 269-270 C. 1 H NMR (d 6 -DMSO, 500 MHz): δ 3.78(s, 3H, CH 3 ), 7.28-7.30(d, 1H, Ph-H 6 ), 7.58(s, 1H, Ph-H 3 ), 7.60-7.61(d, 1H Ph-H 6 ); 13.02 (s, 1H, CO 2 H). IR (KBr, cm -1 ): ~3415(br, s), 2946(s), 1685(s), 1615(m), 1569(m), 1457(m), 1417(m), 1289(s), 1038(w). ESI−MS: m/z 300.85 (M − ), 257.17. Anal. calcd for C 16 H 14 O 6 (%): C 63.57, H 4.67. Found: C 63.45, H 4.48. Synthesis of [EuL(HCO 2 )(DMF)] n (1). The mixture of Eu(NO 3 ) 3 ·6H 2 O (0.0446 g, 0.1 mmol), H 2 L (0.0302 g, 0.1 mmol), DMF (2 mL), and H 2 O (2 mL) was heated in a 25 mL Page 4 of 18Dalton Transactions Dalton Transactions Accepted Manuscript Published on 16 April 2015. Downloaded by East Carolina University on 20/04/2015 12:37:06. View Article Online DOI: 10.1039/C5DT00602C | [] | [] | ["H 2 L", "[EuL(HCO 2 )(DMF)] n"] | ["Eu(NO 3 ) 3 \n6H 2 O--0.0446 g, 0.1 mmol"] | [] | ["H 2 L--0.0302 g, 0.1 mmol"] | ["reflux"] | ["1 h"] | ["methanol--50 mL", "distilled water--30 mL", "DMF--2 mL", "H 2 O--2 mL"]
acs.inorgchem.6b01592 | The as-synthesized samples of compounds 1, 2, and 3 as green crystals were successfully prepared by heating ligand H 2 PDC with CuI in diﬀerent conditions, namely, (Cu 2 I 2 )[Cu 2 PDC 2 (H 2 O) 2 ] 2 ·[Cu(MeCN) 4 ]I·DMF (compound 1), (Cu 4 I 4 )[Cu 2 PDC 2 (H 2 O) 2 ] 2 ·4DMF (compound 2), and (Cu 2 I 2 )[Cu 3 PDC 3 (H 2 O) 2 ]·2MeCN·2DMF (compound 3), (DMF, N,Ndimethylformamide and MeCN, acetonitrile). Compound 1 is constructed by two SBUs: Cu 2 (CO 2 ) 4 paddle-wheel SBUs and Cu 2 I 2 dimer SBUs. Compound 2 has Cu 2 (CO 2 ) 4 paddle-wheel SBUs and Cu 4 I 4 SBUs. Furthermore, compound 3 possesses Cu 2 (CO 2 ) 4 paddle-wheel SBUs, Cu 2 I 2 dimer SBUs, and Cu(CO 2 ) 4 SBUs. These compounds are promising porous materials for CO 2 capture and separation, because they all display commendable adsorption of CO 2 and high selectivity for CO 2 over CH 4 and N 2 . It is worthy to note that compound 1 exhibits the highest Brunauer−Emmett−Teller (BET) surface area (ca. 901 m 2 g −1 ) among the MOF materials based on Cu x I y SBUs. | [] | [] | ["(Cu 2 I 2 )[Cu 2 PDC 2 (H 2 O) 2 ] 2 ·[Cu(MeCN) 4 ]I·DMF", "(Cu 4 I 4 )[Cu 2 PDC 2 (H 2 O) 2 ] 2 ·4DMF", "(Cu 2 I 2 )[Cu 3 PDC 3 (H 2 O) 2 ]·2MeCN·2DMF"] | ["CuI--not specified"] | [] | ["H 2 PDC--not specified"] | [] | [] | ["DMF--not specified", "MeCN--not specified"]
00958970211894 | [Cu(o-phen) 2 (SCN)Cl] and [Cu(o-phen)(H 2 O) 2 SO 4 ] One mmol (  198 mg) of o-phenanthroline monohydrate was dissolved in 15 cm 3 of DMF and to it 1 mmol (  226 mg) of [CuTSCCl 2 ] was added slowly with continuous stirring. Stirring was continued for 2 hours then the solution was ®ltered. The deep green ®ltrate was allowed to stand for a week, when some green crystalline compound had separated out. This was ®ltered o, washed with a small amount of DMF and dried in a desiccator. | [] | ["1 week"] | ["[Cu(o-phen) 2 (SCN)Cl]", "[Cu(o-phen)(H 2 O) 2 SO 4 ]"] | ["[CuTSCCl 2 ]--1 mmol (  226 mg)"] | [] | ["o-phenanthroline monohydrate--1 mmol (  198 mg)"] | [] | ["2 hours"] | ["DMF--15 cm 3"]
00958972.2012.727405 | The hot solution was filtered and the filtrate was kept for five days at room temperature. Red block crystals were obtained in 58% yield based on phen. Elemental Anal. Calcd (%) for C 24 H 16 AgBiI 4 N 4 : C, 24.31; H, 1.35; N, 4.73. Found (%): C, 24.38; H, 1.31; N, 4.67. IR (KBr, cm 1 ): 3437(m), 3043(w), 1619(w), 1587(w), 1514(s), 1494(m), 1423(s), 1343(m), 1219(w), 1141(m), 1098(m), 861(w), 843(s), 775(w), 721(s), 639(w), 470(w), 416(w). UV-Vis: 220, 259, 403, 466 nm (Supplementary material). | [] | [] | ["C 24 H 16 AgBiI 4 N 4"] | ["phen--NaN"] | [] | [] | [] | ["five days"] | []
j.molstruc.2011.04.008 | 1617 w, 1521 m, 1450 w, 1366 w, 1276 m, 1220 s, 1160 m, 1087 s, 971 w, 943 m, 745 s, 659 m.2.5. Preparation of {[Cu(bmi) 2 (CH 3 OH)(H 2 O)](ClO 4 ) 2 } n (4) The procedure was the same as that for 1, except that Cu(ClO 4 ) 2 6H 2 O was used instead of AgNO 3 The blue crystals suitable for X-ray analysis were obtained 6 weeks later (yield: 0.0141 g, 66% based on Cu). Anal. Calcd. for C 21 H 24 CuCl 2 N 10 O 10 : C, 35.48; Table 3 Hydrogen bonds of compound 4. | [] | [] | ["{[Cu(bmi) 2 (CH 3 OH)(H 2 O)]\n(ClO 4 ) 2 } n", "C 21 H 24 CuCl 2 N 10 O 10"] | ["Cu(ClO 4 ) 2 ?6H 2 O--not specified"] | [] | ["bmi--not specified"] | [] | ["6 weeks"] | []
c7ce00808b | The autoclave was slowly cooled (5 °Ch −1 ) to ambient temperature. The resultant green crystals were obtained in 65% yield. IR (KBr, cm −1 ): 3442, 3065, 1617, 1553, 1401, 1301, 1267, 1102, 1054, 778. | [] | [] | [] | [] | [] | [] | [] | [] | []
c0ce00422g | Preparation of [Cd(L)(Py) 2 ] n (1). To a mixture of Cd(ClO 4 ) 2 $6H 2 O (20 mg, 0.048 mmol) and H 2 L (10 mg, 0.033 mmol) was added DMF (0.7 mL) and pyridine (0.3 mL) at room temperature in a heavy-walled Pyrex tube. After 2 min of sonication dispersing, the tube was frozen under liquid nitrogen, sealed under vacuum and placed inside an oven at 120  C. After 12 h of heating, colourless rhombic single crystals suitable for X-ray analysis were obtained. Yield: 13.8 mg (73%). FT-IR (KBr pellet, cm 1 ): n ¼ 3422 (ms), 1592 (s), 1544 (m), 1418 (s), 1381 (vs), 1302 (m), 1175 (m), 1130 (m), 1069 (w), 890 (w), 775 (m), 589 (w), 418 (w). | [] | [] | ["[Cd(L)(Py) 2 ] n"] | ["Cd(ClO 4 ) 2 $6H 2 O--20 mg, 0.048 mmol"] | [] | ["H 2 L--10 mg, 0.033 mmol"] | ["120 \nC"] | ["12 h"] | ["DMF--0.7 mL", "pyridine--0.3 mL"]
c3ce40236c | [Yb 2 (L) 2 (OX)(H 2 O) 3 ] n (11). Yield 39% based on Yb. Anal.calcd for C 28 H 20 N 2 O 17 Yb 2 (1002.54): C 33.55, H 2.01, N 2.79; found: C 33.62, H 2.05, N 2.68; IR/cm 21 (KBr): 3306(s, br), 1655(s), 1632(s), 1578(m), 1547(s), 1469(m), 1405(s), 1315(s),1286(w), 1178(m), 1078 (m), 1029(w), 850(w), 785(w), 760(w). | [] | [] | ["[Yb 2 (L) 2 (OX)(H 2 O) 3 ] n", "C 28 H 20 N 2 O 17 Yb 2"] | [] | [] | [] | [] | [] | []
j.poly.2018.09.069 | 5 2963 (m), 2850 (m), 2249 (m), 1601 (m,  aryl-H ), 1589 (m,  aryl-H ), 1498 (s,  aryl-H ), 1467 (m), 1450 (s), 1425 (w), 1369 (m), 1345 (w), 1295 (w), 1236 (vs), 1195 (m), 1126 (m), 1093 (m), 1070 (m), 1059 (m), 1039 (w), 1020 (w), 986 (w), 942(s), 766 (vs), 658 (vs), 636 (s), 625 (s). Suitable crystals for X-ray analysis were obtained upon dissolution of the compound in ethanol and acetonitrile and slow diffusion of diethyl ether. 2.4. [AgL](SO 3 CF 3 ) (2) Anal. Calcd for C 30 H 36 N 6 O 5 Sag 1 F 3 ∙0.7C 3 H 7 NO (808.74): C, 47.67; H, 5.10; N, 11.60. Found: C, 48.11; H, 4.75; N, 11.16. TG-DTA, Ag 2 O% 14.49; Calc for Ag 2 O% is 15.29. | [] | [] | ["[AgL](SO 3 CF 3 )"] | [] | [] | ["L--NaN"] | [] | [] | ["ethanol --NaN", "acetonitrile --NaN", "diethyl ether--NaN"]
b103378f | Synthesis of [ZnBr 2 (3,4,5-Cl 3 py) 2 ] (4) Reaction of ZnBr 2 (2 mmol, 0.450 g) and 3,4,5-Cl 3 py (4 mmol, 0.730 g) in 50 ml EtOH occurred without obvious phenomenon. Colourless crystals of 4 were grown by slow evaporation of the solution. Yield quantitative. | [] | [] | ["[ZnBr 2 (3,4,5-Cl 3 py) 2 ]"] | ["ZnBr 2--2 mmol, 0.450 g"] | [] | ["3,4,5-Cl 3 py--4 mmol, 0.730 g"] | [] | [] | ["EtOH--50 ml"]
j.poly.2006.10.007 | 2.2.5. Synthesis of [Cu(dbsf)(2,2 0 -bpy)(H 2 O)] n Æ n(i-C 3 H 7 OH) (5) The synthesis of complex 5 followed the same procedure as that for complex 2 except using 2,2 0 -bpy (0.016 g, 0.1 mmol) instead of 4,4 0 -bpy Æ 2H 2 O, and isopropanol (5 mL) was added to the reaction mixture. Blue board crystals were obtained by ﬁltration, washed with distilled water and isopropanol, and dried in air. Yield: 0.051 g (84.7%). | [] | [] | ["[Cu(dbsf)(2,2 0 -bpy)(H 2 O)] n Æ n(i-C 3 H 7 OH)", "NaN"] | [] | [] | ["2,2 0 -bpy--0.016 g, 0.1 mmol"] | [] | [] | ["isopropanol--5 mL"]
00958970802123469 | 2.2. Synthesis of [Nd(dpdo) 2 (H 2 O) 5 (CH 3 OH) 2 ](PMo 12 O 40 )(CH 3 OH) (H 2 O) 3 ] n (1) The formation of heteropolyacid neodymium salt was accomplished by neutralization of the acid. -H 3 PMo 12 O 40  6H 2 O (33 mg, 0.015 mmol) and NdCl 3  6H 2 O (6 mg, 0.015 mmol) were dissolved in water (2 mL) and the solution was heated to saturation at 80  C in a water bath. Yellow crystals formed after cooling the saturated solution and slow evaporating at room temperature, and characterized by an IR spectrum. A buffer layer of a solution (10 mL) of methanol/water (1 : 1, v/v) was carefully layered over a 4 mL aqueous solution of 4,4 0 -bipyridine-N,N 0 -dioxide hydrate (0.05 mmol, 11 mg). Then a methanol solution (4 mL) of resultant heteropolyacid neodymium salt was carefully layered over the buffer layer. Yellow crystals appeared after 3 weeks and were collected and dried in air after quickly being washed with water. | [] | [] | ["[Nd(dpdo) 2 (H 2 O) 5 (CH 3 OH) 2 ](PMo 12 O 40 )(CH 3 OH)(H 2 O) 3 ] n"] | ["NdCl 3 \n6H 2 O--6 mg, 0.015 mmol"] | ["H 3 PMo 12 O 40 \n6H 2 O--33 mg, 0.015 mmol"] | ["4,4 0 -bipyridine-N,N 0 -dioxide hydrate--0.05 mmol, 11 mg"] | [] | ["3 weeks"] | ["water--2 mL", "methanol--4 mL", "methanol/water (1 : 1, v/v)--10 mL"]
ejic.201001044 | The electrolyte containing [Ph 4 P][N(CN) 2 ] (63 mg, 0.16 mmol) and CuBr (182 mg, 1.26 mmol) was dissolved. A voltage of 1.29 V was applied between the electrodes for the crystal growth. This resulted in a current density at the electrodes of 7.6 μA/cm 2 at the beginning and 2.5 μA/cm 2 at the end of the growth procedure. The crystals of 2 appeared on the anode as needles after 6 d. Selected data for 2: IR (KBr): ν ˜ = 1410 [s, ν(CC)], 1387 (m), 1267 (s), 1117 (m), 1044 (w), 1013 (m), 990 (w), 882 (w) cm –1 . MS-MALDI: m/z (%) = 384 (100) [BEDT-TTF] + .C 20 H 16 Br 3 Cu 2 S 16 (1136.19): calcd. C 21.14, H 1.42; found C 21.02, H 1.29.Remark: Single crystals of [BEDT-TTF] 2 [Cu 2 Br 3 ](2)weregrown simultaneously with crystals of the known κ-[(BEDT-TTF) 2 ][Cu(N(CN) 2 )Br] (1) by electro-oxidation of BEDT-TTF (60 mg, 0.16 mmol) in a mixture of THF (90 mL) and ethylene glycol | [] | [] | ["[Ph 4 P][N(CN) 2 ]", "CuBr", "[BEDT-TTF] 2 [Cu 2 Br 3 ]"] | ["[Ph 4 P][N(CN) 2 ]--63 mg, 0.16 mmol", "CuBr--182 mg, 1.26 mmol"] | [] | [] | [] | ["6 d"] | []
j.apmt.2020.100613 | The MOF was isolated in 67% yield (17 mg).In TM-BP was synthesized by following the general procedure described above using H 4 TM-BP (20 mg, 0.026 mmol), DMF (4 mL), In(NO 3 ) 3 ·xH 2 O (16 mg, 0.053 mmol) and aqueous HBF 4 (0.6 mL) at 120 ◦ C for 2 d.The MOF was isolated in 72% yield (17 mg). V.Kumar Maka, P.Tamuly, S.Jindal et al./ Applied Materials Today 19 (2020) 100613 9 In TM-BF was synthesized according to the above general procedure using H 4 TM-BF (20 mg, 0.022 mmol), DMF (4 mL), In(NO 3 ) 3 ·xH 2 O (13 mg, 0.044 mmol) and aqueous HBF 4 (0.6 mL) at 120 ◦ C for 2 d. | [] | [] | ["TM-BP", "TM-BF"] | ["In(NO 3 ) 3 \nxH 2 O--16 mg, 0.053 mmol", "In(NO 3 ) 3 \nxH 2 O--13 mg, 0.044 mmol"] | [] | ["H 4 TM-BP--20 mg, 0.026 mmol", "H 4 TM-BF--20 mg, 0.022 mmol"] | ["120 ◦ C", "120 ◦ C"] | ["2 d", "2 d"] | ["DMF--4 mL", "aqueous HBF 4--0.6 mL"]
cg070407g | [Cu 4 (OH) 2 (SIP) 2 (bpy) 2 (H 2 O) 2 ] n (7). A mixture of Cu(OH) 2 (19.5 mg, 0.2 mmol), NaH 2 SIP (26.8 mg, 0.1 mmol), bpy (15.6 mg, 0.1mmol), and water (15 mL) was heated at 180 °C for 4 days; blue sheetlike crystals of 7 were obtained when cooling to room temperature at 5 °C/h. The crystals were recovered by filtered, washed with distilled water, and dried in air (yield: 10.5 mg, 18% based on Cu). Anal. Calcd for C 36 H 28 N 4 O 18 S 2 Cu 4 (1122.90): C, 38.51; H, 2.51; N, 4.99%.Found: C, 38.48.; H, 2.49; N, 4.97%. IR spectrum (KBr pellet, cm -1 ): 3560 m, 3483 s, 3122 s, 1603 s, 1562 s, 1455 s, 1397, 1340 w, 1233 m, 1189 s, 1106 m, 1040 s, 983 w, 912 w, 869 w, 771 m, 723 m, 671 w, 615 s, 587 w, 475 m. | [] | [] | ["Cu 4 (OH) 2 (SIP) 2 (bpy) 2 (H 2 O) 2 ] n"] | ["Cu(OH) 2--19.5 mg, 0.2 mmol"] | [] | ["NaH 2 SIP--26.8 mg, 0.1 mmol", "bpy--15.6 mg, 0.1 mmol"] | ["180 \nC"] | ["4 days"] | ["water--15 mL"]
00958970802051041 | 2.4. Synthesis of [Cu 2 (imdt) 6 ]SO 4 (3) [13] A mixture of Cu(Ac) 2  H 2 O (0.1000 g, 0.5 mmol), imdt (1 mmol, 0.1022 g) and ethanol (10 mL) was sealed in a teflon-lined autoclave and heated at 90  C for 3 days, followed by slow cooling to room temperature. The resulting brown, block crystals of 3 were obtained and washed with ethanol (Yield: 33% on the basis of copper). Anal. Calcd (C 18 H 36 Cu 2 N 12 O 4 S 7 ): C, 25.86; N, 20.11; H, 4.34. Found: C, 25.28; N, 20.63; H, 4.13%. FT–IR (KBr, cm 1 ): (C–S) 1095s, 910m, (N–H) 3230m, (C–N) 1602s. | [] | [] | ["[Cu 2 (imdt) 6 ]SO 4"] | ["Cu(Ac) 2 ? H 2 O--0.1000 g, 0.5 mmol"] | [] | ["imdt--1 mmol, 0.1022 g"] | ["90 \nC"] | ["3 days"] | ["ethanol--10 mL"]
00958972.2013.783698 | Method B: A methanolic solution of 4-A BN (0.098 g, 0.83 mmol, 10 mL) was added to a solution of Zn(ClO 4 ) 2 ·6H 2 O dissolved in methanol (0.15 g, 0.41 mmol, 20 mL). The resultant colorless solution was stirred for 1 h. After that the solvent was evapora ted under vacuum and upon the addition of diethyl ether gives a colorless solid. The resultant solid was recrystallized from acetone. Slow evaporation of the acetone solution furnished single crystals suitable for X-ray crystallographic measurements. Yield: 0.10 g 92% (method B); IR: ν = 3261 and 3209 (–NH), 2231 (–C≡N) cm 1 C 14 H 16 N 4 Cl 2 O 10 Zn (%): Calcd C, 31.34; H, 3.01; N, 10.44. Found (%): C, 31.68; H, 3.23; N, 10.91. | [] | [] | ["Zn(ClO 4 ) 2 ·6H 2 O + 4-A BN"] | ["Zn(ClO 4 ) 2 ·6H 2 O--0.15 g, 0.41 mmol"] | [] | ["4-A BN--0.098 g, 0.83 mmol"] | [] | ["1 h"] | ["methanol--10 mL"]
ejic.200400949 | Magnesium [Di-µ-hydroxy-bis(nitrilotriacetato)dichromium( III )] Decahydrate{Mg(H 2 O) 6 }[Cr 2 (µ-OH) 2 (nta) 2 ]·4 H 2 O (I): MgSO 4 · 7H 2 O (0.25 g, 1 mmol) was dissolved in water (50 mL) and the crystalline complex IV (0.74 g, 1 mmol) was added. The mixture was stirred for 2 h at 70°C. The solution was then filtered and concentrated to a volume of 20 mL. A substance crystallised from the navy blue-green solution over 24 h and this was separated by filtration. The crystals obtained were washed with cold water, alcohol and eventually with acetone and were dried at room temperature.Yield 67%. C 12 H 34 Cr 2 MgN 2 O 24 : calcd. C 20.05, H 4.78, N 3.89; found C 20.91, H 4.56, N 4.05. IR (KBr): ν ˜ = 3356 (s, br) ν(OH), 1623 (vs) ν as (CO 2 ), 1457 (w) 1420 (w) δ(CH 2 ), 1363 (s) 1335 (s) ν s (CO 2 ), 1268 (m) 1220 (m) ρ ω (CH 2 ), 1107 (m) 1092 (m) ν(CN), 934 (m) ν(CC), 746 (s) δ(CO 2 ), 620 (s) ρ ω (CO 2 )cm –1 .The substances I–IV are soluble in water, slightly soluble in DMSO and DMF but insoluble in ethanol and acetone.Physical Measurements: TheIR spectra (KBr pellets) were recorded on a GX system 2000 Perkin–Elmer spectrophotometer. Electronic absorption spectra were recorded on a Perkin–Elmer UV/Vis-NIR G. Novitchi et al.FULL PAPER Lambda-19 spectrophotometer. Magnetic susceptibility data (2– 300 K) were collected on powdered samples using a SQUID-based sample magnetometer on a Quantum Design model MPMS instrument in an applied magnetic field of 0.1 T. All data were corrected for the diamagnetism of the ligands as estimated from Pascal’s constants. | [] | ["24 h"] | ["Mg(H 2 O) 6 [Cr 2 (µ-OH) 2 (nta) 2 ]·4 H 2 O", "C 12 H 34 Cr 2 MgN 2 O 24"] | ["MgSO 4 · 7H 2 O--0.25 g, 1 mmol", "crystalline complex IV--0.74 g, 1 mmol"] | [] | [] | ["70°C"] | ["2 h"] | ["water--50 mL"]
ejic.201402736 | Yield: 65 mg (53 %), blue-green solid.Method B: A mixture of 4 (49 mg, 0.11 mmol) and NH 4 Cl (168 mg, 3.14 mmol) was treated with water (5 mL). Aqueous ammonia (0.8 mL, 1.6 mmol, 2 mol L –1 ) was added to afford a pale violet solution, which was layered with ethanol to afford blue-green crystals after a couple of days. The mother liquor was decanted, and the product was washed with ethanol and dried in vacuo. Yield: 36 mg (77 %), blue-green crystalline powder. C 12 H 16 N 4 NiO 6 S 2 (435.10): calcd. C 33.13, H 3.71, N 12.88, S 14.74; found C 32.88, H 3.77, N 12.76, S 14.61. IR (neat): ν ˜ = 3364 (m), 3349 (m), 3284 (w), 3206 (w), 3078 (w), 2969 (w), 2924 (w), 1596 (m), 1574 (m), 1476 (w), 1468 (w), 1432 (m), 1406 (w), 1335 (w), 1317 (w), 1296 (m), 1235 (s), 1195 (vs), 1143 (vs), 1126 (s), 1036 (vs), 1019 (s), 947 (w), 927 (w), 889 (m), 829 (w), 812 (s), 797 (s), 784 (m), 749 (w), 740 (w), 676 (s), 656 (s) cm –1 . | [] | [] | ["C 12 H 16 N 4 NiO 6 S 2"] | ["4--49 mg, 0.11 mmol", "NH 4 Cl--168 mg, 3.14 mmol"] | ["aqueous ammonia--0.8 mL, 1.6 mmol, 2 mol L -1"] | [] | [] | ["a couple of days"] | ["water--5 mL", "ethanol--layered"]
cg901438x | Synthesis of [CuBr(L2)] n (9). The same synthetic procedure as for 6 was used except that L1 was replaced by L2, giving yellow block crystals. Yield: 41% (based on copper). Elemental analysis (%): Calc. For 9: C 37.70, H 2.62, N 21.99; Found: C 37.89, H 2.68, N 22.78. IR (KBr, cm -1 ): 3228(s), 3088(s), 1621(w), 1583(w), 1469(s), 1418(m), 1203(m), 1026(w), 811(s), 697(s). | [] | [] | ["[CuBr(L2)] n", "CuBr"] | [] | [] | [] | [] | [] | []
c0ce00881h | CoEu 2 (bpdc) 3 (NO 3 ) 3 (H 2 O) 6 $3.5H 2 O (3). Compound 3 was prepared in a similar way to 2 but using Co(NO 3 ) 2 $6H 2 O (0.5 mmol, 0.146 g), EuCl 3 $6H 2 O (0.3 mmol, 0.108 g) and H 2 bpdc (0.45 mmol, 0.108 g) as the reactants. Yellow block crystals of 3 were obtained with 54% yield based on cobalt. Elemental Anal.Calcd for C 36 H 37 N 9 O 30.5 CoEu 2 (1446.60): C, 29.89; H, 2.58; N, 8.71%. Found: C, 30.19; H, 2.75; N, 8.43%.CoSm 2 (bpdc) 3 (NO 3 ) 3 (H 2 O) 6 $3.5H 2 O (4). Compound 4 was prepared in a similar way to 2 but using Co(NO 3 ) 2 $6H 2 O (0.5 mmol, 0.146 g), Sm(NO 3 ) 3 $6H 2 O (0.3 mmol, 0.132 g) and H 2 bpdc (0.45 mmol, 0.108 g) as the reactants. Yellow block crystals of 4 were obtained with yield of 61% based on cobalt. | [] | [] | ["CoEu 2 (bpdc) 3 (NO 3 ) 3 (H 2 O) 6 $3.5H 2 O", "CoSm 2 (bpdc) 3 (NO 3 ) 3 (H 2 O) 6 $3.5H 2 O"] | ["Co(NO 3 ) 2 $6H 2 O--0.5 mmol, 0.146 g", "EuCl 3 $6H 2 O--0.3 mmol, 0.108 g", "Sm(NO 3 ) 3 $6H 2 O--0.3 mmol, 0.132 g"] | [] | ["H 2 bpdc--0.45 mmol, 0.108 g"] | [] | [] | []
ncrs.2009.0189 | Source of material The compound was prepared by the hydrothermal method from a mixture of CdCl 2.· .2.5H 2 O(0.50 mmol, 0.153 g), 1,10-phenanthroline (0.50 mmol, 0.098 g), 2,2'-dithiobis(benzoic acid) (0.50 .mmol, 0.153g), NaOH (1.0 mmol, 0.04 g) and H 2 O(20 mL) in the mole ratio of 1:1:1:2:2222, heated in aTeflon-lined steel autoclave inside aprogrammable electric furnace at 423 Kfor 5d. | [] | [] | [] | ["CdCl 2.· .2.5H 2 O--0.50 mmol, 0.153 g"] | [] | ["1,10-phenanthroline--0.50 mmol, 0.098 g", "2,2'-dithiobis(benzoic acid)--0.50 mmol, 0.153g"] | ["423 K"] | ["5d"] | ["NaOH--1.0 mmol, 0.04 g", "H 2 O--20 mL"]
j.ica.2007.05.015 | The pale-yellow solution was allowed to stand at room temperature for 1 week. Colorless needle-like crystals of 1 were obtained, which were collected by ﬁltration, washed with aqueous MeCN and dried (ca. 35% yield based on AgNO 3 ). Anal. Calc. for C 12 H 16 AgN 5 O 4 (402.17): C, 35.84; H, 4.01; N, 17.41; found: C, 35.79; H, 4.05; N, 17.43%. FT-IR (KBr, cm 1 ): 3333 (m), 2957 (s), 2885 (s), 1587 (s), 1506 (s), 1470 (s), 1382 (s), 1306 (s), 1281 (s), 1091 (w), 981 (w), 948 (w), 808 (w), 773 (m), 694 (m). | [] | ["1 week"] | ["C 12 H 16 AgN 5 O 4"] | ["AgNO 3--NaN"] | [] | [] | [] | [] | []
ic100183y | Synthesis of {[Co(L) 2 (H 2 O) 2 ] 3 (NO 3 ) 2 3 2DMF 3 H 2 O} n (5).Freshly prepared crystals of 3 were immersed in 0.10 M formaldehyde solution in chloroform (5 mL) at room temperature for 5 days to obtain crystals of 5. Anal. Calcd for C 46 H 56 N 20 O 11Co: C, 47.79; H, 4.88; N, 24.23. Found: C, 47.21; H, 4.59; N, 24.17. | [] | [] | ["{[Co(L) 2 (H 2 O) 2 ] 3 (NO 3 ) 2 3 2DMF 3 H 2 O} n", "C 46 H 56 N 20 O 11Co"] | [] | ["formaldehyde--0.10 M"] | ["L--NaN"] | [] | ["5 days"] | ["chloroform--5 mL"]
s0108270110037625 | Experimental Several samples were prepared to ensure reproducibility. Zinc chloride, ZnCl 2 (approximately 0.116 g; Aldrich, 98+%), was dissolved in distilled water (10.0 g). To this mixture, disodium dihydrogen ethylenediaminetetraacetate dihydrate, Na 2 H 2 EDTA2H 2 O (0.27 g; Aldrich, 99+%), was added with stirring. Finally, 1.000 M potassium hydroxide, KOH (1.2 g; Riedel–deHae ¨ n Fixanal solution), was added and the entire mixture was allowed to dissolve while stirring. After measuring a pH of 3.0–3.4, the colorless solution was placed in a Parr acid-digestion vessel, with a Teﬂon liner capacity of 25 ml. The autoclave was closed and placed in a 473 K mechanical convection oven for 7 d. The syntheses produced between one and several crystals, ranging in size from approximately 1 to 5 mm along the longest edge. The density of the crystals was measured at ambient temperature using the technique of neutral buoyancy. The sample was placed in a known mass of bromoform (Aldrich, 99+%) and to that chloroform (Aldrich, 99.8%) was added until the crystals were suspended in the liquid mixture. The density of the bromoform– chloroform mixture was found to be 2.07 (3) Mg m 3 , reasonably close to the calculated value from the X-ray structure but differing from that value by an amount that equates to approximately one water molecule. The bulk of the crystals were cloudy except near the edges, which may indicate that water disassociates from the crystal center, producing a lower bulk density compared with the transparent edges. The sample of (I) used for X-ray diffraction was taken from the transparent portion of one of the larger crystals. | [] | [] | ["ZnNaK-EDTA"] | ["ZnCl 2--approximately 0.116 g", "Na 2 H 2 EDTA2H 2 O--0.27 g", "KOH--1.2 g"] | [] | [] | ["473 K"] | ["7 d"] | ["distilled water--10.0 g"]
zaac.201000170 | 54.22), H 4.83 (4.55), N 6.18 (6.32) %. IR (KBr): ν ˜ = 3414 (s), 1610 (s), 1570 (s), 1549 (s), 1509 (m), 1443 (m), 1419 (m), 1371 (s), 1220 (m), 1064 (m), 904 (m), 864 (m), 808 (s), 718 (s), 633 (s), 481 (m) cm –1 .Synthesis of Cu(PDA)(4,4'-bpy)] n ·2nH 2 O (3) Cu(OAC) 2 ·H 2 O (0.3 mmol, 0.0600 g) was added into a mixture of 1,4phenylenediacetic acid (0.2 mmol, 0.0388 g), 4,4'-bipy (0.2 mmol, | [] | [] | ["Cu(PDA)(4,4'-bpy)] n ·2nH 2 O"] | ["Cu(OAC) 2 ·H 2 O--0.3 mmol, 0.0600 g"] | [] | ["1,4phenylenediacetic acid--0.2 mmol, 0.0388 g", "4,4'-bipy--0.2 mmol"] | [] | [] | []
j.poly.2012.10.052 | 2.2.1.12. Synthesis of [Zn 4 (mip) 4 (phen) 4 ] n (12). ZnCl 2 (0.068 g, 0.50 mmol) was used in the synthesis, and the reaction temperature was 200 °C. Colorless block crystals were obtained (0.172 g, yield 81% based on ZnCl 2 ). Elemental Anal. Calc. for C 84 H 56 N 8 O 16 Zn 4 :C, 59.52; H, 3.33; N, 6.61. Found: C, 59.11; H, 3.97; N, 6.48%. FTIR (KBr, cm 1 ): 3439(vs), 3060, 2910, 1622(s), 1579, 1425, 1384, 1352, 725(w). | [] | [] | ["[Zn 4 (mip) 4 (phen) 4 ] n", "C 84 H 56 N 8 O 16 Zn 4"] | ["ZnCl 2--0.068 g, 0.50 mmol"] | [] | [] | ["200 °C"] | [] | []
c1ce05877k | Synthesis of [Ni 2 (L)(H 2 O) 3 ]$5H 2 O (1). A mixture of H 4 L (0.039 g, 0.1 mmol), Ni(OAc) 2 $4H 2 O (0.050 g, 0.20 mmol), NaOH (0.016 g, 0.4 mmol) and water (8 mL) was placed in a Teﬂon reactor (15 mL) and heated at 130  C for 3 days. After the mixture had been cooled to room temperature at a rate of 10  Ch 1 , green crystals of 1 were obtained in 46% yield (based on Ni(OAc) 2 $4H 2 O). Anal. Calcd for C 18 H 26 Ni 2 O 18 (M r ¼ 647.81): C, 33.37; H, 4.05. Found: C, 33.33; H, 4.14. IR (KBr, cm 1 ): 3442(s), 1740(w), 1676(m), 1628(s), 1533(s), 1463(s), 1393 (s), 1263(w), 1138(w), 1067(w), 1011(w), 898(w), 784(m), 748(w), 668(w), 580(w), 453(w), 423(w). | [] | [] | ["[Ni 2 (L)(H 2 O) 3 ]$5H 2 O", "C 18 H 26 Ni 2 O 18"] | ["Ni(OAc) 2 $4H 2 O--0.050 g, 0.20 mmol"] | ["NaOH--0.016 g, 0.4 mmol"] | ["H 4 L--0.039 g, 0.1 mmol"] | ["130  C"] | ["3 days"] | ["water--8 mL"]
zaac.201900207 | Preparation of [Cu 2 (2-mcob) 2 (bbin)(H 2 O) 2 ] (2): Preparative conditions for 1 were followed except for the use of bbin (110 mg, 0.37 mmol) instead of ebin. Green blocks of 2 (115 mg, 73% yield based on Cu) were isolated after washing with distilled water, ethanol, and acetone and drying in air. C 34 H 34 Cu 2 N 4 O 14 : calcd. C 48.06; H, 4.03; N, 6.59%; found C 48.96; H, 4.48; N, 7.24 %. IR: ν ˜ = 3295 (m), 2940 (w), 1636 (s), 1611 (m), 1538 (s) 1479 (m), 1403 (m), 1350 (m), 1310 (m), 1232 (w), 1204 (m), 1164 (w), 1097 (w), 1073 (w), 1018 (m), 955 (w), 873 (m), 851 (s), 760 (s), 735 (w), 666 (s) cm –1 . | [] | [] | ["[Cu 2 (2-mcob) 2 (bbin)(H 2 O) 2 ]", "C 34 H 34 Cu 2 N 4 O 14"] | [] | [] | ["bbin--110 mg, 0.37 mmol"] | [] | [] | []
00958970410001720971 | Preparation of [Pb(dmphen)(ClO 4 ) 2 ] (2) and [Pb(dmphen)(CH 3 COO) 2 ] (3) Complexes 2 and 3 were prepared by an analogous method to that used for the synthesis of the [Pb(dmphen)(NO 3 ) 2 ] 1 complex.Complex 2 Reactant materials: dmphen, lead(II) acetate, sodium perchlorate (1 : 1 : 2).Yellow crystals; m.p. > 320  C; yield 0.442 g, 60%. Anal. Calcd. for C 14 H 12 N 2 O 8 Cl 2 Pb(%): C, 22.76; H, 1.62; N, 3.79. Found: C, 22.41; H, 1.63; N, 3.90. IR (cm 1 ) selected bands: 718(m), 854(m), 1015(s), 1100(vs), 1420(s), 1579(w), 3035(w).1 H NMR (DMSO; ): 2.80 (s, 6H), 7.65–7.80 (d, 2H), 7.95–8.10 (s, 2H), 9.20–9.40 (d, 2H).13 C { 1 H} NMR (DMSO; ): 25.04 ( 13 CH 3 –phen), 123.75 , 125.60, 126.80, 136.70, 158.46, 177.70.207 Pb NMR (DMSO; ) 463.80 ppm.Complex 3 Reactant materials: dmphen, lead(II) acetate (1 : 1). Yellow crystals; m.p. > 320  C; yield: 0.267 g, 50%. Anal. Calcd. for C 18 H 18 N 2 O 4 Pb(%): C, 40.44; H, 3.37; N, 5.24. Found: C, 40.44; H, 3.30; N, 5.11. IR (cm 1 ) selected bands: 720(m), 855(m), 1017(s), 1270(s), 1404(vs), 1534(vs), 2970(w), 3037(w). | [] | [] | ["[Pb(dmphen)(ClO 4 ) 2 ]", "[Pb(dmphen)(CH 3 COO) 2 ]", "C 14 H 12 N 2 O 8 Cl 2 Pb", "C 18 H 18 N 2 O 4 Pb"] | ["lead(II) acetate--1 : 1", "sodium perchlorate--1 : 2"] | [] | ["dmphen--1 : 1"] | [] | [] | []
acs.cgd.5b01064 | [t-Bu 2 Sn(μ-OH)(L1)] 2 (3). (Metho d B) (t-Bu 2 SnO) 3 (0.10 g, 0.13 mmol), L1H (0.11 g, 0.40 mmol). Yield: 0.18 g (88%). Mp 175 °C. Anal. (%) Calcd for C 36 H 48 Cr 2 O 12 Sn 2 : C, 42.63; H, 4.77. | [] | [] | ["[t-Bu 2 Sn(μ-OH)(L1)] 2", "C 36 H 48 Cr 2 O 12 Sn 2"] | ["t-Bu 2 SnO--0.10 g, 0.13 mmol"] | [] | ["L1H--0.11 g, 0.40 mmol"] | ["175 °C"] | [] | []
j.poly.2008.08.010 | 2.3. Synthesis of dinuclear zinc-benzoate with quinoxaline ligand (Zn 2 (O 2 CPh) 4 (quinoxaline) 2 )(1) Thirty-eight milligrams (0.125 mmol) of Zn(NO 3 ) 2  6H 2 O and 36.0 mg (0.25 mmol) of C 6 H 5 COONH 4 were dissolved in 4 mL water and carefully layered by 4 mL methanol solution of quinoxaline ligand (29.0 l L, 0.25 mmol). The yield was 55.0 mg (50.5%) for compound 1. Suitable crystals of compound 1 for X-ray analysis were obtained in a month. Anal. Calc. for C 44 H 32 N 4 O 8 Zn 2 (875.48), 1:C, 60.36; H, 3.69; N, 6.40. Found: C, 60.01; H, 3.62; N, 6.70%. IR (KBr): m (cm 1 ) = 3434(br), 3068(w), 2369(m), 1641(s), 1574(w), 1505(w), 1402(s), 1068(w), 1039(w), 967(w), 866(w), 840(w), 764(m), 717(s), 680(m), 464(m).2.4. Synthesis of trinuclear zinc-benzoate with 2,3-dimethylpyrazine ligand (Zn 3 (O 2 CPh) 6 (2,3-Me 2 pyz) 2 )(2) Thirty-eight milligrams (0.125 mmol) of Zn(NO 3 ) 2  6H 2 O and 36.0 mg (0.25 mmol) of C 6 H 5 COONH 4 were dissolved in 4 mL water and carefully layered by 4 mL acetone solution of 2,3-dimethylpyrazine ligand (27.0 l L, 0.25 mmol). The yield was 60.0 mg (42.2%) for compound 2. Slow evaporation of the diffused mixture provided suitable crystals of 2 for X-ray crystallography in a month. | [] | [] | ["Zn 2 (O 2 CPh) 4 (quinoxaline) 2", "C 44 H 32 N 4 O 8 Zn 2"] | ["Zn(NO 3 ) 2  6H 2 O--38 mg, 0.125 mmol"] | [] | ["C 6 H 5 COONH 4--36.0 mg, 0.25 mmol", "quinoxaline--29.0 l L, 0.25 mmol"] | [] | ["a month"] | ["water--4 mL", "methanol--4 mL"]
1521-3749(200206)628:5<939::aid-zaac939>3.0.co;2-0 | 1 H NMR (dmso-d 6 , δ in ppm): 4.98 (s, 2H, C(1)H 2 ), 7.15 (ddd, 2H, H-5), 7.32 (d, 2H, H-3), 7.66 (td, 2H, H-4), 8.49 (ddd, 2H, H-6).13 C NMR (dmso-d 6 , δ in ppm): 30.0 C(1), 120.4 C(5), 122.4 C(3), 137.1 C(4), 149.6 C(6), 156.9 C(2).[Hg 2 Br 4 (bpytm)] (7). A solution of bpytm (0.100 g, 0.43 mmol) in 2.4 mL of a 1:1 mixture of ethyl acetate and acetonitrile was added dropwise to a solution of HgBr 2 (0.308 g, 0.86 mmol) in 5 mL of the same solvent mixture. After 3 days⬘ stirring without reflux, a white solid appeared. Stirring was continued for 12 days more, and the solid was then filtered out and dried in vacuo. Yield 64 %. mp 116 °C. Found: C 14.0; H 1.0; N 2.8; S 6.2 %. C 11 H 10 N 2 S 2 Br 4 Hg 2 requires: C 13.8; H 1.1; N 2.9; S 6.7 %. | [] | [] | ["[Hg 2 Br 4 (bpytm)] (7)", "C 11 H 10 N 2 S 2 Br 4 Hg 2"] | ["HgBr 2--0.308 g, 0.86 mmol"] | [] | ["bpytm--0.100 g, 0.43 mmol"] | [] | ["3 days⬘ stirring without reflux", "12 days more"] | ["ethyl acetate--2.4 mL", "acetonitrile--2.4 mL"]
c2ce25047k | Synthesis of [Co( II)(L) 2 (py) 4 ]$2EtOH (1). Co(NO 3 ) 2 $6H 2 O (0.5 g, 1.7 mmol) and 2,2 0 -biphenol (0.64 g, 3.4 mmol) were dissolved in 40 cm 3 EtOH. 1 cm 3 of a 40% aqueous solution of NEt 4 OH was added slowly, resulting in a colour change from red to purple. The solution was stirred for 5 min, after which time pyridine (1 cm 3 , 12.4 mmol) was added. The solution was left stirring for a further 5 min, ﬁltered and allowed to stand in a fume-cupboard covered by a perforated lid. Purple X-ray quality crystals were obtained upon slow evaporation of the mother liquor in 20% yield. Elemental analysis calculated (found) for C 48 H 48 N 4 O 6 Co 2 : C 64.43 (64.02), H 5.41 (5.15), N 6.26 (6.39). FT-IR (cm 1 ): 3176.6 (w), 3058.1 (w), 2965.3 (w), 695.1 (vs), 2861.1 (w), 1600.1 (w), 1591.0 (w), 1551.8 (w), 1482.1 (m), 1467.7 (m), 1442.6 (m), 1428.7 (m), 1373.8 (w), 1277.3 (m), 1263.4 (m), 1246.1 (m), 1214.1 (w), 1152.3 (w), 1116.9 (w), 1094.3 (m), 1068.7 (w), 1052.8 (m), 1042.1 (m), 1034.8 (m), 1000.2 (w), 947.0 (w), 931.1 (w), 879.9 (w), 858.8 (m), 850.2 (m), 836.0 (m), 751.2 (s), 731.8 (m). | [] | [] | ["[Co( II)(L) 2 (py) 4 ]$2EtOH", "C 48 H 48 N 4 O 6 Co 2"] | ["Co(NO 3 ) 2 $6H 2 O--0.5 g, 1.7 mmol"] | ["NEt 4 OH--1 cm 3 of a 40% aqueous solution", "pyridine--1 cm 3, 12.4 mmol"] | ["2,2 0 -biphenol--0.64 g, 3.4 mmol"] | [] | ["5 min", "5 min"] | ["EtOH--40 cm 3"]
j.ica.2012.02.029 | 2.8. Synthesis of [Co(L 2 ) 2 (HL 2 )] (6) The synthesis of 6 is similar to 1. The starting reagents were Co(NO 3 ) 2 6H 2 O (0.116 g, 0.4 mmol), HL 2 (0.045 g, 0.2 mmol), 1 mL DMF and 8 mL deionized water. Pink needle crystals of 6 were recovered in ca. 35% yield based on HL 2 ligand. Anal. Calc. for 6, C 39 H 34 CoN 6 O 6 (Mr = 741.65): C, 63.18; H, 4.31; N, 11.30. Found: C, 63.10; H, 4.58; N, 11.33%. IR data (KBr, cm 1 ): 3416(m), 3339(m), 1670(m), 1605(s), 1579(s), 1541(s), 1456(m), 1400(s), 1274(w), 1134(w), 1097(w), 1065(w), 1018(w), 989(w), 810(m), 768(m), 677(w).2.9. Crystal structure determination Data collection for 1–6 were performed on a Bruker Smart Apex CCD diffractometer equipped with a graphitemonochromated MoK a radiation (k = 0.71073 Å). Intensity data for the six Fig. 1. Asymmetric unit of compound 1 drawn at 30% probability thermal ellipsoids. Hydrogen atoms were omitted for clarity. Symmetry codes for the generated atoms: (A) 0.5 + x, 0.5  y, 0.5 + z; (B) x, y +1,z; (C) x, y +1,z + 1; (D) 0.5 + x, 0.5  y, 0.5 + z. | [] | [] | ["[Co(L 2 ) 2 (HL 2 )]", "C 39 H 34 CoN 6 O 6"] | ["Co(NO 3 ) 2 \n6H 2 O--0.116 g, 0.4 mmol"] | [] | ["HL 2--0.045 g, 0.2 mmol"] | [] | [] | ["DMF--1 mL", "deionized water--8 mL"]
j.jssc.2011.05.031 | 2.2. Preparation of complexes 2.2.1. Preparation of {[Cd(H 2 dtpc)(phen)(H 2 O) 2 ]  (H 2 dtpc)  4H 2 O} 2 (1) A mixture of orotic acid (0.052 g, 0.3 mmol), CdSO 4  8H 2 O (0.106 g, 0.3 mmol) and 1,10-Phenanthroline monohydrate (0.04 g, 0.2 mmol) in EtOH/H 2 O (1:2, 30 ml) was heated (80–90 1C) and stirred for 20 min. A few drops of ammonia solution were added to adjust the pH value to 4.5 and the resulting mixture was ﬁltered.Clear solution was allowed to stand at room temperature for three days; colorless columnar-like crystals suitable for single- crystal X-ray diffraction were collected and dried in air. Yield: 60% (based on Cd). Anal. Calcd. (%) for Cd 2 C 44 H 52 N 12 O 28 : C, 37.17; H, 3.69; N, 11.82; Found (%): C, 37.38; H, 3.58; N, 11.73. IR (KBr, cm  1 ): 3514(w), 3155(m), 3088(m), 3010(m), 2835(w), 1703(s), 1516(w), 1493(w), 1425(m), 1381(m), 1281(w), 1225(w), 1014(w), 924(w), 858(w), 773(w), 548(w), 444(w). | [] | ["three days"] | ["{[Cd(H 2 dtpc)(phen)(H 2 O) 2 ] \n(H 2 dtpc) \n4H 2 O} 2", "Cd 2 C 44 H 52 N 12 O 28"] | ["CdSO 4 \n8H 2 O--0.106 g, 0.3 mmol"] | [] | ["orotic acid--0.052 g, 0.3 mmol", "1,10-Phenanthroline monohydrate--0.04 g, 0.2 mmol"] | ["80–90 \n1C"] | ["20 min"] | ["EtOH/H 2 O--1:2, 30 ml"]
b212499h | 10 mmol) with 1,2-dibromoethane (0.94 g, 5 mmol) as described above for L 1 , 16 giving compound L 4 as a white powder in 87% yield, mp 135∼136 ⬚C. Anal. Calc. for C 8 H 10 N 4 S 4 , C, 33.10; H, 3.45; N, 19.31. Found: C, 32.97; H, 3.42; N, 19.18. 1 H NMR (300 MHz, CDCl 3 ), δ 3.76 (s, 4H, S–CH 2 ), 2.74 (s, 6H, CH 3 ).Syntheses of the complexes 1–5. Colorless single crystals suitable for X-ray analyses for all complexes were obtained by the similar method as described below. | [] | [] | ["L 4"] | [] | [] | [] | [] | [] | []
om990214t | After toluene (∼15 mL) was vacuum distilled into the flask, the resulting solution was allowed to stir at room temperature for 4 days. Noncondensable gas other than CH 4 was observed to be present in the flask at -196 °C. All material volatile at room temperature was removed by vacuum distillation. The resulting pale yellow solid was sublimed under vacuum at 120 °C to produce a colorless solid which was shown to be Me 2 In(C 5 H 5 ) (0.319 g, 1.52 mmol, 23.8% yield based on InMe 3 )by its decomposition temperature and 1 H NMR spectrum in THF solution. | ["120 °C"] | [] | ["Me 2 In(C 5 H 5 )"] | ["InMe 3--NaN"] | [] | [] | ["room temperature"] | ["4 days"] | ["toluene--∼15 mL", "THF--NaN"]
ic200591u | [Mn 3 (HCTMCP) 2 (H 2 O) 12 ]HCTMCP 3 6H 2 O(4). AsolutionofMn(NO 3 ) 2 3 4H 2 O (135 mg, 0.54 mmol) in 5 mL of methanol was added to an aqueous solution (5 mL) of Na 2 (HCTMCP) (152 mg, 0.55 mmol). The resulting colorless solution was filtered and left to stand. After several days, colorless irregular blocks formed. The mother liquor was decanted, and the crystals were washed with methanol, and then collected by filtration (Yield 102 mg, 16%). IR (ν/cm 1 ): 3474 m, 2214s, 2183s, 1638w, 1427s, 1137 m, 1011vw, 708vw, 563 m. Anal. Calcd. (found) for Mn 3 C 36 H 36 N 18 O 18 : C, 36.82 (36.54); H, 3.07 (2.98); N, 21.48 (21.54). | [] | [] | ["[Mn 3 (HCTMCP) 2 (H 2 O) 12 ]HCTMCP 3 6H 2 O", "Mn 3 C 36 H 36 N 18 O 18"] | ["Mn(NO 3 ) 2 3 4H 2 O--135 mg, 0.54 mmol"] | [] | ["Na 2 (HCTMCP)--152 mg, 0.55 mmol"] | [] | ["several days"] | ["methanol--5 mL", "water--5 mL"]
s0277-5387(02)01262-7 | 2.1.3. Dissolution of Mn(OAc) 2 ×/4H 2 O in EtOH: [Mn(OAc) 2 ×/3/8H 2 O] (3a) Mn(OAc) 2 ×/4H 2 O (1.00 g, 4.08 mmol) was dissolved in anhydrous EtOH (20 ml) to give a homogeneous solution. After 10  /15 min, a white microcrystalline precipitate began to slowly form. When precipitation was judged complete, the white solid was collected by filtration, washed well with EtOH and Et 2 O, and dried in air; the yield was typically 0.67 g (90%). Samples filtered under nitrogen and dried under vacuum analyzed for Mn(OAc) 2 ×/3/8H 2 O, or Mn 4 (OAc) 8 (H 2 O) 1.5 . | [] | [] | ["[Mn(OAc) 2 ×/3/8H 2 O]", "Mn(OAc) 2 ×/4H 2 O"] | ["Mn(OAc) 2 ×/4H 2 O--1.00 g, 4.08 mmol"] | [] | [] | [] | ["10-15 min"] | ["anhydrous EtOH--20 ml"]
c6tc05105g | mmol) and propyl bromide (4.53 mL, 50 mmol) were added to this solution via syringe, respectively. The mixed solution was warmed to 40℃ and stirred for 3d. The solvent was evaporated under vacuum to yield the propyltriethylphosphonium bromide as white solid (yield: 11.05g, 92.3%). The solids were washed with diethyl ether, and dried at 40℃. (2) Synthesis of allyltriethylphosphonium bromide: Dehydrated dichloromethane (200 mL) was added into a dry flask under nitrogen at room temperature. Then, triethylphosphine (8 mL, 60 mmol) and allyl bromide (4.32 mL, 50 mmol) were added to this solution via syringe, respectively. The mixed solution was at 25℃and stirred for 1d. The solvent was evaporated under vacuum to yield the allyltriethylphosphonium bromide as white solid (yield: 11.41g, 98.4%). The solids were washed with diethyl ether. (3) Synthesis of triethylmethoxymethylphosphonium bromide: Dehydrated methylbenzene (200 mL) was added into a dry flask under nitrogen at room temperature. Then, triethylphosphine (8 mL, 60 mmol) and bromomethyl methyl bromide (4.06 mL, 50 mmol) were added to this solution via syringe, respectively. The mixed solution was warmed to 30℃ and stirred for 6 hours. The solvent was evaporated under vacuum to yield the triethylmethoxymethylphosphonium bromide as white solid (yield: 6.60g, 54.3%). Synthesis of 1, 2 and 3: Triplicate aqueous solution of Na(dca) (0.5342g, 6.0 mmol) was added to MeOH solution of Mn(NO 3 ) 2 ·4H 2 O (0.7158g, 2.0mmol), and then added propyltriethylphosphonium bromide (0.4823g, 2.0mmol ， for 1), allyltriethylphosphonium bromide (0.4803g, 2.0mmol， for 2) triethylmethoxymethylphosphonium bromide (0.4861g, 2.0mmol， for 3), respectively. And each of the mixed solution stirred for 30 minutes. The resulting solution were filtered and allowed to stand in air at room temperature for several days, yielding colorless crystals. The formation of compounds 1, 2 and 3 were certified by the IR spectrum measured on a Shimadzu model IR-60 spectrometer (Figure S1). Single-crystal X-ray diffraction: The room temperature X-ray diffraction data of compounds 1, 2 and 3 were collected using a Rigaku Saturn 924 diffractometer with Mo-Kα radiation (λ = 0.71073 Å). Data processing including empirical absorption correction was performed using the Crystalclear software package (Rigaku, 2005). The crystal structures of 1, 2, 3 were solved by Page 13 of 18 Journal of Materials Chemistry C Journal of Materials Chemistry C Accepted Manuscript Published on 10 January 2017. Downloaded by University of California - San Diego on 11/01/2017 00:16:05. View Article Online DOI: 10.1039/C6TC05105G | [] | [] | ["Na(dca)", "Mn(NO 3 ) 2 ·4H 2 O", "propyltriethylphosphonium bromide", "allyltriethylphosphonium bromide", "triethylmethoxymethylphosphonium bromide"] | ["Mn(NO 3 ) 2 ·4H 2 O--0.7158g, 2.0mmol"] | [] | ["Na(dca)--0.5342g, 6.0mmol", "propyltriethylphosphonium bromide--0.4823g, 2.0mmol", "allyltriethylphosphonium bromide--0.4803g, 2.0mmol", "triethylmethoxymethylphosphonium bromide--0.4861g, 2.0mmol"] | [] | ["30 minutes"] | ["MeOH--not specified"]
c5dt01595b | Syntheses of 1–4 [EMIm][Co(1,4-ndc)Br] (1). A mixture of 1,4-H 2 ndc (1 mmol, 0.210 g), NaOH (2 mmol, 0.080 g), Co(NO 3 ) 2 ·6H 2 O (3 mmol, 0.873 g) and [EMIm]Br (2 g) was transferred to a 25 mL Teflonlined steel autoclave and kept at 160 °C for 5 days under autogenous pressure. After naturally cooling down to room temperature, dark blue crystals of 1 were obtained. Anal. Calcd (found %) for C 18 H 17 BrCoN 2 O 4 : C 46.66 (46.52), H 3.70 (3.61), N 6.05 (5.96). IR (cm −1 , KBr pellet): 3437(w), 3161(w), 3101(w), 2984(w), 2940(w), 1620(s), 1573(m), 1511(w), 1466(m), 1421(s), 1371(s), 1312(w), 1271(w), 1213(w), 1169(m), 1032(w), 971(w), 857(w), 823(m), 793(w), 764(m), 744(w), 619(w), 568(m), 452(w), 417(w). | [] | [] | ["[EMIm][Co(1,4-ndc)Br]", "C 18 H 17 BrCoN 2 O 4"] | ["Co(NO 3 ) 2 \n6H 2 O--3 mmol, 0.873 g"] | ["[EMIm]Br--2 g"] | ["1,4-H 2 ndc--1 mmol, 0.210 g"] | ["160 \n°C"] | ["5 days"] | []
j.poly.2016.02.009 | required product as a white powder(0.250 g, yield: 80% based on Ag). Colorless needle single crystals suitable for X-ray crystallography were obtained by adding a stoichiometric amount of NaBF 4 , AgNO 3 and bbit in the main arm of a branched tube. A mixture of methanol–water solution (3:1 v/v) was added to fill the arms. The tube was sealed and the arm containing the reagents immersed in an oil bath at 60 °C, while the other arm was kept at ambient temperature(Fig.1). After four days, the colorless crystals of 1 were deposited in the cooler arm. Mp = 230 °C.Anal. calcd. (%) for C 12 H 18 AgBF 4 N 4 S 2 : C 30.20, H 3.80, N 11.74, S 13.44; found: C 29.30, H 3.173, N 11.54, S 13.55. Selected IR (KBr, cm -1 ): ν (-CH 2 - of spacer) 3183 -2920 (m), 1570 (s), 1477 (s), 1418 (s), 1237 (s), 1181 (m), ν (BF 4 ) 1006-1084 (vs), 788 (m), 732 (s), 674 (m), ν (C=S)519 (m), 478 (m). 2.3. Preparation of {[Cu 2 (µ-bbit) 3 ](PF 6 ) 2 } n (2) Cu(CH 3 CN) 4 PF 6 (0.100 g, 2 mmol) in acetonitrile (15 mL) was added to bbit (0.135 g, 3 mmol) in dichloromethane (10 mL).The mixture was stirred for 3h and then filtere to remove any insoluble material.The cubic shaped crystals of 2 were obtained by slow evaporation of the solvent after one day. Mp = 250 °C. Anal. calcd. (%) for C 36 H 54 Cu 2 P 2 F 12 N 12 S 6 : C 34.19, H 4.30, N 13.29, S 15.21; found: C 34.40, H 4.541, N 13.53, S 15.71. Selected IR (KBr, cm -1 ): ν (-CH 2 - of spacer) 3183-2920 (m), 1566 (m), 1476 (s), 1415 (s), 1252 (m), 1225 (m), 1188 (m), ν (PF 6 ) 842 (vs) and 557 (s), 724 (m), 679 (m),ν (C=S) 517 (m), 478 (m). 2.4. Measurements Infrared spectra (4000-400 cm -1 ) were recorded from KBr disks with a BOMEN MB102 FT-IR spectrometer. Elemental analysis for C, H and N were performed on a Thermo Finigan Flash EA 1120 CHN analyzer. Thermal analysis were performed on a Bahr-STA 503 TG/DTA thermal analyzer under dynamic nitrogen. A ramp rate of 10 °C.min -1 in the range of 50-1200°C was used. X-ray powder diffraction patterns were recorded on a Philips X’Pert Pro diffractometer (Cu Kα radiation, λ = 1.54184 Å) in the 2θ range 5-50°. 2.5. X-ray crystallography Single crystal data collections and corrections for bbit ligand and compounds 1and 2 were done at 100(2) K with Bruker D8Venture diffractometer using graphite mono chromated MoKa (λ = | [] | [] | ["[Ag(bbit)(NaBF 4 )] n", "C 12 H 18 AgBF 4 N 4 S 2"] | ["AgNO 3--not available"] | [] | ["bbit--not available"] | ["60 \b0C", "ambient temperature"] | ["4 days", "one day"] | ["methanol–water solution--3:1 v/v", "acetonitrile--15 mL", "dichloromethane--10 mL"]
j.poly.2010.04.008 | Complex 2 was synthesized from a mixture of PbCl 2 (0.334 g, 1.2 mmol), en (0.1 ml, 1.5 mmol), and methanol (0.8 ml), which was sealed under vacuum in a Pyrex tube and heated to 150 °C for 40 h, followed by cooling to room temperature at 10 °C/h. The solid products were recovered by vacuum ﬁltration and washed with N,N-dimethylformamide (DMF). Pale yellowish plate-like crystals of 2, together with unidentiﬁed light brown polyhedral crystals, were found. The product 2 was slightly unstable in water and in air. The yield of 2 was 30 % based on lead. The product was insoluble in common polar solvents.EDS analysis for both complexes conﬁrmed the presence of Pb and Cl. The element analyses gave the following results: Anal. Calc. | [] | [] | [] | ["PbCl 2 --0.334 g, 1.2 mmol"] | [] | ["en--0.1 ml, 1.5 mmol"] | ["150 °C"] | ["40 h"] | ["methanol--0.8 ml", "N,N-dimethylformamide (DMF)--wash"]
bkcs.10087 | HKUST-1-F. Cu(NO 3 ) 2 2.5 H 2 O (40 mg, 0.17 mmol) and K[H 2 BTC-F] (21 mg, 0.09 mmol) were dissolved in a mixture of N,N-dimethylformamide (DMF; 5.0 mL) and H 2 O (5.0 mL). The clear solution was placed in a 30-mL vial and heated at 85  C for 1 day to form green truncated octahedral crystals. The collected crystals were washed with neat DMF and stored in DMF before further characterization. | [] | [] | ["HKUST-1-F", "Cu(NO 3 ) 2 .2.5 H 2 O"] | ["Cu(NO 3 ) 2 .2.5 H 2 O--40 mg, 0.17 mmol"] | [] | ["K[H 2 BTC-F]--21 mg, 0.09 mmol"] | ["85 \nC"] | ["1 day"] | ["N,N-dimethylformamide (DMF)--5.0 mL", "H 2 O--5.0 mL"]
b510446g | [Cd?(C 7 H 3 NO 4 )?(H 2 O) 2 ] n (4). Cd(CH 3 COO) 2 ?2H 2 O (266.5 mg, 1.0 mmol) and pyridine-2,3-dicarboxylic acid (169.1 mg, 1.0 mmol) were dissolved in water (10.0 ml), then transferred to a Teflon-lined stainless steel vessel (25 ml) and kept at 140 uC for 72 h. After cooling to ambient temperature, colourless block crystals were obtained by filtration and washed with water and ethanol (ca. 125.0 mg, yield 40%). | [] | [] | ["[Cd(C 7 H 3 NO 4 )(H 2 O) 2 ] n"] | ["Cd(CH 3 COO) 2 ?2H 2 O--266.5 mg, 1.0 mmol"] | [] | ["pyridine-2,3-dicarboxylic acid--169.1 mg, 1.0 mmol"] | ["140 uC"] | ["72 h"] | ["water--10.0 ml"]
c1ce05934c | Compound 1 could, however, be synthesized pure by direct means by reacting uranium nitrate hexahydrate (241 mg, 0.48 mmol, 1 equiv.), PDC (59 mg, 0.48 mmol, 1 equiv.), oxalic acid (30 mg, 0.24 mmol, 0.5 equiv.) and distilled water (2 ml) (pH i ¼ 0.91) in a Teﬂon-lined 23 ml Parr vessel which was heated statically for 3 days at 120  C after which time it was allowed to cool to room temperature. The clear yellow liquid (pH f ¼ 1.59) was decanted and the remaining solid was washed with water and ethanol and allowed to dry in air to yield 1 as a pure phase (97 mg, 46% based on U). | [] | [] | [] | ["uranium nitrate hexahydrate--241 mg, 0.48 mmol, 1 equiv."] | [] | ["PDC--59 mg, 0.48 mmol, 1 equiv.", "oxalic acid--30 mg, 0.24 mmol, 0.5 equiv."] | ["120 \nC"] | ["3 days"] | ["distilled water--2 ml"]
cg501398c | Method 2: A solution of bpe (37 mg, 0.2 mmol) and Zn(NO 3 ) 2 ·6H 2 O (60 mg, 0.2 mmol) in H 2 O/EtOH/DMF (6 mL/3 mL/3 mL) was stirred for 10 min. Then, a solution of NCGA (38 mg, 0.2 mmol) and 1 N NaOH (0.45 mL) in H 2 O (6 mL) was added. After 20 min, the mixture was ﬁltered and the ﬁltrate was slowly evaporated for 5 days to yield colorless crystals. Yield: 41 mg, 42%. Elemental analysis calcd (%) for C 18 H 26 N 4 O 8 Zn: C 43.96, H 5.33, N 11.39; found: C 43.98, H 5.27, N 11.41. IR (solid KBr pellet, ν/cm −1 ) 3413 (S), 2962 (w), 2341 (vw), 1658 (s), 1620 (s), 1577 (s), 1527 (vw), 1434 (m), 1392 (m), 1354 (vw), 1303 (w), 1269 (vw), 1223 (w), 1184 (w), 1139 (w), 1067(m), 1025 (m), 835 (m), 704 (vw), 548 (m). | [] | ["5 days"] | ["C 18 H 26 N 4 O 8 Zn"] | ["Zn(NO 3 ) 2 \n6H 2 O--60 mg, 0.2 mmol"] | ["1 N NaOH--0.45 mL"] | ["bpe--37 mg, 0.2 mmol", "NCGA--38 mg, 0.2 mmol"] | [] | ["10 min", "20 min"] | ["H 2 O/EtOH/DMF--6 mL/3 mL/3 mL", "H 2 O--6 mL"]
acs.inorgchem.8b03364 | Thus, to a solution of CuI (0.190 g, 1.00 mmol) and TBA (0.137 g, 1.00 mmol) in MeCN (1 mL) was added 20 mL of MeOH. Then, the mixture was stirred for 1 h, and the resulting yellow solid was washed with MeOH and diethyl ether and dried under vacuum (0.134 g, 48% yield). Single crystals for X-ray diﬀraction analysis were obtained by npentane vapor diﬀusion into an equimolar solution of CuI and TBA in 2:1 MeOH/MeCN. Elem anal. Calcd for C 14 H 14 I 3 Cu 3 N 2 S 2 : C, 19.88; H, 1.67; N, 3.31; S, 7.58. Found: C, 19.93; H, 1.84; N, 3.28; S, 7.56.FT-IR selected data (KBr, cm −1 ): 3346 (m), 3245 (m), 3159 (m), 1601 (vs), 1441 (m), 1420 (m), 1316 (s), 1258 (s), 1211 (s), 1150 (s), 1027 (w), 925 (w), 866 (s), 763 (s), 685 (vs). | [] | [] | ["CuI(TBA)"] | ["CuI--0.190 g, 1.00 mmol"] | [] | ["TBA--0.137 g, 1.00 mmol"] | [] | ["1 h"] | ["MeCN--1 mL", "MeOH--20 mL"]
j.molcata.2015.12.008 | Found: C, 59.32; H, 4.11; N, 7.24.4.2.2.[2,6-{(3,5-Me 2 pz)CH 2 ] 2 py}-Zn(II) (2-Br-C 6 H 5 COO) 2 ] (2) ZnOAc 2 ·2H 2 O (0.10 g, 0.47 mmol), 2-Br-C 6 H 4 COOH (0.20 g, 1.0 mmol) and L1 (0.14 g, 0.47 mmol).Yield = 0.25 g, (68%).1 H NMR (400 MHz, CDCl 3 ) ı (ppm) 2.24 (s, 6H, CH 3 -Pz); 2.33 (s, 6H, CH 3 -pz); 5.52–5.77 (s, 4H, CH 2 ); 5.89 (s, 2H, pz); 6.96–7.05 (s, 2H, CH-pz); 7.22 (s, 2H, py); 7.37 (m, 3H, Ph); 7.51 (m, 3H, Ph); 7.59 (m, 2H, Ph); 7.72 (t, 3 J HH = 7.81 Hz, 1H, py); 7.87 (m, 2H, 2Ph).13 C {H}, CDCl 3 ı (ppm) 11.1 (CH 3 , pz), 13.4 (CH 3 , pz), 51.7 (CH 2 ), 106.6 (CH-pz), 120–156 (aromatic), 173.4 (C O). | [] | [] | ["[2,6-{(3,5-Me 2 pz)CH 2 ] 2 py}-Zn(II) (2-Br-C 6 H 5 COO) 2", "ZnOAc 2 ·2H 2 O"] | ["ZnOAc 2 ·2H 2 O--0.10 g, 0.47 mmol"] | [] | ["2-Br-C 6 H 4 COOH--0.20 g, 1.0 mmol", "L1--0.14 g, 0.47 mmol"] | [] | [] | []
acs.inorgchem.6b02668 | [Cu II L dpen(1R2R/1S2S) Tb III (NO 3 ) 2 ] 2 ·2H 2 O·2.5CH 3 CN (1Tb). The compound was prepared by the same method adopted for [Cu II L dpen(1R2R/1S2S) Gd III (NO 3 ) 2 ] 2 , using Tb(NO 3 ) 3 ·6H 2 O instead of Gd(NO 3 ) 3 ·6H 2 O. Deep green rectangular crystals. Yield: 0.035 g (39%). Anal. Calcd for (C 30 H 25 N 4 O 10 CuTb) 2 ·2H 2 O·2.5CH 3 CN: C, 43.70; H, 3.47; N, 8.23. Found: C, 44.08; H, 3.56; N, 8.21. IR (ATR method, cm −1 ): ν(CN) 1634, ν(CO) 1575. TGA: 7.6% weight loss corresponding to 2H 2 O·2.5 CH 3 CN molecules (7.8%) per tetramer was observed in the temperature region lower than 120 °C during the heating process. | [] | [] | ["[Cu II L dpen(1R2R/1S2S) Tb III (NO 3 ) 2 ] 2 ·2H 2 O·2.5CH 3 CN"] | ["Tb(NO 3 ) 3 \n6H 2 O--not specified"] | [] | ["L dpen(1R2R/1S2S)--not specified"] | [] | [] | ["CH 3 CN--2.5"]
c9dt03947c | Co(H 2 O)(PO 3 C 10 H 6 OH)·(H 2 O) 0.5 (4). A 50 mL PTFE liner was charged with a mixture of 6-hydroxy-2-naphthylphosphonic acid (2) (0.05 g, 0.22 mmol, 1 eq.), cobalt nitrate hexahydrate Co(NO 3 ) 2 ·4H 2 O (0.097 g, 0.33 mmol, 1.5 eq.), urea (0.013 g, 0.22 mmol, 1 eq.) and distilled water (10 mL). The liner was then inserted into a Berghoﬀ DAB-2 pressure digestion vessel and heated from room temperature to 130 °C in 24 hours, left at 130 °C for 36 hours and cooled to room temperature in 24 hours. The final compound was obtained after filtration as clear light violet platelet crystals which were washed with distilled water, rinsed with ethanol and dried in air (quantity 41.5 mg; yield 83%). Elemental analysis for CoC 10 PO 5.5 H 10 (308.08 g mol −1 ): found (calc.) C 39.80% (38.98%), H 4.24% (3.27%). | [] | [] | ["Co(H 2 O)(PO 3 C 10 H 6 OH)·(H 2 O) 0.5"] | ["Co(NO 3 ) 2 ·4H 2 O--0.097 g, 0.33 mmol, 1.5 eq."] | ["urea--0.013 g, 0.22 mmol, 1 eq."] | ["6-hydroxy-2-naphthylphosphonic acid (2)--0.05 g, 0.22 mmol, 1 eq."] | ["130 °C"] | ["36 hours"] | ["distilled water--10 mL"]
j.molstruc.2009.05.029 | {[Ag(L)(4,4 0 -bipy)](H 2 O) 5 } n (2). Complex 2 was synthesized by the method similar to that of 1, except that 4,4 0 -bipy (0.1 mmol) was added to the system. Yield: 65% (based on ligand). Anal. Calcd for C 24 H 26 AgN 3 O 7 : C, 50.01; H, 4.55; N, 7.29%. Found: C, 50.17; H, 4.62; N, 7.36%. IR (KBr, cm 1 ): 3299w, 2807vs, 2724vs, 2201w, 1572w, 1386s, 1349m, 1281m, 1217vs, 1152s, 1069s, 1041m, 1010s, 993w, 802s, 760vs, 660w. | [] | [] | ["{[Ag(L)(4,4 0 -bipy)](H 2 O) 5 } n", "C 24 H 26 AgN 3 O 7"] | [] | ["4,4 0 -bipy--0.1 mmol"] | [] | [] | [] | []
cg700980v | The resulting mixture was stirred for 30 min at room temperature, then, transferred and sealed in a 23 mL Teﬂon reactor. The mixture was heated at 150 °C for 3 days and then cooled to room temperature at a rate of 5 °C · h -1 . The brown block crystals were obtained in 0.081 g, 40% yield based on the H 2 bbim ligand. Anal. Calcd (%) for C 70 H 48 Ni 2 Cl 2 N 20 : C 61.93, H 3.56, N 20.62; found: C 61.60, H 3.28, N 20.12.Synthesis of [Co(H 2 bbim) 3 ]Cl 2 · 2H 2 O (5). CoCl 2 · 6H 2 O (0.119 g, 0.5 mmol) and H 2 bbim (0.176 g, 0.75 mmol) were added into an ethanol-aqueous solution (10 mL, 1:1). The resulting mixture was stirred for 30 min at room temperature, then, transferred and sealed in a 23 mL Teﬂon reactor. The mixture was heated at 150 °C for 3 days and then cooled to room temperature at a rate of 5 °C · h -1 . The palered crystals were obtained in 0.162 g, 75% yield based on the H 2 bbim ligand. Anal. Calcd (%) for C 42 H 34 CoCl 2 N 12 O 2 : C 58.02, H 3.91, N 19.34; found: C 58.23, H 4.28, N 19.12. | [] | [] | ["[Co(H 2 bbim) 3 ]Cl 2 · 2H 2 O", "C 42 H 34 CoCl 2 N 12 O 2"] | ["CoCl 2 · 6H 2 O--0.119 g, 0.5 mmol"] | [] | ["H 2 bbim--0.176 g, 0.75 mmol"] | ["150 °C"] | ["3 days"] | ["ethanol-aqueous solution--10 mL, 1:1"]
cg8008859 | [Zn(Htpim) 2 (Htma)] n (3). A mixture of Zn(NO 3 ) 2 · 6H 2 O (45 mg, 0.15 mmol), Htpim (30 mg, 0.10 mmol), H 3 tma (21 mg, 0.10 mmol), NaOH (4 mg, 0.10 mmol), DMF (0.75 mL), and H 2 O (8 mL) was placed in a Teﬂon-lined stainless steel container, heated at 140 °C for 75 h and cooled to room temperature. Yellow block crystals were isolated and washed with distilled water. Yield: 80%. Anal. Calc. for C 27 H 17 N 5 O 6 Zn: C, 56.60; H, 2.99; N, 12.23. Found: C, 56.91; H, 3.23; N, 12.17%. IR (KBr, cm -1 ): 3447(br), 2934(w), 1715(s), 1611(s), 1579(m), 1555(s), 1432(s), 1373(s), 1255(m), 1008(m), 956(w), 885(w), 864(m), 824(m), 798(m), 750(m), 727(m), 679(m).{[Zn 4 (Htpim) 4 (ip) 4 ] · 2H 2 O} n (4). A mixture of Zn(NO 3 ) 2 · 6H 2 O (30 mg, 0.10 mmol), Htpim (15 mg, 0.05 mmol), H 2 ip (16 mg, 0.10 mmol), NaOH (4 mg, 0.10 mmol), DMF(0.75 mL), and H 2 O (10 mL) was placed in a Teﬂon-lined stainless steel container, heated at 140 °C for 75 h and cooled to room temperature. The crystals were collected, washed by distilled water and dried in vacuum. Yield: 48%. Anal. Calc. | [] | [] | ["[Zn(Htpim) 2 (Htma)] n", "C 27 H 17 N 5 O 6 Zn"] | ["Zn(NO 3 ) 2 \n6H 2 O--45 mg, 0.15 mmol"] | ["NaOH--4 mg, 0.10 mmol"] | ["Htpim--30 mg, 0.10 mmol", "H 3 tma--21 mg, 0.10 mmol"] | ["140 °C"] | ["75 h"] | ["DMF--0.75 mL", "H 2 O--8 mL"]
cg300476e | {[Ln 2 (HIDC) 2 (SO 4 )(H 2 O) 5 ]·H 2 O} n (CPs-1Ln, Ln = Sm, Eu, Tb, Dy, Ho, Er, and Yb). A mixture of Ln(NO 3 ) 3 ·6H 2 O (0.50 mmol), H 3 IDC (0.117 g, 0.75 mmol), H 2 SO 4 (0.1 M, 2.5 mL), prz (0.086 g, 1.0 mmol), and 7.5 mL of water was stirred at room temperature for 30 min and then transferred to a 25 mL Teﬂon-lined stainless steel vessel. The reaction mixture was heated at 120 °C for 3 days under autogenous pressure. After being cooled slowly to room temperature, ﬂake-shaped crystals of 1Ln were obtained. For 1Sm, incarnadine crystals, yield: 0.183 g, 45% based on Sm(NO 3 ) 3 ·6H 2 O. Anal. Calcd for C 10 H 16 Sm 2 N 4 O 18 S: C, 14.77; H, 1.98; N, 6.89%. Found: C, 14.86; H, 2.02; N, 6.68%. IR (KBr pellet, ν/cm −1 ): 3386 (s), 1660 (vs), 1612 (m), 1462 (w), 1440 (m), 1315 (w), 1236 (s), 1094 (s), 1050 (s), 985 (s), 957 (m), 641 (m), 595 (m), 560 (s). 1Eu, colorless crystals, yield: 0.158 g, 39% based on Eu(NO 3 ) 3 ·6H 2 O. Anal. Calcd for C 10 H 16 Eu 2 N 4 O 18 S: C, 14.71; H, 1.98; N, 6.86%. Found: C, 14.92; H, 2.11; N, 6.76%. IR (KBr pellet, ν/cm −1 ): 3386 (s), 1658 (vs), 1609 (m), 1463 (w), 1440 (m), 1315 (w), 1233 (s), 1094 (s), 1051 (s), 986 (s), 957 (m), 642 (m), 597 (m), 558 (s). 1Tb, colorless crystals, yield: 0.171 g, 41% based on Tb(NO 3 ) 3 ·6H 2 O. Anal. Calcd for C 10 H 16 Tb 2 N 4 O 18 S: C, 14.47; H, 1.94; N, 6.75%. Found: C, 14.52; H, 1.98; N, 6.56%. IR (KBr pellet, ν/cm −1 ): 3379 (s), 1658 (vs), 1611 (m), 1464 (w), 1440 (m), 1314 (w), 1235 (s), 1096 (s), 1051 (s), 985 (s), 957 (m), 639 (m), 598 (m), 561 (s). 1Dy, colorless crystals, yield: 0.159 g, 38% based on Dy(NO 3 ) 3 ·6H 2 O. Anal. Calcd for C 10 H 16 Dy 2 N 4 O 18 S: C, 14.34; H, 1.93; N, 6.69%. Found: C, 14.41; H, 2.03; N, 6.56%. IR (KBr pellet, ν/cm −1 ): 3380 (s), 1661 (vs), 1612 (m), 1461 (w), 1441 (m), 1315 (w), 1233 (s), 1093 (s), 1052 (s), 984 (s), 956 (m), 641 (m), 597 (m), 559 (s). 1Ho, light orange crystals, yield: 0.176 g, 42% based on Ho(NO 3 ) 3 ·6H 2 O. Anal. Calcd for C 10 H 16 Ho 2 N 4 O 18 S: C, 14.26; H, 1.91; N, 6.65%. Found: C, 14.32; H, 1.98; N, 6.56%. IR (KBr pellet, ν/cm −1 ): 3385 (s), 1661 (vs), 1611 (m), 1463 (w), 1438 (m), 1312 (w), 1235 (s), 1095 (s), 1050 (s), 986 (s), 955 (m), 640 (m), 596 (m), 562 (s). 1Er, pink crystals, yield: 0.150 g, 35% based on Er(NO 3 ) 3 ·6H 2 O. Anal. Calcd for C 10 H 16 Er 2 N 4 O 18 S: C, 14.18; H, 1.90; N, 6.62%. Found: C, 14.26; H, 1.93; N, 6.56%. IR (KBr pellet, ν/cm −1 ): 3379 (s), 1659 (vs), 1612 (m), 1463 (w), 1439 (m), 1315 (w), 1234 (s), 1095 (s), 1049 (s), 985 (s), 956 (m), 642 (m), 596 (m), 560 (s). 1Yb, colorless crystals, yield: 0.175 g, 41% based on Yb(NO 3 ) 3 ·6H 2 O. Anal. Calcd for C 10 H 16 Yb 2 N 4 O 18 S: C, 13.99; H, 1.88; N, 6.53%. Found: C, 14.06; H, 1.95; N, 6.50%. IR (KBr, cm −1 ): 3384 (s), 1660 (vs), 1612 (m), 1462 (w), 1440 (m), 1313 (w), 1233 (s), 1097 (s), 1051 (s), 985 (s), 957 (m), 641 (m), 596 (m), 559 (s). | ["room temperature"] | [] | ["[Ln 2 (HIDC) 2 (SO 4 )(H 2 O) 5 ]\nH 2 O"] | ["Ln(NO 3 ) 3 \n6H 2 O--0.50 mmol"] | ["H 2 SO 4--0.1 M, 2.5 mL", "NaOH solution--1 M", " HCl solution--1 M"] | ["H 3 IDC--0.117 g, 0.75 mmol", "prz--0.086 g, 1.0 mmol"] | ["120 \n°C"] | ["3 days"] | ["H 2 O--7.5 mL"]
s1600536812011269 | In summary, a new (4, 4)–two-dimensional layer-like polynuclear Co II coordination polymer was constructed by hydrothermal reaction between Co(II) ions and mixed carboxylate ligands, which is further extended to a three-dimensional supramolecular network through intermolecular hydrogen bonding.Experimental A mixture of Co(CH 3 COO) 2 .4 H 2 O (0.1245 g, 0.50 mmol), 5-nitroisophthalic acid (0.0503 g, 0.25 mmol) and isonicotinic acid (0.0310 g, 0.25 mmol) in 8 ml H 2 O were sealed in a 15 ml Teflon-lined stainless steel reactor and kept under autogenous pressure at 393 K for three days. After the sample was cooled to room temperature at a rate of 5 K/h, pink block-shaped crystals of the title compound were collected and washed with ethanol and water (yield, 45%). IR (KBr pellet, ν, cm -1 ): 3412 (br), 3102 (s), 1607 (s), 1587 (s), 1541 (s), 1461 (m), 1420 (m), 1403 (s), 1360 (m), 1342 (m), 1163 (w), 1088 (m), 1065 (m), 1024 (m), 933 (m), 921 (w), 862 (m), 792 (m), 781 (m), 724 (m), 714 (s), 691 (m), 592 (w), 562 (w). | [] | [] | [] | ["Co(CH 3 COO) 2 .4 H 2 O--0.1245 g, 0.50 mmol"] | [] | ["5-nitroisophthalic acid--0.0503 g, 0.25 mmol", "isonicotinic acid--0.0310 g, 0.25 mmol"] | ["393 K"] | ["three days"] | ["H 2 O--8 ml"]
znb-2002-1206 | Es ist ein dreistuﬁger Prozeß zu erkennen, wobei der 1. Massenverlust von ca. 25%bei ca.100 " CaufdieUmwandlung von Ni(ADC)(H 2 O) 4 ! 2 H 2 O in Ni(ADC)(H 2 O) 2 zur ¨ uckzuf ¨ uhren ist (ber.: 25,8%). Auf Grundlage dieses Ergebnisses konntedann, wie schon erw ¨ ahnt,Ni(ADC)(H 2 O) 2 phasenrein dargestelltwerden. Diese Umwandlung l ¨ aßt Abb. 6. Thermogravimetrische Untersuchung an Ni(C 2 (COO) 2 )(H 2 O) 4 ! 2 H 2 O (Heizrate: 10 " C/min). | [] | [] | [] | [] | [] | [] | [] | [] | []
ejic.200600010 | 1 ⬁ [Tb(Btz) 3 {Ph(NH 2 ) 2 }] (4): Terbium metal (80 mg, 5 ×10 –4 mol), the amine 1H-benzotriazole (BtzH, C 6 H 4 N 2 NH; 179 mg, 1.5×10 –3 mol) together with Hg (20 mg) were sealed in an evacuated DURAN glass ampoule. The reaction mixture was heated over 4 h to 100 °C and over another 120 h to 160 °C. The temperature was held constant for 240 h. The melt was cooled to 90 °Cover 140 h and down to room temperature over 13 h. Except for a slight excess of the reactants, the reaction reached completion to give a reflective colorless microcrystalline material of 4. Yield: 265 mg (85%). MIR: 3333 (w), 3146 (m), 3069 (m), 1593 (w), 1577 (m), 1487 (m), 1443 (m), 1400 (m), 1284 (m), 1259 (m), 1183 (s), 1167 (s), 1141 (m), 1008 (w), 990 (m), 942 (w), 915 (m), 781 (vs), 742 (vs), 694 (m), 634 (m) cm –1 . FarIR: 550 (s), 432 (m), 279 (w), 247 (w), 193 (m), 175 (m), 146 (w) cm –1 . Raman: 3066 (s), 1567 (m), 1442 (m), 1387 (s), 1285 (m), 1172 (w), 1127 (m), 1022 (s), 784 (s), 631 (m), 432 (w), 150 (mssh), 125 (vssh), 110 (vs) cm –1 . | [] | [] | ["[Tb(Btz) 3 {Ph(NH 2 ) 2 }]", "NaN"] | ["Terbium metal--80 mg, 5 ×10 –4 mol", "Hg--20 mg"] | [] | ["1H-benzotriazole (BtzH, C 6 H 4 N 2 NH--179 mg, 1.5×10 –3 mol"] | ["100 °C", "160 °C", "90 °C"] | ["4 h", "120 h", "240 h", "140 h", "13 h"] | []
ac403674p | The ligand [(N-(4-Pyridylmethyl)D-leucine·HBr, d-HL)] was prepared exactly as l-HL, except D-leucine was used instead of L-leucine. Yield, 3.3 g, 68%. Calcd for C 12 H 19 BrN 2 O 2 :C, 47.54%; H, 6.32%; N, 9.24%. Found: C, 47.52%; H, 6.33%; N, 9.23%. IR (KBr, cm −1 ): γ OH , 3425; γ CO , 1575 (v as ) and 1388 (v s ).1 H NMR (DMSO-d 6 300 MHz): −CH 3 (0.81, d, 3H), −CH 3 (0.84, d, 3H), −CH (1.76, m, 1H), −CH 2 (1.57, t, 2H), −CH (3.37, t, 1H), −NH (4.28, m, 1H), −CH 2 (3.98, dd, 2H), py−H (7.33, d, 2H), py−H (8.49, d, 2H). | [] | [] | ["[(N-(4-Pyridylmethyl)D-leucine·HBr, d-HL)]", "C 12 H 19 BrN 2 O 2"] | [] | [] | [] | [] | [] | []
chem.201002858 | Synthesis of 5: Compound 2 (0.163 g, 1 mmol) was suspended in water (15 mL) and guanidine carbonate (0.09 g, 1 mmol) was added. The resulting mixture was heated ( 70 8 C) until all of the solid disso lved, stirred for 15 min, cooled to room temperature, and the water was allowed to evaporate slowly at room temperature. The precipitate was formed and collected by filtration to afford orange crystals as a monohydrate (0.201 g). After heatin g at 105 8 C for 2 h, the water of crystallization was readily removed and resulted in the guanidinium salt of 2 (0.186 g, 84%).1 H NMR (300 MHz, [D 6 ]DMSO): d = 5.92 (s, 6H), 5.15 (s, 2H), 4.62 ppm (s, 2H); 13 C NMR (75 MHz, [D 6 ]DMSO): d = 157.92, 141.56, 131.80 ppm; 15 N NMR (50.69 MHz, [D 6 ]DMSO): d = 24.38, 130.42, 290.27, 305.14, 310.97 ppm; IR (KBr): u˜ =3469, 3437, 3357, 2159, 1655, 1583, 1488, 1395, 1358, 1252, 1136, 1048, 909, 756, 667, 533, 513, 484, 457 cm 1 ; elemental analysis calcd (%) for C 3 H 10 N 8 O 4 ·H 2 O (240.18): C 15.00, H 5.04, N 46.65; found: C 15.00, H 4.86, N 46.45; calcd (%) for C 3 H 10 N 8 O 4 (222.16): C 16.22, H 4.54, N 50.44; found: C 16.43, H 4.53, N 50.42. | ["105 \nC"] | ["2 h"] | ["C 3 H 10 N 8 O 4 ·H 2 O", "C 3 H 10 N 8 O 4"] | [] | [] | ["Compound 2--0.163 g, 1 mmol", "guanidine carbonate--0.09 g, 1 mmol"] | ["70 \nC", "room temperature"] | ["15 min"] | ["water--15 mL"]
cg500883w | Anal. Calcd for (XIV), C 32 H 20 BaN 10 O 24 (%): C, 36.3; H, 1.8; N, 13.7; Found: C, 36.27; H, 1.83; N, 13.65. IR (cm −1 ) selected bonds: υ = 3649 (s) (O−H), 3098 (s) (Ar−H), 1618 (w) (COO − ) asy , 1543 (s) (COO − ) sy , 1354 (m) (N−O), 1136 (m) (C− O), 520 (w) (M−O). | [] | [] | ["XIV", "C 32 H 20 BaN 10 O 24"] | [] | [] | [] | [] | [] | []
c3dt50247c | Synthesis of [CuBr 2 (L1)] (1). ACH 3 OH solution (5 mL) of CuBr 2 (0.1 mmol, 22 mg) was added to a CH 3 OH solution (5 mL) of ligand L1 (0.1 mmol, 30 mg). The mixture was stirred for 5 min at r.t. Slow evaporation of the resulting solution aﬀorded green crystals of 1 within a day. Yield: 0.045 g (85%).† CCDC 809868–809870 and 918965. For crystallographic data in CIF or other electronic format see DOI: 10.1039/c3dt50247c a Institute of Materials Research and Engineering, A*STAR (Agency for Science, Technology and Research), 3 Research Link, Singapore 117602, Singapore. | [] | ["within a day"] | ["[CuBr 2 (L1)] (1)"] | ["CuBr 2 --0.1 mmol, 22 mg"] | [] | ["ligand L1--0.1 mmol, 30 mg"] | ["r.t."] | ["5 min"] | ["CH 3 OH--5 mL"]
cg9000076 | were adjusted with 4 M HCl to different pH values (pH 3.0-3.6) and then sealed in the Teﬂon-lined autoclave and heated at 170 °C for 5 days. After slow cooling to room temperature, brown blocklike crystals 2 were obtained (yield: 60%). Anal. Calcd for C 48 H 48 N 24 Cu 4 SiMo 12 O 40 : C, 18.99; H, 1.59; N, 11.07. Found: C, 19.44; H, 1.45; N, 11.48. IR (solid KBr pellet, cm -1 )of2: 3123 (m), 1523 (s), 1431 (s), 1372 (w), 1343 (w), 1280 (s), 1217 (w), 1135 (s), 1016 (w), 987 (w), 945 (s), 911 (s), 793 (s), 671 (s), 643 (w), 537 (w), 508 (w). | [] | [] | ["NaN"] | ["NaN--NaN"] | [] | [] | ["170 \nC"] | ["5 days"] | []
s10876-010-0284-z | Synthesis of [Re 2 (DMBA) 4 (l-O,O 0 -MoO 4 )2H 2 O] ? (2b) Na 2 MoO 4 (1.1 mg, 0.0054 mmol) was dissolved in 2 mL of H 2 O and Re 2 (DMBA) 4 (NO 3 ) 2 (5.0 mg, 0.0046 mmol) was dissolved in 2 mL of CH 3 CN. The Re 2 (DMBA) 4 (NO 3 ) 2 solution was layered above the Na 2 MoO 4 solution with a large solvent layer consisting of CH 3 CN/H 2 O. Orange block crystals formed that were used in the crystallographic study. Yield: 1.0 mg (19% based on Re) FTIR (cm -1 , KBr): 3442 (O–H in H 2 O, m); 2932 (C–H aromatic, m); 1578 (C–N, w); 1484 (C–C Dirhenium Compounds Supported by N,N 0 -Dimethylbenzamidinate 297 123 | [] | [] | ["[Re 2 (DMBA) 4 (l-O,O 0 -MoO 4 )2H 2 O]", "NaN"] | ["Na 2 MoO 4--1.1 mg, 0.0054 mmol", "Re 2 (DMBA) 4 (NO 3 ) 2--5.0 mg, 0.0046 mmol"] | [] | [] | [] | [] | ["H 2 O--2 mL", "CH 3 CN--2 mL"]
s10904-010-9401-6 | 2.4 Synthesis of [Ag 2 (3-pmpmd) 2 (dppe)(PF 6 ) 2 ] n  4nDMF (4) The reaction was carried out in the same way as that for complex 3 but using precursor 2 (56 mg, 0.01 mmol) instead. Pale yellow microcrystalline product 4 was obtained in about 2 weeks. Yield: 130 mg (65%). Anal. Calcd.for C 82 H 80 Ag 2 P 4 F 12 N 12 O 12 : C 49.41, H 4.05, N 8.43%; found: C 49.33, H 4.14, N 8.37 %. IR (KBr, cm -1 ): 3447(w), 2917(w), 1773(m), 1721(vs), 1652(m), 1595(w), 1475(w), 1433(m), 1246(w), 1163(w), 1153(w), 1064(w), 1026(w), 1006 (w), 980(w), 850(s), 791(w), 737(m), 706(m), 659(w), 589(m), 513(w), 481(w). | [] | [] | ["[Ag 2 (3-pmpmd) 2 (dppe)(PF 6 ) 2 ] n"] | ["precursor 2--56 mg, 0.01 mmol"] | [] | [] | [] | ["2 weeks"] | ["DMF--4n"]
j.jlumin.2018.09.056 | 8.15%. Found: Co, 7.51, Li, 0.91, C, 55.43, H, 6.4, N, 8.31%. IR (KBr): 3422 (br), 3033 (w), 2938 (w), 2490 (br), 1621 (s), 1563 (s), 1382 (s), 1260 (m), 1177 (w), 1154 (w), 1104 (m), 1069 (m), 1017 (m), 953 (w). The synthetic method of HNU-24 is similar to that of HNU-23 , except that the organic solvent DMA was replaced by DMF. Dark blue blocked single crystals of CoLi 2 (L)(DMF) 2 ·DMF·H 2 O( HNU-24 ) were obtained with the yield of 40% based on Co. Anal. Calcd for C 33 H 38 CoLi 2 N 4 O 12 : Co, 5.81, Li, 1.38, C, 52.45, H, 5.03, N, 7.42%. Found: Co, 6.62, Li, 1.52, C, 52.11, H, 5.02, N, 7.19%. IR (KBr): 3407 (br), 3049 (w), 2931 (w), 2466 (br), 1666 (s), 1594 (s), 1390 (s), 1254 (m), 1204 (w), 1159 (w), 1102 (m), 1018 (m), 993 (m), 955 (w). 2.3 X-ray crystallography Single crystal X-ray diffraction data for HNU-23 and HNU-24 collection were carried out on Rigaku XtalAB PRO MM007 DW at 100 K with Cu-Kα radiation (λ=1.54184 Å) using anφ~ω-scan technique. The program CryAlisPro 1.171.39.9d was used for integration of the diffraction profiles. The structures were solved by direct methods (SHELXS) and refined by a full-matrix least-squares procedure based on F 2 (SHELXL)[34-35]. Nonhydrogen atoms were refined with anisotropic displacement parameters. The final formulae of HNU-23 and HNU-24 were determined by single-crystal structures. The relevant crystallographic data are shown in Table S1. CCDC numbers are 1814300, 1814301 for HNU-23 and HNU-24 , respectively. 2. | [] | [] | ["CoLi 2 (L)(DMF) 2 ·DMF·H 2 O( HNU-24 )"] | [] | ["CoLi 2--not provided"] | ["L--not provided"] | [] | [] | ["DMF--not provided"]
a703167j | [SnMe 2 (H 2 O)(PN 2 H)]Cl?H 2 O 2. To PN? HCl (2.06 g, 10 mmol) dissolved in ethanol–water (80:20 v/v, 50 cm 3 ) was added solid NaOH (0.40 g, 10 mmol) (solution A). To SnMe 2 Cl 2 (1.10 g, 5 mmol) in the same solvent (25 cm 3 ) was added solid Ag(O 2 CMe) (1.67 g, 10 mmol) and the AgCl formed after stirring was ﬁltered out to leave solution B. Solution B was added with stirring to A, and stirring was continued for 1 d. | [] | [] | ["[SnMe 2 (H 2 O)(PN 2 H)]Cl?H 2 O", "PN? HCl"] | ["NaOH--0.40 g, 10 mmol", "Ag(O 2 CMe)--1.67 g, 10 mmol"] | [] | ["PN? HCl--2.06 g, 10 mmol", "SnMe 2 Cl 2--1.10 g, 5 mmol"] | [] | ["1 d"] | ["ethanol-water--80:20 v/v, 50 cm 3"]
c0ce00323a | 0.122 mmol) in 1 : 1 water : ethanol (4 mL) and the mixture was stirred for 20 min at room temperature. An aliquot (2 mL) of a methanolic solution of LiClO 4 (2 M) was added to the above solution, which resulted in the formation of blue crystals after standing at room temperature for two days. Found: C, 42.67; H, 4.15; N, 8.84. Calcd for C 17 H 20 ClCuN 3 O 7 : C, 42.77; H, 4.22; N, 8.80%. n max /cm 1 3382vb, 2897, 2365, 1653 (CO), 1559, 1281, 1026, 771, 637, 442, 423. Repeat, upscaled syntheses starting from [Cu(L 7 )Cl 2 ] (0.240 mmol) and S-HL 4 (0.240 mmol) or R-HL 4 (0.240 mmol) generated blue crystals of {[Cu(S-L 4 )(L 7 )]ClO 4 } n (S-4) and {[Cu(R-L 4 )(L 7 )]ClO 4 } n (R-4), respectively, that had FTIR spectra identical with the sample of S-4 that was subject to X-ray crystallographic analysis. | [] | ["two days"] | ["NaN"] | ["NaN--NaN"] | [] | ["NaN--NaN"] | ["room temperature"] | ["20 min"] | ["1 : 1 water : ethanol--4 mL", "methanolic solution of LiClO 4 (2 M)--2 mL"]
s2053229615008529 | 2.1. Synthesis and crystallization 2,6-Bip (5.00 mmol, 0.105 g) and NH 4 SCN (5.00 mmol, 0.380 g) were added to methanol (3 ml) and the solution was stirred for 10 min. After ﬁltration, the solution was layered carefully on the surface of a dimethylformamide (DMF, 5 ml) solution of Mn(ClO 4 ) 2 6H 2 O (4.00 mmol, 0.145 g). About 10 d later, (I) was obtained as colourless block-shaped crystals.Analysis calculated for C 24 H 18 MnN 12 S 2 (%): C 48.56, H 3.06, N 28.32; found: C 48.60, H 3.08, N 28.25. FT–IR data for (I) (KBr pellets, cm 1 ): 2065 (s), 1482 (s), 1463 (m), 1605 (m), 1236 (m), 1060 (m), 801 (w), 649 (w). | [] | ["10 d"] | ["C 24 H 18 MnN 12 S 2"] | ["Mn(ClO 4 ) 2 ?6H 2 O--4.00 mmol, 0.145 g"] | [] | ["2,6-Bip--5.00 mmol, 0.105 g", "NH 4 SCN--5.00 mmol, 0.380 g"] | [] | [] | ["methanol--3 ml", "dimethylformamide (DMF)--5 ml"]
c4dt01413h | Preparation of [L 2 VOCl][Cl]·MeOH (4). Ligand L (0.050 g, 0.22 mmol) and VCl 3 ·THF (0.015 g, 0.04 mmol) were stirred together in a mixture of MeOH and THF (7 mL each) for 15 min at room temperature in aerobic conditions. The solution was then filtered and the filtrate was left undisturbed. | [] | [] | ["[L 2 VOCl][Cl]·MeOH (4)"] | ["VCl 3 ·THF--0.015 g, 0.04 mmol"] | [] | ["L--0.050 g, 0.22 mmol"] | ["room temperature"] | ["15 min"] | ["MeOH--7 mL", "THF--7 mL"]
aoc.1009 | IR (KBr pellet, cm −1 ): 1415 cm −1 (v sCOO – ), 1551 cm −1 (v asCOO – ).Syntheses of [Zn(1,2,4-btc)(bipy)(H 2 O)·2H 2 O] n (2) Zn(CH 3 COO) 2 ·2H 2 O (110 mg, 0.5 mmol), 1,2,4-benzenetricarboxylic acid (105.1 mg, 0.5 mmol) and 2,2  -bipyridine (78.1 mg, 0.5 mmol) were mixed in 10 mL deionized water. | [] | [] | ["[Zn(1,2,4-btc)(bipy)(H 2 O)·2H 2 O] n", "Zn(CH 3 COO) 2 ·2 H 2 O"] | ["Zn(CH 3 COO) 2--110 mg, 0.5 mmol"] | [] | ["1,2,4-benzenetricarboxylic acid--105.1 mg, 0.5 mmol", "2,2  -bipyridine--78.1 mg, 0.5 mmol"] | [] | [] | ["deionized water--10 mL"]
j.ica.2015.10.023 | Calc. for C 26 H 24 CdN 4 O 11 : C, 45.82; H, 3.52; N, 8.22. Found: C, 45.63; H, 3.45; N, 8.10%. IR (KBr, cm 1 ): 3440w, 3261w, 2362m, 1697s, 1616s, 1541s, 1485s, 1373s, 1290m, 1240w, 1101w, 1055w, 962w, 800w, 732s, 694m, 599w.2.3.5. Synthesis of [Zn(3-bpha)(HIP)]3H 2 O(5) The synthetic procedure for 5 was similar to that of 4 except that ZnCl 2 6H 2 O (0.027 g, 0.20 mmol) was used instead of CdCl 2 6H 2 O. Colorless crystals of complex 5 were isolated with the yield of 24% based on Zn. Anal. Calc. for C 26 H 24 N 4 O 11 Zn: C, 49.22; H, 3.79; N, 8.83. Found: C, 49.01; H, 3.68; N, 8.77%. IR (KBr, cm 1 ): 3365w, 3089w, 2362m, 1664s, 1539s, 1490s, 1427s, 1344s, 1288m, 1247m, 1139m, 1065m, 999m, 923m, 810s, 734s, 653m. | [] | [] | ["[Zn(3-bpha)(HIP)]3H 2 O", "C 26 H 24 N 4 O 11 Zn"] | ["ZnCl 2 \n6H 2 O--0.027 g, 0.20 mmol"] | [] | ["3-bpha--NaN", "HIP--NaN"] | [] | [] | []
acs.inorgchem.5b01869 | solution was dropped into the mixture to produce a clear solution.Then the clear solution was placed in a Pyrex tube and heated at 100 °C. Orange crystals were obtained after 6 h. Yield: 0.124 g, 89% (based on H 4 abtc). The abtc and pbix ligands are highly disordered in 4. The formula of 4 can be given as {[Zn 2 (μ 4 -ao 2 btc)(μ-pbix) 2 ]·2DMF· 8H 2 O} n , which was obtained from elemental and thermal analyses and EDX spectrum. Anal. Calcd for C 25 H 32 N 6 O 10 Zn: C, 46.78; H, 5.02; N, 13.09. Found: C, 46.20; H, 5.07; N, 13.59. EDX results: Zn, 9.56; C, 45.70; N, 14.23; O, 25.39. IR (KBr, cm −1 ) 3440 (s), 3130 (m), 2929 (w), 1666 (vs), 1625 (vs), 1571 (s), 1525 (m), 1489 (m), 1384 (s), 1356 (s), 1097 (s), 727 (m). | [] | [] | ["{[Zn 2 (μ 4 -ao 2 btc)(μ-pbix) 2 ]·2DMF· 8H 2 O} n", "C 25 H 32 N 6 O 10 Zn"] | [] | [] | [] | ["100 °C"] | ["6 h"] | ["DMF--2", "H 2 O--8"]
acs.cgd.7b00042 | Found: C, 43.46; H, 1.99; N, 8.99. FT-IR (Figure S2): 3460 (m), 3142 (w), 1645 (m), 1422 (s), 1384 (s), 1237 (m), 1091 (m), 849 (w), 779 (m), 645 (w).Synthesis of [Cd 2 (L) 2 ]·H 2 O(3). Similar to the synthesis procedure of 2, except that the Zn(NO 3 ) 2 ·H 2 O was replaced by Cd(NO 3 ) 2 ·4H 2 O. | [] | [] | ["[Cd 2 (L) 2 ]\bH 2 O", "NaN"] | ["Cd(NO 3 ) 2 \b4H 2 O--NaN"] | [] | [] | [] | [] | []
j.poly.2010.03.003 | 2.2.4. [Cu(Hsucm)(dmbppy)] n (NO 3 ) n 3nH 2 O(53nH 2 O) An aqueous (5 ml) solution of LiOHH 2 O (0.018 g, 0.43 mmol) was added to a solution of H 2 sucm (0.050 g, 0.43 mmol) in MeCN (20 ml) to give a colorless solution after stirring under gentle heating for a short time. Solid dmbppy (0.060 g, 0.22 mmol) was added to afford a colorless solution. A light-blue solution of Cu(NO 3 ) 2 . | [] | [] | ["[Cu(Hsucm)(dmbppy)] n (NO 3 ) n 3nH 2 O(53nH 2 O)"] | ["Cu(NO 3 ) 2 --not provided"] | [] | ["H 2 sucm--0.050 g, 0.43 mmol", "dmbppy--0.060 g, 0.22 mmol"] | [] | [] | ["MeCN--20 ml"]
s1066362220010026 | When 2 was prepared, a 0.1-mL portion of a solution of Np(V), 0.04 mL of a solution of 0.25 M of Li(HOC 7 H 4 O 2 ), 0.04 mL of a solution of 0.25 M of phen, and 0.1 mL of water were placed in a glass ampule. On being sealed, the ampule was kept at 140°C for 3 days. As a result, druses of light green lamellar crystals were obtained. One of these crystals was chosen for structural studies. | [] | [] | [] | ["Np(V)--0.1 mL"] | [] | ["Li(HOC 7 H 4 O 2 )--0.04 mL of a solution of 0.25 M", "phen--0.04 mL of a solution of 0.25 M"] | ["140°C"] | ["3 days"] | ["water--0.1 mL"]
cg901382h | The obtained yellow crystalline precipitate was filtered, rinsed with cold acetonitrile, and dried in a desiccator up to the constant weight.Crystals of the compound 9 lost solvated molecules at room temperature and were analyzed as unsolvated species (PPh 4 ) 2 [Mo 6 O 19 ]. | [] | [] | ["(PPh 4 ) 2 [Mo 6 O 19 ]"] | [] | [] | [] | [] | [] | ["acetonitrile--cold"]
ejic.201500170 | Complex S1: H 4 L (2 mmol) was added to water (15 mL). The mixture was then heated and stirred at 60 °C for 5 min until all of the solid dissolved and then filtered. Colorless crystals of S1 were isolated from the filtrate after 7 d, yield 80% (based on S).C 12 H 14 O 10 S 2 (382.36): calcd. C 33.03, H 4.62; found C 33.07, H 4.64. IR: ν ˜ = 3213 (br, s), 1607 (s), 1584 (m), 1514 (m), 1487 (s), 1378 (m), 1257 (m), 1198 (s), 1137 (m), 1087 (s), 1020 (s) cm –1 . | [] | ["7 d"] | ["S1"] | [] | [] | ["H 4 L--2 mmol"] | ["60 \nC"] | ["5 min"] | ["water--15 mL"]
s0108270106039072 | Experimental To a solution of CdCl 2 2.5H 2 O (22.8 mg, 0.1 mmol) and NH 4 SCN (11.4 mg, 0.2 mmol) in methanol (5 ml) was added a solution of dmpzm (0.0408 g, 0.2 mmol) in methanol (5 ml). The mixture was stirred at room temperature for 3 h and then ®ltered. Slow evaporation of the solvent from the ®ltrate gave rise to colorless crystals of (I) (yield 90%). Analysis found: C 45.38, H 5.01, N 21.83%; calculated for C 24 H 32 CdN 10 S 2 : C 45.24, H 5.06, N 21.98%. For the preparation of (II), a solution of dmpzm (0.0204 g, 0.1 mmol) in methanol (5 ml) was added to a solution of CdCl 2 2.5H 2 O (22.8 mg, 0.1 mmol) and sodium dicyanamide (17.8 mg, 0.2 mmol) in methanol (5 ml). The mixture was stirred at ambient temperature for 4 h and then ®ltered. Slow evaporation of the solvent from the ®ltrate afforded colorless crystals of (II) (yield 82%). Analysis found: C 40.29, H 3.52, N 31.35%; calculated for C 30 H 32 Cd 2 N 20 : C 40.15, H 3.59, N 31.21%. | [] | [] | ["Cd(NH 4 SCN)(dmpzm) 2 (I)", "Cd(Na 2 C 2 N 3 )(dmpzm) 2 (II)"] | ["CdCl 2 2.5H 2 O--22.8 mg, 0.1 mmol", "sodium dicyanamide--17.8 mg, 0.2 mmol"] | [] | ["NH 4 SCN--11.4 mg, 0.2 mmol", "dmpzm--0.0408 g, 0.2 mmol", "dmpzm--0.0204 g, 0.1 mmol"] | ["room temperature", "ambient temperature"] | ["3 h", "4 h"] | ["methanol--5 ml"]
acs.cgd.5b01044 | g) in 2 mL of ice cold water, was added drop wise with vigorous stirring. In a separate flask, a mixture of phenol (12 mmol, 1.13 g) and CH 3 COONa (110 mmol, 9 g) in 20 mL of ice water was prepared. The diazonium solution was added to the phenolic solution drop wise over 20 min with vigorous stirring. The mixture was allowed to warm up to room temperature naturally and then filtered and washed with distilled water (3 x 100 mL). The orange-red precipitate was air dried to yield 2.9 g, 92% of dimethyl-5-(4-hydroxyphenylazo)isophthalate. In a typical hydrolysis reaction dimethyl-5-(4hydroxyphenylazo)isophthalate was added to a round bottom flask containing methanol (150 mL). An aqueous NaOH solution (6g in 20mL H 2 O) was added to this mixture and then refluxed at 50°C/12 h. The solution was acidified to pH=1 using concentrated HCl. The precipitate was separated by filtration, washed with cold H 2 O to yield 2.5 g, 88% of 5-(4hydroxyphenylazo)isophthalic acid. Elemental analysis for C 14 H 10 N 2 O 5 (%), Calcd C, 58.74; H, 3.52; N, 9.79; found: C, 58.61; H, 3.58; N, 9.69. 1 H NMR (500 MHz, DMSO-d 6 , Figure S1): δ = 10.51 (s), 8.54 (s), 8.45 (2H, s), 7.88-7.86 (2H, d, J = 7.2 Hz), 6.98-6.96 (2H, d, J = 7.2 Hz) ppm. 13 C NMR (500MHz, DMSO-d 6 , Figure S2): δ = 166.82, 161.80, 152.13, 145.10, 134.23, 131.15, 125.71, 125.28, 116.16 ppm. UV-vis λ max (nm): 349, 249, 237. ESI-MS: Calcd for C 14 H 10 N 2 O 5 287.24 (M+1). Found: [M+Na] + 309.04. FT-IR (KBr, cm –1 , Figure S28): 3390, 1704, 1600, 1506, 1417, 1319, 1271, 1234, 1149, 1108, 979, 919, 838, 759, 744, 605. Syntheses and Characterization of CPs [(H 2 O) 4 Na 2 (µ-hpdia) 4 ] ∞ (CP1). Na-hpdia was obtained by reacting hpdia with NaOH in 1:2 molar ratios in aqueous solution and dried. X-ray quality crystals of CP1 were grown by slow evaporation of dilute ethanolic solution of Na-hpdia at room temperature. After three week X-ray quality needle shaped orange crystals were obtained. Elemental analysis for C 56 H 42 N 8 Na 2 O 24 (%), Calcd C 53.51, H 3.37, N 8.91; found: C 52.99, H 3.48, N 8.87. FT-IR (KBr, cm –1 ): 3267, 3083, 1716, 1591, 1504, 1409, 1338, 1263, 1222, 1149, 1105, 977, 918, 837, 761, 746, 680. [{(H 2 O)Zn(µ-hpdia)(2,2'-bipy)}·H 2 O] ∞ (CP2) and [(H 2 O)Zn 2 (µ-hpdia) 2 (2,2'-bipy) 2 ] 2 (DCC3). CP2 & DCC3 were obtained concomitantly under solvothermal condition from a DMF/methanol/water solution (1:2:3) of a mixture of hpdia (28.6 mg, 0.01 mmol), Zn(NO 3 ) 2 6H 2 O (0.01 mmol) and 2,2'-bipy (15.7 mg, 0.01 mmol). The mixture was taken in a 25 mL torsion vial, heated at 75 °C for 48 h, and allowed to cool slowly. After cooling, block-shaped yellow crystals were isolated (Figure S3). Elemental analysis for C 24 H 20 N 4 O 7 Zn (CP2) (%), Calcd C 53.20, H 3.72, N 10.34; found: C 53.55, H 3.43, N 10.36. FT-IR (KBr, cm –1 ): 3353, 1600, 1554, 1539, 1440, 1371, 1249, 1145, 1025, 845, 763, 730. Elemental analysis for C 48 H 34 N 8 O 11 Zn 2 (DCC3) (%), Calcd C 55.99, H 3.32, N 10.88; found: C 55.42, H 3.39, N 10.54. For concomitant compounds, the corresponding crystals were handpicked under microscope for elemental analysis. FT-IR (KBr, cm –1 ): 3158, 1614, 1587, 1558, 1506, 1477, 1446, 1361, 1269, 1213, 1139, 847, 765, 732. [{(H 2 O)Cd(µ-hpdia)(2,2'-bipy)}·H 2 O] ∞ (CP4). CP4 was obtained under solvothermal condition from a DMF/methanol/water solution (1:2:3) of a mixture of hpdia (28.6 mg, 0.01 mmol), Cd(NO 3 ) 2 4H 2 O (31 mg, 0.01 mmol) and 2,2'-bipy (15.7 mg, 0.01 mmol) similar to CP2. After cooling, block-shaped yellow crystals were isolated. Elemental analysis for C 24 H 20 N 4 O 7 Cd (%), Calcd C 48.95, H 3.42, N 9.51; found: C 48.65, H 3.69, N 9.43. FT-IR (KBr, cm –1 ): 3419, 3064, 1591, 1463, 1384, 1247, 1016, 825, 773, 734. [{(H 2 O)Zn(µ-hpdia)(4,4'-bipy)}·H 2 O] ∞ (CP5) and [Zn 0.5 (hpdia)(µ-4,4'-bipy) 0.5 ] ∞ (CP6). CP5 & CP6 were obtained concomitantly under solvothermal condition from a DMF/methanol/water solution (1:2:3) of a mixture of hpdia (28.6 mg, 0.01 mmol), Zn(NO 3 ) 2 6H 2 O (0.01 mmol) and 4,4'bipy (15.7 mg, 0.01 mmol) (Figure S4). Elemental analysis for C 24 H 20 N 4 O 7 Zn (CP5) (%), Calcd C 53.20, H 3.72, N 10.34; found: C 52.97, H 3.89, N 10.52. FT-IR (KBr, cm –1 ): 3211, 1650, 1606, 1556, 1541, 1506, 1433, 1363, 1274, 1242, 1141, 1099, 842, 779, 723, 669, 634. Elemental analysis for C 24 H 20 N 4 O 7 Zn (CP6) (%), Calcd C 57.62, H 3.31, N 10.61; found: C 57.33, H 3.40, N 10.93. For concomitant compounds, the corresponding crystals were handpicked under microscope for elemental analysis. FT-IR (KBr, cm –1 ): 3371, 1627, 1610, 1581, 1504, 1446, 1367, 1280, 1247, 1143, 844, 775, 725, 642. [{(H 2 O) 2 Cd 2 (µ-hpdia) 2 (-4,4'-bipy)}·2H 2 O] ∞ (CP7). CP7 was obtained under solvothermal condition from a DMF/methanol/water solution (1:2:3) of a mixture of hpdia (28.6 mg, 0.01 mmol), Cd(NO 3 ) 2 4H 2 O (31 mg, 0.01 mmol) and 4,4'-bipy (15.7 mg, 0.01 mmol). After cooling, needle shaped orange crystals were isolated. Elemental analysis for C 38 H 32 N 6 O 14 Cd 2 (CP7) (%), Calcd C 44.68, H 3.16, N 8.23; found: C 44.87, H 2.62, N 8.28. FT-IR (KBr, cm –1 ): 3349, 1602, 1541, 1440, 1380, 1276, 1218, 1147, 795, 773, 732, 672, 639. [{Zn 2 (µ-hpdia) 2 (-bpe)}·H 2 O] ∞ (CP8). CP8 was obtained under solvothermal condition from a DMF/methanol/water solution (1:2:3) of a mixture of hpdia (28.6 mg, 0.01 mmol), Zn(NO 3 ) 2 6H 2 O (0.01 mmol) and bpe (18.2 mg, 0.01 mmol). After cooling, block-shaped yellow crystals were isolated. It was observed that it is also a mixture of two compounds like other Zn II derivatives (Figure S5), however second phase found to be nanocrystaline, not suitable for SXRD. Elemental analysis for C 40 H 28 N 6 O 11 Zn 2 (CP8) (%), Calcd C 53.42, H 3.14, N 9.34; found: C 53.90, H 2.88, N 9.44. FT-IR (KBr, cm –1 ): 3076, 1608, 1583, 1558, 1504, 1471, 1434, 1373, 1276, 1217, 1139, 1095, 1027, 835, 781, 729, 554. Gelation. In a typical gelation experiment, the ligand hpdia was dissolved in 50 l DMF/DMSO to get a clear solution, and mixed with 450 l water at room temperature in a 5 mL glass vial so that the resulting DMF or DMSO/water ratio was 1:9 v/v. The gel formed almost instantaneously. Gel formation was confirmed by the test tube inversion method. Metallogelation. In a typical gelation experiment, a mixture of ligand and co-ligand was dissolved in 100 l DMF/DMSO to obtain a clear solution, and mixed with 400 l aqueous solution of corresponding metal salt at room temperature in a 5 mL glass vial so that the metal/ligand/co-ligand molar ratio was 1:1:1 and the resulting DMF or DMSO/water ratio was 1:4 v/v. The gel formed by sonicating for 5-10 seconds. Gel formation was confirmed by the test tube inversion method. Gel-sol dissociation temperature (T gel ). T gels of the gels obtained from hpdia were measured by dropping ball method. In a typical experiment, a glass ball weighing 216.45 mg was placed on a 0.5 mL gel taken in a test tube (15x100 mmol). The test tube was then immersed in an oil bath placed on a hot plate. The temperature was noted when the ball touched the bottom of the test tube. Page 3 of 14 ACS Paragon Plus Environment Crystal Growth & Design 1 2 3 4 5 6 7 8 9 10 11 12 13 14 15 16 17 18 19 20 21 22 23 24 25 26 27 28 29 30 31 32 33 34 35 36 37 38 39 40 41 42 43 44 45 46 47 48 49 50 51 52 53 54 55 56 57 58 59 60 | [] | [] | ["[(H2O)4Na2(µ-hpdia)4] ∞", "C56H42N8Na2O24", "[{(H2O)Zn(µ-hpdia)(2,2'-bipy)}·H2O] ∞", "[{(H2O)Zn2(µ-hpdia)2(2,2'-bipy)2}]2", "[{(H2O)Cd(µ-hpdia)(2,2'-bipy)}·H2O] ∞", "[{(H2O)Zn(µ-hpdia)(4,4'-bipy)}·H2O] ∞", "[Zn0.5(hpdia)(µ-4,4'-bipy)0.5] ∞", "[{(H2O)2Cd2(µ-hpdia)2(-4,4'-bipy)}·2H2O] ∞", "[{Zn2(µ-hpdia)2(-bpe)}·H2O] ∞", "[{(H2O)Cd2(µ-hpdia)(4,4'-bipy)}·H2O] ∞"] | ["H3PMo12O40--0.056 g, 0.24 mmol", "Zn(Ac)2 $2H2O--0.044 g, 0.20 mmol", "BIMB--0.042 g, 0.20 mmol", "H2O--10 mL", "hpdia--28.6 mg, 0.01 mmol", "Zn(NO3)2 $6H2O--0.01 mmol", "2,2'-bipy--15.7 mg, 0.01 mmol", "Cd(NO3)2 $4H2O--31 mg, 0.01 mmol", "4,4'bipy--15.7 mg, 0.01 mmol", "bpe--18.2 mg, 0.01 mmol"] | [] | [] | [] | [] | []
a702765f | Compounds 1–3 were prepared from mixtures of Na 2 MoO 4 ·2H 2 O, MoO 3 , MCl 2 ·xH 2 O, and 2,2A-bpy, heated to 160 °C for 72–120 h.† The IR spectra of 1–3 exhibit strong bands in the range 910–970 cm 21 attributed to u(MoNO), and a series of bands characteristic of 2,2A-bpy in the range 1100–1600 cm 21 . | [] | [] | [] | ["Na 2 MoO 4 \b2H 2 O--NaN", "MoO 3--NaN", "MCl 2 \bxH 2 O--NaN"] | [] | ["2,2A-bpy--NaN"] | ["160 \b0C"] | ["72-120 h"] | []
ic061664y | D. {[Ag(2,3-Me 2 pz) 1.5 ] 4 (SiW 12 O 40 )} n (4). H 4 SiW 12 O 40 (0.36 g, 0.125 mmol), 2,3-Me 2 pz (1.08 g, 1.0 mmol), and AgNO 3 (0.34 g, 2.0 mmol) were dissolved in 16 mL of distilled water with stirring at room temperature (pH ) 3-4). The cloudy solution was put into a 25 mL Teflon-lined Parr, heated to 180 °C for 50 h, and then cooled to 80 °C at a rate of 5 °C‚h -1 . After remaining at 100 °C for 16 h, the mixture was cooled to room temperature at a rate of 5 °C‚h -1 . Yellow block crystals of 4 were obtained in 20.5% yield (based on H 4 SiW 12 O 40 ). Elemental anal. Calcd (found) for 4: C, 10.92 (10.49); H, 1.21 (1.51); N, 4.25 (3.81). IR (KBr, cm -1 ): 3474s, 1628m, 1431w, 1407m, 1175m, 1014m, 974s, 923s, 880m, 799s, 539m, 474w. | [] | ["16 h"] | ["{[Ag(2,3-Me 2 pz) 1.5 ] 4 (SiW 12 O 40 )} n", "4", "H 4 SiW 12 O 40"] | ["AgNO 3--0.34 g, 2.0 mmol"] | [] | ["2,3-Me 2 pz--1.08 g, 1.0 mmol"] | ["180 \n°C"] | ["50 h"] | ["distilled water--16 mL"]
ejic.200701279 | This bidentate spacer ligand, L, has been obtained in 78% yield by treating the picolylsalicylamide [29] with 1,4bis(bromomethyl)-2,3-dimethoxynaphthalene [30] in dry acetone in the presence of an excess amount of K 2 CO 3 . The new ligand gave satisfactory 1 H NMR, IR, and mass spectra, as well as elemental analyses. Treatment of Ln(NO 3 ) 3 · 6H 2 O with the new ligand in an ethyl acetate/methanol solution yields a series of complexes which, according to combustion analysis, correspond to the formulae [PrL(NO 3 ) 3 (H 2 O)CH 3 OH]·3/2H 2 O, [NdL(NO 3 ) 3 (H 2 O)CH 3 OH]· 1/2CH 3 OH, SmL(NO 3 ) 3 (CH 3 OH) EuL(NO 3 ) 3 (H 2 O), GdL(NO 3 ) 3 (H 2 O), TbL(NO 3 ) 3 (H 2 O), [DyL(NO 3 ) 3 (H 2 O) 2 ]· CH 3 OH, and ErL(NO 3 ) 3 (H 2 O) 2 ]·CH 3 OH. X-ray quality crystals of all the complexes except TbL(NO 3 ) 3 (H 2 O) were obtained after several weeks from vapor diffusion from an | [] | [] | ["Ln(NO 3 ) 3 · 6H 2 O", "[PrL(NO 3 ) 3 (H 2 O)CH 3 OH]·3/2H 2 O", "[NdL(NO 3 ) 3 (H 2 O)CH 3 OH]· 1/2CH 3 OH", "SmL(NO 3 ) 3 (CH 3 OH)", "EuL(NO 3 ) 3 (H 2 O)", "GdL(NO 3 ) 3 (H 2 O)", "TbL(NO 3 ) 3 (H 2 O)", "[DyL(NO 3 ) 3 (H 2 O) 2 ]· CH 3 OH", "ErL(NO 3 ) 3 (H 2 O) 2 ]·CH 3 OH"] | [] | ["K 2 CO 3--excess amount"] | ["picolylsalicylamide--NaN", "1,4bis(bromomethyl)-2,3-dimethoxynaphthalene--NaN"] | [] | [] | ["dry acetone--NaN", "ethyl acetate--NaN", "methanol--NaN"]
acs.chemmater.7b02417 | [Zn(BTC-H)(BPEB)]·1.5H 2 O, 8. Compound 8 was prepared solvothermally by react ing Zn(ClO 4 ) 2 ·6H 2 O (4.65 mg, 0.0125 mmol), H 3 BTC (2.6 mg, 0.012 mmol), and BPEB (3.5 mg, 0.012 mmol) in 3 mL of dimethylformamide (DMF) and 1 mL of H 2 Oat 120 °C for 2 days. Yellow crystals of 8 were obtained, which were ﬁltered and dried. Yield (63%). Elemental analysis for desolvated 8 (%). Calcd: C, 62.21; H, 3.96; N, 5.00. Found: C, 62.46; H, 3.77; N, 5.41.[ZnSiF 6 (An2Py) 2 ]·6H 2 O, 9. A total of 0.5 mL of ZnSiF 6 (0.1 mmol in 4 mL of dry MeOH) was layered over 2 mL of An2Py (4.8 mg in 2 mL of THF) with 2 mL of MeOH buﬀer. After 4 days, orange crystals were obtained and ﬁltered. Yield (53%). Elemental analysis for desolvated 9 (%). Calcd: C, 68.89; H, 4.13; N, 5.74. Found: C, 66.35; H, 4.2; N, 5.96.Scheme 1. Reaction Scheme of Compounds 1−9 Synthesized and Studied in This Paper Chemistry of Materials Article DOI: 10.1021/acs.chemmater.7b02417 Chem. Mater. XXXX, XXX, XXX−XXX B | [] | [] | ["[Zn(BTC-H)(BPEB)]·1.5H 2 O", "ZnSiF 6 (An2Py) 2 ]·6H 2 O"] | ["Zn(ClO 4 ) 2 \n6H 2 O--4.65 mg, 0.0125 mmol", "ZnSiF 6--0.1 mmol"] | [] | ["H 3 BTC--2.6 mg, 0.012 mmol", "BPEB--3.5 mg, 0.012 mmol", "An2Py--4.8 mg"] | ["120 °C"] | ["2 days", "4 days"] | ["dimethylformamide (DMF) and H 2 O--3 mL and 1 mL", "dry MeOH--4 mL", "THF--2 mL", "MeOH buffer--2 mL"]
cg3017358 | {[Zn 6 (tib) 2 (pdac) 3 ]·DMA·2H 2 O} n (4). The synthetic procedure was similar to that of 3, except that solvent system was changed to 1 mL of DMA-C 2 H 5 OH-H 2 O (v:v:v = 5:2:1). The pale-yellow crystals were collected, washed with EtOH, and dried in the air (yield: 80%). | [] | [] | ["{[Zn 6 (tib) 2 (pdac) 3 ]·DMA·2H 2 O} n", "4"] | [] | [] | [] | [] | [] | ["DMA-C 2 H 5 OH-H 2 O--1 mL"]
cm502998w | [Cu(py) 4 ] 2 [Cu(OH 2 ) 2 (py) 2 ][Au( CN) 2 ] 6 ·4H 2 O(3). Cu( NO 3 ) 2 ·6H 2 O (37 mg; 0.10 mmol) was dissolved in 10 mL of 5% v/v pyridine (py) in H 2 O, forming a dark blue solution. To this was added a colorless aqueous solution of K[AuCl 2 (CN) 2 ] (71 mg; 0.20 mmol), resulting in no visible change. This solution was partially covered and set aside. After 1 day, blue needle-shaped crystals of [Cu(py) 4 ] 2 [Cu(OH 2 ) 2 (py) 2 ][Au(CN) 2 ] 6 ·2H 2 O(3) formed and were collected by Table 1. Crystallographic Data for Compounds 1·H 2 O, 1·DMF, 2·DMF, and 2 ·DMSO 1·H 2 O 1·DMF 2·DMF 2·DMSO empirical formula C 4 H 12 Au 2 Cl 4 CuN 4 O 6 C 16 H 28 Au 2 Cl 4 CuN 8 O 4 C 16 H 28 Au 2 Br 4 CuN 8 O 4 C 12 H 24 Au 2 Br 4 CuN 4 O 4 S 4 formula weight (g mol −1 ) 811.45 995.74 1173.58 1193.70 crystal dimensions (mm) 0.36, 0.44, 0.68 0.14, 0.18, 0.19 0.067, 0.14, 0.22 0.040, 0.094, 0.096 crystal system triclinic triclinic triclinic triclinic space group P1  P1  P1  P1  a (Å) 5.0900(2) 8.4718(1) 8.2765(2) 8.2802(7) b (Å) 9.2800(3) 8.6120(1) 8.4243(2) 8.5080(7) c (Å) 9.3946(3) 10.6612(1) 10.8307(3) 11.2279(9) α (deg) 84.733(1) 86.056(1) 90.153(2) 80.1800(19) β (deg) 84.283(1) 81.895(1) 92.457(2) 79.306(2) γ (deg) 89.235(1) 86.063(1) 92.463(1) 86.8250(19) V (Å 3 ) 439.68(3) 766.869(15) 762.86(3) 765.63(11) Z 11 1 1 T (K) 150(2) 296(2) 150(2) 296(2) ρ calcd (g cm −3 ) 3.065 2.156 2.555 2.589 μ (mm) 18.472 10.612 15.556 15.761 2θ max (deg) 72.362 66.282 68.674 52.742 total/unique reﬂns 22 353/4226 17 417/5805 16 849/6359 13 944/3131 reﬂns [I 0 ≥ 2σ(I 0 )] 3941 4646 5336 2358 R 1 , wR 2 [I 0 ≥ 2σ(I 0 )] a 0.0211, 0.0524 0.0263, 0.0674 0.0266, 0.0656 0.0422, 0.1138 GOF 1.177 1.059 1.065 1.037 largest diﬀerence peak/hole (e − /Å 3 ) 3.214/−2.060 1.107/−0.773 2.792/−1.780 3.417/−1.570 CCDC no. 1019370 1019373 1019372 1019374 a Function minimized: ∑w(F o 2 − F c 2 ) 2 . R 1 = ∑∥F o ¦ − ¦F c ∥/∑¦F o ¦ and wR 2 =[∑w(F o 2 − F c 2 ) 2 /∑wF o 4 ] 1/2 . | [] | [] | ["[Cu(py) 4 ] 2 [Cu(OH 2 ) 2 (py) 2 ][Au(CN) 2 ] 6 ·2H 2 O(3)", "C 4 H 12 Au 2 Cl 4 CuN 4 O 6", "C 16 H 28 Au 2 Cl 4 CuN 8 O 4", "C 16 H 28 Au 2 Br 4 CuN 8 O 4", "C 12 H 24 Au 2 Br 4 CuN 4 O 4 S 4"] | ["Cu(NO 3 ) 2 \n6H 2 O--37 mg; 0.10 mmol", "K[AuCl 2 (CN) 2 ]--71 mg; 0.20 mmol"] | [] | ["py--5% v/v in H 2 O, 10 mL", "itp--0.035g, 0.20 mmol", "H 2 ip--0.066g, 0.40 mmol)"] | [] | ["1 day"] | ["H 2 O--10 mL"]
zaac.201000137 | C 21 H 22 Cu 3.5 I 3 LaN 3.5 O 11 : calcd. C 20.32; H 1.79; N 3.95 %; found: C 20.36 H 1.78 N 3.98 %; IR (KBr): ν ˜ = 1624.2 (vs), 1588.3 (s), 1532.2 (s), 1412.7 (s), 1221.3 (w), 1053.3 (w), 858.5 (w), 770.7 (m),703.3 (m) cm –1 .[EuCu 3.5 I 3 (IN) 3.5 (H 2 O) 3 ] n ·nH 2 O (4): Compound 4 was synthesized by a procedure similar to that of 3, except that La 2 O 3 was replaced by Eu 2 O 3 , light yellow plane crystals were collected after washing with distilled water and dried in air. Yield 80 % based on Eu 2 O 3 . Anal.C 21 H 22 Cu 3.5 EuI 3 N 3.5 O 11 : calcd. C 20.11; H 1.77; N 3.91 %; found: C 20.15, H 1.78, N 3.93 %; IR (KBr): ν ˜ = 1635.4 (vs), 1585.7 (s), 1540.0 (s), 1420.1 (s), 1223.0 (w), 1058.3 (w), 856.7 (w), 770.9 (m), 695.7 (m) cm –1 .X-ray Crystallography Suitable single crystals were selected and mounted on a glass fiber.The data of 1 and 2 were collected with a Bruker P4 CCD diffractometer with graphite-monochromated Mo-K α radiation (λ = 0.71073 Å) at room temperature, whereas that of 3 and 4 were collected at 113(2) K.All structures were solved by direct method and refined on F 2 by fullmatrix least-squares methods using the SHEXTL 5.1 program package [15]. All non-hydrogen atoms [except for O9, O9', O13, O13' in 3 (4) and C11, C1, C8, C9, C10, C22, C24 in 4] were refined anisotropically.The positions of hydrogen atoms were generated geometrically and allowed to ride on their parent carbon and oxygen atoms [except for O9, O9', O12, O13, O13' in 3 (4)]. One coordination water molecule O9 and one lattice water molecule O13 in 3 and 4 were disordered across two positions each. The crystallographic data are summarized in Table 1, and selected bond lengths and bond angles are listed in Table S1.Crystallographic data for the structures 1–4 reported in this paper have been deposited with the Cambridge Crystallographic Data Centre, CCDC reference number CCDC-759233, -759234, -759235, and -759236. These data can be obtained free of charge at www.ccdc.cam.ac.uk/ conts/retrieving.html (or from the Cambridge Crystallographic Data Center, 12, Union Road, Cambridge CB21EZ, UK; Fax: +44-1223-336-033; E-Mail: deposit@ccdc.cam.ac.uk). M.-B. Zhang, H.-M. Chen, R.-X. Hu ARTICLE Supporting Information (see footnote on the first page of this article): Selected bond lengths /Å and angles /° for 1–4 (Table S1). IR spectra of compounds 1–4 (Figure S7). Emission spectrum of compound 4 (Figure S8). TG curve of complexes 1–4 (Figure S9). Cif files of compounds 1–4.Acknowledgement This work was financially supported by National Natural Science Foundation of China (No. 20871046), Scientific Research Fund of Hunan Provincial Education Department (No. 06C514), and Program for Excllent Talents in Hunan Normal University (No. 090619).References [1] a) J.-W. Cheng, J. Zhang, S.-T. Zheng, M.-B. Zhang, G.-Y. Yang, Angew. Chem. Int. Ed. 2006, 45, 73; b) X.-J. Gu, D.-F. Xue, Inorg.Chem. 2007, 46, 3212; c) F. Luo, D.-X. Hu, L. Xue, Y.-X. Che, J.-M. Zheng, Cryst. Growth Des. 2007, 7, 851; d) G. Mezei, J. W.Kampf, S. Pan, K. R. Poeppelmeier, B. Watkins, V. L. Pecoraro, Chem. Commun. 2007, 1148; e) F.-P. Liang, M.-L. Huang, C.-F.Jiang, Y. Li, R.-X. Hu, J. Coord. Chem. 2007, 60, 2343; f) F.-C.Liu, Y.-F. Zeng, J. Jiao, J.-R. Li, X.-H. Bu, J. Ribas, S. R. Batten, Inorg. Chem. 2006, 45, 6129.[2] Y. Liang, R. Cao, W. Su, M. Hong, W. Zhang, Angew. Chem. Int.Ed. 2000, 39, 3304.[3] B. Zhao, P. Cheng, Y. Dai, C. Cheng, D.-Z. Liao, S.-P. Yan, Z.H. Jiang, G.-L. Wang, Angew. Chem. Int. Ed. 2003, 42, 934.[4] a) R.-R. Wang, Z.-P. Zheng, T.-Z. Jin, R. J. Staples, Angew. Chem.Int. Ed. 1999, 38, 1813; b) B.-Q. Ma, D.-S. Zhang, S. Gao, T.-Z.Jin, C.-H. Yan, G.-X. Xu, Angew. Chem. Int. Ed. 2000, 39, 3644; c) S.-C. Xiang, S.-M. Hu, T.-L. Sheng, R.-B. Fu, X.-T. Wu, X.D. Zhang, J. Am. Chem. Soc. 2007, 129, 15144.[5] X.-J. Kong, Y.-P. Ren, L.-S. Long, Z.-P. Zheng, R.-B. Huang, L.S. Zheng, J. Am. Chem. Soc. 2007, 129, 7016.2670 www.zaac.wiley-vch.de © 2010 WILEY-VCH Verlag GmbH & Co. KGaA, Weinheim Z. Anorg. Allg. Chem. 2010, 2665–2670 [6] M.-B. Zhang, J. Zhang, S.-T. Zheng, G.-Y. Yang, Angew. Chem.Int. Ed. 2005, 44, 1385.[7] a) J.-W. Cheng, S.-T. Zheng, G.-Y. Yang, J. Chem. Soc., Faraday Trans. 2007, 4059; b) J.-W. Cheng, S.-T. Zheng, E. Ma, G.-Y.Yang, Inorg. Chem. 2007, 46, 10534; c) X.-J. Gu, D.-F. Xue, CrystEngComm 2007, 9, 471; d) X.-J. Gu, D.-F. Xue, Cryst.Growth Des. 2006, 6, 2551; e) X.-J. Gu, D.-F. Xue, Inorg. Chem.2006, 45, 9257; f) X.-J. Gu, D.-F. Xue, Cryst. Growth Des. 2007, 7, 1726; g) F. Luo, Y.-X. Che, J.-M. Zheng, Cryst. Growth Des.2006, 6, 2432; h) Y.-W. Li, Y.-H. Wang, Y.-G. Li, E.-B. Wang, J.Solid State Chem. 2008, 181, 1485; i) W.-T. Chen, Q.-Y. Luo, D.S. Liu, H.-L. Chen, Y.-P. Xu, Inorg. Chem. Commun. 2008, 11, 899.[8] a) M. Vitale, P. C. Ford, Coord. Chem. Rev. 2001, 219–2213; b) J. Y. Lu, Coord. Chem. Rev. 2003, 246, 327; c) P. C. Ford, E.Cariati, J. Bourassa, Chem. Rev. 1999, 99, 3625.[9] a) J. Y. Lee, S. Y. Lee, W. Sim, K.-M. Park, J. Kim, S. S. Lee, J.Am. Chem. Soc. 2008, 130, 6902; b) E. Cariati, D. Roberto, R.Ugo, P. C. Ford, S. Galli, A. Sironi, Chem. Mater. 2002, 14, 5116; c) E. Cariati, R. Ugo, F. Cariati, D. Roberto, N. Masciocchi, S.Galli, A. Sironi, Adv. Mater. 2001, 13, 1665.[10] G.-H. Li, Z. Shi, X.-M. Liu, Z.-M. Dai, S.-H. Feng, Inorg. Chem.2004, 43, 6884.[11] a) J.-W. Cheng, J. Zhang, S.-T. Zheng, G.-Y. Yang, Chem. Eur. J.2008 , 14, 88; b) J.-W. Cheng, S.-T. Zheng, G.-Y. Yang, Inorg.Chem. 2008, 47, 4930; c) X.-J. Gu, D.-F. Xue, Inorg. Chem. 2007, 46, 5349.[12] M.-B. Zhang, S.-T. Zheng, G.-Y. Yang, Chin. J. Struct. Chem.2005, 24, 816.[13] J.-W. Cheng, S.-T. Zheng, G.-Y. Yang, Inorg. Chem. 2007, 46,10261.[14] P. C. Ford, E. Cariati, J. Bourassa, Chem. Rev. 1999, 99, 3625.[15] a) G. M. Sheldrick, SHELXL 97, Program for the Solution of Crystal Structure, University of Göttingen, Germany, 1997; b) G. M. Sheldrick, SHELXL97, Program for Crystal Structure Refinement; University of Göttingen, Göttingen, Germany, 1997.Received: March 19, 2010 Published Online: July 2, 2010 | [] | [] | ["{[EuCu 3.5 I 3 (IN) 3.5 (H 2 O) 3 ] n ·nH 2 O}", "C 21 H 22 Cu 3.5 EuI 3 N 3.5 O 11"] | ["La 2 O 3--replaced by Eu 2 O 3"] | [] | [] | [] | [] | []
b300223c | Synthesis of title compound The title compound was synthesized hydrothermally in polytetraﬂuoroethylene lined stainless steel autoclaves under autogenous pressure. The static reaction of Cd(O 2 CCH 3 ) 2 2H 2 O, H 3 tma, H 2 tp, bpy2H 2 O and H 2 O in a molar ratio of 3:1:2:2:556 was allowed to proceed at 200  C for 4 days, then the reactant mixture was cooled at a rate of ca. 3.5  Ch 1 to give a 14% yield (based on Cd) of 1 as colorless crystals, which were collected by mechanical isolation and washed with water and absolute alcohol. The yield of 1 can be raised up to 68% or 70% by the same reaction using stoichiometric ratios of 2:2:2:1:556 or 3:3:3:1.5:556 instead of the above 3:1:2:2:556.Anal. calcd. (found): C, 45.00 (45.21); O, 28.67 (27.90); H, 3.45 (3.33); N, 4.56 (4.30). IR (KBr pellet, cm 1 ): 3345 (m, br), 3082 (vw), 3055 (w), 1714 (vw, sh), 1695 (m), 1620 (m), 1603 (vs), 1578 (vw), 1558 (w), 1541 (vw), 1491 (m), 1435 (m), 1416 (m), 1369 (vs), 1265 (m), 1221 (s), 1190 (w), 1101 (w), 1076 (m), 1043 (w), 1007 (m), 935 (w), 806 (s), 758 (s), 729 (m), 692 (m), 631 (s), 517 (w), 490 (w). | [] | [] | [] | ["Cd(O 2 CCH 3 ) 2 \n2H 2 O--NaN"] | [] | ["H 3 tma--NaN", "H 2 tp--NaN", "bpy\n2H 2 O--NaN"] | ["200 \nC"] | ["4 days"] | ["H 2 O--NaN"]
d0dt02153a | A solution of tpbn (6 mg, 0.013 mmol) in 0.2 mL methanol was placed in a narrow glass tube. A solution of Co(OAc) 2 ·4H 2 O (6.5 mg, 0.025 mmol) and H 2 tdc (4.5 mg, 0.025 mmol) in 0.4 mL methanol was added very carefully along the sides of the tube on the top of tpbn solution and kept undisturbed. Pink crystals suitable for SCXRD analysis were obtained after a week. Yield: 10 mg (85%). General Protocol used for the Knoevenagel condensation reaction Prior to the catalytic study, 4 was activated in a vacuum oven at 120 °C for 10 h. In a 5 mL screw cap glass vial, a mixture of an aldehyde (0.5 mmol) and malononitrile (1 mmol) with a specified amount of catalyst (2 mol%) and solvent (1 mL) were stirrred for the indicated time at 25-30 °C. After the desired time, the organic solvent was removed under vacuum and the product was extracted with water and ethyl acetate. The catalyst was removed from the reaction mixture by centrifugation followed by filtration, and the % conversion was determined with the help of 1 H NMR spectroscopy. For catalyst recycling, it was further washed with CH 2 Cl 2 and dried in a vacuum oven. Single crystal X-ray data collection and refinements Upon evaluating the crystals with the help of a microscope, initial crystal evaluation and data collection were performed on an automated Kappa APEX II diffractometer (Mo Kα radiation, λ = 0.71073 Å) equipped with a CCD detector which is controlled by the APEX2 program. | [] | [] | ["tpbn", "Co(OAc) 2 ·4H 2 O", "H 2 tdc"] | ["Co(OAc) 2 ·4H 2 O--6.5 mg, 0.025 mmol"] | [] | ["tpbn--6 mg, 0.013 mmol", "H 2 tdc--4.5 mg, 0.025 mmol"] | [] | ["a week"] | ["methanol--0.2 mL"]
acs.inorgchem.8b00634 | [CuCl(UO 2 )(bpdc)(Hbpdc)(H 2 O) 2 · H 2 O] n (4). Amixtureof UO 2 (NO 3 ) 2 ·6H 2 O (25.3 mg, 0.05 mmol), H 2 bpdc (12 mg, 0.05 mmol), CuCl 2 ·2H 2 O (4.3 mg, 0.025 mmol), and ultrapure water (1000 μL) was loaded into a 20 mL Teﬂon-lined autoclave. The autoclave was sealed, heated to 200 °C for 3 days, and then cooled to room temperature naturally. Dark-green needlelike crystals of 4 were isolated from the green precipitate in low yield. The yield was not improved by varying the experimental conditions.[Cu(UO 2 )(bpdc) 2 (H 2 O)] n (5). A mixture of UO 2 (NO 3 ) 2 ·6H 2 O (25.3 mg, 0.05 mmol), H 2 bpdc (12 mg, 0.05 mmol), CuCl 2 ·2H 2 O (6.8 mg, 0.04 mmol), and ultrapure water (1000 μL) was loaded into a 20 mL Teﬂon-lined autoclave. The autoclave was sealed, heated to 200 °C for 1 day, and then cooled to room temperature naturally. Greenish-blue block crystals were isolated from the blue precipitate in low yield. The yield was not improved by varying the experimental conditions. | [] | [] | ["[CuCl(UO 2 )(bpdc)(Hbpdc)(H 2 O) 2 · H 2 O] n", "[Cu(UO 2 )(bpdc) 2 (H 2 O)] n"] | ["UO 2 (NO 3 ) 2 ·6H 2 O--25.3 mg, 0.05 mmol", "CuCl 2 ·2H 2 O--4.3 mg, 0.025 mmol", "CuCl 2 ·2H 2 O--6.8 mg, 0.04 mmol"] | [] | ["H 2 bpdc--12 mg, 0.05 mmol", "H 2 bpdc--12 mg, 0.05 mmol"] | ["200 °C", "200 °C"] | ["3 days", "1 day"] | ["ultrapure water--1000 μL", "ultrapure water--1000 μL"]
b108616b | [Ag(2a) 2 ]ClO 4 ⴢ2CH 3 CNⴢC 6 H 5 CH 3 (6). 0.21 g (0.5 mmol) of 2a was dissolved in 25 ml of acetonitrile. To this yellowish solution 0.10 g (0.5 mmol) of solid AgClO 4 was added and dissolved with stirring. To this clear solution toluene was added dropwise with stirring until the solution became turbid. The reaction mixture was kept in the refrigerator for overnight, yielding a yellow crystalline compound, which was a ﬁltered oﬀ, washed with 5 ml of methanol and dried in vacuo over fused CaCl 2 . Yield, 0.19 g (32%). Single crystals suitable for X-ray analysis were grown by direct diﬀusion of toluene into a dilute acetonitrile solution of the complex. Anal. found (calc. for C 52 H 40 N 12 AgClO 4 ): C, 59.93 (60.02%); H, 4.04 (3.88%); N, 15.98 (16.16%). (The acetonitrile molecules and the toluene molecule might be lost during the drying process). FTIR/cm ⫺1 (KBr): 1608vs (C᎐ ᎐ N); 1088vs, 621s (ClO 4 ). UV–VIS λ max /nm (CH 3 OH): 290. | [] | ["overnight"] | ["[Ag(2a) 2 ]ClO 4 ⴢ2CH 3 CNⴢC 6 H 5 CH 3", "C 52 H 40 N 12 AgClO 4"] | ["2a--0.21 g, 0.5 mmol", "solid AgClO 4--0.10 g, 0.5 mmol"] | [] | [] | [] | [] | ["acetonitrile--25 ml", "toluene--dropwise", "methanol--5 ml"]
acs.inorgchem.6b00217 | Synthesis of [Sm(Hpzbc) 2 (NO 3 )]·H 2 O (1-Sm). Yield: 43%. Anal.Calcd for C 20 H 16 SmN 5 O 8 : C, 39.74; H, 2.68; N, 11.69. Found: C, 40.01; H, 2.72; N, 11.76%. IR (KBr, cm −1 ): 3422(s), 3147(s), 1527(s), 1402(s), 1279(m), 1097(m), 941(w), 762(m), 703(m), 522(w).Synthesis of [Eu(Hpzbc) 2 (NO 3 )]·H 2 O (1-Eu). Yield: 42%. Anal.Calcd for C 20 H 16 EuN 5 O 8 : C, 39.60; H, 2.64; N, 11.55. Found: C, 39.73; H, 2.59; N, 11.49%. IR (KBr, cm −1 ): 3263(s), 1550(s), 1432(s), 1305(m), 1097(m), 941(w), 771(m), 715(m), 578 (w). | [] | [] | ["[Sm(Hpzbc) 2 (NO 3 )]·H 2 O", "[Eu(Hpzbc) 2 (NO 3 )]·H 2 O"] | ["Sm--NaN", "Eu--NaN"] | [] | ["Hpzbc--NaN"] | [] | [] | []
a807450j | (ì-5,59-Dicyano-2,29-bipyridine)nitratosilver( I), 1 ∞ [Ag(NO 3 )(ì-L)] 3. In a 50 ml round bottom ﬂask an ethanolic solution (10 ml) of L (21 mg, 0.10 mmol) was added to an ethanolic solution (15 ml) of silver nitrate (34 mg, 0.20 mmol). A yellow precipitate immediately formed. The ﬂask was sealed and heated to 95 8C for 24 h. The reaction mixture was then cooled to room temperature at a rate of 1 8C h 21 . Well formed yellow rod-like crystals were produced, collected by ﬁltration, washed with water and ethanol and dried under vacuum. Yield: 28 mg (76%, based on L) (Found: C, 38.07; H, 1.56; N, 17.92. Calc. for C 12 H 6 AgN 5 O 3 : C, 38.30; H, 1.60; N, 18.60%). IR: 3440m, 3110w, 3062w, 3030w, 2240m, 1725w, 1598s, 1540w, 1478s, 1468m, 1387s, 1316m, 1240m, 1249w, 1030m, 849m, 735m, 651s and 555w cm 21 . | [] | [] | ["(ì-5,59-Dicyano-2,29-bipyridine)nitratosilver( I)", "1 ∞ [Ag(NO 3 )(ì-L)] 3", "C 12 H 6 AgN 5 O 3"] | ["silver nitrate--34 mg, 0.20 mmol"] | [] | ["L--21 mg, 0.10 mmol"] | ["95 8C"] | ["24 h"] | ["ethanol--10 ml"]
c1dt11431j | Synthesis of microcrystalline material of 1·8DMF A mixture of 148.7 mg (0.50 mmol) Zn(NO 3 ) 2 ·6H 2 O and 186.9 mg (0.375 mmol) H 2 {(Metrz-pba) 2 mPh}·H 2 Oin30mlDMFwas heated under reﬂux for 36 h. After cooling to room temperature the obtained solid was ﬁltered off, washed with 30 ml N,Ndimethylformamide and dried in air.Yield: 261.0 mg (113.6 mmol, 91% of theory) IR (KBr): n [cm -1 ] 3068w, 3006w, 2931w, 1653 s, 1615 s, 1573 m, 1510, 1487, 1413sh, 1376 s, 1293w, 1254w, 1173w, 1140w, 1100 m, 1062w, 1015 m, 988w, 896w, 877 m, 847 m, 802w, 779w, 707 m, 661w, 633w, 586 m, 511w. | [] | [] | ["1·8DMF"] | ["Zn(NO 3 ) 2 \n6H 2 O--148.7 mg (0.50 mmol)"] | [] | ["H 2 {(Metrz-pba) 2 mPh}·H 2 O--186.9 mg (0.375 mmol)"] | ["reflux"] | ["36 h"] | ["DMF--30 ml"]
c1ce05369h | Preparation of [Ni(SDBA)(bix)]$2H 2 O (3). A mixture containing Ni(NO 3 ) 2 $6H 2 O (58.0 mg, 0.1 mmol), H 2 SDBA (30.6 mg, 0.1 mmol), bix (23.8 mg, 0.1 mmol) and NaOH (8.0 mg, 0.2 mmol) in 15 ml deionized water was sealed in a 25 ml Teﬂon lined stainless steel container and heated at 130  C for 4 d. Green pillar crystals of 3 were collected by ﬁltration and washed with water and ethanol several times with a yield of 71%. Anal. calcd for C 28 H 26 N 4 O 8 SNi: C 52.77; H 4.11; N 8.79; Found: C 52.73; H 4.18; N 8.75%. IR (KBr pellet, cm 1 ): 3473(br), 3059(m), 1609(s), 1577(s), 1521(m), 1371(s), 1232(w), 1093(m), 873(m), 764(m), 721 (m), 649(m), 537(w).Preparation of [Ni(SDBA)(bix)(H 2 O)]$0.38H 2 O (4). A mixture containing Ni(NO 3 ) 2 $6H 2 O (58.0 mg, 0.1 mmol), H 2 SDBA (30.6 mg, 0.1 mmol), bix (23.8 mg, 0.1 mmol) and NaOH (8.0 mg, 0.2 mmol) in 15 ml deionized water was sealed in a 25 ml Teﬂon lined stainless steel container and heated at 170  C for 4 days. | [] | [] | ["[Ni(SDBA)(bix)]\n2H 2 O", "[Ni(SDBA)(bix)(H 2 O)]\n0.38H 2 O", "C 28 H 26 N 4 O 8 SNi"] | ["Ni(NO 3 ) 2 $6H 2 O--58.0 mg, 0.1 mmol"] | ["NaOH--8.0 mg, 0.2 mmol"] | ["H 2 SDBA--30.6 mg, 0.1 mmol", "bix--23.8 mg, 0.1 mmol"] | ["130 \nC", "170 \nC"] | ["4 d", "4 days"] | ["deionized water--15 ml"]
b820659g | C 7 H 12 F 3 O 6.5 SU requires C 15.95, H 2.29, F 10.81%). IR (Nujol) n/cm -1 : 1332 vs, 1236 vs, 1202 vs, 1024 vs, 947 s, 920 m, 853, 847 vs [n asym (U = O)], 681 s, 634 vs, 586 m, 513 s. IR (pyridine) n/cm -1 : 812 m [n asym (U = O)].(b) n = 2. By following a procedure similar to that in (a), the reaction of [UO 2 (OTf) 2 ] (306 mg, 0.54 mmol) and KC 5 H 5 (58.0 mg, 0.55 mmol) gave a beige powder which was dried for 10 h at 20 ◦ C (220 mg, 72%). (Found C 19.03, H 2.43, F 9.88. C 9 H 16 F 3 O 7 SU (563.31) requires C 19.19, H 2.86, F 10.12%). IR (Nujol) n/cm -1 : 1337 vs, 1237 s, 1202 vs, 1013 vs, 949 s, 885 w, 851 vs [n asym (U = O)], 829 m, 679 m, 635 vs, 586 w, 513 m. IR (pyridine) n/cm -1 : 812 m [n asym (U = O)]. | [] | [] | ["C 7 H 12 F 3 O 6.5 SU", "C 9 H 16 F 3 O 7 SU"] | ["[UO 2 (OTf) 2 ]--306 mg, 0.54 mmol"] | [] | ["KC 5 H 5--58.0 mg, 0.55 mmol"] | ["20 \t C"] | ["10 h"] | []
j.dyepig.2019.107856 | 2.2. Synthesis of [Zn 2 (DPMNI)(NCA) 2 ·0.5DMF] (1) Zn(NO 3 ) 2 ·6H 2 O (59.4 mg, 0.2 mmol), 1,4-naphthalenedicarboxylic acid (H 2 NCA, 43.3 mg, 0.2 mmol), DPMNI (44.8 mg, 0.1 mmol), and DMF/H 2 O/MeOH (5 mL, 3:1:1) were mixed at room temperature and then stirred for 30 min in the air. The resultant solution was heated at 80 °C for 48 h in a scintillation vial. After cooling to the room temperature at a rate of 10 °C/h, yellow block crystals were obtained, which were collected by ﬁ ltration, washed with MeOH, and dried in the air (ca. 58% yield based on DPMNI). Anal. Calcd for C 50 H 28 N 4 O 12 Zn 2 :C 59.55, H 2.78, N 5.56%. Found: C 58.76, H 2.89, N 5.68%. IR (KBr, cm −1 ): 3089(w), 2979(w), 2874(w), 1707(s), 1669(s), 1621 (s), 1458(m), 1337(s), 1243(s), 1181(m), 998 (m), 766(m), 569 (m). | [] | [] | ["[Zn 2 (DPMNI)(NCA) 2 ·0.5DMF]", "C 50 H 28 N 4 O 12 Zn 2"] | ["Zn(NO 3 ) 2 \n6H 2 O--59.4 mg, 0.2 mmol"] | [] | ["1,4-naphthalenedicarboxylic acid (H 2 NCA)--43.3 mg, 0.2 mmol", "DPMNI--44.8 mg, 0.1 mmol"] | ["80 °C"] | ["48 h"] | ["DMF/H 2 O/MeOH--5 mL, 3:1:1"]
acs.inorgchem.5b00074 | The yield was 60% (based on HTPA). IR (cm −1 ): 3416 (br), 3065 (w), 1676 (s), 1589 (s), 1388 (s), 1245 (w), 1184 (w), 1095 (m), 835 (m), 789 (m), 746 (s), 708 (s), 639 (w), 485 (m). Anal. Calcd (%) for 1 (C 10 H 13 ClCoN 3 O 4.5 ): C 35.16, H 3.84, N 12.30. Found: C 35.02, H 3.52, N 12.41. | [] | [] | ["1 (C 10 H 13 ClCoN 3 O 4.5)"] | [] | [] | [] | [] | [] | []
s0022-328x(03)00221-3 | 4.2. Preparation of [C 5 H 4 /CMe 2 /NMe 2 ] 2 Fe (3) To a suspension of FeCl 2 (1.0 g, 7.8 mmol) in 80 ml THF at 0 8C was slowly added a solution of lithium salt (2) (2.48 g, 15.6 mmol) in 30 ml THF. The reaction mixture was allowed to warm to room temperature and stirred for additional 10 h. The reaction mixture was concentrated in vacuo. The product was extracted with toluene. After removing the solvent, the resulting deep red solid was washed twice with pentane and dried in vacuo, yield of 3: 1.4 g (50%). * / m.p. 93 8C (192 8C dec.). * / IR (KBr): ˜n/ /3105, 2944, 2870, 2812, 2768, 1727, 1690, 1646, 1463, 1382, 1257, 1162, 1045, 986, 927, 883, 817, 744, 693, 524, 488 cm 1 . */ 1 H-NMR (600 MHz, CD 2 Cl 2 , 298 K): d 3.61 (s, 6H, Me), 4.1 (s, 6H, NMe 2 ), 6.15 (m, 4H, Cp). */ 13 C{ 1 H}-NMR (100.6 MHz, CD 2 Cl 2 , 298 K): d 27.5 (Me), 40.5 (NMe 2 ), 57.9 (CMe 2 ), 69.5, 70.0 and 93.6 (Cp). */ EIMS: m/z (%) 356 (38) [M  ]. */ C 20 H 32 N 2 Fe (356.3): Calc.: C, 67.41; H, 9.05; N, 7.86; Found: C, 66.92; H, 9.05; N, 7.63%. | [] | [] | ["[C 5 H 4 /CMe 2 /NMe 2 ] 2 Fe"] | ["FeCl 2--1.0 g, 7.8 mmol", "lithium salt (2)--2.48 g, 15.6 mmol"] | [] | [] | ["room temperature"] | ["10 h"] | ["THF--80 ml", "THF--30 ml", "toluene--not specified", "pentane--not specified"]
ic050558d | [Cu 2 (L1)(µ-Br) 2 Br] n (3). It was prepared analogously to compound 1 by replacing CuCl 2 ‚2H 2 O and NH 4 SCN with Cu(CH 3 COO) 2 ‚H 2 O and KBr in the same molar ratio. X-ray-quality black crystals of compound 3 were obtained in ca. 22% yield. Anal. Calcd for C 20 H 14 Cu 2 N 4 Br 3 : C, 35.47; H, 2.08; N, 8.28. Found: C, 35.51; H, 2.05; N, 8.25. IR (KBr, cm -1 ): 3062 w, 2920 w, 1604 m, 1476 m, 1403 s, 1245 w, 1017 w, 875 w, 790 m. | [] | [] | ["Cu 2 (L1)(µ-Br) 2 Br"] | ["Cu(CH 3 COO) 2 ‚H 2 O--not available"] | [] | ["L1--not available"] | [] | [] | []
bkcs.12182 | Yield: 12 mg, 31%. Crystals that have suitable quality to SC-XRD were obtained by a liquid–liquid diffusion of pentane to THF solution at low temperature. Anal. Calcd for C 7 H 8 Ag 2 P 2 F 12 N 14 : C, 10.59; H, 1.02; N, 24.70. Found: C, 10.67; H, 1.09; N, 23.95. | [] | [] | ["C 7 H 8 Ag 2 P 2 F 12 N 14"] | [] | [] | [] | [] | [] | ["THF solution--unknown", "pentane--unknown"]
d0dt02583f | [C 6 H 3 (C 2 Au(PPy 3 )) 3 ] (3). The flask was charged with [C 6 H 3 (C 2 Au) 3 ] n (272 mg, 0.341 mmol), 10 ml dichloromethane, and PPy 3 (334 mg, 1.26 mmol). The mixture was stirred vigorously under argon atmosphere overnight. The resulting brown solution was passed through pads of Celite 545 and neutral Al 2 O 3 . The solution was evaporated to 3 ml and poured into 10 ml of hexane. Precipitated brown oil was washed with hexane and dried in vacuo for 24 h yielding creamy amorphous solid. Yield: 361 mg (69%). | [] | ["24 h"] | ["[C 6 H 3 (C 2 Au(PPy 3 )) 3 ]"] | ["[C 6 H 3 (C 2 Au) 3 ] n--272 mg, 0.341 mmol"] | ["Celite 545--NaN", "neutral Al 2 O 3--NaN"] | ["PPy 3--334 mg, 1.26 mmol"] | [] | ["overnight"] | ["dichloromethane--10 ml", "hexane--10 ml"]
b212059c | 5a The purity was checked by elemental analysis, by IR spectroscopy and 1 H NMR. All other chemicals were purchased from commercial sources and used as received.Syntheses Cu(biz)(dca) 2 (1). An equimolar amount of biz (0.138 g, 1 mmol) and copper( II) perchlorate hexahydrate (0.371 g, 1 mmol) were mixed in ethanol and left to boil for about 5 min. To the green solution, an aqueous solution (5 mL) of sodium dicyanamide (0.180 g, 2 mmol) was added dropwise and the mixture was maintained at a boil for a few more minutes. The green-blue solution was ﬁltered and left to evaporate at room temperature. Light green-blue crystals were obtained within a few days (yield 0.21 g; 45%), m.p. 192  C dec. Anal. | [] | [] | ["Cu(biz)(dca) 2 (1)"] | ["copper( II) perchlorate hexahydrate--0.371 g, 1 mmol"] | [] | ["biz--0.138 g, 1 mmol", "sodium dicyanamide--0.180 g, 2 mmol"] | [] | [] | ["ethanol--as required", "water--5 mL"]
j.ica.2009.03.025 | 2.2.8. {[Cu 3 Tb 4 (ipdc) 6 (H 2 O) 16 ]  9H 2 O} n (8) The synthetic method was similar to that for 5 by using Tb(NO 3 ) 3  5H 2 O (0.14 mmol, 60.9 mg) instead of Sm(NO 3 ) 3  6H 2 O.Purple rod crystals of 8 suitable for X-ray diffraction analysis were isolated in 60% yield. Anal. Calc. for C 30 H 50 Cu 3 I 6 N 12 O 49 Tb 4 :C, 12.21; H, 1.71; N, 5.70. Found: C, 12.41; H, 1.59; N, 5.82%. IR (KBr)/cm 1 : 3415 s, 1617 vs, 1590 s, 1473 s, 1375 s, 586 w. | [] | [] | ["[Cu 3 Tb 4 (ipdc) 6 (H 2 O) 16 ]  9H 2 O"] | ["Tb(NO 3 ) 3  5H 2 O--0.14 mmol, 60.9 mg"] | [] | [] | [] | [] | []
cg500350a | TGA was performed on a SETSYS Evolution Setaram thermogravimetric analyzer in a ﬂow of N 2 .Synthesis of the Compounds. [Cu 2 (AcO) 4 (SCS)] (1). A solution of SCS (1 mmol) in methanol (10 mL) was added slowly to a suspension of Cu(AcO) 2 ·H 2 O (1 mmol) in methanol (10 mL). The suspension was heated under reﬂux for 3 h. The resulting green precipitate was ﬁltered oﬀ, washed with methanol, and dried under vacuum. Single crystals were obtained by slow evaporation at rt (1 week) of the mother liquor and also by slow diﬀusion in a test tube of a solution of SCS (0.25 mmol) in ethanol (3 mL) and a solution of Cu(AcO) 2 ·H 2 O (0.5 mmol) in water (5 mL) at rt. The powder X-ray diﬀraction data were compared with those simulated from the crystal structure and showed that the crystal is representative of the bulk material. Data for 1 from the ﬁrst synthetic procedure. Yield: 75%. | [] | ["1 week"] | ["[Cu 2 (AcO) 4 (SCS)]"] | ["Cu(AcO) 2 ·H 2 O--1 mmol"] | [] | ["SCS--1 mmol"] | ["reflux"] | ["3 h"] | ["methanol--10 mL"]
b926597j | [Zn 2 (2)(OAc) 4 ] n The procedure was as for [Zn 2 (1)(OAc) 4 ] n , starting with Zn(OAc) 2 $2H 2 O (21.8 mg, 0.100 mmol) and 2 (17.8 mg, 0.0500 mmol). Pale-yellow, X-ray quality crystals grew from the CH 2 Cl 2 –MeOH ﬁltrate over a period of one week, and were collected by ﬁltration, washed with CH 2 Cl 2 and MeOH, and dried in air (30.8 mg, 85.7%). FT-IR (solid, cm 1 ) 1734w, 1634s, 1617s, 1599s, 1560m, 1496w, 1423s, 1394s, 1222m, 1097w, Scheme 3 Structures of 4,2 0 :6 0 ,4 00 -terpyridines 1 and 2. | [] | [] | ["[Zn 2 (2)(OAc) 4 ] n"] | ["Zn(OAc) 2 $2H 2 O--21.8 mg, 0.100 mmol"] | [] | ["2--17.8 mg, 0.0500 mmol"] | [] | ["one week"] | ["CH 2 Cl 2 –MeOH--NA"]
cg500030k | Synthesis of the Ligand. Ligand 2,2′-bis-triﬂuoromethyl-biphenyl4,4′-dicarboxylic acid (H 2 L) was synthesized following a previously reported procedure. | [] | [] | [] | [] | [] | ["2,2′-bis-triﬂuoromethyl-biphenyl4,4′-dicarboxylic acid--NaN"] | [] | [] | []
ic100006a | Catena-[Mn(Etphox) 2 (N 3 )] (2). In a test tube, an aqueous solution (2.00 mL) of NaN 3 (13 mg, 0.2 mmol) was layered carefully. And then a mixture made by a methanol solution of HEtphox (0.16 mmol, 1.60 mL) and a methanol solution of Mn(CH 3 COO) 2 3 4H 2 O (0.2 mmol, 2.00 mL) was added. The tube was sealed and left undisturbed at room temperature. After several days, good-quality dark-green needle crystals of complex 2 were obtained in a yield of 61.9%. Anal. Calcd for C 22 H 24 MnN 5 O 4 :C, 55.3; H, 5.0; N, 14.7%. Found: C, 55.5; H, 5.1; N, 14.4%. IR spectrum (KBr pellet, cm -1 ): 418.07 m, 454.34 w, 575.71 w, 645.08 w, 668.47 m, 687.99 m, 752.67 s, 862.39 vs, 927.20 m, 941.18 m, 976.76 w, 1032.76 m, 1078.26 s, 1147.04 br, 1158.74 s, 1241.83 vs, 1256.06 br, 1258.00 w, 1326.92 vs, 1397.41 vs, 1444.77 s, 1497.40 vs, 1549.70 s, 1590.55 s, 1611.76 vs, 2017.17 br, 2038.49 vs, 2916.13 w, 2958.89 br, 2972.90 br, 3029.16 br, 3055.47 br, 3363.95 w. | [] | [] | ["Catena-[Mn(Etphox) 2 (N 3 )]", "C 22 H 24 MnN 5 O 4"] | ["Mn(CH 3 COO) 2 3 4H 2 O--0.2 mmol, 2.00 mL"] | ["NaN 3--13 mg, 0.2 mmol"] | ["HEtphox--0.16 mmol, 1.60 mL"] | ["room temperature"] | ["several days"] | ["methanol--1.60 mL"]
00958970801968815 | Stoichiometric amounts of La(NO 3 ) 3  6H 2 O (87 mg, 0.2 mmol) and 4-(quinolin-8yloxy)butanoic acid (139 mg, 0.6 mmol) were separately dissolved in CH 3 OH. The pH of solution was adjusted to 6–7 with 0.2 M aqueous NaOH, then the solution of QYBA was added dropwise to the solution of La(NO 3 ) 3 ; the mixed solution was stirred for 6 h at room temperature. The solid which precipitated was filtered off, dissolved in dimethylformamide, filtered, and the filtrate allowed to stand at room temperature. | [] | [] | ["La(QYBA) 3 "] | ["La(NO 3 ) 3  6H 2 O--87 mg, 0.2 mmol"] | ["0.2 M aqueous NaOH--not specified"] | ["4-(quinolin-8yloxy)butanoic acid--139 mg, 0.6 mmol"] | ["room temperature"] | ["6 h"] | ["CH 3 OH--stoichiometric amounts", "dimethylformamide--not specified"]
b909717a | Complex 4. Yield: 51.8 mg, 62.1%. Anal. Calcd. for C 34 H 41 ClFeMnN 9 O 7 : C, 48.97; H, 4.96; N, 15.12. Found: C, 48.88; H, 4.83; N, 15.02. Main IR bands (cm -1 ): 2127 (s, nC ≡ N), 1621 (vs, nC = N), 1097 (vs, nCl = O). | [] | [] | ["C 34 H 41 ClFeMnN 9 O 7"] | [] | [] | [] | [] | [] | []
ic050678l | [Cu(CH 3 (CH 2 ) 2 COO) 2 (Hpz*) 2 ], 6. Copper(II) butyrate (1.64 g, 7.9 mmol) was dissolved in 100 mL of diethyl ether. To the blue solution was added a Hpz* solution (1.78 g, 18.5 mmol in 20 mL of diethyl ether) under stirring. After 2 h, 100 mL of light petroleum (40-60 °C) was added and the solution was refluxed for 12 h.The solution was then cooled and allowed to stay overnight, yielding a pale blue powder that was filtered, washed with 25 mL of petroleum ether, and dried under vacuum (yield 1.82 g, 54%). | [] | [] | ["Cu(CH 3 (CH 2 ) 2 COO) 2 (Hpz*) 2"] | ["Copper(II) butyrate--1.64 g, 7.9 mmol"] | [] | ["Hpz*--1.78 g, 18.5 mmol"] | ["refluxed"] | ["12 h"] | ["diethyl ether--100 mL", "light petroleum--100 mL"]
10610270600902340 | Removing of all volatiles leaves a white precipitate, which is extracted with CH 3 CN (5 £ 200 ml). | [] | [] | [] | [] | [] | [] | [] | [] | ["CH 3 CN--5 £ 200 ml"]
b905663g | Synthesis of [Gd(bci)(H 2 O)]$2H 2 O (2). 2 was synthesized similarly to that of 1 by using H 3 bci instead of H 3 tci. Colorless crystals of 2 (60% yield) were isolated by ﬁltration. Anal. Calcd (%) for 2 C 9 H 14 GdN 3 O 10 : C, 22.45; H, 2.93; N, 8.73. Found: C, 22.32; H, 3.01; N, 8.85. IR (KBr pellet, cm 1 ): 3450(vs), 1724(w); 1655(m); 1559(s); 1507(w); 1444(m); 1384(vs); 1255(w); 839(w); 788(w); 539(w). | [] | [] | ["[Gd(bci)(H 2 O)]\n2H 2 O", "C 9 H 14 GdN 3 O 10"] | [] | [] | ["H 3 bci--not specified"] | [] | [] | []
ja0657105 | Synthesis of [Tl(OEt 2 ) n ][H 2 N{B(C 6 F 5 ) 3 } 2 ] (2a, n ) 3; 2b, n ) 4).The addition of 1 (8.00 g, 6.7 mmol) to a solution of TlOEt (1.75 g, 7.0 mmol) in diethyl ether (50 mL) gave a colorless solution which was stirred overnight. The removal of volatiles under vacuum yielded a sticky foam which was washed repeatedly with light petroleum (5 × 50 mL) to give a fine white powder, yield 6.88 g (70%). NMR spectra and elemental analyses performed at this stage were consistent with the formulation [Tl(OEt 2 ) 3 ][H 2 N{B(C 6 F 5 ) 3 } 2 ](2a). Anal. Calcd for C 48 H 32 B 2 F 30 NO 3 Tl (%): C, 39.31; H, 2.20; N, 0.95. Found: C, 39.42; H, 2.32; N, 0.98. | [] | [] | ["[Tl(OEt 2 ) n ][H 2 N{B(C 6 F 5 ) 3 } 2 ]", "C 48 H 32 B 2 F 30 NO 3 Tl"] | ["TlOEt--1.75 g, 7.0 mmol"] | [] | ["1--8.00 g, 6.7 mmol"] | [] | ["overnight"] | ["diethyl ether--50 mL"]
c9dt01024f | [PPh 4 ] 2 [UO 2 (H 4 C4S)(H 2 O) 3 ]11H 2 O (10). p-Sulfonatocalix[4]arene hydrate (26 mg, 0.03 mmol), UO 2 (NO 3 ) 2 ·6H 2 O (25 mg, 0.05 mmol), and PPh 4 Br (21 mg, 0.05 mmol) were dissolved in water (0.7 mL) and acetonitrile (0.2 mL). Yellow crystals of complex 10 were obtained in low yield after slow evaporation of the solution at room temperature over a period of one week. | [] | [] | ["[PPh 4 ] 2 [UO 2 (H 4 C4S)(H 2 O) 3 ]⃗11H 2 O", "complex 10"] | ["UO 2 (NO 3 ) 2 ·6H 2 O--25 mg, 0.05 mmol", "PPh 4 Br--21 mg, 0.05 mmol"] | [] | ["p-Sulfonatocalix[4]arene hydrate--26 mg, ~0.03 mmol"] | ["room temperature"] | ["one week"] | ["water--0.7 mL", "acetonitrile--0.2 mL"]
b708436f | {[H 2 B(3-(NO 2 )pz) 2 ]Ag[P(p-C 6 H 4 CH 3 ) 3 ]} (6). Complex 6 was prepared analogously to compound 3 by using AgNO 3 (0.170 g, 1.0 mmol), tri(p-tolyl)phosphine (0.304 g, 1.0 mmol) and potassium dihydrobis(3-nitro-pyrazol-1-yl)borate, K[H 2 B(3-(NO 2 )pz) 2 ] (0.276 g, 1.0 mmol). The product was re-crystallized from methanol–diethyl ether (1 : 3), in 61% yield. The crude complex 6 was dissolved in chloroform–diethyl ether solution and a single crystal suitable for X-ray diffraction analysis was obtained.1 H NMR (CDCl 3 , 293 K): d 2.38 (s, 9H, CH 3 ), 3.50 (v br, 2H, BH), 4850 ¦ Dalton Trans., 2007, 4845–4853 This journal is © The Royal Society of Chemistry 2007 Downloaded by Mount Allison University on 07/05/2013 06:36:03. Published on 23 August 2007 on http://pubs.rsc.org ¦ doi:10.1039/B708436F View Article Online 6.83 (d, 2H, 4-CH), 7.21–7.44 (m, 12H, C 6 H 4 ), 7.62 (d, 2H, 5CH).31 PNMR(CDCl 3 , 293 K): d 14.42 (d, 1 J( 31 P–Ag) = 699 Hz).31 PNMR(CDCl 3 , 223 K): d 13.70 (dd, 1 J( 31 P– 107 Ag) = 663 Hz; 1 J( 31 P– 109 Ag) = 765 Hz). Anal. Calcd for C 27 H 27 AgBN 6 O 4 P: C, 49.95; H; 4.19; N, 12.95. Found: C, 49.81; H, 4.32; N, 12.84%. | [] | [] | ["{[H 2 B(3-(NO 2 )pz) 2 ]Ag[P(p-C 6 H 4 CH 3 ) 3 ]}", "C 27 H 27 AgBN 6 O 4 P"] | ["AgNO 3--0.170 g, 1.0 mmol"] | [] | ["tri(p-tolyl)phosphine--0.304 g, 1.0 mmol", "potassium dihydrobis(3-(NO 2 )pz) 2--0.276 g, 1.0 mmol"] | [] | [] | ["methanol–diethyl ether--1 : 3", "chloroform–diethyl ether--solution"]
acs.inorgchem.8b02050 | room temperature with a rate of 2 °C/h under ambient conditions.After washing with EtOH several times, colorless crystals were obtained and collected. The synthetic method of polymers 2−6 was similar to that of polymer 1. Detailed analysis data are as follows.[EuL 1.5 (H 2 O) 2 ]·1.75H 2 O(1). Yield: 50% (based on H 2 L). Anal. Calcd for C 16.5 H 14.5 N 4.5 O 10.25 Eu (591.79): C, 33.45; H, 2.47; N, 10.65.Found: C, 33.34; H, 2.56; N, 10.42. IR data (KBr, cm −1 ): 3404, 2925, 2854, 1605, 1575, 1424, 1399, 1314, 1243, 1176, 864. | [] | [] | ["[EuL 1.5 (H 2 O) 2 ]·1.75H 2 O", "C 16.5 H 14.5 N 4.5 O 10.25 Eu"] | [] | [] | [] | ["room temperature"] | [] | []
cryst10060528 | 2.3. Synthesis of [(CuCl 4 )·(C 6 H 5 CH 2 NH 2 CH 2 ) 2 ] (2) An ethanol (30 mL) solution of CuCl 2 · 2H 2 O (0.72 g, 4.24 mmol) was added to a 100 mL round-bottom ﬂask with an ethanol (10 mL) solution of N,N’-dibenzylethylenediamine (1.00 mL, 4.24 mmol).After being added to two drops of diluted hydrochloric acid under stirring, the reaction solution was stirred and heated at 78 ◦ C for 24 h; as a result, the solution color gradually changed from light blue to deep blue. The reaction solvent was evaporated by vacuum distillation and the residue was carefully washed with n-hexane (2 × 5 mL). The resulting solid was extracted with a co-solvent of n-hexane and methanol (12 mL, V n-hexane /V methanol = 1/2). The blue crystalline solid of compound ( 2 ) was obtained upon standing the resulting solution for 24 h at room temperature in a 79% yield. Melting point: 189.5–190.5 ◦ C. Anal. Calcd. for C 16 H 22 Cl 4 CuN 2 (Formula weight = 447.69): C, 42.92; H, 4.95; N, 6.26%; Found: C, 43.21; H, 5.03; N, 6.06%. IR (KBr, cm −1 ): 3443(s), 3055(w), 2902(m), 2847(w), 2771(m), 2361(s), 2334(m), 1640(s), 1591(s), 1553(s), 1487(m), 1411(s), 1148(m), 1066 (m), 1023(m), 974(w), 842(w), 739(m), 701(s), 684(m), 631(w). | ["room temperature"] | ["24 h"] | ["[(CuCl 4 )·(C 6 H 5 CH 2 NH 2 CH 2 ) 2 ]", "C 16 H 22 Cl 4 CuN 2"] | ["CuCl 2 · 2H 2 O--0.72 g, 4.24 mmol"] | [] | ["N,N’-dibenzylethylenediamine--1.00 mL, 4.24 mmol"] | ["78 ◦ C"] | ["24 h"] | ["ethanol--30 mL", "ethanol--10 mL", "n-hexane--5 mL", "n-hexane--12 mL", "methanol--12 mL"]
ic201571n | Synthesis of [Cu(btca)(H 2 O) 2 ](1).A mixture of Cu(NO 3 ) 2 3 3H 2 O (0.0243 g, 0.1 mmol), H 2 btca (0.0164 g, 0.1 mmol), MeCN (6.0 mL), NH 3 3 H 2 O (2.0 mL), and H 2 O (0.5 mL) was put into a 15-mL Teflon-lined stainless autoclave and heated to 140 °C for three days (volume ratio of MeCN/NH 3 3 H 2 O/H 2 O ≈ 12:4:1). This was then slowly cooled to room temperature. Blue platelet crystals of 1 were obtained in about 60% yield (0.0156 g) based on H 2 btca. Elemental Anal. (%) for C 7 H 7 N 3 O 4 Cu Calcd: C, 32.25; H, 2.71; N, 16.12. Found: C, 32.21; H, 2.76; N, 16.07. IR (KBr, cm 1 ): 3449 (w), 3355 (m), 3309 (s), 3213 (s), 1644 (m), 1582 (s), 1548 (s), 1475 (w),1383 (s), 1271 (m), 1235 (s), 1185 (m), 1153 (m), 897 (w), 793 (m), 757 (m), 692 (m), 603 (w), 559 (w), 406 (w). | [] | [] | ["[Cu(btca)(H 2 O) 2 ]", "C 7 H 7 N 3 O 4 Cu"] | ["Cu(NO 3 ) 2 3 3H 2 O--0.0243 g, 0.1 mmol"] | [] | ["H 2 btca--0.0164 g, 0.1 mmol"] | ["140 \n°C"] | ["three days"] | ["MeCN--6.0 mL", "NH 3 3 H 2 O--2.0 mL", "H 2 O--0.5 mL"]
aoc.5712 | 2.2.4 ¦ Synthesis of [Mn(L 1 ) 2 ] n (2) The ratio of the metal salt to the ligand was the same as 1, but Mn(AcO) 2 ·4H 2 O was dissolved in dimethyl sulfoxide (DMSO) and stirred for 20 min. Then, 5 ml of doubledistilled water was added, and the reaction flask was sealed and placed in an oven at 80  C. Red block crystals of 2 were obtained (yield: 0.066 g, ca 58.1%, based on HL 1 ). Analysis calculated (%) for 2 ,C 18 H 10 Cl 4 MnN 8 O 2 (M r = 567.07): C, 38.13; H, 1.78; N, 19.76. Found: C, 38.10; H, 1.82; N, 19.79. The IR data of 2 (KBr, cm −1 , see Figure S1 in the supporting information): 3143 m, 1603 m, 1515 w, 1465 s, 1346 w, 1214 m, 1163 m, 1057 s, 855 w, 761 m, 629 w. | [] | [] | ["[Mn(L 1 ) 2 ] n", "C 18 H 10 Cl 4 MnN 8 O 2"] | ["Mn(AcO) 2 ·4H 2 O--same ratio as 1"] | [] | ["HL 1--same ratio as 1"] | ["80 °C"] | ["20 min"] | ["dimethyl sulfoxide (DMSO)--not specified", "doubledistilled water--5 ml"]
j.ica.2015.09.014 | Found: C, 29.96; H, 3.43; N, 7.08%. IR (KBr pellet, cm 1 ): 3546 (m), 3504(m), 3390(w), 1615(m), 1504(m), 1275(s), 1160(w), 1020(s), 950(s),770(w), 613(w), 526(w). | [] | [] | [] | [] | [] | [] | [] | [] | []
c9dt00784a | Synthesis of [Pt IV (amp) 2 Br 2 ]Br 2 ·2H 2 O (2). H 2 O 2 (11.9 mg, 0.105 mmol) and conc. HBr (56.6 mg, 0.329 mmol) were added to an aqueous solution (5 mL) of [Pt II (amp) 2 ]Br 2 Fig. 5 CT energy (E CT )of3 and representative MX chains (M = Pt and Pd) plotted as a function of d (=(l 2 − l 1 )/L), where l 2 , l 1 and L indicate M II ⋯X, M IV –X and M–X–M distances, respectively. Color indicates the type of MX chains: black (single type), blue (ladder type), green (tube type) and red (compound 3). The broken lines are merely to guide the eye. The data are shown for [Pt(chxn) 2 I]I 2 (5), 22 [Pt(en) 2 I](ClO 4 ) 2 (6), 2 [Pt(chxn) 2 Br]Br 4 (7), 2 [Pt(tn) 2 Br](ClO 4 ) 2 (8), 2 [Pt(en) 2 Br](ClO 4 ) 2 (9), 2 [Pt(chxn) 2 Cl]Cl 2 (10), 2 [Pt(NH 3 ) 4 Br](HSO 4 ) 2 (11), 14 [Pt(en) 2 I](ReO 4 ) 2 (12), 18 [Pt(etn) 2 Br]Br 2 (13), 14 [Pt(en) 2 Cl](ClO 4 ) 2 (14), 2 [Pt(tn) 2 Cl](BF 4 ) 2 (15), 14 [Pt(NH 3 ) 4 Cl](HSO 4 ) 2 (16), 1 4[Pt( pn) 2 Cl](ClO 4 ) 2 (17), 14 [Pt(en) 2 Br](ReO 4 ) 2 (18), 18 [Pt(chxn) 2 Cl](ClO 4 ) 2 (19), 2 [Pt(en) 2 Cl](ReO 4 ) 2 (20), 18 [{Pt(en) I} 2 (bpym)]I 4 ·4H 2 O (a), 19a [{Pt(dien)Br} 2 (bpy)]Br 4 ·2H 2 O (b), 8 [{Pt(en) Br} 2 (bpym)]Br 4 ·4H 2 O (c), 19a [{Pt(en)Br} 2 (bpym)]Br(ClO 4 ) 3 ·H 2 O (d), 19a [{Pt(dien)Br} 2 (dach)](NO 3 ) 4 (e), 19b [{Pt(en)Cl} 2 (bpym)]Cl(ClO 4 ) 3 ·H 2 O(f), 19a [{Pt(dien)Cl} 2 (azpy)](ClO 4 ) 4 ·C 3 H 6 O (g), 19b [Pt(en)(bpy)I] 4 (NO 3 ) 8 ·16H 2 O (A), 9 [Pd(chxn)] 2 [Pt(chxn)(CN) 2 I 2 ] 2 (NO 3 ) 4 (B), 21 [Pt(chxn)(CN)Br] 4 (NO 3 ) 4 (C), 21 [Pd(chxn)] 2 [Pt(chxn)(CN) 2 Br 2 ] 2 (NO 3 ) 4 (D), 21 and [Pd(chxn)] 2 [Pt(chxn)(CN) 2 Cl 2 ] 2 (NO 3 ) 4 (E). | [] | [] | ["[Pt IV (amp) 2 Br 2 ]Br 2 ·2H 2 O"] | ["H 2 O 2--11.9 mg, 0.105 mmol", "conc. HBr--56.6 mg, 0.329 mmol", "[Pt II (amp) 2 ]Br 2--5 mL"] | [] | [] | [] | [] | []
cg030029p | Synthesis of (1-Aza-18-crown-6 + H + )⊂[(H 2 O) 2 [Nd(H 2 O) 9 3+ ] 2 [(p-sulfonatocalix[4]arene) 2 + H + ]]‚27.5H 2 O, 1.p-Sulfonic acidcalix[4]arene (40 mg, 54 µmol) and 1-aza-18crown-6 (8 mg, 30 µmol) were dissolved in distilled water (1 cm 3 ) prior to addition of neodymium(III) chloride (10 mg, 40 µmol). On standing, purple crystals suitable for X-ray diffraction studies formed over 15 min (53 mg, 61%). | [] | [] | ["(1-Aza-18-crown-6 + H + )?[(H 2 O) 2 [Nd(H 2 O) 9 3+ ] 2 [(p-sulfonatocalix[4]arene) 2 + H + ]]‚27.5H 2 O"] | ["neodymium(III) chloride--10 mg, 40 µmol"] | [] | ["p-Sulfonic acidcalix[4]arene--40 mg, 54 µmol", "1-aza-18crown-6--8 mg, 30 µmol"] | [] | ["15 min"] | ["distilled water--1 cm 3"]
j.poly.2013.01.024 | for X-ray and FTIR) was added to coordinate the potassium cation.KC 8 (2.1 equivalents) was added to the cooled solution and allowed to warm to room temperature over a period of 30 min. The solutions were then ﬁltered, affording deep purple solutions of the anions. The solutions were concentrated from 20 mL to approximately 3 mL, and 15 mL of pentane was added. The solutions were stored in the freezer for 2 h. The solutions were then decanted and the purple solids were dried under vacuum. X-ray quality crystals were grown by the vapor diffusion of pentane into a THF solution of the complex. A typical yield of 66% was observed. All solutions were spectroscopically pure by FTIR (THF). | [] | ["2 h"] | [] | [] | ["KC 8--2.1 equivalents"] | [] | [] | [] | ["THF--15 mL", "pentane--15 mL"]
j.poly.2004.04.026 | 2.3. Preparation of the Cu(nic) 2 (H 2 O) (1) CuCl 2  2H 2 O (0.43 g, 2.52 mmol) was added to a methanolic solution (25 ml) containing nicotinic acid (0.75 g, 6.09 mmol). The mixture was then heated to reﬂux for 6 h until some blue solid began to precipitate.The solid was ﬁltered out, washed with diethylether (2  10 ml) and dried under vacuum to give a blue powder. Yield: 0.75 g (91%). UV–Vis (DMF): 438 nm (e ¼ 1406:2M 1 cm 1 ). Anal. Calc. for C 13 H 14 CuN 2 O 6 (M w ¼ 357:80), C, 44.24; H, 3.09; N, 8.60. Found: C, 43.75; H, 3.01; N, 9.08%. IR (KBr disk): 1636(m), 1560(s), 1543(s), 1508(w), 1457(m), 1384(s), 1307(w), 1191(m), 762(m), 683(m), 669(w), 651(m), 472(w). Dark blue crystals suitable for X-ray crystallography were obtained by slow diﬀusion of CH 3 OH into a DMF solution of 1. | [] | [] | ["Cu(nic) 2 (H 2 O)"] | ["CuCl 2 ? 2H 2 O--0.43 g, 2.52 mmol"] | [] | ["nicotinic acid--0.75 g, 6.09 mmol"] | ["reflux"] | ["6 h"] | ["methanol--25 ml", "diethylether--2  10 ml", "DMF--unknown"]
s10870-013-0450-x | Approximate yields: ca. 5 % for 1, 5 % for 2, and 60 % for 3 based on bibp.Anal. Calcd. for C 72 H 70 N 12 Ni 2 O 22 (1): C, 54.98; H, 4.49; N, 10.69. Found: C, 54.74; H, 4.55; N, 10.77. IR (KBr) for 1: 3739w, 3253s, 1901w, 1678m, 1612m, 1572m, 1514s, 1431m, 1365s, 1300w, 1242m, 1184m, 1101w, 1061m, 962w, 814m, 723w, 648m, 517w. | [] | [] | ["C 72 H 70 N 12 Ni 2 O 22"] | [] | [] | [] | [] | [] | []
j.poly.2009.12.025 | 2.2. Synthesis of [Ag(tsac)(3-Mepy) 2 ] n (4) By dissolution of 0.013 g (7.1  10 3 mmol) of Ag 6 (tsac) 6 (3)in 1.0 mL of 3-methylpyridine (3-Mepy) at room temperature a yellow solution was obtained. A yellow microcrystalline precipitate forms immediately, which was ﬁltered, washed with diethylether, and air dried. Yield: 52%. After slow diffusion of diethylether in a saturated solution of the complex in 3-methylpyridine, very ﬁne pale yellow needles, suitable for X-ray diffraction study, were obtained. Analytical percent composition calculated for C 19 H 18 AgN 3 O 2 S 2 : C, 46.35; H, 3.68; N, 8.53. Found: C, 45.12; H, 3.17; N, 8.31%. IR (KBr) bands (cm 1 ): 3070 w, 1408 s, 1302 vs, 1153 vs, 1001 m, 799 m, 706 m, 552 m. UV–Vis (KBr discs) k max = 219 (vs), 265 (s), 360 (m).2.3. Synthesis of [Ag 2 (tsac) 2 (4-Mepy)] n (5) A yellow solution was obtained by dissolution of 0.013 g, (7.1  10 3 mmol) of 3 in 1.0 mL of 4-methylpyridine (4-Mepy) at room temperature. By slow diffusion of diethylether yellow well formed crystals were obtained. Yield: 84%. Analytical percent composition calculated for C 20 H 15 Ag 2 N 3 O 4 S 4 : C, 34.06; H, 2.14; N, 5.96. | [] | [] | ["[Ag(tsac)(3-Mepy) 2 ] n", "4", "C 19 H 18 AgN 3 O 2 S 2"] | ["Ag 6 (tsac) 6 (3)--0.013 g (7.1 \n10 \n3 mmol)"] | [] | ["3-Mepy--1.0 mL"] | [] | [] | ["3-methylpyridine--1.0 mL"]
s10870-011-0123-6 | Synthesis of the Complex A mixture of H 4 pztc (0.039 g, 0.15 mmol), Cd(NO 3 ) 2  4H 2 O (0.0617 g, 0.2 mmol) in molar ratio 3:4 and 10 mL H 2 O was placed in a 25 mL stainless steel reactor with a Teﬂon liner, the solution was adjusted to pH = 5. After heated at 160 °C for 14 h, it was cooled to 100 °C at a rate of 3 °C/h, and then to room temperature at a rate of 1 °C/h.Colorless crystals of {Cd 2 (pztc)(H 2 O) 2 } n suitable for X-ray analysis were obtained, yield 38.6%. Anal. Calcd. for C 8 H 4 Cd 2 N 2 O 10 (%) (fw = 512.93) C, 18.72; H, 0.78; N, 5.46%. Found: C, 18.71; H, 0.80; N, 5.47%. | [] | [] | ["{Cd 2 (pztc)(H 2 O) 2 } n", "C 8 H 4 Cd 2 N 2 O 10"] | ["Cd(NO 3 ) 2 \n4H 2 O--0.0617 g, 0.2 mmol"] | [] | ["H 4 pztc--0.039 g, 0.15 mmol"] | ["160 \n°C"] | ["14 h"] | ["H 2 O--10 mL"]
c9nj02861g | Synthesis of [Zn(OBA) 2 (PTD) .2DMF .2H 2 O] n (1) A mixture of Zn(NO 3 ) 2 ·6H 2 O (1 mmol, 0.3000 g), H 2 OBA (0.5 mmol, 0.1290 g) and PTD (0.5 mmol, 0.0900 g) in 8 mL mixture solvents of DMF/CH 3 CH 2 OH (v/v, 5/3) was given into a 23 mL Teflon−lined stainless steel autoclave and heated under autogenous pressure at 80°C for 68 h. After cooling down to room temperature, colorless octahedral crystals of compound 1 were harvested (yield: 71%, based on zinc). Elemental analysis calcd (%) for C 42 H 42 N 8 O 14 Zn (948.22): C 53.20, H 4.46, N 11.82; found: C 52.96, H 4.59, N 11.97. Crystal structure determination The intensity data were collected by an Oxford Diffraction Gemini R Ultra detector diffractometer equipped with the graphite monochromated Mo Kα radiation (λ = 0.71073 Å) at 293 K, using the ω scan technique. The structure was solved by direct methods and all the non−hydrogen atoms were refined anisotropically on F 2 by full−matrix least−squares using SHELXL package. | [] | [] | ["[Zn(OBA) 2 (PTD) .2DMF .2H 2 O] n", "C 42 H 42 N 8 O 14 Zn"] | ["Zn(NO 3 ) 2 \n6H 2 O--1 mmol, 0.3000 g"] | [] | ["H 2 OBA--0.5 mmol, 0.1290 g", "PTD--0.5 mmol, 0.0900 g"] | ["80°C"] | ["68 h"] | ["DMF/CH 3 CH 2 OH--8 mL"]
cg034156x | trans-[Mn(C 7 H 6 NO 2 ) 2 (H 2 O) 2 ] n (5). The pH value of an aqueous solution (15 mL) of 4-pyridylacetic acid hydrochloride (0.034 g, 0.2 mmol) was adjusted to 6, then solid MnCl 2 ‚4H 2 O (0.04 g. 0.2 mmol) was added with vigorous stirring and heating (80-90°C) for 15 min andallowed to evaporate at room temperature. After 10 days, colorless needlelike crystals were separated by filtration (yields: 80%, based on C 7 H 7 NO 2 ‚HCl).Anal. Calcd. (%) for C 14 H 16 MnN 2 O 6 (363.23): C, 46.29; H, 4.44; N, 7.71. Found (%): C, 46.28; H, 4.28; N, 7.65. IR (KBr, cm -1 ): 3234(m), 1955(w), 1682(w), 1581(vs), 1400(s), 1362(vs), 1018(w), 812(m), 650(s), and 542(w). | [] | ["10 days"] | ["trans-[Mn(C 7 H 6 NO 2 ) 2 (H 2 O) 2 ] n", "C 14 H 16 MnN 2 O 6"] | ["MnCl 2 ‚4H 2 O--0.04 g, 0.2 mmol"] | [] | ["4-pyridylacetic acid hydrochloride--0.034 g, 0.2 mmol"] | ["80-90°C"] | ["15 min"] | ["water--15 mL"]
c1ra00155h | Found: C, 53.62; H, 4.61; N, 4.23.2 can also be prepared from 1 via the reaction sodium salt of phenoxyacetic acid (Ph–O–CH 2 –COONa, 75 mg, 0.5 mmol) in methanol (25 cm 3 ) with a methanolic solution of 1 (250 mg, 0.5 mmol) under magnetic stirring for 6 h at 298 K. The reaction mixture was filtered using Whatman filter paper, 70 mm, filter paper and the filtrate was allowed to stand at room temperature for crystallisation. Dark blue single crystals of 2 were obtained within a 10 days by slow evaporation of the solvent. M.P.: 250–252 uC.Yield: 290 mg (82%). Anal. Calcd for C 15 H 15 CuNO 4 (M r = 336.82): C, 53.57; H, 4.50; N, 4.17. Found: C, 53.51; H, 4.54; N, 4.13.Crystal structure determination Single crystal X-ray structural studies of 1, 2 and 3 were performed on a CCD Oxford Diffraction XCALIBUR-S diffractometer equipped with an Oxford Instruments lowtemperature attachment. Data were collected at 150(2) K using graphite-monochromated Mo-Ka radiation (l a = 0.71073 A ˚ ). | ["room temperature"] | ["10 days"] | ["Ph–O–CH 2 –COOCu"] | ["sodium salt of phenoxyacetic acid--75 mg, 0.5 mmol", "methanolic solution of 1--250 mg, 0.5 mmol"] | [] | [] | ["298 K"] | ["6 h"] | ["methanol--25 cm 3"]
cg400877g | Synthesis of Sm(HL)(H 2 L)(H 2 O) (5). The procedure was the same as that for 1,exceptthatLa(NO 3 ) 3 ·6H 2 O was replaced by Sm(NO 3 ) 3 ·6H 2 O (0.044 g, 0.10 mmol), and the pH was adjusted to 2.46. Pale yellow rodlike crystals were ﬁltered and washed with distilled water (ﬁnal pH: 0.88, 50.6% yield based on Sm). Elemental Anal. Calcd for C 16 H 17 O 11 P 2 Sm: C, 32.16; H, 2.87. Found: C, 32.03; H, 2.93. IR (KBr, cm −1 ): 3508(w), 2977(m), 1684(s), 1612(m), 1578(w), 1427(m), 1292(m), 1192(m), 1078(vs), 1010(s), 980(s), 901(m), 864(w), 786(w), 698(m), 633(w), 564(m), 477(w). | [] | [] | ["Sm(HL)(H 2 L)(H 2 O) (5)", "C 16 H 17 O 11 P 2 Sm"] | ["Sm(NO 3 ) 3 ·6H 2 O--0.044 g, 0.10 mmol"] | [] | [] | [] | [] | []
chem.201501999 | Synthesis of [{(Fc 1,1’ )SnCl 2 } n ](2):SnCl 2 (276 mg, 1.45 mmol) was added to amixture of Fc 1,1’ (749 mg, 1.45 mmol) in toluene (1.5 mL) at room temperature and the reaction mixture was stirred for 15 min till all the SnCl 2 had dissolved. After storage for two days at ¢308Cinthe fridge, orange crystalline material was isolated of compound 2 (Yield:326 mg, 32 %).M.p.:110–1148C; elemental analysis (%) calcd for C 22 H 36 Cl 2 FeO 6 P 2 Sn (703.92 gmol ¢1 ): C37.54, H5.15;found:C37.3, H5.2; 1 HNMR (300 MHz, C 6 D 6 ): d= 1.15, 1.18 (dd, 24H, OCHCH 3 , 3 J( 1 H– 1 H)= 6.59 Hz/6.95), 4.56 (s, 4H,Cp-H), 4.81 (s, 4H,Cp-H), 4.91 ppm (m, 4H,Cp-H,OCHCH 3 ); 13 C{ 1 H} NMR (125.7 MHz, C 6 D 6 ): d = 24.31/24.37 (s, OCHCH 3 ), 73.5 (s, OCHCH 3 ), 74.5 (complex pattern), 75.1 ppm (complex pattern); 31 P{ 1 H} NMR (121 MHz, CDCl 3 ): d= 23.6 ppm (s, br.); 119 Sn{ 1 H} NMR (112 MHz, C 6 D 6 ): d = ¢243 ppm (s, br.);ESI-MS, positive mode: m/z = 1051 [2·Fc 1,1’ Na + ] + .739 [2 + Cl] + ,669 [2¢Cl] + ,534 [Fc 1,1’ + H 3 O + ] + ,514 [Fc 1,1’ + H + ] + .IR: n(P=O)= 1201 cm ¢1 .Synthesis of [(Fc 1,1’ )SnCl 4 ](3):SnCl 4 ·2THF (240 mg, 0.59 mmol) was added to amixture of ligand Fc 1,1’ (300 mg, 0.58 mmol) in toluene (0.5 mL) and THF (2 mL) at room temperature and the reaction mixture was stirred for 1h till all the SnCl 4 ·2THF had dissolved. | ["308 ¢C"] | ["two days"] | ["[{(Fc 1,1’ )SnCl 2 } n ]", "C 22 H 36 Cl 2 FeO 6 P 2 Sn"] | ["SnCl 2--276 mg, 1.45 mmol"] | [] | ["Fc 1,1’--749 mg, 1.45 mmol"] | ["room temperature"] | ["15 min"] | ["toluene--1.5 mL"]
j.poly.2011.04.027 | 2.2. Synthesis In the synthesis, 1.0 mmol of INH (C 6 H 7 ON 3 ) was dissolved in 6 mL of an ethanol:water (1:1) mixture and 6 mL of an aqueous solution containing 1.0 mmol of zinc(II) perchlorate hexahydrate, Zn(ClO 4 ) 2 6H 2 O. The mixture of the two solutions was placed in a Teﬂon cup and heated in an autoclave at 120 °C for 3 days. The resulting colorless solution was maintained at room temperature, and after 7 days, pale orange crystals suitable for X-ray diffraction were ﬁltered off. Elemental analysis points to [Zn(C 6 H 7 ON 3 ) 2 ] (ClO 4 ) 2 6H 2 O as the formula of the complex (Anal. Calc. for [Zn(C 6 H 7 ON 3 ) 2 ](ClO 4 ) 2 6H 2 O: C, 22.28; H, 4.06; N, 13.00. Found: C, 22.19; H, 4.06; N, 12.43%); yield: 29.75%. The compound is soluble in water. Caution! Perchlorate salts with organic solvents are potentially explosive. Only small amounts of material should be prepared, and it should be handled with care. | [] | ["7 days"] | ["[Zn(C 6 H 7 ON 3 ) 2 ](ClO 4 ) 2 6H 2 O", "[Zn(C 6 H 7 ON 3 ) 2 ](ClO 4 ) 2 6H 2 O"] | ["zinc(II) perchlorate hexahydrate--1.0 mmol"] | [] | ["INH--1.0 mmol"] | ["120 °C"] | ["3 days"] | ["ethanol:water--6 mL", "aqueous solution--6 mL"]
zkri.1996.211.11.804 | Zur Herstellung des Grundgels werden in einem Becherglas 90 ml Lösung der einen Verbindungskomponente in 10"4 M Salzsäure mit 10 ml TMOS versetzt.Das Gemisch wird eine halbe Stunde intensiv gerührt bis die vorübergehende Trübung verschwunden ist und auf fünf Reagenzgläser verteilt.Diese werden mit Parafilm verschlossen und bis zur Gelbildung beiseite gestellt.Nach mehreren Tagen wird das Reagenzglas mit gut ausgehärtetem Grundgel im Falle der Monogelmethode direkt mit einer Toplösung der anderen Komponente gefüllt; im Falle der Zwischengelmethode ca.2 cm hoch mit Zwischengel überschichtet.Das Zwischengel wird aus 90 ml 10~4 M Salzsäure und 10 ml TMOS bereitet.Bei allen verwendeten Toplösungen wurde mit Salzsäure ein pH-Wert von 4 eingestellt.Werden bei der Monogelmethode eine 0,5 M Pyrazinlösung als Grundgel und 0,5 M CoCl2-Toplösung verwendet, so fällt nach wenigen Tagen ein feinkristalliner Niederschlag auf der Geloberfläche aus, während sich im Grundgel feinkristalline Sphärolithe bilden.Durch Konzentrationsänderungen der beiden Lösungen ließ sich die Kristallqualität nicht wesentlich verbessern.Bessere Ergebnisse werden erhalten, wenn die beiden Reaktionspartner durch ein Zwischengel getrennt werden.An der Phasengrenze Zwischengel-Toplösung bilden sich neben millimetergroßen verzwillingten und verwachsenen Kristallen vereinzelt Einkristalle, während im Zwischengel und auch teilweise im Grundgel Sphärolithe auftreten. | [] | [] | [] | [] | [] | [] | [] | [] | []
ic034982v | La 2 (pdc) 3 ‚3H 2 O, 1. This compound was synthesized by reacting 1 mmol of La(NO 3 ) 3 ‚6H 2 O and 2 mmol of pyridine-2,6-dicarboxylic acid (pdcH 2 ) in 5 mL of water. The autoclave was heated under autogenous pressure to 180 °C for 2 days and then kept at 60 °C for a further 12 h period. Upon cooling to RT, the desired product appeared as long colorless rectangular parallelopipeds in ∼60% yield. Anal. Calcd for C 21 H 15 N 3 O 15 La 2 : C, 30.05; H, 1.83; N, 5.08%.Found: C, 30.16; H, 1.79; N, 5.01%.Ce 2 (pdc) 3 ‚3H 2 O, 2. This compound could be isolated in ∼55% yield as pale yellow rectangular crystals, on hydrothermal reaction of Ce(NO 3 ) 3 ‚6H 2 O with the ligand in a 1:2 molar ratio in 5 mL of H 2 O and under experimental conditions identical to those above. | [] | [] | ["La 2 (pdc) 3 ‚3H 2 O", "Ce 2 (pdc) 3 ‚3H 2 O", "C 21 H 15 N 3 O 15 La 2"] | ["La(NO 3 ) 3 ‚6H 2 O--1 mmol", "Ce(NO 3 ) 3 ‚6H 2 O--1:2 molar ratio"] | [] | ["pyridine-2,6-dicarboxylic acid (pdcH 2)--2 mmol"] | ["180 °C", "60 °C"] | ["2 days", "12 h period"] | ["water--5 mL"]
s0020-1693(01)00398-x | TGA: compound decomposes above 220°C to a black solid.[ Mn ( NCS ) 2 ( CH 3 CH 2 OH ) 2 ( Py 2 C 6 H 12 )] n (3) . 1,6-Bis(4pyridyl)hexane (690 mg, 2.87 mmol) in ethanol (200 ml) was mixed with 10 ml of 0.25 M aqueous MnCl 2 solution. The mixture was treated with potassium thiocyanate (0.5 g, 5.15 mmol) in water (25 ml) and ethanol (25 ml). This mixture was left undisturbed in a partly covered beaker and was allowed to slowly evaporate to give colourless crystals (242 mg, 19%) suitable for Xray crystallography. Anal. Found: C, 52.3(52.3); H, 5.1(5.2); N, 13.6(13.6); S, 15.5(15.5). Calc. for [Mn(NCS) 2 (Py 2 C 6 H 12 )] n : C, 52.6; H, 4.9; N, 13.6; S, 15.6%. | [] | [] | ["[Mn(NCS) 2 (CH 3 CH 2 OH) 2 (Py 2 C 6 H 12)] n", "1,6-Bis(4pyridyl)hexane"] | ["MnCl 2 solution--10 ml of 0.25 M aqueous solution", "potassium thiocyanate--0.5 g, 5.15 mmol"] | [] | ["1,6-Bis(4pyridyl)hexane--690 mg, 2.87 mmol"] | [] | [] | ["ethanol--200 ml", "water--25 ml", "ethanol--25 ml"]
cg0607708 | C 9 H 10 N 6 O 6 Cd (410.63): calcd C 26.32, H 2.45, N 20.47; found C 26.15, H 2.33, N 20.15. IR (KBr pellet): 3378(m), 2926(w), 1664(s), 1635(m), 1624(m), 1571(s), 1541(s), 1437(m), 1411(m), 1381(m), 1331(m), 1282(m), 1169(w), 783(w), 619(w) cm -1 . | [] | [] | ["C 9 H 10 N 6 O 6 Cd"] | [] | [] | [] | [] | [] | []
10610278.2013.795652 | 2.2 Synthesis The synthesis of obtained compounds was similar for all complexes: 10 ml of an alcoholic solution containing 50 mg (0.33 mmol) of HAS was mixed with 10 ml of an aqueous solution containing 65 mg (0.33 mmol) of bpp ligand, resulting in a homogeneous colourless solution, which was slowly added to 5.0 ml of an aqueous solution containing 0.33 mmol of MnSO 4 ·H 2 O, CoCl 2 ·6H 2 OorZnSO 4 ·7H 2 O.In this step, all care has been taken not to mix the solutions, thus allowing the diffusion between them. After a few days, suitable single crystals were obtained and separated by ﬁltration. Elemental analysis: [Mn 2 (bpp) 4 (H 2 O) 4 ] (AS) 4 ·H 2 O(1) (yellow crystals, yield ¼ 40%): calcd for (%): C, 60.00; H, 5.66; N, 10.50; found: C, 59.01%; H, 5.77%; N, 10.51%. [Co 2 (bpp) 4 (H 2 O) 4 ](AS) 4 ·H 2 O(2) (orange crystals, yield ¼ 52%) calcd for (%): C, 59.70; H, 5.64; N, 10.40; found: C, 59.02%; H, 6.02%; N, 10.75%.[Zn(bpp)(AS) 2 ](3) (colourless crystals, yield ¼ 68%).Calcd for (%): C, 57.10; H, 4.61; N, 9.87; found: C, 57.03%; H, 4.61%; N, 9.93%.2.3 Physical measurements Thermogravimetric measurements were made using a Shimadzu TG-60 with thermobalance. Samples were heated at a rate of 108Cmin 21 from room temperature to 8008Cina dynamic nitrogen atmosphere at a ﬂow rate to 50 ml min 21 .Infrared spectra were obtained using a Bomem MB-102 spectrometer ﬁtted with a CsI beam splitter, with the samples dispersed on KBr discs and the spectral resolution was acquired at 4 cm 21 . Good signal-to-noise ratios were obtained from the accumulation of 128 spectral scans. | [] | [] | ["[Mn 2 (bpp) 4 (H 2 O) 4 ] (AS) 4 ·H 2 O", "[Co 2 (bpp) 4 (H 2 O) 4 ](AS) 4 ·H 2 O", "[Zn(bpp)(AS) 2 ]"] | ["MnSO 4 ·H 2 O--0.33 mmol", "CoCl 2 ·6H 2 O--0.33 mmol", "ZnSO 4 ·7H 2 O--0.33 mmol"] | [] | ["HAS--50 mg (0.33 mmol)", "bpp ligand--65 mg (0.33 mmol)"] | [] | [] | ["alcoholic solution--10 ml", "aqueous solution--10 ml", "aqueous solution--5.0 ml"]
b900618d | Found (%): C, 14.52; H, 2.91; N, 4.41. Calcd (%) for C 12 H 27 N 3 O 25.50 Lu 2 (971.31): C, 14.84; H, 2.80; N, 4.33. IR (cm 1 , KBr): 3400 s, 1638 vs, 1393 s, 1316 m, 1160 s. | [] | [] | ["C 12 H 27 N 3 O 25.50 Lu 2 (971.31)"] | [] | [] | [] | [] | [] | []
b506596h | Yield 87%. Anal. Calc. for C 26 H 22 N 8 : C, 69.9; H, 5.0; N, 25.1. Found: C, 69.7; H, 5.1; N, 25.2.1 H NMR (DMSO-d 6 ): d(ppm): 8.75 (s, 2H, pz), 8.65 (d, 4H, pz), 7.85 (d, 4H, Ph), 7.54 (m, 6H, Ph), 2.31 (m, 6H, –CH 3 ). | [] | [] | ["C 26 H 22 N 8"] | [] | [] | [] | [] | [] | []
acsami.9b17569 | Synthesis of Zr-DTPP. A mixture of DTPP (31.8 mg, 57.1 μmol), ZrCl 4 (8.4 mg, 35.8 μmol), and water (1.0 mL) in 0.8 mL of DMF was ultrasonically dissolved in a 20.0 mL teflon-lined stainless steel container, which was heated at 140°C in an oven for 24.0 hours and then kept at 80°C for another 12.0 hours. After cooling to room temperature, a dark brown powder was washed with DMF (3  20.0 mL) and MeOH (3  20.0 mL). The product was dried under vacuum at 100°C in a yield of 64% (ca. 31.0 mg). | ["room temperature"] | [] | ["Zr-DTPP"] | ["ZrCl 4--8.4 mg, 35.8 μmol"] | [] | ["DTPP--31.8 mg, 57.1 μmol"] | ["140°C", "80°C"] | ["24.0 hours", "12.0 hours"] | ["water--1.0 mL", "DMF--0.8 mL"]
acsami.7b17306 | Procedure for the CuAAC Reactions Catalyzed by 1. A mixture of azides (1 mmol), alkynes (2 mmol), amyl acetate (0.92 mmol), 1 (30 mg, 0.0053 mmol), and methanol (4 mL) was sealed in a 15 mL pressure-proof pipe. The resulting mixture was stirred at 80 °C for 12 h. The product yields were measured by GC and further conﬁrmed by 1 H NMR and 13 C NMR (Figures S1−S22). | [] | [] | [] | [] | ["1--30 mg, 0.0053 mmol"] | [] | ["80 °C"] | ["12 h"] | ["amyl acetate--0.92 mmol", "methanol--4 mL"]
acs.inorgchem.5b00428 | The resulting red solid was air-dried and then further dried under vacuum (241 mg, 0.26 mmol, 81%). Anal. Calcd (%) for [Co(pypzpypz) 2 ](BF 4 ) 2 ·2.5H 2 O(C 36 H 29 N 12 O 2.5 CoB 2 F 8 , 902.24 g mol −1 ): C 47.92, H 3.24, N 18.63. Found: C 47.99, H 2.88, N 18.43. HR-ESI-MS (pos) m/z = 341.5772, calcd for [C 36 H 24 N 12 Co] 2+ = 341.5784. ATRIR (ν/cm −1 ): 3607(w, br), 3086(w), 1620(w), 1599(m), 1473(w), 1403(s), 1190(w), 1035(s, br), 823(s), 482(m), 418(m). TGA, Δmass found 5.2%, calcd for 2.5H 2 O 5.0%. Red needle shaped crystals of the solvent-free polymorph 2 suitable for X-ray crystallography were obtained by Et 2 O vapor diﬀusion into an MeCN solution of [Co(pypzpypz) 2 ](BF 4 ) 2 . Red block shaped crystals of [Co(py-pzpypz) 2 ](BF 4 ) 2 ·MeCN·CHCl 3 (polymorph 1) suitable for X-ray crystallography were grown by vapor diﬀusion of CHCl 3 into an MeCN solution of [Co(py-pzpypz) 2 ](BF 4 ) 2 . After air drying the crystals of polymorph 1, the sample analyzed as [Co(py-pzpypz) 2 ](BF 4 ) 2 ·2.5H 2 O. Anal. | [] | [] | ["[Co(pypzpypz) 2 ](BF 4 ) 2 ·2.5H 2 O", "C 36 H 29 N 12 O 2.5 CoB 2 F 8"] | [] | [] | [] | [] | [] | []
cg401365x | Synthesis of [Tb(PDC) 1.5 (H 2 O)] n (9). Tb 2 O 3 (0.3 mmol, 0.1087 g), H 2 PDC (0.6 mmol, 0.0557 g), and H 2 O (8 mL) were mixed and heated in a 25 mL Teﬂon-lined stainless steel autoclave under autogenous pressure at 180 °C for 5 days. The reaction mixture was then cooled with a rate of 5 °C/h. Colorless prism-shaped crystals were ﬁltrated, washed, and dried. Yield: 78% (based on Tb). Elemental analysis (%): Calcd for C 10.5 H 6.5 N 1.5 O 7 Tb: H, 1.54; C, 29.70; N, 4.95. Found: H, 1.52; C, 29.76; N, 4.94. IR (KBr, cm −1 ): 3452(m), 3027(w), 1629(s), 1598(s), 1532(m), 1520(m), 1389(m), 864(w), 718(w), 663(w).X-ray Crystallographic Determination. Crystal data for the complexes 1−9 were collected using a Gemini E diﬀractometer with graphite monochromated Mo Kα (λ = 0.71075 Å) radiation. The single crystal structures were solved by direct methods using the SHELXS-97 program and reﬁned by the SHELXL-97 program.9 Non-hydrogen atoms were reﬁned anisotropically by the full-matrix least-squares method. The C−H and O−H hydrogen atoms were also found and reﬁned. The detailed crystallographic data and the structure reﬁnement parameters of compounds 1−9 are summarized in Table 1. Selected bond distances and angles are given in Table2. | [] | [] | ["[Tb(PDC) 1.5 (H 2 O)] n", "C 10.5 H 6.5 N 1.5 O 7 Tb"] | ["Tb 2 O 3--0.3 mmol, 0.1087 g"] | [] | ["H 2 PDC--0.6 mmol, 0.0557 g"] | ["180 \n C"] | ["5 days"] | ["H 2 O--8 mL"]
ic8019099 | The same compound is obtained when the reaction mixture of [Cu(pySe)] is used.Synthesis of {[Cu(SeO 3 )(bipy)]} n (2). Compound (2) was obtained in a similar way as (1), by stirring overnight the nonﬁltered reaction mixture of [Cu(3-CF 3 -pySe)] in air in the presence of 2,2′-bipyridine (bipy) (0.116 g, 0.746 mmol). The reaction yields 0.134 g (81.7%) of a light green solid. The elemental analysis for the solid is consistent with the formula {[Cu(SeO 3 )(phen)]} n . Anal. | [] | [] | ["{[Cu(SeO 3 )(bipy)]} n", "{[Cu(SeO 3 )(phen)]} n"] | ["Cu(pySe)--NaN", "[Cu(3-CF 3 -pySe)]--NaN"] | [] | ["2,2′-bipyridine--0.116 g, 0.746 mmol"] | [] | ["overnight"] | []
ejic.200300794 | Preparation of Solid Solutions [Cd 1ⴚx Ni x (NCS) 2 (3ABN) 2 ]4ⴚ7: 3ABN (0.35 g, 3.0 mmol) was dissolved in ethanol (3 mL) and added to solutions containing Ni II and Cd II in different ratios. To prepare the required metal ratios, ethanolic solutions of Cd(NCS) 2 (0.10 mmol·mL ⫺1 ) and Ni(NCS) 2 (0.20 mmol·mL ⫺1 ) were used. | [] | [] | ["[Cd 1ⴚx Ni x (NCS) 2 (3ABN) 2 ]4ⴚ7"] | ["Cd(NCS) 2--0.10 mmol·mL ⫺1", "Ni(NCS) 2--0.20 mmol·mL ⫺1"] | [] | ["3ABN--0.35 g, 3.0 mmol"] | [] | [] | ["ethanol--3 mL"]
c4dt00104d | Preparation of K 2 [La 2 (1,3-pdta) 2 (H 2 O) 4 ]·11H 2 O (3) and K 2 [Ce 2 (1,3-pdta) 2 (H 2 O) 4 ]·11H 2 O (4). LaCl 3 ·7H 2 O (0.74 g, 2.0 mmol) and H 4 pdta (0.62 g, 2.0 mmol) were dissolved in water (15 mL) and stirred for 1.5 h. The pH value of the reaction mixture was adjusted to 6.5 with 5.0 M potassium hydroxide and heated at 70 °C for 12 h. The mixture was left to stand in the air at room temperature. A colorless crystalline material was separated from the evaporated solution, and was washed with cold water and ethanol, then dried under a vacuum. | [] | [] | ["K 2 [La 2 (1,3-pdta) 2 (H 2 O) 4 ]·11H 2 O", "K 2 [Ce 2 (1,3-pdta) 2 (H 2 O) 4 ]·11H 2 O"] | ["LaCl 3 ·7H 2 O--0.74 g, 2.0 mmol", "Ce--not available"] | [] | ["H 4 pdta--0.62 g, 2.0 mmol"] | ["70 \nC"] | ["12 h"] | ["water--15 mL"]
c3ce42481b | Syntheses [Cu 2 I 2 (L 23 )(L 23 -H)] ∞ , 1, and [Cu(L 23 -H) 2 ] ∞ ,2.CuI (25 mg, 0.13 mmol) dissolved in CH 3 CN (10 mL) was added to L 23 (52 mg, 0.26 mmol) dissolved in CH 3 OH (10 mL). The dark red solution was stirred overnight during which time a precipitate formed and the solution changed colour to olive green. The solid was filtered, washed with diethyl ether and dried in vacuo (38 mg, 38%). Two different types of dichroic X-ray quality crystals were obtained, which were green/red (1) and green/orange (2) in colour. They were grown together from the slow diffusion of a CH 3 OH solution of L 23 (20 mg, 0.10 mmol) layered with CH 3 CN into a CH 3 CN solution of CuI (19 mg, 0.10 mmol) layered with CH 3 CN. The bulk material above was found to be consistent with the structure obtained from the red crystals (1). Anal. found: C, 33.88; H, 2.23; N, 10.65. Calc. for C 22 H 17 N 6 O 2 Cu 2 I 2 :C,33.95;H,2.20; N, 10.80. EMS (+ve ESI) m/z calc. for C 22 H 18 N 6 O 2 Cu 461 [(L 23 ) 2 Cu(I)] + , found 461. Calc. for C 22 H 17 N 6 O 2 Cu 460 [(L 23 )(L 23 -H)Cu(II)] + ,found460.SelectedIR(KBr)/cm −1 : 3446 (s,br)(L 23 ), 3091–2923 (w,sh)(L 23 ), 1597 (m,sh)(L 23 ), 1540–1466 (s,sh)(L 23 ), 998 (w,sh)(L 23 ), 979 (w,sh)(L 23 ), 800–780 (m,sh) (L 23 ). UV-Vis (BaSO 4 ) (relat ive absorption)/ cm −1 : 41 667 (1), 27 948 (0.87), 22 344 (0.70), 16 436 (0.26), 11 614 (0.19), 5978 (0.42). | [] | [] | ["[Cu 2 I 2 (L 23 )(L 23 -H)] ∞", "1", "[Cu(L 23 -H) 2 ] ∞", "2"] | ["CuI--25 mg, 0.13 mmol", "CuI--19 mg, 0.10 mmol"] | [] | ["L 23--52 mg, 0.26 mmol", "L 23--20 mg, 0.10 mmol"] | [] | ["overnight"] | ["CH 3 CN--10 mL", "CH 3 OH--10 mL"]
j.molstruc.2003.10.023 | The mixture was dissolved by the dropwise addition of aqueous NH 3 solution. Several days later, colorless block crystals of 1 were recovered in 65% yielded based on pyta. Calcd C 7 H 6 AgNO 2 S (276.06): C 30.42, H 2.19, N 5.07%. Found: C 30.15, H 2.11, N 5.36%; IR (KBr): n ¼ 3012.7 cm 21 (s), 1587.3 (v), 1536.8 (m), 1486.2 (v), 1419.0 (m), 1361.5 (v), 1236.0 (m), 1154.8 (s), 1008.0 (m), 918.0 (s), 817.9 (v), 717.2 (v), 584.0 (m), 493.7 (m), 461.7 (s). | [] | [] | ["NaN"] | ["NaN--NaN"] | [] | [] | [] | [] | []
acs.cgd.7b01165 | 9 slow rate. Enough water was added for the two solutions to be in contact with each other. The conical tube was then capped while the vials inside remained uncapped. Within 2 weeks single crystals in form of large yellow cubes had grown. Anal. calcd. for Na 2 U 2 O 24 C 15 H 34 (4) C, 16.08%; H, 3.06%. Found C, 11.61%; H, 2.20%; N, 2.18%. After accounting for UO 2 (NO 3 ) 2 impurities as part of the obtained product mixture, based on N found, anal. calcd.: C, 11.15%; H, 2.12%. FT-IR: 3520 (br), 3020 (m), 2970 (m), 2320 (s), 1740 (vs), 1630 (m), 1530 (s), 1450 (vs), 1410 (s), 1370 (vs), 1330 (s), 1300 (s), 1230 (s), 1220 (s), 1040 (m), 922 (vs), 885 (m), 827 (s), 806 (m), 748 (m), 702 (w), 667 (w), 648 (s), 600 (w), 538 (s). Yield: 28.8 mg (0.0257 mmol), 22.7%. Synthesis of uranium(IV) glutarate oxo nitrate with 14 interstitial water molecules U 6 (NO 3 ) 4 (Glut) 4 (O) 4 (OH) 4 (H 2 O) 6 ·12H 2 O (5): A 2 mL scintillation vial 3/4 filled with water was lowered into a 15 mL Falcon PPE conical tube. A solution of Na 2 Glut + Na 2 TP (molar ratio 2:1) (100 and 50 mmol/L) in a 1:1:1 mixture of H 2 O/THF/EtOH was filled into the 15 mL conical tube outside of the 2 mL vial (~ 2.7 mL, 0.27 and 0.14 mmol). A small amount (~ 0.5 mL) of [UO 2 (NO 3 ) 2 ]·6H 2 O dissolved in DI-water (600 mmol/L, 0.3 mmol) was placed at the bottom of the 2 mL vial using a syringe and needle. The water on top served as a buffer zone to make the reactants diffuse at a slow rate. Enough water was added for the two solutions to be in contact with each other. The conical tube was then Page 9 of 74 ACS Paragon Plus Environment Crystal Growth & Design 1 2 3 4 5 6 7 8 9 10 11 12 13 14 15 16 17 18 19 20 21 22 23 24 25 26 27 28 29 30 31 32 33 34 35 36 37 38 39 40 41 42 43 44 45 46 47 48 49 50 51 52 53 54 55 56 57 58 59 60 | [] | [] | ["Na 2 U 2 O 24 C 15 H 34"] | ["UO 2 (NO 3 ) 2--impurities"] | [] | ["Na 2 Glut + Na 2 TP--molar ratio 2:1"] | [] | [] | ["H 2 O/THF/EtOH--1:1:1 mixture", "DI-water--600 mmol/L"]
s0277-5387(02)00842-2 | 3.5. Mn(chedam)] × /H 2 O(6) To a solution of chelidamic acid {chedamH 2 } (1.01 g, 5.51 mmol) in methanol (100 cm 3 ) was added manganese(II) acetate (1.34 g, 5.51 mmol), and the reaction mixture was refluxed for 3 h. The product formed as a colourless solid. The mixture was allowed to cool to room temperature and the product was filtered off and dried in air. Yield: 1.29 g (86.05%). Complex 7 was soluble in dist. H 2 O and in soluble in EtOH, MeOH, acetone, ether and chloroform. Anal. Found: C, 30.67; H, 2.59; N, 5.15. Calc.: C, 30.90; H, 2.50; N, 5.40%. IR: 3407.85, 1577.57, 1429.53, 1348.79, 1133.46, 1032.52, 817.20, 749.91, 642.24, 588.41 cm 1 . m eff /5.69 B.M.L M (H 2 O)/300.76 S cm 2 mol 1 .3.6. [Mn(chedam)(bipy)] × /H 2 O(7) To a solution of [Mn(chedam)]× /H 2 O(6) (0.46 g, 1.88 mmol) in water (100 cm 3 ) 2,2‘-bipyridine (0.59 g, 3.77 mmol) was added. The resulting mixture was refluxed for 12 h. The product formed as a yellow solid and crystals that was filtered off and allowed to dry in air.Yield: 0.52 g (66.95%). Complex 7 was insoluble in dist.H 2 O, EtOH, MeOH, acetone, ether and chloroform.Anal. Found: C, 50.15; H, 3.08; N, 10.39. Calc.: C, 49.77; H, 3.19; N, 10.24%. IR: 3300.19, 3111.78, 3084.86, 2950.28, 2876.26, 2728.29, 2600.37, 2519.63, 1604.49, 1496.82, 1449.72, 1416.07, 1348.79, 1120.00, Table 7 Molecules of H 2 O 2 disproportionated by the complexes (in the presence of added imidazole) at S.T.P. conditions Complex Total number of molecules of H 2 O 2 disproportionated by one molecule of complex Molecules of H 2 O 2 disproportionated during first min by one molecule of the complex 1 2397 1345 2 2205 742 3 4525 2499 4 6885 3753 5 6307 1172 6 2263 1739 7 4888 3390 8 6542 4206 M. Devereux et al. / Polyhedron 21 (2002) 1063  /1071 1069 1039.25, 897.94, 823.93, 770.09, 749.91, 642.24 cm 1 .m eff /5.89 B.M.3.7. [Mn(chedam)(phen) 2 ]×/3H 2 O(8) To a solution of [Mn(chedam)]× /H 2 O(6) (0.60 g, 2.36 mmol) in water (100 cm 3 ) 1,10-phenanthroline (0.96 g, 4.84 mmol) was added. The resulting mixture was refluxed for 5 h. The product formed as a yellow powder that was filtered off and dried in air. Yield: 1.27 g (82.79%). Complex 8 was insoluble in dist. H 2 O, EtOH, MeOH, acetone, ether and chloroform. Anal. Found: C, 57.76; H, 3.12; N, 10.79. Calc.: C, 57.24; H, 3.87; N, 10.77%. IR: 3434.77, 3057.94, 1611.21, 1517.01, 1436.26, 1335.33, 1261.31, 1106.54, 1025.79, 857.57, 823.93, 736.45, 642.24 cm 1 . m eff /5.99 B.M.4. X-ray crystallography Crystal data for complexes 1, 4 and 7 are summarised in Table 8. Structures 1 and 7 were solved by direct methods, a Patterson tmap was used to solve the structure of complex 4. All three data sets were refined by full-matrix least-squares on F 2 and the programs used in the structure solution and refinement are contained in the SHELXTL package [16]. All non-hydrogen atoms were refined with anisotropic atomic displacement parameters except for the partial occupancy water molecule in complex 4 (O5w). Hydrogen atoms bonded to carbon were inserted at calculated positions, those bonded to oxygen were located in difference maps, inserted at these positions and not further refined.Hydrogen atoms on the disordered water molecule on complex 4 (O5w) were not included.4.1. Hydrogen peroxide disproportionation studies To a solid sample (ca. 10 mg) of the manganese complex was added aqueous H 2 O 2 (35% w/w, 10 cm 3 , 114 mmol). The mixture was stirred and thermostated at 25 8C and the evolved O 2 was measured volumetrically (volume 9 /0.10 cm 3 ). In cases where imidazole (50 mg) was added this was introduced into the reaction vessel before the addition of H 2 O 2 .5. Supplementary material Crystallographic data have been deposited with the Cambridge Crystallographic Data Centre, CCDC Nos.164978, 164979 and 164980, respectively. Copies of this information may be obtained free of charge from The Director, 12 Union Road, Cambridge, CB2 1EZ, UK (fax:  /44-1223-336033; e-mail: deposit@ccdc.cam.ac.uk or www: http://www.ccdc.cam.ac.uk).Acknowledgements M.D. acknowledges the late Noel O’Reilly (DIT) for technical assistance. V.L. acknowledges the SRD and Seed funding schemes (DIT/EU) for ﬁnancial support.This work has been carried out (in part) within the Table 8 Summary of crystal data, data collection, structure solution and reﬁnement details for complexes 1, 4 and 7 Complex 1 Complex 4 Complex 7 Complex [Mn(pyr) 2 ] n [Mn(dipic)(bipy) 2 ]× 4.5H 2 O [Mn(chedam)(bipy)]× H 2 O Empirical formula C 10 H 6 MnN 4 O 4 C 27 H 37 MnN 5 O 13 C 17 H 13 MnN 3 O 6 Description yellow block yellow block yellow block Diffractometer Siemens P4 Siemens P4 Bruker SMART Absorption corr. none none multiscan l (A ˚ ) 0.71703 0.71703 0.71703 Temperature (K) 153(2) 153(2) 150(2) a (A ˚ ) 10.1903(8) 15.9288(16) 25.513(2) b (A ˚ ) 10.8464(8) 14.5310(15) 9.6237(9) c (A ˚ ) 10.1079(4) 15.4748(13) 14.8053(14) a , b , g (8) 90, 108.290(5), 90 90, 113.962(8), 90 90, 102.527(2), 90 U (A ˚ 3 ) 1060.8(1) 3273.1(5) 3548.6(6) Crystal system monoclinic monoclinic monoclinic Space group P 2(1)/cC2/cC2/c Z 44 8 u Range (8) 2.82 /24.00 2.09/25.00 1.64/27.50 Reflections collected 2213 3242 15 916 Independent reflections 1869 2885 4064 R int 0.0085 0.0227 0.0281 R 1 , wR 2 [I 2s(I )] 0.0212, 0.0515 0.0416, 0.1100 0.0304, 0.0727 R 1 , wR 2 [all data] 0.0253, 0.0527 0.0564, 0.1174 0.0400, 0.0772 M. Devereux et al. / Polyhedron 21 (2002) 1063  /10711070 structures of the Facility for Optical Characterisation and Spectroscopy (FOCAS), funded by the Irish Government Programme for Research in Third Level Institutions.References [1] R.C. Mehrotra, R. Bohra, Metal Carboxylates, Academic Press, London, 1983.[2] M.T. Casey, M. McCann, M. Devereux, M. Curran, C. Cardin, M. Convery, V. Quillet, C. Harding, J. Chem. Soc., Chem.Commun. (1994) 2643.[3] M. McCann, F. Cronin, M. Devereux, G. Ferguson, Polyhedron 14 (1997) 2379.[4] M. Geraghty, M. McCann, M. Devereux, V. McKee, Inorg.Chim. Acta 293 (1999) 160.[5] M. McCann, M.T. Casey, M. Devereux, M. Curran, C. Cardin, A. Todd, Polyhedron 15 (1996) 2117.[6] M. McCann, M.T. Casey, M. Devereux, M. Curran, V. McKee, Polyhedron 15 (1996) 2321.[7] S. McCann, M. McCann, M.T. Casey, M. Devereux, V. McKee, P. McMichael, J. McCrea, Polyhedron 16 (1997) 4247.[8] M. Devereux, M. McCann, M.T. Casey, M. Curran, International Patent, 1994, IPA No. S940892.[9] M. Curan, Ph.D. Thesis, National University of Ireland, 1996.[10] K. Nakamoto, Infrared and Raman Spectra of Inorganic and Coordination Compounds, 3rd ed., Wiley, New York, 1978.[11] F.A. Cotton, G.K. Wilkinson, Advanced Inorganic Chemistry, 5th ed., Wiley, New York, 1988, p. 702.[12] See for example: M. Devereux, M. Jackman, M. McCann, M.Casey, Polyhedron 17 (1998) 153.[13] R. Hague, J.E. Iburg, J. Kerschner, J.H. Koek, E.L.M. Lempers, R.J. Martens, U.S. Racherla, S.W. Russell, T. Swarthoff, M.R.P.Van Vilet, J.B. Warnaar, L. Van Der Wolf, B. Krijen, Nature 369 (1994) 637.[14] E. Larson, V. Pecoraro, in: V. Pecoraro (Ed.), Manganese Redox Enzymes (chapter 1 and references therein), VCH, New York, 1992.[15] Y. Naruta, K. Maruyama, J. Chem. Soc., Chem. Commun. (1994) 2667.[16] SHELXTL Version 5.1 Bruker Analytical X-ray Systems, Madison, WI, 1997.M. Devereux et al. / Polyhedron 21 (2002) 1063  /1071 1071 | [] | [] | ["Mn(chedam)] × /H 2 O", "C 10 H 6 MnN 4 O 4", "[Mn(chedam)(bipy)] × /H 2 O", "C 17 H 13 MnN 3 O 6", "[Mn(chedam)(phen) 2 ]×/3H 2 O", "C 28 H 28 MnN 6 O 2 S 2"] | ["manganese(II) acetate--1.34 g, 5.51 mmol", "[Mn(chedam)]× /H 2 O--0.46 g, 1.88 mmol", "[Mn(chedam)]× /H 2 O--0.60 g, 2.36 mmol"] | ["2,2‘-bipyridine--0.59 g, 3.77 mmol"] | ["chelidamic acid {chedamH 2 }--1.01 g, 5.51 mmol", "1,10-phenanthroline--0.96 g, 4.84 mmol", "bpe--0.1 mmol"] | ["reflux", "reflux", "reflux"] | ["3 h", "12 h", "5 h"] | ["methanol--100 cm3", "water--100 cm3"]
c2ce06563k | [Co 3 (hfipbb) 2 (OH) 2 (H 2 O)] and [Ni 3 (hfipbb) 2 (OH) 2 (H 2 O)] (1b and 1c, respectively). The compounds were obtained by hydrothermal reaction of 0.5 mmol of CoCl 2 ?6H 2 O with 0.5 mmol of H 2 hfipbb (compound 1b), or 0.5 mmol of Ni(NO 3 ) 2 ?6H 2 O with 0.8 mmol of H 2 hfipbb (compound 1c), in 6 mL of water with 0.2–0.3 mL of triethylamine (TEA). The mixtures with an initial pH value of 6.1 were heated in Teflon-lined digestion bombs at 200 uC for 7 days and then cooled to room temperature. The pH value at the end of the procedure was 4.9 in the case of 1b and 4.3 for 1c. Purple (1b, 39.9% yield) and green (1c, 76% yield) crystalline powders were collected after washing with distilled water and acetone. | [] | [] | ["[Co 3 (hfipbb) 2 (OH) 2 (H 2 O)]", "[Ni 3 (hfipbb) 2 (OH) 2 (H 2 O)]", "Compound 1b", "Compound 1c"] | ["CoCl 2 ?6H 2 O--0.5 mmol", "Ni(NO 3 ) 2 ?6H 2 O--0.5 mmol"] | ["triethylamine (TEA)--0.2–0.3 mL"] | ["H 2 hfipbb--0.5 mmol (for 1b), 0.8 mmol (for 1c)"] | ["200 uC"] | ["7 days"] | ["water--6 mL"]
ic951326p | Bi(H 2 DTPA)‚2H 2 O (6). Bi(NO 3 ) 3 ‚5H 2 O (4.85 g, 0.01 mol) was added to a 25 mL aqueous solution containing H 5 DTPA (3.93 g, 0.01 mol) and 5 mL of 4.0 M NaOH (0.02 mol). The cloudy solution was heated at 75 °C until clear, filtered, and allowed to slowly evaporate at room temperature. After 2 weeks, an amorphous white solid was isolated by filtration, washed with cold water, and dried over anhydrous MgSO 4 (3.0 g, 47%). | [] | ["2 weeks"] | ["Bi(H 2 DTPA)‚2H 2 O"] | ["Bi(NO 3 ) 3 ‚5H 2 O--4.85 g, 0.01 mol"] | [] | ["H 5 DTPA--3.93 g, 0.01 mol"] | ["75 °C"] | [] | ["water--25 mL", "4.0 M NaOH--5 mL"]
s11243-013-9746-0 | Synthesis of complex 3 The preparation of 3 was similar to 1, but using Na 2 mtms (120.6 mg, 0.5 mmol), Zn(ClO 4 ) 2 6H 2 O(372.4mg, 1mmol),H 2 O (10 mL), CH 3 OH (5 mL), and bpy (155.6 mg, 1 mmol). After 3 days, pale yellow block crystals were obtained. Yield: 55 %. Anal. Calc. for C 33 H 35 ClN 10 O 11 S 2 Zn 2 (%): C, 40.5; H, 3.6; N, 14.3; S, 6.6. Found (%): C, 40.4; H, 3.9; N, 14.2; S, 6.4. IR (KBr, cm -1 ): 3,427(w), 1,611(w), 1,596(w), 1,535(m), 1,489(s), 1,416(w), 1,389(m), 1,319(s), 1,216(w), 1,187(w), 1,105(w), 1,046(w), 1,016(m), 807(w), 642(m). | [] | [] | ["complex 3"] | ["Zn(ClO 4 ) 2 6H 2 O--372.4mg, 1mmol"] | [] | ["Na 2 mtms--120.6 mg, 0.5 mmol", "bpy--155.6 mg, 1 mmol"] | [] | ["3 days"] | ["H 2 O--10 mL", "CH 3 OH--5 mL"]
b719565f | 33.7%. d H (C 6 D 6 , 293 K): 0.87–0.90 (broad, 3H, CH 3 , hexane), 1.12–1.40 (broad, 4H, CH 2 , hexane), 1.86 (s, 6H, NCH 3 ), 2.21 (s, 2H, NCH 2 ), 2.30 (s, 18H, o-Me), 2.31 (s, 9H, p-Me), 3.25 (s, 12H, dioxane), 3.89 (s, 2H, OCH 2 ), 6.90 (s, 6H, m-H, Ph). d C (d 6 C 6 D 6 , 293 K): 18.82 (o-Me), 21.13 (p-Me), 45.04 (CCH 3 ), 60.86 (NCH 2 ), 65.82 (OCH 2 ), 67.31 (CH 2 , dioxane), 123.47 (p-C, Ph), 124.73 (o-C, Ph), 130.12 (m-C, Ph), 161.07 (i-C, Ph). | [] | [] | [] | [] | [] | [] | [] | [] | []
s0108270109035501 | The resulting solution was stirred for about 1 h at room temperature, sealed in a 23 ml Teﬂon-lined stainless steel autoclave and heated at 423 K for 5 d under autogenous pressure. The reaction system was then cooled slowly to room temperature. Pale-yellow block-shaped crystals of (I) suitable for single-crystal X-ray diffraction analysis were collected from the ﬁnal reaction system by ﬁltration, washed several times with distilled water and dried in air at ambient temperature (yield 45% based on Cd II ).Crystal data [Cd(C 14 H 8 N 2 O 4 )(H 2 O)] M r = 398.64 Monoclinic, P2=c a = 14.8094 (11) A ˚ b = 6.4226 (7) A ˚ c = 7.0194 (8) A ˚  = 90.949 (9)  V = 667.56 (12) A ˚ 3 Z =2 Mo K radiation  = 1.66 mm 1 T = 293 K 0.30  0.27  0.20 mm metal-organic compounds Acta Cryst. (2009). C65, m388–m390 Wang et al. | [] | [] | ["[Cd(C 14 H 8 N 2 O 4 )(H 2 O)]", "Cd(C 14 H 8 N 2 O 4 )(H 2 O)"] | ["Cd II--not available"] | [] | [] | ["423 K"] | ["5 d"] | []
d0tc04371k | 2.2 Synthesis Synthesis of 1: A mixture of 50 mg Ca(ClO 4 ) 2 ·4H 2 O and 20 mg Me 2 tcpbH 4 in the mixed solvents of 5 mL DMF, 2 mL H 2 O and 0.5 mL formic acid was sealed in a 20 mL glass vial and heated at 393 K for 2 days, followed by cooling to room temperature. The colorless block-like crystals were isolated after filtered, washed with ethanol for several times (Fig. S1) and dried at room temperature (0.030 g, 37% yield based on magnesium). Synthesis of 1-T: The thermally treated sample was prepared by putting the as made crystals in an alumina crucible under N 2 atmosphere from 200 to 400 °C for 2 hours. Anal. Found. for 1T treated at 350°C for 2 hours: C, 22.07%; H, 1.79%; N, <0.3 %. | [] | [] | ["1", "1-T"] | ["Ca(ClO 4 ) 2 \n4H 2 O--50 mg"] | [] | ["Me 2 tcpbH 4--20 mg"] | ["393 K"] | ["2 days"] | ["DMF--5 mL", "H 2 O--2 mL", "formic acid--0.5 mL"]
aoc.5712 | HL 1 ,C 9 H 6 Cl 2 N 4 O(M r = 257.08): C, 42.05; H, 2.35; N, 21.79. Found: C, 41.98; H, 2.42; N, 21.85. The IR data of HL 1 (KBr, cm −1 , see Figure S1 in the supporting information): 3438 m, 3130 m, 1660 w, 1597 s, 1515 s, 1465 s, 1377 m, 1327 s, 1245 s, 1176 m, 1056 s, 868 m, 723 m, 641 w.2.2.2 ¦ Synthesis of HL 2 The method of synthesizing HL 2 is similar to that of synthesizing HL 1 , except that 3,5-dichloro2-hydroxybenzaldehyde was replaced by 3,5-dibromosalicylaldehyde. A brown powder was obtained by filtration, washed with ethanol (10 ml × 3), and dried in an oven at 50  C for 24 h (yield: 3.356 g, ca 97%, based on taya). Analysis calculated (%) for HL 2 : C 9 H 6 Br 2 N 4 O(M r = 345.98): C, 31.24; H, 1.75; N, 16.19. | [] | ["24 h"] | ["HL 1", "HL 2", "C 9 H 6 Cl 2 N 4 O", "C 9 H 6 Br 2 N 4 O"] | [] | [] | ["3,5-dichloro2-hydroxybenzaldehyde--not specified", "3,5-dibromosalicylaldehyde--not specified"] | ["50 °C"] | ["not specified"] | ["ethanol--10 ml × 3"]
acsomega.9b01922 | Synthesis of PEU1. The diol 6 (3.46 g, 7.7 mmol), 1.56 g of terepthalyl chloride (7.7 mmol), and 3.89 mL of triethylamine (38.7 mmol, 5 equiv) were added, and the mixture was put in a glass tube and sealed under nitrogen. | [] | [] | [] | [] | [] | [] | [] | [] | []
s0022-2860(98)00472-4 | To further increase the degree of crystallinity, 0.2 g of the solid were maintained in a hydrothermal bomb, containing 100 ml of a 0.018 M oxygen-free solution of propylphosphonic acid, at 220⬚C for 12 days. The solid was then dried and stored over NaCl saturated solution (1b). | [] | [] | ["1b"] | [] | [] | ["propylphosphonic acid--0.018 M"] | ["220 \nC"] | ["12 days"] | ["oxygen-free solution of propylphosphonic acid--100 ml"]
j.molstruc.2007.04.002 | Found: C, 39.90; H, 2.69; N, 18.81. Main IR band (cm 1 ): 3442m, 3330m, 2118vs, 2086s, 1625m, 1598m, 1577m, 1536m, 1417m, 1303m, 1012m, 793m, 693m.2.1.2. [Cd 2 (L 2 )(NCS) 4 ] n (2) The complex was prepared in the same way for 1, except using L 2 instead of L 1 . Slow diﬀusion between the two so lutions aﬀorded light yellow crystals of 2 within 3 weeks. | [] | [] | ["[Cd 2 (L 2 )(NCS) 4 ] n"] | [] | [] | ["L 2--NaN"] | [] | ["3 weeks"] | []
cg800576b | The pH was then adjusted to 4.63 with 1 M NaOH, and the mixture was transferred to an 18 mL Teﬂon-lined reactor. After 6 days’ heating at 170 °C, the reactor was slowly cooled to room temperature over a period of 16 h. Brown like block crystals of 1 were ﬁltered, washed with water, and dried at room temperature. Yield: 34% based on Cu.Calcd for C 20 N 4 H 17 Cu 2 PMo 12 O 40 (2262.7): C, 10.61; H, 0.75; N, 2.47; Cu, 5.66. Found: C, 10.59; H, 0.84; N, 2.42; Cu, 5.64. | [] | ["16 h"] | ["C 20 N 4 H 17 Cu 2 PMo 12 O 40"] | [] | [] | [] | ["170 \nC"] | ["6 days"] | []
c7ra03268d | Synthesis of [Cu 2 (bix)(ip) 2 ] n (2). A mixture of bix (0.1 mmol), H 2 ip (0.2 mmol), Cu(NO 3 ) 2 $3H 2 O (0.4 mmol), NaOH (0.4 mmol) and 15 mL H 2 O/EtOH (1 : 1, v/v) was placed in a Teon-lined stainless steel vessel, heated to 70  C for ve days, then cooled to room temperature over 12 h. The blue crystals of 2 were obtained. Anal. calcd for C 32 H 26 Cu 2 N 4 O 8 (2): C, 53.26; H, 3.63; N, 7.77; found: C, 53.14; H, 3.60; N, 7.73%. IR (cm 1 , KBr): 3443 m, 1629 s, 1576 w, 1540 w, 1506 w, 1396 s, 1384 s, 1277 w, 1161 w, 1133 w, 1083 w, 1000 w, 848 w, 803 w, 760 w, 742 m, 718 s, 666 w, 475 w. | [] | [] | ["[Cu 2 (bix)(ip) 2] n", "C 32 H 26 Cu 2 N 4 O 8"] | ["Cu(NO 3 ) 2 $3H 2 O--0.4 mmol"] | ["NaOH--0.4 mmol"] | ["bix--0.1 mmol", "H 2 ip--0.2 mmol"] | ["70 \nC"] | ["five days"] | ["H 2 O/EtOH--15 mL (1 : 1, v/v)"]
b711047b | [Cu 2 (bp_hep) 4 (NO 3 ) 3 ](NO 3 )(H 2 O) (4). 1,7-Bis(4-pyridyl)heptane (0.1 g, 0.394 mmol) was dissolved in EtOH (5 ml) and layered onto a solution of Cu(NO 3 ) 2 ?2.5H 2 O (0.091 g, 0.39 mmol) in water (5 ml). The solution was left to stand for 1 month during which time colourless crystals grew at the layer interface. These were harvested and air dried (72 mg, 38%) (Found: C, 57.9; H, 6.3: N, 11.9. C 68 H 90 Cu 2 N 12 O 13 requires C, 57.9; H, 6.4; N, 11.9%); n max (KBr)/cm 21 2931 s, 2855 s, 1618 s, 1437 s, 1229, 1030 m and 818 w. | [] | [] | ["[Cu 2 (bp_hep) 4 (NO 3 ) 3 ](NO 3 )(H 2 O)"] | ["Cu(NO 3 ) 2 ?2.5H 2 O--0.091 g, 0.39 mmol"] | [] | ["1,7-Bis(4-pyridyl)heptane--0.1 g, 0.394 mmol"] | [] | ["1 month"] | ["EtOH--5 ml", "water--5 ml"]
s40010-014-0135-7 | Preparation of Phosphonium Salt 2 A suspension of PCl 5 (5 g, 0.024 mol) in toluene was added drop wise to an excess of 3-aminopyridine (27.10 g, 0.288 mol) in toluene (250 mL) at 0 °C. The resulting mixture was reﬂuxed for 4 h by which time a waxy precipitate was obtained. The waxy solid was ﬁltered and washed with cold water to remove the amine hydrochloride by-product. The remaining water insoluble solid was collected, washed with water and dried in vacuum desiccator for 12 h. Yield 80 % (8.40 g) based on P. M.P. | [] | ["12 h"] | [] | ["PCl 5--5 g, 0.024 mol"] | [] | ["3-aminopyridine--27.10 g, 0.288 mol"] | ["0 °C"] | ["4 h"] | ["toluene--250 mL"]
acs.cgd.7b01335 | Synthesis of H 3 [Cd 2.5 L 2 ]·4DMF·3H 2 O(3). A mixture of CdCl 2 ·2H 2 O (0.0228 g, 0.1 mmol), H 4 L (0.0203 g, 0.05 mmol), DMF (2 mL), H 2 O (0.5 mL), and CH 3 CN (0.5 mL) was sealed in a 10 mL glass bottle. | [] | [] | ["H 3 [Cd 2.5 L 2 ]\b74DMF\b73H 2 O", "NaN"] | ["CdCl 2 \b72H 2 O--0.0228 g, 0.1 mmol"] | [] | ["H 4 L--0.0203 g, 0.05 mmol"] | [] | [] | ["DMF--2 mL", "H 2 O--0.5 mL", "CH 3 CN--0.5 mL"]
c4ce00474d | Yield: 0.31 g (51%). Anal. calcd. for C 22 H 18 N 8 MoHg 1.8 Cl 3.6 : C, 26.99; H, 1.85; N, 11.44. Found: C, 26.54; H, 1.85; N, 11.93%. Crystal data for 1:C 44 H 36 Mo 2 N 16 , M = 980.77, orthorhombic, space group Pccn, a = 17.9447(4), b = 19.1082(4), c = 11.5533(2) Å, α = β = γ =90°, V = 3961.52(14) Å 3 , T = 296(2) K, Z =4,D c = 1.644 g cm −3 , μ = 0.691 mm −1 , 34 032 collected reflections of which 4935 are independent (R int = 0.0437), GOF = 1.018, R 1 = 0.0289, wR 2 = 0.0591 for I > 2σ(I) and R 1 = 0.0525, wR 2 = 0.0673 for all data. Crystal data for 2: C 22.5 H 20 Br 2 HgMoN 8 O 0.5 , M = 866.82, monoclinic, space group P2 1 /n, a = 14.9903(8), b = 9.2196(5), c = 20.0369(11) Å, α = γ =90°, β = 101.615(3)°, V = 2712.5(3) Å 3 , T = 296(2) K, Z =4,D c = 2.123 g cm −3 , μ = 9.090 mm −1 , 39 876 collected reflections of which 5344 are independent (R int = 0.0826), GO F = 1.025, R 1 = 0.0458, wR 2 = 0.1127 for I > 2σ(I) and R 1 = 0.0770, wR 2 = 0.1275 for all data. Crystal data for 3:C 22.5 H 20 HgI 2 MoN 8 O 0.5 , M = 960.8, monoclinic, space group P2 1 /n, a = 15.3948(3), b = 9.2721(2), c = 20.2932(3) Å, α = γ =90°, β = 103.0880(1)°, V = 2821.45(9) Å 3 , T = 298(2) K, Z =4,D c = 2.262 g cm −3 , μ = 8.096 mm −1 , 21 153 collected reflections of which 5544 are independent (R int = 0.0476), GOF = 1.060, R 1 = 0.049 7, wR 2 = 0.1496 for I > 2σ(I) and R 1 = 0.060 5, wR 2 = 0.1618 for all data. Crystal data for 4:C 44 H 36 Cl 7.2 Hg 3.6 Mo 2 N 16 , M = 1958.13, monoclinic, space group P2 1 /n, a = 12.8206(7), b = 12.7766(7), c = 17.2962(9) Å, α = γ =90°, β = 95.517(2)°, V = 2820.1(3) Å 3 , T = 99(2) K, Z =2, D c = 2.306 g cm −3 , μ = 10.584 mm −1 , 22 370 collected reflections of which 5535 are independent (R int = 0.0430), GOF = 1.043, R 1 = 0.0598, wR 2 = 0.1541 for I > 2σ(I) and R 1 = 0.0742, wR 2 = 0.1631 for all data. | [] | [] | ["C 22 H 18 N 8 MoHg 1.8 Cl 3.6", "C 44 H 36 Mo 2 N 16", "C 22.5 H 20 Br 2 HgMoN 8 O 0.5", "C 22.5 H 20 HgI 2 MoN 8 O 0.5", "C 44 H 36 Cl 7.2 Hg 3.6 Mo 2 N 16"] | ["zinc(II) acetate--0.2 mmol"] | [] | [] | [] | [] | []
b300133b | Found: C, 26.2; H, 1.1; N, 5.1; S 11.5%. Mass spectrum (FAB): m/z 557.0 (M ⫹ ). IR (cm ⫺1 ): 1584(m), 1551(m), 1404(s), 1314(s), 1173(s), 1129(s), 1010(s), 746(m), 646(m). 1 H NMR (CDCl 3 ): δ 8.27 (dd, 2H), 7.84 (dd, 2H), 7.12 (dd, 2H). 13 C NMR (CDCl 3 ): δ 163.0 (pyridine C 2 ); 150.3 (pyridine C 6 ); 135,3 (pyridine C 4 ); 128.8 (pyridine C 3 ); 125.6 (CF 3 ); 119.5 (pyridine C 5 ). 199 Hg NMR (CDCl 3 ), δ ⫺1191. Crystals of [Hg(3-CF 3 -pyS) 2 ] (7) suitable for X-ray studies were obtained from the mother liquor. | [] | [] | ["[Hg(3-CF 3 -pyS) 2 ] n"] | [] | [] | [] | [] | [] | []
acs.inorgchem.7b00733 | {Mn II 9 (4,4′-dpds) 4 (MeOH) 16 [W V (CN) 8 ] 6 }·12MeOH (1). A 10.7 mg portion (0.054 mmol) of MnCl 2 ·4H 2 O and 19.2 mg (0.036 mmol) of sodium octacyanotungstate were dissolved in 10 mL of MeOH and mixed with a solution of 59.5 mg (0,27 mmol) of 4,4′dpds in 15 mL of MeOH. The solution was left for slow evaporation until dark brown plates appeared after 2 weeks. The formula of the resulting {Mn II 9 (4,4′-dpds) 4 (MeOH) 16 [W V (CN) 8 ] 6 }·12MeOH (1) was determined by crystal structure solution and reﬁnement. The crystals are unstable in air and exchange solvent for water. The formula of the hydrated form {Mn II 9 [W V (CN) 8 ] 6 (4,4′-dpds) 4 ·MeOH·25H 2 O} (1hyd) was derived from CHNS elemental analysis. Yield for 1hyd:20 mg. Anal. Calcd for C 89 H 86 Mn 9 N 56 O 26 S 8 W 6 : C, 25.4; H, 2.1; N, 18.6; S, 6.1. Found: C, 25.0; H, 2.0; N, 18.4; S, 6.14. IR (in cm −1 ): ν(C N), 2170 m, 2132 w cm −1 ; ν(CC) and ν(C N), 1589 s, 1544 w, 1484 w, 1415 ms, 1320 vw; ring deformation γ(C−H), 1222 vw, 1099 vw, 1062 w, 812 w; ν(C−S), 712 m; ν(S−S), 465 m. | [] | [] | ["{Mn II 9 (4,4′-dpds) 4 (MeOH) 16 [W V (CN) 8 ] 6 }·12MeOH", "{Mn II 9 [W V (CN) 8 ] 6 (4,4′-dpds) 4 ·MeOH·25H 2 O}"] | ["MnCl 2 ·4H 2 O--10.7 mg, 0.054 mmol", "sodium octacyanotungstate--19.2 mg, 0.036 mmol"] | [] | ["4,4′dpds--59.5 mg, 0.27 mmol"] | [] | ["2 weeks"] | ["MeOH--10 mL"]
b806202a | Blue block crystals were obtained in ca. 45% yield. Elemental analysis calcd (%) for 3: C, 20.14; H, 2.63; N, 15.66; Found C, 19.90; H, 2.67; N, 15.73%. IR (KBr, cm 1 ): 3356(m), 3309(w), 3133(m), 2996(vw), 2936(vw), 2181(vw), 2027(vw), 1662(m), 1616(m), 1532(m), 1479(s), 1407(m), 1395(vw), 1361(m), 1280(m), 1252(w), 1087(s), 967(vw), 947(vw), 925(vw), 911(vw), 876(w), 787(vw), 763(m), 689(w), 624(s), 595(vw), 454(m). ESIMS (+) (MeOH) (higher peaks, relative abundance %): 408 (100) [Cu 3 (OH)(pz) 3 ] 2+ ; 458 (93) [Cu 3 (pz) 4 ] 2+ ; 534 (46) [Cu 3 (OH) (pz) 3 Ag(H 2 O)] 3+ ; 552 (43) [Cu 3 (OH)(pz) 3 Ag(H 2 O) 2 ] 3+ ; 683 (24) [Cu 3 (OH)(pz) 4 Ag(ClO 4 )] + ; 936 (32) [Cu 3 (OH)(pz) 3 (Hpz) 3 Ag(H 2 O)(ClO 4 ) 2 ] + ; 972 (20) [Cu 3 (OH)(pz) 3 (Hpz) 3 (H 2 O)Ag(H 2 O) 2 (ClO 4 ) 2 ] + . | [] | [] | [] | [] | [] | [] | [] | [] | []
acs.inorgchem.8b03104 | Synthesis of Complex 1. CuCl 2 ·2H 2 O (17.0 mg, 0.1 mmol), Hptca (20.6 mg, 0.1 mmol), NaOH solution ( 4.0 mL, 0.025 mol·L −1 ), and water (4.0 mL) were added to a 10.0 mL Teﬂon-lined stainless steel autoclave. It was held at 120 °C for 2 days. After it cooled to room temperature, yellow block crystals of complex 1 were obtained in 58% yield. The resulting solution had a pH value of 7. Anal. Calcd for C 90 H 84 Cl 2 N 20 O 7 S 10 Cu 8 : C, 36.80; H, 2.88; N, 9.54%. Found: C, 36.77; Table 1. Crystal Data and Structure Reﬁnements for 1 formula C 45 H 25 ClCu 4 N 10 O 10 S 5 β (deg) 109.715(2) unique reﬂections 9656 molecular weight 1315.66 Z 8 parameters 676 crystal system monoclinic V (Å 3 ) 10 960.3(18) GOF 1.052 space group C2/cD c (g cm −3 ) 1.595 ﬁnal R indices [ I >2σ(I)] a , b R 1 = 0.0542, wR 2 = 0.0869 a (Å) 29.328(3) Μ (mm −1 ) 1.833 R indices (all data) R 1 = 0.1230, wR 2 = 0.0943 b (Å) 18.5655(18) F(000) 5264 largest diﬀerence peak and hole (e Å −3 ) 0.476 and −0.413 c (Å) 21.383(2) reﬂections collected 27 948 a R 1 = ∑¦¦F o ¦ − ¦F c ¦¦/∑¦F o ¦. | [] | [] | ["CuCl 2 ·2H 2 O", "C 45 H 25 ClCu 4 N 10 O 10 S 5"] | ["CuCl 2 ·2H 2 O--17.0 mg, 0.1 mmol"] | [] | ["Hptca--20.6 mg, 0.1 mmol"] | ["120 \nC"] | ["2 days"] | ["NaOH solution--4.0 mL, 0.025 mol·L −1", "water--4.0 mL"]
j.inoche.2010.06.043 | After ﬁltration, the product was washed with distilled water and then dried under ambient. Pink needle-like crystals were obtained in 85% yield. Anal. Calcd. for 2 C 21 H 26 CoGdN 3 O 20 : C 29.44, H 3.06, N 4.91; found: 29.99, H 3.11, N 5.01. IR (KBr pellet): 3345 s, 3089 m, 1605 s, 1560 s, 1441 s, 1381 s, 1301 w, 1122 m, 1034 w, 936 m, 831 w, 769 m, 719 w, 626 m cm -1 . Preparation of 3: compound 3 was synthesized using a procedure similar to that for 2. Colorless needle-like crystals were obtained in 87% yield. Anal. Calcd. for 3 C 21 H 26 LaCoN 3 O 20 : C 30.09, H 3.13, N 5.01; found: C 30.79, H 3.18, N 5.16. IR (KBr, pellet): 3376 s, 3088 m, 1619 s, 1567 s, 1438 s, 1382 s, 1285 w, 1124 m, 1033 w, 934 w, 766 m, 727 w, 625 w cm -1 .[15] Crystal data for 1 C 7 H 17 CoNO 11 : Orthorhombic, space group Cmc2(1), a=11.762(2), b=15.885(2), c =6.9915(12)Å, V = 1306.4(4)Å 3 , Dc=1.780 g/cm -3 , F(000)=724, Z=4,μ=1.371 mm -1 ,1777reﬂections measured, 1132 unique (R(int)=0.0206) which were used in all calculations.R 1 =0.0271(IN 2σ (I)), wR 2 =0.0720 (all data).for 2 C 21 H 26 CoGdN 3 O 20 : Triclinic, space group P-1, a =9.0334 (1), b =11.9886(10), c=13.5352 (11)Å, α=76.7510 (10)°, β=76.6570 (10)°, γ=83.0500 (10)°, V=1384.7 (2)Å 3 , Dc=2.055 g/cm -3 , F(000)=848, Z =2, μ =3.073 mm -1 , 10612 reﬂections measured, 5108 unique (R(int)=0.0093) which were used in all calculations.R 1 =0.0145 (IN 2σ (I)), wR 2 =0.0387 (all data). for 3 C 21 H 26 CoLaN 3 O 20 : Triclinic, space group P-1, a =9.0450(8), b=12.0139(11), c = 13.5476(13)Å, α =76.6610(10)°,β =76.6650(10)°, γ = 83.0890(10)°, V =1390.3(2) Å 3 , Dc=2.002 g/cm -3 , F(000) =834, Z =2, μ =2.212 mm -1 , 10694 reﬂections measured, 5126 unique (R(int) =0.0149) which were used in all calculations.R 1 =0.0381 (IN 2σ (I)), wR 2 =0.1460 (all data). Data were collected on a Bruker Apex II CCD diffractometer with graphite monochromated Mo Ka radiation (λ=0.71073 Å) and the φ-ω scan mode. The structures were solved by direct methods and reﬁned by full-matrix least squares on F 2 by using the SHELXS-97 and SHELXL-97 program [16].[16] (a) G.M. Sheldrick, SHELXL-97, Program for X-ray Crystal Structure Reﬁnement, , University of Göttingen, Germany, 1997; (b) G.M. Sheldrick, SHELXS-97, Program for X-ray Crystal Structure Solution, University of Göttingen, Germany, 1997.[17] All commercially available chemicals and reagents were purchased and used as received without further puriﬁcation. Elemental analyses were performed with a Perkin-Elmer 240C analyzer. Infrared spectra (4000~ 400 cm -1 ) were recorded using a Nicolet FT-IR 170X spectrophotometer on KBr disks. Thermogravimetric analysis was performed on a Netzsch TG 209 simultaneous thermal analyser under a stream of nitrogen gas and a heating rate of 10.0 k/min from 30.6 – 630.6 °C. Variable temperature susceptibility measurements were carried out in the temperature range of 3–300 K using a MPMS-7 SQUID magnetometer.[18] (a) M. Sasaki, K. Manseki, H. Horiuchi, M. Kumagai, M. Sakamoto, H. Sakiyama, Y.Nishida, M. Sakai, Y. Sadaoka, M. Ohba, H. O-kawa, J. Chem. Soc., Dalton Trans.(2000) 259; 1182 J. Yao et al. / Inorganic Chemistry Communications 13 (2010) 1178–1183 (b) Y.F. Zhou, F.L. Jiang, D.Q. Wu, B.L. Wang, R.H. Lin, Z.Z. Yuan, M.C. Hong, Angew.Chem. Int. Ed. 43 (2004) 5665; (c) J.A.R. Navarro, J.M. Salas, Chem. Commun. (2000) 235.[19] (a) B. Hathaway, Struct. Bond. 57 (1984) 55; (b) D. Reinen, D. Atanasov, Magn. Res. ReV. 15 (1991) 167.[20] (a) M. Pink, R.C. Thompson, C. Orvig, Inorg. Chem. 39 (2000) 508; (b) J.P. Costes, F. Dahan, A. Dupuis, J.P. Laurent, Inorg. Chem. 36 (1997) 4284; (c) S. Akine, T. Matsumoto, T. Taniguchi, T. Nabeshima, Inorg. Chem. 44 (2005) 3270; (d) A. Bencini, C. Benelli, A. Caneschi, R.L. Carlin, A. Dei, D. Gatteschi, J. Am. Chem.Soc. 107 (1985) 8128.1183J. Yao et al. / Inorganic Chemistry Communications 13 (2010) 1178–1183 | [] | [] | ["{[Zn(Hdpe)(C 4 O 4 ) 0.5 (H 2 O) 3 ][Zn(C 4 O 4 ) 2 (H 2 O) 2 ]} n", "C 21 H 26 CoGdN 3 O 20", "C 21 H 26 LaCoN 3 O 20"] | ["zinc( II) chloride--13.6 mg, 0.1 mmol"] | [] | ["squaric acid--11.5 mg, 0.1 mmol", "dpe--18.4 mg, 0.1 mmol"] | ["room temperature"] | ["several days"] | ["aqueous solution--4 mL", "MeOH--NaN", "MeCN--NaN", "DMF--NaN", "CH 2 Cl 2--NaN"]
10610270600979165 | Yield 4.23 g (45%).1 H NMR (d, ppm, CD 3 NO 2 ): H a 8.892 (d, 4H, 3 J ab ¼ 6.9 Hz), H b 8.449 (d, 4H, 3 J ab ¼ 6.9 Hz), H c 8.305 (d, 4H, 3 J cd ¼ 7.4 Hz), H d 7.965 (d, 4H, 3 J cd ¼ 7.4 Hz), H e 5.417 (s, 4H) (see Fig. 6). | [] | [] | [] | [] | [] | [] | [] | [] | []
ic060115p | When the glass tube was left to stand at room temperature for two weeks, red plates of 2 were formed, coupled with a large amount of red crystals; the crystals were collected by filtration, washed thoroughly with 1:4 v/v MeCN:Et 2 O, and dried in vacuo. Yield: 9 mg (25%). Anal. Calcd. for C 23 H 30 Br 2 Cu 6 LiN 3 S 6 W 2 : C, 18.97; H, 2.08; N, 2.89. Found: C, 19.22; H, 2.07; N, 2.96. IR (KBr disk): 2137 (m), 1481 (s), 1377 (s), 1095 (s), 1026 (s), 528 (m), 439 (m) cm -1 . | [] | ["two weeks"] | ["C 23 H 30 Br 2 Cu 6 LiN 3 S 6 W 2"] | ["NaN--NaN"] | [] | ["NaN--NaN"] | [] | [] | ["MeCN--NaN", "Et 2 O--NaN"]
cg401529u | Syntheses. Synthesis of HL. HL was prepared according to the literature method.14 Melting point: >250 °C. IR (cm −1 ): 3092 (s), 2920 (m), 1942 (w), 1722 (s), 1630 (s), 1558 (m), 1526 (m), 1379 (s), 1227 (s), 1121 (m), 980 (m), 908 (w), 795 (s), 737 (s), 488 (m).Synthesis of Co 2 L 4 ·3H 2 O(1). A mixture of CoSO 4 ·7H 2 O (0.025 mmol, 0.007 g), HL (0.025 mmol, 0.005 g), and water (6 mL) was adjusted to pH 5.3 with NH 3 ·H 2 O and then transferred to and sealed in a Teﬂon-lined autoclave. This mixture was heated at 120 °C for 3 days and then slowly cooled to room temperature, and red blockshaped crystals were ﬁltered oﬀ (yield: ca. 40% based on Co). | [] | [] | ["HL", "Co 2 L 4 ·3H 2 O"] | ["CoSO 4 ·7H 2 O--0.025 mmol, 0.007 g"] | ["NH 3 ·H 2 O--adjusted to pH 5.3"] | ["HL--0.025 mmol, 0.005 g"] | ["120 °C"] | ["3 days"] | ["water--6 mL"]
s0277-5387(03)00030-5 | Calc. for C 14 H 8 N 6 O 3 Pb: C, 32.62; H, 1.56; N, 16.30%.IR (KBr pellets, cm 1 ): 513(s), 551 (w), 639(m), 722(vs), 845(s), 912 (w), 1032(s), 1099(s), 1147(s), 1282(vs), 1325 (m), 1357(m), 1383(m), 1428(m), 1514 (s), 1578(w), 1588 (w), 1620 (m), 1730 (w), 2131 (vs), 2210(s), 2272 (s).2.1.2. Pb(dca) 2 (2,2?-bipy)(H 2 O) (2) A similar procedure to 1 using 0.089 g (1.0 mmol) Nadca, 0.16 g (1.0 mmol) 2,2?-bipy and (0.17 g, 0. 5 mmol) Pb(NO 3 ) 2 gave 2. Yield 0.18 g (69% based on Pb(NO 3 ) 2 ). Anal. Found: C, 32.80; H, 1.84; N, 22.02. | [] | [] | ["C 14 H 8 N 6 O 3 Pb"] | ["Pb(NO 3 ) 2--0.17 g, 0.5 mmol"] | [] | ["Nadca--0.089 g, 1.0 mmol", "2,2?-bipy--0.16 g, 1.0 mmol"] | [] | [] | []
j.saa.2013.10.033 | Syntheses of the complexes K 2 [M(CN) 4 ]H 2 O (M = Ni(II), Pd(II) or Pt(II)) were prepared by mixing the stoichiometric amounts of the metal chloride [nickel(II) chloride hexahydrate, palladium(II) chloride or platinum(II) chloride] with potassium cyanide in water solution. The complexes were prepared by mixing together with the 50 mL of water solution of 1 mmol of K 2 [M(CN) 4 ]H 2 O(K 2 [Ni(CN) 4 ]H 2 O = 0.258 g, K 2[Pd(CN) 4 ]H 2 O = 0.306 g or K 2 [Pt(CN) 4 ]H 2 O = 0.395 g). To this solution, 2 mmol (0.216 g) of the ampy dissolved in ethanol, 1 mmol of copper chloride dihydrate (CuCl 2 2H 2 O = 0.170 g) dissolved in water and the ammonia (5 mL, 25%) were added with continuous stirring approximately for 5 h at 60 °C in a temperature-controlled bath. The obtained crystals were ﬁltered, and then cooled to room temperature. The freshly prepared complexes were analyzed for C, H and N. Elemental analysis results were in good agreement with the calculated values. Anal. Found (Calcd.) (%) for C 10 H 14 N 8 CuNi (1)(M W = 368.51 g/mol): C, 32.45 (32.59); H, 3.65 (3.83); N, 30.26 (30.41); for C 10 H 14 N 8 CuPd (2)(M W = 416.24 g/ mol): C, 28.95 (28.86); H, 3.27 (3.39); N, 26.95 (26.92); for C 10 H 14N 8 CuPt (3)(M W = 504.90 g/mol): C, 23.64 (23.79); H, 2.81 (2.79); N, 22.09 (22.19). | [] | [] | ["K 2 [Ni(CN) 4 ]\nH 2 O", "K 2[Pd(CN) 4 ]\nH 2 O", "K 2 [Pt(CN) 4 ]\nH 2 O", "C 10 H 14 N 8 CuNi", "C 10 H 14 N 8 CuPd", "C 10 H 14N 8 CuPt"] | ["nickel(II) chloride hexahydrate--stoichiometric amount", "palladium(II) chloride--stoichiometric amount", "platinum(II) chloride--stoichiometric amount", "CuCl 2 \n2H 2 O--1 mmol, 0.170 g"] | ["ammonia--5 mL, 25%"] | ["ampy--2 mmol, 0.216 g"] | ["60 \nC"] | ["5 h"] | ["ethanol--not provided", "water--not provided"]
c4dt00531g | Synthesis of {[Cu(4-ptz) 2 (H 2 O) 2 ]} n (2). A greenish brown mixture of CuCl 2 ·2H 2 O (51 mg, 0.3 mmol), NaN 3 (39 mg, 0.6 mmol) and 4-cyanopyridine (125 mg, 1.2 mmol) in a H 2 O and DMF (1 mL : 6 mL) mixture was placed into a reaction tube and that was irradiated with microwave radiation for 30 min at 85 °C. The resulting green coloured precipitate was filtered oﬀ from brown solution and discarded. The filtrate was left to slowly evaporate in air resulting in the formation of blue cubic shaped crys tals in 3 d. These were isolated and washed wit h DMF and die thyl ether. Yield = 55 mg (19.1 %), anal. calc. for C 12 H 12 CuN 10 O 2 : C, 36.78, H, 3.0 9, N, 35.75, found: C, 37.00, H, 3.11, N, 35.78. IR (KBr): 3486(m), 1659(s), 1494(w), 1438(m), 1389(m), 1253(m), 1102(m). The purity of the bulk sample of 2 was confirmed using the PXRD patterns of the sample (Fig. S2†). | [] | ["3 d"] | ["{[Cu(4-ptz) 2 (H 2 O) 2]} n"] | ["CuCl 2 ·2H 2 O--51 mg, 0.3 mmol"] | [] | ["NaN 3--39 mg, 0.6 mmol", "4-cyanopyridine--125 mg, 1.2 mmol"] | ["85 \nC"] | ["30 min"] | ["H 2 O--1 mL", "DMF--6 mL"]
j.jorganchem.2014.09.019 | Preparation of [Ag( m -Cl)(PBiP)] 2 , 2 A solution of PBiP (100 mg, 130 m mol) in pyridine was added to 20 mg AgCl (140 m mol) in a brown glass Schlenk tube. After stirring for 1 h the reaction mixture was ﬁltrated. Diethylether was added to the pyridine solution and after storing at 4  C over night the product was isolated as a light yellow microcrystalline solid (yield 39 mg, 42.8 m mol, 33%). | ["4 \nC"] | ["overnight"] | ["[Ag(m-Cl)(PBiP)]2"] | ["AgCl--20 mg, 140 m mol"] | [] | ["PBiP--100 mg, 130 m mol"] | [] | ["1 h"] | ["pyridine--", "Diethylether--"]
s11224-010-9627-5 | The mixture was then cooled to room temperature at a rate of 10 °C/h, whereupon red bar-shaped crystals were obtained (yield: 56% based on Eu). Elemental analysis calcd (%) for C 42 H 38 Co 3 Eu 2 N 6 O 34 : C 30.54, H 2.32, N Table 1 Summary of crystal data and details of intensity collection and reﬁnement Compound 1234 Empirical formula C 42 H 50 Cu 3 Eu 2 N 6 O 40 C 35 H 25 Eu 2 N 5 O 25 Zn 2 C 42 H 38 Co 3 Eu 2 N 6 O 34 C 42 H 38 Co 3 Dy 2 N 6 O 34 Formula weight 1773.42 1350.26 1651.49 1672.57 Space group P-1 P2(1)/cP6/mcc P6/mcc a (A ˚ ) 7.3956(12) 9.8916(12) 15.297(4) 15.1473(9) b (A ˚ ) 13.575(2) 22.079(3) 15.297(4) 15.1473(9) c (A ˚ ) 15.158(2) 9.7122(11) 15.370(9) 15.4766(18) a (deg) 72.663(2) 90 90 90 b (deg) 76.157(2) 102.995(2) 90 90 c (deg) 80.251(2) 90 120 120 V (A ˚ 3 ) 1402.6(4) 2066.8(4) 3115(2) 3075.2(4) Z 1222 D calcd , Mg/m 3 2.100 2.170 1.761 1.806 T, K 298(2) 298(2) 298(2) 298(2) l,mm -1 3.442 4.243 2.861 3.288 GOF 1.025 1.108 1.136 1.199 R 1 , wR 2 [I [ 2r(I)] a 0.0344, 0.0841 0.0355, 0.0961 0.0514, 0.1391 0.0309, 0.1107 R 1 , wR 2 (all data) a 0.0402, 0.0871 0.0369, 0.0973 0.0542, 0.1413 0.0362, 0.1165 R 1 ¼ F o  F c jj= P F o ; wR 2 ¼ P wF 2 o  F 2 c  2 hi. | [] | [] | ["C 42 H 38 Co 3 Eu 2 N 6 O 34"] | [] | [] | [] | [] | [] | []
s10904-012-9760-2 | 2.2 Synthesis of [Na 2 (atpt)(H 2 O) 5 ]H 2 O A hot solution of sodium hydroxide (0.16 g, 4.0 mmol) in 10 mL of water was combined with 2-aminoterephthalic acid (0.36 g, 2.0 mmol) in 5 mL of water. The mixture of solution of sodium hydroxide and the water suspension of 2-aminoterephthalic acid was heated in the aqueous bath at 45 C for 1 h. The light yellowish solution was ﬁltered.Transparent crystals tinged with beige, suitable for the single-crystal X-ray analysis were obtained by slow evaporation of an aqueous solution after a few weeks. The changes in the synthesis conditions, like different metalto-ligand ratio or solvent media, do not inﬂuence the structure and composition of the ﬁnal product. Anal. Calcd. | [] | ["a few weeks"] | ["[Na 2 (atpt)(H 2 O) 5 ]H 2 O"] | ["sodium hydroxide--0.16 g, 4.0 mmol"] | [] | ["2-aminoterephthalic acid--0.36 g, 2.0 mmol"] | ["45 \nC"] | ["1 h"] | ["water--10 mL"]
s0277-5387(03)00396-6 | 2.5. Synthesis of { [La(H 2 O) 4 (L 1 ) 2 ](CF 3 SO 3 ) 3 ×/ H 2 O }  (3) Complex 3 was also prepared as colorless block-like crystals using L 1 (0.08 g, 0.2 mmol) and La(CF 3 SO 3 ) 3 (0.586 g, 1 mmol). Yield: 35%. Anal. Calc. for C 47 H 50 F 9 LaN 4 O 26 S 3 : C, 37.81; H, 3.38; N, 3.75. Found: C, 37.82; H, 3.39; N, 3.73%. IR (KBr, cm 1 ): 3456brs, 3100w, 1643s, 1512m ,1447w, 1386m , 1275vs , 1239vs, 1168m, 1071w , 1028m, 829w, 725w. | [] | [] | ["{ [La(H 2 O) 4 (L 1 ) 2 ](CF 3 SO 3 ) 3 ×/ H 2 O } ", "C 47 H 50 F 9 LaN 4 O 26 S 3"] | ["La(CF 3 SO 3 ) 3--0.586 g, 1 mmol"] | [] | ["L 1--0.08 g, 0.2 mmol"] | [] | [] | []
cg500092t | Syntheses of 1− 6. [Zn(bpmb)(HCOO)] n ·[Zn(bpmb)(OH)] n · 4nH 2 O(1). A mixture of Zn(NO 3 ) 2 ·6H 2 O (0.2 mmol), Hbpmb (0.05 mmoL), DMF (3 mL), and H 2 O (3 mL) was sealed in a 15 mL Teﬂon-lined reactor. The reactor was heated at 85 °C for 72 h and then cooled to room temperature at a rate of 10 °Ch −1 . Colorless rhombic crystals of 1 were obtained in 80% yield based on Hbpmb. | [] | [] | ["[Zn(bpmb)(HCOO)] n ·[Zn(bpmb)(OH)] n · 4nH 2 O", "NaN"] | ["Zn(NO 3 ) 2 \n6H 2 O--0.2 mmol"] | [] | ["Hbpmb--0.05 mmoL"] | ["85 °C"] | ["72 h"] | ["DMF--3 mL", "H 2 O--3 mL"]
cplu.201402193 | Synthesis of [Cu(3-bpah)(5-MIP)]·2H 2 O (1) A mixture of CuCl 2 ·2H 2 O (0.034 g, 0.2 mmol), 3-bpah (0.032 g, 0.1 mmol), 5-H 2 MIP (0.027 g, 0.15 mmol), H 2 O (12 mL), and NaOH (0.016 g, 0.42 mmol) was stirred for 30 min at room temperature and was then transferred to a 25 mL Teflon-lined autoclave and kept at 1208C for 4 days. After slowly cooling the mixture to room temperature, blue block crystals of 1 were obtained as a single phase. Yield: 33% based on 3-bpah; IR (KBr): n ˜ =3460 (m), 2936 (m), 2862 (w), 1650 (s), 1615 (s), 1571 (s), 1547 (s), 1473 (m), 1447 (m), 1426 (m), 1376 (m), 1342 (s), 1321 (m), 1306 (m), 1243 (w), 1199 (w), 1143 (w), 1110 (w), 1045 (w), 956 (w), 892 (w), 842 (m), 793 (m), 778 (m), 729 (m), 696 (m), 656 (w), 576 cm 1 (w); elemental analysis calcd (%) for C 27 H 30 CuN 4 O 8 : C 53.81, H 4.98, N 9.30; found: C 53.72, H 4.93, N 9.42. | [] | [] | ["[Cu(3-bpah)(5-MIP)]·2H 2 O"] | ["CuCl 2 ·2H 2 O--0.034 g, 0.2 mmol"] | ["NaOH--0.016 g, 0.42 mmol"] | ["3-bpah--0.032 g, 0.1 mmol", "5-H 2 MIP--0.027 g, 0.15 mmol"] | ["1208C"] | ["4 days"] | ["H 2 O--12 mL"]
acs.inorgchem.6b00081 | Synthesis of [Ni(dpt24) 2 ]·0.26H 2 O(4). A mixture of Hdpt24 (0.044 g, 0.2 mmol), NiCl 2 ·6H 2 O (0.024g, 0.10 mmol), DMF (3 mL), and H 2 O (3 mL) was sealed in a 15 mL Teﬂon-lined reactor and heated at 120 °C for 2 d, and then it was cooled by 2 °C/h to room temperature to produce 4 as pink block crystals (44%). Anal. Calcd (%) for C 24 H 16.5 NiN 10 O 0.26 : C, 56.76; H, 3.28; N, 27.58. Found: C, 56.69; H, 3.25; N, 27.51. | [] | [] | ["[Ni(dpt24) 2]·0.26H 2 O", "C 24 H 16.5 NiN 10 O 0.26"] | ["NiCl 2 ·6H 2 O--0.024g, 0.10 mmol"] | [] | ["Hdpt24--0.044 g, 0.2 mmol"] | ["120 °C"] | ["2 d"] | ["DMF--3 mL", "H 2 O--3 mL"]
ic901390n | 2H 2 .2H 4 (6 g, 12.7 mmol), DDQ (1 g, 4.4 mmol), and benzene (30 mL) were gently refluxed with magnetic stirring for 18 h under a nitrogen atmosphere. The benzene was evaporated, 75 mL of CHCl 3 were added to the flask, and after a few minutes of stirring at room temperature, the solution was suction filtered. The separated solid of 2,3-dichloro-5,6-dicyano-1,4hydroquinone was washed with more CHCl 3 , and the combined chloroform solutions were evaporated to dryness. After the addition of 25 mL of acetic acid to the flask, the solution was refluxed until the entire solid was dissolved. It was then left to cool. The precipitated 2H 4 (which can be reused) was filtered off and washed with more acetic acid. The combined acetic acid solutions were concentrated under vacuum to a dark red oil, cold water was added, and the mixture stirred until the oil solidified. The resulting orange-brown solid of crude 2H 2 was filtered off, washed with water, and dried. The dry solid was then crushed, refluxed with 800 mL of cylohexane for about 25 min, and the solution was cooled, filtered, and concentrated to about 80 mL of volume. The precipitated orange crystals of 2H 2 (1.2 g, 58%yield based on DDQ) were filtered off, dried, and once again recrystallized from cyclohexane; mp 115-116 °C (dec.), 1 H NMR (CDCl 3 , 300 MHz): 5.93 (s; 1 H), 7.1-7.6 (m; 20 H), 8.0-8.2 (broad; 1H), 13 C NMR (CDCl 3 , 75.5 MHz): 46.3, 126.8, 128.0, 128.4, 129.1, 131.4, 132.1, 132.6, 140.3, 140.9, 157.4, 177.2, 179.4, 180.3.2. A 10 g portion of 2H 4 (21.2 mmol), 10 g of DDQ (44.1 mmol), and 70 mL of dry benzene were gently refluxed with stirring for 24 h under a nitrogen atmosphere, the solvent was evaporated, and the solid washed with about 200 mL of Et 2 O and air-dried. The resulting red powder was dissolved in 200 mL of CHCl 3 and filtered. The separated solid DDQH 2 was washed with more CHCl 3 and combined chloroform solutions were concentrated to about 25 mL. When 300 mL of Et 2 O was poured into the concentrate, after a while red crystals of crude 2 separated. The product was purified by recrystallization from hot acetonitrile (yield 2-10%); mp 288-290 °C (dec.), 1 H NMR (CDCl 3 , 300 MHz): 7.2-7.6 (m; 20 H), 13 C NMR (CDCl 3 , 75.5 Article Inorganic Chemistry, Vol. 48, No. 18, 2009 9017 MHz): 128.1, 132.0, 132.5, 140.0, 180.1, 186.6. Analysis: calcd C 82.0%, H 4.3%, exp. C 81.04%, H 4.55%.3H 4 . To the well-stirred refluxing solution of 2 g of 2,5dihydroxy-1,4-benzoquinone (14.3 mmol) in 100 mL of acetic acid containing a few drops of conc. H 2 SO 4 was added 7.0 g (28.7 mmol) of bis(4-methoxyphenyl)methanol. The solution first became red and after a while a yellow product precipitated.The suspension obtained was refluxed for about 15 min more, cooled to room temperature and filtered. The collected powder was washed first with acetic acid, then water, and dried giving 8 g (13.5 mmol 94.4%) of crude product which was recrystallized from dioxane; mp=263-4 °C, 1 H NMR (DMSO-d 6 , 300 MHz): δ=3.71 (s; 6 H), 5.46 (s; 1 H), 6.82 (d; J=8.7 Hz, 4 H), 7.07 (d; J= 8.7 Hz, 4 H), 11 (broad; 2 H), 13 C NMR (DMSO-d 6 , 75.5 MHz): δ=43.4, 55.0, 113.5, 118.0, 129.6, 133.9, 157.5.3. A 1.3 g portion of 3H 4 (2.2 mmol) and 1 g of DDQ (4.4 mmol) were refluxed in 50 mL of toluene for 3 h. The solvent was evaporated, and the solid extracted in a Soxhlet extractor with 100 mL of CH 2 Cl 2 . The resulting dark purple solution of tetrone was diluted with 100 mL of Et 2 O, left aside for about 1 h and filtered giving 0.9 g (70%) of product: mp > 300; 1 H NMR (CDCl 3 , 300 MHz): δ=3.87 (s; 3 H), 6.88 (d; J=10 Hz, 2 H), 7.28 (d; J=10 Hz, 2 H), Analysis: calcd C73.5%, H 4.8%, found C 72.52%, H 5.06%.5H 4 . A 2 g portion of 2,5-dihydroxy-1,4-benzoquinone (14.3 mmol) and 7.8 g (28.9 mmol) of 4,4 0 -bis(dimethylamino)benzhydrol was refluxed with stirring in 100 mL of absolute EtOH for 15 min, the solution was cooled, and the purple product of spectroscopic purity (8.7 g, 13.5 mmol, 94.3%) filtered off, washed with ethanol, and dried: mp=169-170 °C (dec.), 1 H NMR (CDCl 3 , 300 MHz): δ=2.90 (s; 12 H), 4-4.5 (broad; 1 H), 5.49 (s; 1 H), 6.64 (d; J=9 Hz, 4 H), 7.10 (d; J=9 Hz, 4 H), 13 C NMR (CDCl 3 , 75.5 MHz): δ=40.7, 43.8, 112.5, 117.7, 129.6, 129.75, 148.9, 168.4.5. To a well-stirred solution of 1 g (1.55 mmol) of 5H 4 dissolved in 100 mL of CH 2 Cl 2 was added slowly 0.7 g (3.1 mmol) of DDQ dissolved in 100 mL of CHCl 3 . During addition the solution turned dark blue. It was left stirring for about 20 min more, and the solvent was removed by evaporation.Separation of the product from DDQH 2 was achieved on a glass frit by slow dissolution of the protonated product with conc.HCl until the acid was no longer yellow. The resulting acidic solution was neutralized first with NaOH and then with sodium bicarbonate until the solution reached pH 7-8. The precipitated blue suspension of product was suction filtered, washed with water, dried, and recrystallized from hot DMSO giving 0.9 g (67%) of 5 3 ((CH 3 ) 2 SO) 3 : mp>300 (dec.), 1 H NMR (DMSO-d 6 , 300 MHz): δ=3.13 (s; 12 H), 6.76 (d; J=9 Hz, 4 H), 7.20 (d; J=9 Hz, 4 H). Analysis: calcd C 63.1%, H 6.7%, N 6.4%; found C 62.43%, H 6.94%, N 6.61%.Bis(3,5-di-tert-butyl-4-methoxyphenyl)methanol. To a wellstirred suspension of 30 g (71.7 mmol) of bis(3,5-di-tert-butyl4-methoxyphenyl)methanone in 250 mL of methanol, was slowly added 7 g of NaBH 4 . During the process the mixture warmed up, became homogeneous, and started to froth. When the reaction slowed down it was refluxed for about 30 min more.After cooling, 250 mL of water was added, and the milky solution was extracted with three 100 mL portions of CH 2 Cl 2 .The combined extracts were dried over Na 2 SO 4 and evaporated to dryness. The waxy residue was recrystallized from a small volume of hexanes giving 26 g of the product: mp=115-116.5, 1 H NMR (CDCl 3 , 300 MHz): δ=1.38 (s; 36 H), 2.2 (s broad; 1 H), 3.66 (s; 6 H), 5.72 (s; 1 H), 7.22 (s; 4 H), 13 C NMR (CDCl 3 , 75.5 MHz): δ=32.0, 35.8, 64.2, 76.7, 125.1, 137.6, 143.4, 158.8.4H 4 . To a well-stirred refluxing suspension of 1.4 g of 2,5dihydroxy-1,4-benzoquinone (10 mmol) in 100 mL of acetic acid containing a few drops of conc. H 2 SO 4 was added 10.0 g (21.3 mmol) of bis(3,5-di-tert-butyl-4-methoxyphenyl)methanol. The solution was refluxed for about 15 min, 40 mL of water was added, and the mixture was cooled to room temperature and filtered. The collected yellow crystals were washed first with water, then methanol, and dried giving 10 g (9.7 mmol, 97%) of crude product which was recrystallized from acetic acid: mp= 232-3 °C, 1 H NMR (CDCl 3 , 300 MHz): δ=1.36 (s; 72 H), 3.68 (s; 12 H), 5.51 (s; 2 H), 7.11 (s; 8 H), 8 (s broad; 2 H), 13 C NMR (CDCl 3 , 75 MHz): δ=32.1, 35.7, 45.2, 64.1, 117.9, 127.2, 134. 8, 142.9, 157.9.4. A 4.6 g portion of 4H 4 (4.425 mmol), 2 g of DDQ (8.8 mmol), and 50 mL of dry toluene were gently refluxed with stirring for 5 h. The hot solution was filtered, and the filtrate evaporated to dryness. The resulting dark red solid was triturated with two 50 mL portions of hexane giving the crude product which was recrystallized from toluene/hexane giving 2.6 g (56%) of tetrone: mp>300 (dec.), 1 H NMR (CDCl 3 , 300 MHz): δ=1.35 (s; 36 H), 3.71 (s; 6 H), 7.15 (s; 4 H), 13 C NMR (CDCl 3 , 75 MHz): δ=31.9, 35.8, 64.6, 129.8, 133.3, 134.5, 143.1, 165.0, 178.4, 184.2. Analysis: calcd C 78.7%, H 8.9%; found C 77.77%, H 9.58%.Acknowledgment. The authors gratefully acknowledge partial support for AWM and VPM via grants DMR-9610335 and DMR-9988881 to J.E.J. and Professor James L. Dye. Thanks are also due to Dr. Dimitris Papoutsakis for initial crystallographic instruction and data analyses and to Professor David A. Shultz of North Carolina State University for insightful discussions.Supporting Information Available: UV/vis, EPR, and ENDOR spectra; crystallographic tables for each structure, including (a) crystal data; (b) atomic coordinates; (c) bond lengths and angles; (d) anisotropic displacement parameters; and (e) hydrogen coordinates. In addition, the .cif data files are available. This material is available free of charge via the Internet at http:// pubs.acs.org. | [] | [] | ["2H 2 .2H 4"] | [] | [] | ["DDQ--1 g, 4.4 mmol", "benzene--30 mL"] | [] | ["18 h"] | []
d0qi00537a | Synthesis of {[Co 11 Cd 6 (μ 3 -OCH 3 ) 4 (dpbt) 6 Cl 18 (DMF) 1.75 ]·3.5MeOH} n (2) ： As- synthesized {Co 14 } precursor of 1 (ca.0.0310 g (0.01 mmol) of single crystals) and CdCl 2 (0.0456 g, 0.2 mmol) in a DMF/MeOH ( 2 mL, v/v = 1:3) solution were stirred in a glass autoclave (10 mL) and placed under autogenous pressure at temperatures of 80 °C for 3 days. The resulting yellow block crystals of 2 in a yield of about 11% (base on 1) were obtained and washed with methanol and dried in air. Elemental analysis: Calcd: C, 28.64; H, 2.14; N，17.18; found: C, 29.11; H，2.34 ; N，17.46. IR (KBr): 3471(s), 1655(s),1610(m), 1476(m), 1420(m), 1385(m), 1305(m), 1275(m), 1254(m)，1103(w), 1034(w), 798(w), 724(m), 635(w). | [] | [] | ["{[Co 11 Cd 6 (μ 3 -OCH 3 ) 4 (dpbt) 6 Cl 18 (DMF) 1.75 ]·3.5MeOH} n", "C 28.64 H 2.14 N 17.18"] | ["{Co 14 } precursor--ca.0.0310 g (0.01 mmol) of single crystals", "CdCl 2--0.0456 g, 0.2 mmol"] | [] | ["dpbt--not specified"] | ["80 °C"] | ["3 days"] | ["DMF/MeOH--2 mL, v/v = 1:3"]
c9qi00339h | Synthesis of [{Er 4 (µ 3 -OH) 4 (µina) 2 (ina) 2 (H 2 O) 4 }{Re 6 S 8 (CN) 6 }]·7H 2 O (9). Compound 9 was synthesized using the same procedure as for 1 except using Er(NO 3 ) 3 ·6H 2 O (30 mg, 0.065 mmol) instead of Pr(NO 3 ) 3 ·6H 2 O. Yield: 24 mg (68%). FT-IR (ν max , cm –1 ): ν(CN) 2129 (vs); ν(OH) 3589 (vs), 3400 (s); ina: 1600 (vs), 1548 (vs), 1496 (m), 1411 (vs), 1228 (w), 1153 (w), 1060 (m), 1008 (w), 864 (w), 775 (s), 711 (m), 684 (s), 570 (w). Anal. Calcd for C 30 H 42 Er 4 N 10 O 23 Re 6 S 8 : C, 12.20; H, 1.43; N, 4.74. Found: C, 12.62; H, 1,18; N, 4.79. EDS: Er:Re:S = 4.2:6.0:8.3. | [] | [] | ["[{Er 4 (µ 3 -OH) 4 (µina) 2 (ina) 2 (H 2 O) 4 }{Re 6 S 8 (CN) 6 }]·7H 2 O", "C 30 H 42 Er 4 N 10 O 23 Re 6 S 8"] | ["Er(NO 3 ) 3 \n·6H 2 O--30 mg, 0.065 mmol"] | [] | [] | [] | [] | []
c0ce00111b | Synthesis of {[Ni 2 (bpe) 2 (C 5 O 5 ) 2 ]$H 2 O} n (1) In a typical experiment, Na 2 C 5 O 5 (0.0373 g, 0.20 mmol) in an aqueous solution (2 mL) was added to an aqueous solution (4 mL) of 1,2-bis(4-pyridyl)ethylene (bpe) (0.0205 g, 0.11 mmol) and NiCl 2 (0.0268 g, 0.20 mmol). The new mixture was placed in a 23 mL Teﬂon-lined autoclave and heated at 180  C for three days. The autoclave was then cooled over a period of 26 h at a rate of 6 K h 1 . Green block crystals of 1 were collected by ﬁltration, washed with water, and dried in air. Phase-pure 1 was obtained by manual separation (ﬁnal yield: 0.017 mg, 37.9% based on Ni II ). IR (KBr pellet): n ¼ 3635 (s, br), 3505 (s, br), 1684 (m, sharp), 1612 (s, sharp), 1520 (vs, sharp), 1476 (vs, sharp), 1420 (s, sharp), 1216 (m, sharp) cm 1 . Anal. Calc. for C 34 H 22 N 4 Ni 2 O 11 (Mr ¼ 779.98): C, 53.98; H, 2.91; N, 7.41. | [] | ["26 h"] | ["{[Ni 2 (bpe) 2 (C 5 O 5 ) 2 ]$H 2 O} n", "C 34 H 22 N 4 Ni 2 O 11"] | ["NiCl 2--0.0268 g, 0.20 mmol"] | [] | ["Na 2 C 5 O 5--0.0373 g, 0.20 mmol", "1,2-bis(4-pyridyl)ethylene (bpe)--0.0205 g, 0.11 mmol"] | ["180 \nC"] | ["three days"] | ["aqueous solution--2 mL", "aqueous solution--4 mL"]
ic402910a | Synthesis. [Cu(pda)] 4 [β-Mo 8 O 26 ](I) was prepared via a hydrothermal procedure by hea t-sealing all reactants into a polytetraﬂuoroethylene Teﬂon pouch, in weighed amounts of 14.4 mg (0.10 mmol) of Cu 2 O, 61.8 mg (0.05 mmol) of (NH 4 ) 6 Mo 7 O 24 · 4H 2 O, 16.0 mg (0.20 mmol) of pyridazine, and 0.20 g (11.1 mmol) of H 2 O. The sealed pouches were then placed into an ∼125 mL polytetraﬂuoroethylene-lined stainless steel autoclave that was backﬁlled with ∼40 mL of deionized water before closing. The reactants were heated at 180 °C for 24 h inside a convection oven. Black-red prism crystals of I were obtained in ∼92% yield based on Cu. A small amount of unidentiﬁed ﬁne yellow powder is observed that can be removed by dispersing the product into ∼30 mL of water and sonicating for 20−30 s, followed by decanting after the red-colored crystals have been allowed to settle for ∼1−2 min. This sonication/ separation process was repeated three times until a pure sample of I was obtained, as judged by PXRD and visually under a microscope. | [] | [] | ["[Cu(pda)] 4 [β-Mo 8 O 26 ](I)"] | ["Cu 2 O--14.4 mg, 0.10 mmol", "(NH 4 ) 6 Mo 7 O 24 · 4H 2 O--61.8 mg, 0.05 mmol"] | [] | ["pyridazine--16.0 mg, 0.20 mmol"] | ["180 °C"] | ["24 h"] | ["H 2 O--0.20 g, 11.1 mmol"]
acs.inorgchem.5b02316 | [(Cu 4 Cl)(cpt) 4 (H 2 O) 4 ]·3BF 4 ·4DMAc·CH 3 OH·5H 2 O (FJU-14-BF 4 ). The synthetic procedure was similar to that of FJU-14-NO 3 except that Cu(NO 3 ) 2 ·3H 2 O was replaced by Cu(BF 4 ) 2 ·6H 2 O. Green polyhedral crystals were obtained after ﬁltration, washed with CH 3 OH, and dried in air. Yield 42% (based on Hcpt). Anal. Calcd for Cu 4 ClB 3 F 12 C 53 H 82 N 16 O 22 (1845.38): C, 34.46; H, 4.443; N, 12.14.Found: C, 34.34; H, 4.268; N, 11.84. IR (KBr, cm −1 ): 3450(s), 2930 (m), 1623 (s), 1550(m), 1415(s), 1257(w), 1080(s), 785 (w) cm −1 . | [] | [] | ["(Cu 4 Cl)(cpt) 4 (H 2 O) 4 ]·3BF 4 ·4DMAc·CH 3 OH·5H 2 O", "Cu 4 ClB 3 F 12 C 53 H 82 N 16 O 22"] | ["Cu(BF 4 ) 2 .6H 2 O--NaN"] | [] | ["Hcpt--NaN"] | [] | [] | ["CH 3 OH--NaN", "DMAc--NaN", "H 2 O--NaN"]
j.molstruc.2004.04.007 | [Gd(4,4 0 -Hbpdc)(4,4 0 -bpdc)(H 2 O) 2 ] (3) Synthesis of 3 was similar to 1, and colorless crystals of 3 were obtained in 41.5% (28 mg) yield. Anal. Calcd for C 28 GdH 21 O 10 : C, 49.80; H, 3.14. Found: C, 49.85; H, 2.79. IR data (KBr pallet, n cm 21 ): 675 (m), 700 (m), 745 (m), 769 (s), 1408 (s), 1533 (s), 1565 (m), 1586 (w), 1606 (m), 1652 (w), 3430 (s). | [] | [] | ["[Gd(4,4 0 -Hbpdc)(4,4 0 -bpdc)(H 2 O) 2 ]"] | [] | [] | [] | [] | [] | []
j.molstruc.2020.128434 | m eff (300 K) ¼ 4.72 BM.2.3. Preparation of [Zn(ta)(DMP)2.H2O]n 2 0.288 g (1 mmol) of zinc sulphate heptahydrate ZnSO4$7H2O was dissolved in 20 mL water. To this, disodium terephthalate, C8H4O4Na2 (0.210 g, 1 mmol) and 3,5-dimethylpyrazole, C5H8N2 (0.192 g, 2 mmol) were added and the reaction mixture was mechanically stirred for ca. 1 h. The resulting colourless product was ﬁltered, washed with water and dried in a vacuum desiccator over fused CaCl2. Yield: 0.43 g (97%). Anal. calcd. for C 18 H 22 N 4 O 5 Zn: C, 49.11%; H, 5.00%; N, 12.73%; O, 18.19%; Zn, 14.87%. Found: C, 49.34%; H, 4.95%; N, 12.59%; O, 18.63%; Zn, 14.31%. IR spectral data (KBr disc, cm 1 ): 3424(s), 3098(w), 2928(m), 2864(w), 2782(sh), 1658(sh), 1606(s), 1576(sh), 1500(m), 1364(s), 1298(m), 1198(m), 1180(sh), 1150(s), 1090(w), 1054(s), 1016(sh), 886(m), 824(s), 792(sh), 750(s), 666(w), 586(s), 506(m). | [] | [] | ["[Zn(ta)(DMP)2.H2O]n", "C 18 H 22 N 4 O 5 Zn"] | ["zinc sulphate heptahydrate ZnSO4$7H2O--0.288 g (1 mmol)"] | [] | ["disodium terephthalate--0.210 g, 1 mmol", "3,5-dimethylpyrazole--0.192 g, 2 mmol"] | [] | ["ca. 1 h"] | ["water--20 mL"]
ic051068o | (B) Preparation of the Complexes. (a) [Mn(L) 2 (NO 3 ) 2 ] ∞ (1).Mn(NO 3 ) 2 ‚6H 2 O (0.05 mmol) dissolved in MeOH (3 mL) was layered onto a solution of L (0.05 mmol) in DMSO (3 mL). After 1 week, yellow plate crystals suitable for X-ray analysis had formed at the bottom of the test tube. Yield: 65%. IR (KBr, cm -1 ): 3132 (m), 3071 (w), 3047 (w), 2916 (w), 1620 (m), 1605 (s), 1578 (w), 1524 (s), 1489 (m), 1420 (m), 1412 (m), 1366 (m), 1323 (s), 1304 (s), 1269 (w), 1250 (m), 1188 (m), 1123 (m), 1061 (s), 1015 (w), 964 (m), 930 (m), 837 (s), 756 (m), 756 (m), 670 (m), 625 (w), 571 (m), 517(w). Elemental analysis (%) calcd for MnC 44 H 40 N 14 O 6 : C, 57.71; H, 4.40; N, 21.41. Found: C, 57.70; H, 4.47; N, 21.11. | [] | [] | ["[Mn(L) 2 (NO 3 ) 2 ] ∞", "MnC 44 H 40 N 14 O 6"] | ["Mn(NO 3 ) 2 ‚6H 2 O--0.05 mmol"] | [] | ["L--0.05 mmol"] | [] | ["1 week"] | ["MeOH--3 mL", "DMSO--3 mL"]
c5ra11308c | 2H 2 O (1) A mixture of H 4 L (24.6 mg, 0.05 mmol), ZnSO 4 ·7H 2 O (28.7 mg, 0.1 mmol), 1,10-phen (18.0 mg, 0.1 mmol), DMF (2 mL) and H 2 O (2 mL) and 0.1 mL concentrated HNO 3 were sealed in a 25mL stainless steel vessel and heated at 85 °C for 3 days under autogenous pressure, and then cooled to room temperature. Colorless block crystals of 1 were obtained by filtration. Yield: 86.7% based on Zn. Elemental analysis (%) calcd for C 24 H 20 N 3 O 8 Zn: C, 52.96; H, 3.68; N, 7.72. Found: C, 53.13; H, 3.34; N, 7.26. IR (KBr pellet cm -1 ): 3432 br, 1642 s, 1590 s, 1450 s, 1355 vs, 1103 m, 1024 m, 868 s, 781 s, 729 m, 615 w, 520 w. 2.3 Synthesis of [Cd(L) 0.5 (1,10-phen)(H 2 O)] . | [] | [] | ["H 2 O", "C 24 H 20 N 3 O 8 Zn"] | ["ZnSO 4 \n7H 2 O--28.7 mg, 0.1 mmol"] | [] | ["H 4 L--24.6 mg, 0.05 mmol", "1,10-phen--18.0 mg, 0.1 mmol"] | ["85 °C"] | ["3 days"] | ["DMF--2 mL", "H 2 O--2 mL", "HNO 3--0.1 mL"]
j.jssc.2014.07.003 | 2.1.2. Synthesis of [K 2 (BTA) 2 ( μ 2 -H 2 O)] n (2) The preparation of 2 was similar to that of 1 except that KOH (55 mg, 0.50 mmol) was used instead of NaOH. Colorless needle crystals of 2 were collected in a 73% yield (based on KOH). Elemental analysis calcd (%) for C 16 H 14 K 2 N 6 O 5 (448.53): C, 42.85; H, 3. 15; N, 18.7 4; found: C, 42.99; H, 3.1 3; N, 1 8.68. IR (KBr, cm  1 ): 342 1(br), 3398 (br), 3061(w), 3001(w), 2904(w), 1 940(w), 1867(w), 1826(w), 1772(w), 16 18(vs), 1 560(w), 1 54 1(w), 1502(w), 1 456(w), 1429(m), 1 400(s), 1 32 1 (s), 1263(w), 122 4(s), 11 68(m), 110 1(m), 995(w), 974(w), 929(w), 802 (m), 773(w), 744(s), 700(m), 663(m), 621(w), 588(w), 538(w), 47 6(w), 426(w). | [] | [] | ["[K 2 (BTA) 2 ( μ 2 -H 2 O)] n", "C 16 H 14 K 2 N 6 O 5"] | ["KOH--55 mg, 0.50 mmol"] | [] | ["BTA--not provided"] | [] | [] | []
ic051513f | N,N-Bis(2-pyridylmethyl)-2-aminoethyl 2,3,4,6-tetra-O-acetylrD-mannopyranoside (L2). A reaction of 2-bromoethyl 2,3,4,6tetra-O-acetyl-RD-mannopyranoside (2.06 g, 4.52 mmol) with DPA (0.91 g, 4.6 mmol) in the presence of potassium carbonate (2.52 g, 18.25 mmol) in dimethylformamide (5 mL) with a workup similar to that described above gave L2 (685 mg, 26%) as an oily material.ESI-MS (methanol): m/z 596.2 [M + Na] + .1 H NMR (300.07 MHz, CDCl 3 ) δ (ppm): 8.53 (m, 2H, py-H6), 7.72 (m, 2H, py-H4), 7.60 (d, 2H, py-H3), 7.18-7.14 (m, 2H, py-H5), 5.39-5.35 (m, 1H, H3), 5.31-5.24 (m, 2H, H2,4), 4.77 (d, 1H, J ) 1.5 Hz, H1), 4.21 (m, 1H, H6a), 4.12 (dd, 1H, H6b), 4.03-3.96 (m, 1H, H5), 3.90 (d, 4H, CH 2 Py), 3.85-3.83 (m, 1H, OCH 2 ), 3.58-3.56 (m, 1H, OCH 2 ), 2.88-2.85 (m, 2H, CH 2 CH 2 N), 2.16 (s, 3H, CH 3 CO), 2.05 (s, 6H, CH 3 CO), 2.02 (s, 3H, CH 3 CO).13 C NMR (75.45 MHz, CDCl 3 ) δ (ppm): 170.77 (CdO), 170.20 (CdO), 170.06 (CdO), 169.80 (CdO), 159.33 (py-C2), 149.11 (py-C6), 136.88 (py-C4), 122.91 (py-C3), 122.20 (py-C5), 97.63 (C1), 69.46 (C2 or 4), 69.11 (C3), 68.39 (C5), 66.03 (C2 or 4), 65.58 (C6), 62.34 (OCH 2 ), 60.56 (CH 2 Py), 53.23 (CH 2 CH 2 N), 20.76 (CH 3 ), 20.57 (CH 3 ). | [] | [] | ["N,N-Bis(2-pyridylmethyl)-2-aminoethyl 2,3,4,6-tetra-O-acetylrD-mannopyranoside", "L2"] | [] | [] | ["2-bromoethyl 2,3,4,6tetra-O-acetyl-RD-mannopyranoside--2.06 g, 4.52 mmol", "DPA--0.91 g, 4.6 mmol", "potassium carbonate--2.52 g, 18.25 mmol"] | [] | [] | ["dimethylformamide--5 mL"]
j.ica.2004.09.047 | 2.2.1.25. Synthesis of CuI:dppn (1:1) 2 (25). Compound 25 has be en prepared in 83% yield as a colourless crystalline solid, using a similar procedure to that reported for compound 7. It was recrystallised from MeCN; m.p. 222–224 Cdec.1 H NMR (CDCl 3 , 293 K): d 1.4, 768 Eﬀendy et al. / Inorganica Chimica Acta 358 (2005) 763–795 1.5, 1.6, 2.5 (br, 10H, CH 2dppn ) 7.0–7.3 (m br, 20H, C 6 H 5 ). IR (nujol, cm 1 ): 3065w, 3045w (CH arom ), 1586w, 1569w (C ... | [] | [] | ["CuI:dppn (1:1) 2", "Compound 25"] | [] | [] | [] | [] | [] | ["MeCN--NaN"]
j.poly.2009.05.064 | FT-IR, KBr (cm 1 ) (v, very; s, strong; m, medium; w, weak; br, broad; sh, shoulder): 3331 s, br, 3153 s, br, 1646 vs, 1585 vs, 1533 s, 1481 sh, 1207 m, 1041 m, 1004 m, 822 s, 607 s, 427 m, 409 m, 388 s, 367 m, 343 m, 294 m, 270 s. | [] | [] | [] | [] | [] | [] | [] | [] | []
acs.inorgchem.7b03016 | [Tb(ad) 0.5 (phth)(H 2 O) 2 ](IV). The colorless prismatic crystals of IV (50% yield based on Tb) were obtained using the same synthetic procedure as that of I, but replaced Nd 2 O 3 with Tb 4 O 7 (0.0748 g, 0.400 mmol Tb III/IV ). Anal. Calcd for C 11 H 12 O 8 Tb (%): C, 30.64; H, 2.80. Found: C, 30.70; H, 2.78. IR (KBr pellets, cm −1 ): 3412(br), 2957(w), 2881(w), 1549(s), 1433(s), 1319(m), 1213(w), 1151(w), 853(m), 781(m), 718(m), 660(w), 451(m). | [] | [] | ["[Tb(ad) 0.5 (phth)(H 2 O) 2 ]", "C 11 H 12 O 8 Tb"] | ["Tb 4 O 7--0.0748 g, 0.400 mmol Tb III/IV"] | [] | [] | [] | [] | []
c5ce02503f | Synthesis of {[LaNiĲdcta)ĲH 2 O) 6 ]ĲClO 4 )·(H 2 O) 3 } n (4). A mixture of NiĲClO 4 ) 2 ·6H 2 O (366 mg, 2.0 mmol), H 4 dcta·H 2 O (364 mg, 1.0 mmol), and 4 mL of LaĲClO 4 ) 3 (aq. 1.0 M) were stirred at 80 °Cin10mLofH 2 O. The pH (about 3) was adjusted to 4–5 with the addition of NaOH (aq. 1.0 M), and then the mixture was refluxed for 2 h and filtered. The resultant solution was allowed to evaporate slowly at ambient temperature for two weeks. Blue crystals of 4 were obtained in 35% yield (based on H 4 dcta·H 2 O). Anal. calc. for 4 (LaNiC 14 N 2 O 21 H 36 Cl, M r = 801.52): C, 20.98%; H, 4.53%; N, 3.50%; found: C, 20.62%; H, 3.98%; N, 3.37%.Synthesis of {[NdNiĲdcta)ĲH 2 O) 6 ]ĲClO 4 )·(H 2 O) 3 } n (5). Synthesis of 5 was similar to that of 4, only LaĲClO 4 ) 3 was changed to NdĲClO 4 ) 3 . Crystals of 5 were obtained in 32% yield based on H 4 dcta·H 2 O. Anal. calc. for 5 (NdNiC 14 N 2 O 21 H 36 Cl, M r = 806.85): C, 20.84%; H, 4.50%; N, 3.47%; found: C, 20.69%; H, 3.66%; N, 3.45%. | [] | ["two weeks"] | ["{[LaNiĲdcta)ĲH 2 O) 6 ]ĲClO 4 )·(H 2 O) 3 } n", "LaNiC 14 N 2 O 21 H 36 Cl", "{[NdNiĲdcta)ĲH 2 O) 6 ]ĲClO 4 )·(H 2 O) 3 } n", "NdNiC 14 N 2 O 21 H 36 Cl"] | ["NiĲClO 4 ) 2 ·6H 2 O--366 mg, 2.0 mmol", "NdĲClO 4 ) 3--4 mL"] | [] | ["H 4 dcta·H 2 O--364 mg, 1.0 mmol"] | ["80 °C"] | ["2 h"] | ["H 2 O--10mL"]
j.molstruc.2014.12.040 | 4 Synthesis Synthesis of [Zn 4 (hfpd) 2 (phen) 4 (H 2 O) 4 ] n (1) A mixture of Zn(CH 3 COO) 2 ·4H 2 O (22.0 mg, 0.1 mmol), 4,4'-(hexafluoroisopro- pylidene) diphthalic anhydride (44.4 mg, 0.1 mmol), phen (19.8 mg, 0.1 mmol) and water (10 mL) were stirred and adjusted to pH 6.5 with 0.5M NaOH solution, then sealed in a 25 mL Telfon-lined stainless steel container, which was heated to 160°C for 96h. Then cooling to 80°C at a rate of 5°C /h and kept to 80°C for 12h. After cooling to room temperature at a rate of 5°C /h, colorless crystals were obtained, 52% yield based on Zn. Anal. Calcd for C 86 H 52 F 12 N 8 O 20.50 Zn 4 (2014.84): C, 51.26, H, 2.60, N, 5.56%; Found: C, 51.28, H, 2.55, N, 5.61%. IR (KBr cm -1 ): 3405 w, 3086 w, 1582s, 1529 s, 1406 s, 1369 s, 1255 s, 1175 s, 1087 w, 969 w, 848 m, 733 m, 679 w, 636 w. Synthesis of [Cd 2 (hfpd)(bpy)(H 2 O)] n ·nH 2 O (2) A mixture of Cd(NO 3 ) 2 ·4H 2 O (18.3 mg, 0.1 mmol), 4,4'-(hexafluoroisopropy- lidene) diphthalic anhydride (44.4 mg, 0.1 mmol), 4,4'-bpy (15.6 mg, 0.1 mmol) and water (10 mL) were stirred and adjusted to pH 7.0 with 0.5M NaOH solution. The hydrothermal synthesis of 2 followed the same procedure as for 1. The colorless crystals were obtained, 49% yield based on Cd. Anal. Calcd for C 29 H 19.25 Cd 2 F 6 N 2 O 10 (894.51): C, 38.94, H, 2.17, N, 3.13%; Found: C, 39.98, H, 2.14, N, 3.15%. IR (KBr cm -1 ): 3385 w, 3062 w, 1583 s, 1517 s, 1402 s, 1369 s, 1246 s, 1202 s, 1184 s, 1087 m, 963 w, 901 s, 848 m, 724 m, 671 w, 644 w. Single crystal X-ray crystallography. Intensity data were collected on a Bruker Smart APEX II CCD diffractometer with graphite-monochromated Mo-K α radiation (λ = 0.71073 Å) at room temperature. Empirical absorption corrections were applied using the SADABS program. The structures were solved by direct methods and refined by the full-matrix least-squares based on F 2 using SHELXTL-97 program [36]. All non- hydrogen atoms were refined anisotropically and hydrogen atoms of organic ligands were generated geometrically. Crystal data and structural refinement parameters for 1–2 are summarized in Table1, selected bond distances and bond angles are listed in Table S1. | [] | [] | ["[Zn 4 (hfpd) 2 (phen) 4 (H 2 O) 4 ] n", "C 86 H 52 F 12 N 8 O 20.50 Zn 4"] | ["Zn(CH 3 COO) 2 \n4H 2 O--22.0 mg, 0.1 mmol"] | [] | ["4,4'-(hexafluoroisopropylidene) diphthalic anhydride--44.4 mg, 0.1 mmol", "phen--19.8 mg, 0.1 mmol"] | ["160°C", "80°C"] | ["96h", "12h"] | ["water--10 mL"]
b202954e | [N1,N1⬙-3,4-Di(2-pyridyl)-1,2,5-thiadiazolyl]dichloropalladium(II), [Pd(dpt)Cl 2 ]. An excess of 0.0904M Li 2 [PdCl 4 ] was added to the ligand dpt (19.4 mg, 0.081 mmol) dissolved in methanol (2 ml). The yellow precipitate that formed was collected by ﬁltration and washed with methanol. Mp >300 ⬚C; yield 30.3 mg (90%). (Found: C, 34.5; H, 2.02; N, 13.0; S, 7.7.Calc. for C 12 H 8 N 4 Cl 2 PdS: C, 34.5; H, 1.93; N, 13.4; S, 7.7). 1 H NMR (d 6 -DMSO) δ: 8.93, H3; 8.19, H4; 7.79, H5; 9.08, H6.[3,4-Di(2-pyridyl)-1,2,5-thiadiazolyl]dichloroplatinum( II), [Pt(dpt)Cl 2 ]. The ligand dpt (37.5 mg, 0.155 mmol) dissolved in nitromethane (2 ml) was added to [(DMSO) 2 PtCl 2 ] (66.5 mg, 0.158 mmol) dissolved in nitromethane (3 ml), and the clear solution left overnight after which the resulting yellow microcrystals were ﬁltered oﬀ. Mp >300 ⬚C; yield 71.2 mg (91%). | [] | [] | ["[N1,N1⬙-3,4-Di(2-pyridyl)-1,2,5-thiadiazolyl]dichloropalladium(II)", "[3,4-Di(2-pyridyl)-1,2,5-thiadiazolyl]dichloroplatinum(II)"] | ["Li 2 [PdCl 4 ]--excess of 0.0904M", "[(DMSO) 2 PtCl 2 ]--66.5 mg, 0.158 mmol"] | [] | ["dpt--19.4 mg, 0.081 mmol", "dpt--37.5 mg, 0.155 mmol"] | [] | [] | ["methanol--2 ml", "nitromethane--2 ml", "nitromethane--3 ml"]
ic2001943 | Synthesis of Na 4 Cs 3 Ho[Ho 2 (H 2 O) 7 Si 2 W 18 O 66 ] 3 18H 2 O(Ho-2).The above synthetic procedure was performed with 0.200 g (0.450 mmol) of Ho(NO 3 ) 3 3 5H 2 O instead of Gd(NO 3 ) 3 3 6H 2 O. Light-pink block-shaped crystals were obtained after about 1 week. Yield: 12.4% (based on Na 10 [A-R-SiW 9 O 34 ] 3 23H 2 O). FT-IR (cm 1 ): 1003 (s), 939 (s), 868 (vs), 833 (s), 809 (s), 714 (s), 555 (w), 529 (w). Elem. anal.Calcd (found): W, 56.50 (54.00); Ho, 8.44 (8.68); Cs, 6.81 (6.68); Na, 1.57 (1.58); H, 0.86 (0.98). The number of water molecules has been confirmed by TGA (cf. Figure S5 in the Supporting Information). | [] | [] | ["Na 4 Cs 3 Ho[Ho 2 (H 2 O) 7 Si 2 W 18 O 66 ] 3 18H 2 O", "Ho-2"] | ["Ho(NO 3 ) 3 3 5H 2 O--0.200 g (0.450 mmol)"] | [] | [] | [] | ["about 1 week"] | []
acs.inorgchem.9b00940 | The beaker was placed in a desiccator, whose bottom was ﬁlled with 50 mL of pyridine. After 3 weeks in the closed desiccator, the precipitate was ﬁltered oﬀ, washed with EtOH/H 2 O (1:1 (v:v)), and dried. From this precipitate, single crystals suitable for an X-ray singlecrystal structure analysis were isolated. The resulting PXRD pattern is given in the Supporting Information (Figure S12). Elemental analysis for C 9 H 8 BaFO 8.5 (408.50): Calcd − C, 26.46%, H, 1.97%; Found − C, 25.97%, H, 1.86%. | [] | [] | ["Ba(O 2 C 10 H 6 ) 2 (pyridine) 2 "] | [] | [] | [] | [] | ["3 weeks"] | ["pyridine--50 mL", "EtOH/H 2 O (1:1 (v:v))--NaN"]
acs.inorgchem.6b00447 | For the thiazole-containing compounds, the crystalline products were washed with 2 × 1 mL of anhydrous dichloromethane. All products are air- and moisture-sensitive.Synthesis.∞ 1 [Ce 2 Cl 6 (dpe) 2 (thz) 4 ]·dpe (1). CeCl 3 (0.3 mmol = 74 mg), 1,2-di(4-pyridyl)ethylene (C 12 H 10 N 2 , 0.5 mmol = 91 mg), and thiazole (C 3 H 3 NS, 4.4 mmol = 374 mg) were placed into an ampule, and synthesis was performed as described above. The reaction yielded a mixture of colorless crystals and microcrystalline powder. Yield: 132 mg = 64%. MIR (attenuated total reﬂectance (ATR)): (3047 w, 1609 vs, 1557 vw, 1504 vw, 1494 m, 1428 m, 1380 m, 1310 vw, 1247 vw, 1206 w, 1077 m, 1047 m, 1012 s, 982 m, 828 s, 725 m) cm −1 . | [] | [] | ["[Ce 2 Cl 6 (dpe) 2 (thz) 4 ]·dpe"] | ["CeCl 3--0.3 mmol = 74 mg"] | [] | ["1,2-di(4-pyridyl)ethylene--0.5 mmol = 91 mg", "thiazole--4.4 mmol = 374 mg"] | [] | [] | []
ic400536e | Yield(basedon1): 0.208 g (81%). Anal. Calcd. for C 84 H 74 Zn 6 Co 2 N 12 O 36 .14H 2 O:C,38.95%;H,3.97%;N,6.49%; Found: C, 39.14%; H, 4.35%; N, 6.54%. FTIR spectrum (KBr disc, selected peaks): 3422 (OH), 1605 (COO) cm −1 . Absorption spectrum (solid state, λ max /nm): 640, 560, 480.Synthesis of [{(2)Zn 3 (OH)(H 2 O) 6 }·11H 2 O] n (4). Network 4 was prepared in a similar manner with a similar scale as that of network 3, however, using complex 2 in place of complex 1. Reddish green colored crystals of 4 were collected after a period of 4−5 days. Yield (based on 2): 0.218 g (85%). Anal. Calcd. for C 84 H 78 Zn 6 Co 2 N 12 O 38 ·11H 2 O: C, 39.23; H, 3.97; N, 6.54; Found: C, 39.49%; H, 4.44%; N, 6.61%. FTIR spectrum (KBr disc, selected peaks): 3405 (OH), 1577 (COO, CO) cm −1 . Absorption spectra (solid state, λ max /nm): 620, 555, 460. | [] | [] | ["{[(2)Zn 3 (OH)(H 2 O) 6 }·11H 2 O] n", "C 84 H 78 Zn 6 Co 2 N 12 O 38"] | [] | [] | [] | [] | ["4−5 days"] | []
b209580g | [Ag 2 (azpyz)(H 2 O)](BF 4 ) (3). This species can be obtained only in mixtures. AgBF 4 (25.3 mg; 0.130 mmol) was dissolved in EtOH (6 mL) and layered on a dichloromethane solution (6 mL) of azpyz (12.1 mg; 0.0650 mmol). The mixture was left in the dark for some days after which the formation of orange plate-like crystals of 3 in the presence of a dominant amount of crystals of 1b and of a dark powder was noted. The nature of compounds 3 and 1b was conﬁrmed by indexing two diﬀerent single crystals on a diﬀractometer. On performing the reaction under stirring with the correct stoichiometric ratio of the reagents (AgBF 4 , 35.8 mg, 0.184 mmol–EtOH, 6 mL–azpyz, 17.1 mg, 0.092 mmol–CH 2 Cl 2 , 6 mL) an amorFig. 8 Two overall views down the a (top) and b (bottom) axes of the 3D network in compound 4, evidencing the alternance of diﬀerent twodimensional submotifs. | [] | [] | ["[Ag 2 (azpyz)(H 2 O)](BF 4 )", "3"] | ["AgBF 4--25.3 mg; 0.130 mmol"] | [] | ["azpyz--12.1 mg; 0.0650 mmol"] | [] | [] | ["EtOH--6 mL", "dichloromethane--6 mL"]
j.poly.2016.01.030 | 2.1.2. UCuMal1 and UCuMal2 [(UO 2 )(C 4 H 3 O 5 )Cu(C 10 H 8 N 2 )Cl(H 2 O)] 2H 2 O One mL of 0.2 M aqueous uranyl nitrate hexahydrate, one mL of 0.2 M copper chloride, one mL of 0.2 M aqueous D , L -malic acid or L -malic acid, and two mL of 0.1 M 2,2-bipyridine that had been dissolved in a 1:1 EtOH:H 2 O solvent mixture were combined in a glass vial. The resulting clear teal solution was stirred for two minutes and the pH adjusted to 2.11 with 400 l L 1.0 M piperazine. After one week in a sealed vial under ambient conditions, lime green crystals formed on the bottom of the vessel. The crystals were isolated through vacuum ﬁltration with yields of 56% and 82% for UCuMal1 and UCuMal2, respectively. | [] | [] | ["UCuMal1", "UCuMal2"] | ["uranyl nitrate hexahydrate--0.2 M", "copper chloride--0.2 M"] | ["piperazine--400 l L 1.0 M"] | ["D , L -malic acid--0.2 M", "L -malic acid--0.2 M", "2,2-bipyridine--0.1 M"] | [] | ["one week"] | ["EtOH:H 2 O--1:1"]
acs.cgd.5b01457 | [Ba(pBDC-F 4 )] ( 3). Barium tetraﬂuoroterephthalate was obtained under diﬀerent milling conditions either by milling H 2 pBDC-F 4 with Ba(OH) 2 for 1 h, by milling H 2 pBDC-F 4 with Ba(OH) 2 and 130 μLof distilled water for 1 h, by milling H 2 pBDC-F 4 with Ba(OH) 2 ·H 2 O for 4 h, or by milling H 2 pBDC-F 4 with Ba(OH) 2 ·8H 2 O for 1 h. The molar ratio between reactants was always maintained as 1:1. | [] | [] | ["Ba(pBDC-F 4)", "Ba(pBDC-F 4)"] | ["Ba(OH) 2--1:1 molar ratio"] | [] | ["H 2 pBDC-F 4--not specified"] | [] | [] | ["distilled water--130 μL", "Ba(OH) 2 ·H 2 O--not specified", "Ba(OH) 2 ·8H 2 O--not specified"]
ic9021867 | Yield: 53%. Anal. Calcd for C 55 H 62 N 12 O 22 Ni 2 TbSF 3 : C, 41.07; H, 3.89; N, 10.45. Found: C, 41.19; H, 4.22; N, 10.28. IR (KBr, cm -1 ): 3371, ν(OH); 1610, ν(CdO); 1582, ν(CdC); 1559, ν(CN); 1276, 1261, ν(CF 3 SO 3 ).{[Ni 2 (mbpb) 3 ]Dy(H 2 O) 6 }(CF 3 SO 3 ) 3 7H 2 O (3). This compound was synthesized by following the same procedure as that for 2 but using Dy(CF 3 SO 3 ) 3 (0.076 g, 0.125 mmol). The resulting light-green solution was kept at room temperature, and X-ray-quality light-green crystals of 3 were obtained by slow evaporation of the solution after several days. They were filtered off and air-dried. Yield: 48%. Anal. Calcd for C 55 H 62 N 12 O 22 Ni 2 DySF 3 : C, 40.98; H, 3.88; N, 10.43. Found: C, 40.52; H, 4.01; N, 10.53. IR (KBr, cm -1 ): 3370, ν(OH); 1610, ν(CdO); 1581, ν(CdC); 1560, ν(CN); 1273, 1259, ν(CF 3 SO 3 ). | [] | ["several days"] | ["[Ni 2 (mbpb) 3 ]Dy(H 2 O) 6 }(CF 3 SO 3 ) 3 7H 2 O", "C 55 H 62 N 12 O 22 Ni 2 DySF 3"] | ["Dy(CF 3 SO 3 ) 3--0.076 g, 0.125 mmol"] | [] | ["mbpb--not available"] | [] | [] | ["not available--not available"]
s1600536803016921 | Experimental 1,2,4,5-Benzenetetracarboxylic acid anhydride (pyromellitic anhydride, 0.22 g, 1 mmol) and sodium hydroxide (0.16 g, 4 mmol) were dissolved in water (15 ml), and to the solution was added zinc dinitrate hexahydrate (0.59 g, 2 mmol) and pyrazine (0.16 g, 2 mmol) dissolved in water (5 ml). The mixture was placed in a 20 ml Te¯onlined stainless-steel bomb, which was then heated to 453 K for 100 h.The bomb was cooled to room temperature at 5 K h ÿ1 . Block-shaped colorless crystals separated from the solution. | [] | [] | ["1,2,4,5-Benzenetetracarboxylic acid anhydride"] | ["zinc dinitrate hexahydrate--0.59 g, 2 mmol"] | [] | ["pyromellitic anhydride--0.22 g, 1 mmol", "pyrazine--0.16 g, 2 mmol"] | ["453 K"] | ["100 h"] | ["water--15 ml"]
c2dt30935a | Mp 325 °C. IR (KBr, cm −1 ): 3265(m), 3187(m), 3111(m), 2662(m), 2543(m), 1688(s), 1598(m), 1535(s), 1515(m), 1320(s), 1178(m), 1035(w), 858(m), 549(w).1 H NMR (300 MHz, DMSO-d 6 ): δ 12.73 (br, COOH), 10.61 (s, NH), 8.37– 8.35 (d, 2H, J = 6.0 Hz), 7.98–7.85 (m, 6H). Elemental analysis (%). | [] | [] | [] | [] | [] | [] | [] | [] | []
acs.cgd.6b00610 | 5 %): C, 47.29; H, 5.16; N, 8.27. Found: C, 47.14; H, 5.28; N, 8.15. IR spectra (KBr pellet, 4000450 cm -1 ): 3385(br), 1621(s), 1588 (s), 1461(m), 1397(s), 1370(s), 1123(m), 1070(s), 1032(m), 823(m), 718(m), 684(m), 615(s), 518(m), 465(m). The bulk compounds of 1-3 have been synthesized in powder form by the direct mixing of the corresponding ligands and metal salt in water-methanol mixture, at their equal molar ratio. Compounds purity was verified by PXRD, which give good correspondence between simulated and bulk-phase PXRD patterns indicating high purity of the bulk compounds. The purity of the bulk sample was further confirmed by the results of elemental analysis and IR spectra as well, which also found in accordance with the data obtained for the single crystals. To obtain the desolvated frameworks of 1′-3′, compounds 1-3 were heated to their corresponding transformation temperature, obtained from VTPXRD; under reduced pressure for 4h. We were unable to obtain the single crystals of the transformed products (1′-3′) even we started with the single crystals of 1-3 due to the loss of single crystallinity upon dehydration. Single-Crystal Structure Analysis. The single crystals of 1-3 were mounted on thin glass fibers with commercially available glue. X-ray single crystal data collection of all three crystals were collected at room temperature using Bruker APEX II diffractometer, equipped with a normal focus, sealed tube X-ray source with graphite monochromated Mo-Kα radiation (λ= 0.71073Å). The data were integrated using SAINT 39 program and the absorption corrections were made with SADABS. | [] | ["4h"] | [] | [] | [] | [] | [] | [] | []
j.molstruc.2017.02.030 | 2.2. Synthesis of [Cd 2 (btc)(phen) 2 Cl] n ·n(H 2 O)·n(DMA) (1) A mixture of CdCl 2 (0.037 g, 0.2 mmol), H 3 btc (0.021 g, 0.1 mmol), phen (0.036 g, 0.2 mmol), DMA (3 mL) and H 2 O (2 mL) was sealed into a 20 mL small vial. Then the mixture was hold at 100  C for three days. After being slowly cooled to room temperature at a rate of 5  C/h, colorless block crystals of 1 were isolated in 42% yielding based on CdCl 2 . Elemental analyses: Anal. Calc. for C 37 H 32 Cd 2 ClN 5 O 9 (950.95): C, 46.69%, H, 3.37%, N, 7.36%. Found: C, 46.62%, H, 3.38%, N, 7.41%. IR peaks (KBr pellet, cm 1 ): 3432(s), 1716(s), 1622(s), 1428(m), 1072(m), 842(w), 821(m), 765(m), E-mail address: yuyuanyuan3157@163.com. | [] | [] | ["[Cd 2 (btc)(phen) 2 Cl] n ·n(H 2 O)·n(DMA)", "C 37 H 32 Cd 2 ClN 5 O 9"] | ["CdCl 2--0.037 g, 0.2 mmol"] | [] | ["H 3 btc--0.021 g, 0.1 mmol", "phen--0.036 g, 0.2 mmol"] | ["100 \nC"] | ["three days"] | ["DMA--3 mL", "H 2 O--2 mL"]
j.inoche.2011.11.018 | Complex 1 was synthesized in hydrothermal conditions from the reaction mixture of Ga(NO 3 ) 3 , 2,4′-H 2 BPDA, and H 2 O [25]. The elemental analysis and ICP analysis results reveal that the component of complex 1 is in agreement with its formula. The IR spectrum of the free 2,4′-H 2 BPDA ligand displays the characteristic band of the carboxyl unit at 1686 cm − 1 . When coordinated with Ga 3+ cation, the intense absorption peak splits into two: 1560 and 1427 cm − 1 . | [] | [] | [] | ["Ga(NO 3 ) 3--NaN"] | [] | ["2,4′-H 2 BPDA--NaN"] | [] | [] | ["H 2 O--NaN"]
j.poly.2019.114280 | 5 To 10 mL of a solution of quinone 1 (67.02mg, 0,250mmol) in MeOH, potassium hydroxide (14.02 mg, 0.250 mmol) was added, and the mixture was stirred for 1h. Then, 10 mL of a methanolic solution of 1,10-phenantroline (22.53 mg, 0.125 mmol) and 5 mL of a methanolic solution of 0.125 mmol M(CH 3 COO) 2 ·4H 2 O (M= Cu, Zn, Ni, Mn, Co), were simultaneously added. The mixture was stirred at room temperature for 3h. The red wine solid obtained after slow evaporation of the solvent, was separated by filtration. | [] | [] | ["quinone 1"] | ["Cu(CH 3 COO) 2 ?4H 2 O--0.125 mmol", "Zn(CH 3 COO) 2 ?4H 2 O--0.125 mmol", "Ni(CH 3 COO) 2 ?4H 2 O--0.125 mmol", "Mn(CH 3 COO) 2 ?4H 2 O--0.125 mmol", "Co(CH 3 COO) 2 ?4H 2 O--0.125 mmol"] | ["potassium hydroxide--14.02 mg, 0.250 mmol"] | ["1,10-phenantroline--22.53 mg, 0.125 mmol"] | ["room temperature"] | ["1h", "3h"] | ["MeOH--10 mL"]
c1dt10776c | Preparation of compounds 1–2 Synthesis of [Cu I 8 (BTA) 4 (HBTA) 8 (SiMo 12 O 40 )]·2H 2 O(1). A mixture of H 4 SiMo 12 O 40 ·29H 2 O (0.31 g, 0.13 mmol), Cu(Ac) 2 ·H 2 O (0.12 g, 0.6 mmol), HBTA (0.036 g, 0.3 mmol) and H 2 O(10mL) was stirred at room temperature for 30 min, the pH value was adjusted to 1.8 by 1 mol L -1 NaOH, and then the resulting suspension was transferred to a Teﬂon-lined stainless autoclave and kept under autogenous pressure at 160 ◦ C for 4 days. After slow cooling to room temperature, orange crystals of 1 were obtained in 20% yield based on Mo. Elemental analysis (%) calcd for C 72 H 60 Cu 8 N 36 O 42 SiMo 12 : C 22.80, H 1.58, N 13.30. Found: C 22.75, H 1.53, N 13.35. IR (KBr pellet, cm -1 ): 744.5 (s), 794.6 (s), 881.4 (w), 920 (s), 972.1 (s), 1012.1 (s), 1247.9 (s), 1296.5 (w), 1413.7 (m), 1504.7 (m). | [] | [] | ["[Cu 8 (BTA) 4 (HBTA) 8 (SiMo 12 O 40 )]·2H 2 O"] | ["H 4 SiMo 12 O 40 ·29H 2 O--0.31 g, 0.13 mmol", "Cu(Ac) 2 ·H 2 O--0.12 g, 0.6 mmol"] | ["NaOH--1 mol L -1"] | ["HBTA--0.036 g, 0.3 mmol"] | ["160 \n C"] | ["4 days"] | ["H 2 O--10mL"]
b918615h | 5-tert-Butyl-1,3-C 6 H 3 [C( = O)NH-CH 2 -4-C 5 H 4 N] 2 ,4 To a solution of a mixture of 4-(aminomethyl)pyridine (0.4 g, 7.7 mmol) and excess triethylamine (1.61 mL, 11.5 mmol) in thf (50 mL), was added a solution of 5-tert-butyl-isophthaloyl chloride (1 g, 3.8 mmol) in thf (10 mL). The reaction mixture was stirred at room temperature under nitrogen overnight. The resulting mixture was ﬁltered to obtain the yellow product. The product was washed twice with water (30 mL) and a small amount of thf, and then dried under vacuum overnight. Yield: 1.31 g (85%). | [] | ["overnight"] | ["5-tert-Butyl-1,3-C 6 H 3 [C( = O)NH-CH 2 -4-C 5 H 4 N] 2 ,4"] | [] | [] | ["4-(aminomethyl)pyridine--0.4 g, 7.7 mmol", "5-tert-butyl-isophthaloyl chloride--1 g, 3.8 mmol", "triethylamine--1.61 mL, 11.5 mmol"] | ["room temperature"] | ["overnight"] | ["thf--50 mL"]
j.ica.2007.09.034 | 2.4. Synthesis of [Ag 4 (tzdt) 4 (tzdtH) 2 ] n (3) A mixture of AgNO 3 (0.025 mmol, 42.5 mg), 1,3-thiazolidine-2-thione (0.05 mmol, 59 mg) and chloroform (10 ml) was added in a cuvette (20 ml). A mixture of ethanol (20 ml) and triethylamine (5 ml) was added in a jar. And then the cuvette was placed in the sealed jar at 4 °C. The colorless polyhedral crystal of 3 was obtained after 25 days. | [] | [] | ["[Ag 4 (tzdt) 4 (tzdtH) 2 ] n"] | ["AgNO 3--0.025 mmol, 42.5 mg"] | [] | ["1,3-thiazolidine-2-thione--0.05 mmol, 59 mg"] | ["4 °C"] | ["25 days"] | ["chloroform--10 ml", "ethanol--20 ml", "triethylamine--5 ml"]
cg4013944 | Synthesis of N-Ethyl-N-(4-(3-pyridyl)phenyl)-4-(3-pyridyl)benzenesulfonamide·AgOTf (1a). AgOTf was added to a solution of 1 in CHCl 3 /CH 3 CN (1:1 − v/v). After several minutes of stirring, the desired complex precipitated as a white solid, which was collected by ﬁltration and dried under vacuum at 80 °C. Elemental Analysis Calcd. for C 24 H 21 N 3 O 2 S·CF 3 O 2 SAg·0.40CHCl 3 ·0.20CH 3 CN: C, 42.54; H, 3.04; N, 6.15. Found: C, 42.82; H, 2.90; N, 5.95.Synthesis of N-Ethyl-N-(4-(3-pyridyl)phenyl)-4-(3-pyridyl)benzenesulfonamide·AgBF 4 (1b). This material was prepared in a similar manner to that described above for 1a using AgBF 4 and 1 in CHCl 3 /CH 3 CN (1:1 − v/v). Elem ental Analysis Calcd. for C 24 H 21 N 3 O 2 S·0.80AgBF 4 ·0.20CHCl 3 : C, 48.84; H, 3.59; N, 7.06. | [] | [] | ["N-Ethyl-N-(4-(3-pyridyl)phenyl)-4-(3-pyridyl)benzenesulfonamide·AgOTf (1a)", "N-Ethyl-N-(4-(3-pyridyl)phenyl)-4-(3-pyridyl)benzenesulfonamide·AgBF 4 (1b)"] | ["AgOTf--NaN", "AgBF 4--NaN"] | [] | ["1--NaN"] | [] | [] | ["CHCl 3 /CH 3 CN--1:1 − v/v"]
s10904-010-9441-y | LnCl 3 6H 2 O (0.56 mmol), H 2 L (0.20 g, 1.2 mmol), adipic acid (0.10 g, 0.68 mmol), and H 2 O (12 mL) were mixed in 25 mL beaker. The pH value was adjusted to 5 with N-(1-methylethyl)-2-propanamine. After stirring for 2 h, the mixture was sealed in the bomb and heated at 160 °C for 4 days, then cooled to 100 °Cat10 °C/3 h, followed by slow cooling to room temperature. After ﬁltration, the product was washed with distilled water and then dried at room temperature to give complexes 1–9.(Hdipa) 3 [Eu(L) 3 ](1): Colorless block crystals. Yield: 82%. Anal., Calcd. (%) for C 39 H 57 N 6 O 12 Eu (M r = 953.87): C, 49.06; H, 5.98; N, 8.81; Eu, 15.93; Found: C,49.09; H, 5.96; N, 8.84; Eu, 15.91. IR data (KBr pellet, m[cm -1 ]): 3,030, 2,984, 2,865, 2,738, 2,510, 1,599, 1,437, 1,397, 1,380, 1,279, 1,192, 1,146, 1,105, 1,076, 1,020, 915, 862, 826, 773, 730, 696, 662, 581, 516, 413, 382.(Hdipa) 3 [Gd(L) 3 ](2): Colorless block crystals. Yield: 86%. Anal., Calcd. (%) for C 39 H 57 N 6 O 12 Gd (M r = 959.16): C, 48.79; H, 5.94; N, 8.76; Gd, 16.39; Found: C, 48.70; H, 5.90; N, 8.78; Gd, 16.41. IR data (KBr pellet, m[cm -1 ]): 3,031, 2,985, 2,865, 2,738, 2,510, 1,600, 1,438, 1,397, 1,380, 1,279, 1,193, 1,146, 1,106, 1,076, 1,020, 916, 862, 827, 773, 731, 696, 662, 582, 517, 415, 383. | ["room temperature"] | ["10 \nC/3 h"] | ["(Hdipa) 3 [Eu(L) 3 ](1)", "(Hdipa) 3 [Gd(L) 3 ](2)"] | ["LnCl 3 ?6H 2 O--0.56 mmol"] | ["N-(1-methylethyl)-2-propanamine--adjust pH to 5"] | ["H 2 L--0.20 g, 1.2 mmol", "adipic acid--0.10 g, 0.68 mmol"] | ["160 \nC"] | ["4 days"] | ["H 2 O--12 mL"]
cg901391y | {[Er 2 (Hpimda) 2 (μ 4 -C 2 O 4 )] 3 2H 2 O 3 4H 2 O} n (6).6was synthesized by a method similar to that of 1, except that samarium nitrate was replaced by erbium nitrate accordingly. Pink crystals of 6 were obtained. Yield: 0.037 g (39%). Elemental analysis (%): calcd for C 9 H 14 N 2 O 9 Er: C 23.42, H 3.06, N 6.07; found: C 23.64, H 3.13, N 6.12. IR (KBr pellet, cm -1 ): 3623vs, 3176s, 2964m, 1583vs, 15371s, 1454s, 1384m, 1253s, 1122m, 876s, 685m, 522s, 429m. | [] | [] | ["{[Er 2 (Hpimda) 2 (μ 4 -C 2 O 4 )] 3 2H 2 O 3 4H 2 O} n", "C 9 H 14 N 2 O 9 Er"] | ["erbium nitrate--NaN"] | [] | ["Hpimda--NaN"] | [] | [] | []
c1ce06052j | Synthesis of 2 The synthesis procedure of 2 is similar to that of 1, except that Cd (NO 3 ) 2 $4H 2 O was replaced by ZnCl 2 (20 mg, 0.15 mmol). Yield: 78% based on HL 1 . IR (KBr pellet, n/cm 1 ): 1640(s), 1468(m), 1390(s), 1302(s), 1192(s), 1133(w), 1041(m), 981(w), 760(m), 682 (m), 624(m).Synthesis of 3 HL 1 (20 mg, 0.08 mmol) and CdCl 2 $2.5H 2 O (34 mg, 0.15 mmol) were thoroughly dissolved in 5 mL H 2 O and 5 mL DMF. | [] | [] | ["2"] | ["ZnCl 2--20 mg, 0.15 mmol"] | [] | [] | [] | [] | []
c4dt02578d | The solvent was subsequently evaporated. The residue was extracted into THF and the solution filtered to separate from excess NaH. Upon removal of the solvent, 3-Na THF was obtained as an intensely colored (dark blue/black) powder (709 mg, 1.89 mmol, 52%). Attempts to obtain crystalline material were unsuccessful.1 H NMR (C 6 D 6 , 25 °C, 500 MHz): δ 7.47 (d, 4H, J = 7.6, Ph o-H), 7.24 (t, 4H, J = 7.5, Ph m-H), 6.94 (t, 2H, J = 7.0, Ph p-H), 3.21 (THF), 1.91 (s, 9H, t Bu), 1.20 (THF). | [] | [] | [] | [] | ["NaH--excess"] | [] | [] | [] | ["THF--3-Na"]
b910588c | {[Tb 3 (L¢) 2 (OAc) 5 ]·Et 2 O·(MeOH) 0.5 } n (5). Triethylamine (2 mL of a 0.1 M MeCN solution) was added to a solution of H 2 L¢ (0.033 g, 0.10 mmol) and Tb(OAc) 3 ·4H 2 O (0.034 g, 0.10 mmol) in MeOH (20 ml). The resulting solution was stirred and heated under reﬂux for one day. The solution was then cooled to room temperature and ﬁltered. Diethylether was allowed to diffuse slowly into this solution at room temperature and yellow single crystals were formed in three weeks. Yield (base on Tb(OAc) 3 ·4H 2 O): 0.025 g (50%). m. p. > 315 ◦ C (dec.). ESI-MS (MeOH) m/z: 1425 ([Tb 3 L¢(HL¢)(OAc) 5 ] + ). IR (CH 3 OH, cm -1 ): 3101 (s), 2884 (m), 1638 (s), 1548 (s), 1454 (m), 1417 (m), 1342 (w), 1221 (m), 1168 (w), 1082 (w), 951 (w), 678 (m). | [] | ["three weeks"] | ["{[Tb 3 (L¢) 2 (OAc) 5 ]·Et 2 O·(MeOH) 0.5 } n", "NaN"] | ["Tb(OAc) 3 ·4H 2 O--0.034 g, 0.10 mmol"] | ["Triethylamine--2 mL of a 0.1 M MeCN solution"] | ["H 2 L¢--0.033 g, 0.10 mmol"] | ["reflux"] | ["one day"] | ["MeOH--20 ml"]
ic0348796 | [L 4 Mn(CH 3 OH)] n (3). To a solution of L 4 H 2 (0.30 g, 1.1 × 10 -3 mol) in methanol (20 mL) was first added NaOH (0.13 g, 3.3 × 10 -3 mol) and then Mn(OAc) 2 ‚4H 2 O (0.27 g, 1.1 × 10 -3 mol). | [] | [] | ["[L 4 Mn(CH 3 OH)] n", "NaN"] | ["Mn(OAc) 2 ‚4H 2 O--0.27 g, 1.1 × 10 -3 mol"] | [] | ["L 4 H 2--0.30 g, 1.1 × 10 -3 mol", "NaOH--0.13 g, 3.3 × 10 -3 mol"] | [] | [] | ["methanol--20 mL"]
j.ica.2012.10.022 | 2.3. Synthesis of [{Ni 2 (4Hpt) 2 (H 2 O) 6 }{Mo 5 O 15 (O 3 PCH 2 CH 2 PO 3 )}]3H 2 O(23H 2 O) A solution of nickel acetate tetrahydrate (0.170 g, 0.6812 mmol), molybdenum(VI) oxide (0.196 g, 1.3617 mmol), 4-Hpt (0.050 g, 0.3401 mmol), 1,2-ethylene diphosphonic acid (0.130 g, 0.680 mmol) and H 2 O (10.00 g 556 mmol) with the mole ratio 2.00:4.00:1.00:2.00:1634.81 was stirred brieﬂy before heating to 120 °C for 3 days (initial and ﬁnal pH values of 5.2 and 3.2, respectively). Green crystals were isolated in 25% yield based on nickel. IR (KBr pellet, cm 1 ): 3447(s), 2923(w), 2854(w), 1655(s), 1637(s), 1625(s), 1509(m), 1438(m), 940(s), 910(s), 837(s), 669(s). Anal.Calc. for C 14 H 32 Ni 2 Mo 5 N 10 O 30 P 2 : C, 11.4; H, 2.16; N, 9.46. Found: C, 11.2; H, 2.19; N, 9.30%. | [] | [] | ["[Ni 2 (4Hpt) 2 (H 2 O) 6 }{Mo 5 O 15 (O 3 PCH 2 CH 2 PO 3 )}]3H 2 O", "C 14 H 32 Ni 2 Mo 5 N 10 O 30 P 2"] | ["nickel acetate tetrahydrate--0.170 g, 0.6812 mmol", "molybdenum(VI) oxide--0.196 g, 1.3617 mmol"] | [] | ["4-Hpt--0.050 g, 0.3401 mmol", "1,2-ethylene diphosphonic acid--0.130 g, 0.680 mmol"] | ["120 \nC"] | ["3 days"] | ["H 2 O--10.00 g 556 mmol"]
c003502e | 1502(s), 1368(m), 1274(s), 791(w), 788(m), 740(w), 693(m), 660(m).Synthesis of MnL 2 (3). Compound 3 was prepared in ca. 32% yield (based on Mn) by hydrothermal reaction as above using HL (0.191 g, 1.0 mmol), Mn(CH 3 COO) 2 $4H 2 O (0.123 g, 0.5 mmol) and dicyandiamide (0.085 g, 1.0 mmol) in CH 3 OH–H 2 O(1:1) mixed solvent. Found: C, 44.74%; H, 2.67%; N, 32.35%. Anal.Calc. for MnC 16 H 12 N 10 O 2 : C, 44.56%; H, 2.80%; N, 32.48%. IR (cm 1 ): 3198(m), 3038(m), 1645(s), 1558(s), 1505(s), 1368(m), 1295(s), 893(m), 749(m), 720(w), 687(m), 651(m).Synthesis of CuL 2 (4). Compound 4 was obtained (ca. 21% yield based on Cu) by solvothermal reaction as above using CuCl 2 $2H 2 O (0.083 g, 0.5 mmol), HL (0.190 g, 1.0 mmol) and CH 3 OH (10 ml). Found: C, 43.86%; H, 2.61%; N, 30.98%. Anal.Calc. for CuC 16 H 12 N 10 O 2 : C, 43.69%; H, 2.75%; N, 31.84%. IR (cm 1 ): 3186(m), 3038(m), 1641(s), 1564(s), 1517(s), 1368(m), 1288(s), 897(m), 806(w), 749(m), 728(w), 691(m), 654(m). | [] | [] | ["MnL 2", "CuL 2"] | ["Mn(CH 3 COO) 2 $4H 2 O--0.123 g, 0.5 mmol", "CuCl 2 $2H 2 O--0.083 g, 0.5 mmol"] | [] | ["HL--0.191 g, 1.0 mmol", "HL--0.190 g, 1.0 mmol", "dicyandiamide--0.085 g, 1.0 mmol"] | [] | [] | ["CH 3 OH–H 2 O(1:1) mixed solvent--Nan", "CH 3 OH--10 ml"]
ic1019668 | Synthesis of Co 3 (ImhedpH) 2 (H 2 O) 4 (2). A mixture of ImhedpH 4 (0.10 mmol, 0.0272 g), Co(CH 3 CO 2 ) 2 3 4H 2 O (0.10 mmol, 0.0249 g), 4,4 0 -bipy 3 2H 2 O (0.1 mmol, 0.0192 g), and 6 mL of H 2 O was kept in a Teflon-lined autoclave for 5 h at room temperature and then was treated at 180 °C for 5 days. After slow cooling to room temperature, blue blocky crystals were obtained, together with a few of purple blocky and pink needlelike crystals. The latter two compounds were confirmed as the reported layered compounds R-Co 3 (ImhedpH) 2 (H 2 O) 4 3 2H 2 O 9b and 1, respectively. The blue blocky crystals were manually selected and were used for physical measurements. Yield: 13 mg (50% based on Co). Anal. found (calcd) for C 10 H 22 Co 3 N 4 O 18 P 4 : C, 15.20 (15.26); H, 2.87 (2.82); N, 7.11 (7.12)%. IR (KBr, cm -1 ): 3406 (m), 3295(m), 3165-2960(w), 1923(w), 1671(w), 1629(w), 1577(m), 1546(m), 1478(w), 1446(w), 1412(w), 1383(w), 1352(w), 1304(m), 1228(w), 1199(m), 1139(s), 1103(s), 1058(s), 1003(s), 977(s), 952(m), 883(m), 841(m), 778(m), 724(m), 687(w), 634(m), 627(m), 565(m), 488(m), 456(w). Thermal analysis shows that the removal of four coordination water molecules (calcd. 9.2%) occurred between 240 and 312 °C, with a weight loss of 9.1%. Above 312 °C, the structure collapsed, and the organic ligand decomposed. | [] | [] | ["Co 3 (ImhedpH) 2 (H 2 O) 4"] | ["Co(CH 3 CO 2 ) 2 3 4H 2 O--0.10 mmol, 0.0249 g"] | [] | ["ImhedpH 4--0.10 mmol, 0.0272 g", "4,4 0 -bipy 3 2H 2 O--0.1 mmol, 0.0192 g"] | [] | ["5 h at room temperature", "5 days at 180 \nC"] | ["H 2 O--6 mL"]
j.jssc.2013.03.053 | 2.2. Synthesis of {[Zn(cbaa)(bpp)]  H 2 O} n (1) Typically, Zn(OAc) 2  2H 2 O (0.10 mmol, 0.0219 g), H 2 cbaa (0.20 mmol, 0.0360 g), and bpp (0.10 mmol, 0.0198 g) were successively dissolved in deionized H 2 O (7 mL). The mixture was transferred into a 25 mL Teﬂon-lined stainless steel vessel and heated at 120 1C for 4 days under autogenous pressure and then cooled slowly to the room temperature. The colourless blocked crystals were recovered after washing with deionized water, ethanol and acetone, and allowed to dry in air. Yield of 0.0335 g, 73% (based on Zn). Anal. Calcd. for C 22 H 22 N 2 O 5 Zn: C 57.47%, H 4.82%, N 6.09%. Found: C 57.68%, H 4.92%, N 6.21%. IR (KBr, cm −1 ): 3585(w, br), 1616(s), 1602(s), 1567(m), 1505(w), 1466(w), 1433(w), 1378(m), 1351(s), 1301(w), 1263(m), 1225(w), 1195(w), 1176(w), 1165(w), 1136(w), 1070(w), 1032(m), 1014(w), 942(w), 861(w), 818(s), 776(m), 744(s), 726(m), 676(m). | [] | [] | ["{[Zn(cbaa)(bpp)] \t H 2 O} n", "C 22 H 22 N 2 O 5 Zn"] | ["Zn(OAc) 2 \t 2H 2 O--0.10 mmol, 0.0219 g"] | [] | ["H 2 cbaa--0.20 mmol, 0.0360 g", "bpp--0.10 mmol, 0.0198 g"] | ["120 1C"] | ["4 days"] | ["deionized H 2 O--7 mL"]
zaac.201300412 | Experimental Section [Mn 3 (dmb) 6 (H 2 O) 4 (4,4⬘-bpy) 3 (EtOH)] n (1): To a warm solution of Mn(MeCOO) 2 ·4H 2 O (0.24 g, 0.97 mmol) in H 2 O (5 mL) was added a warm solution of 2,6-dimethoxybenzoic acid (0.18 g, 0.98 mmol) and 4,4⬘-bipyridine (0.15 g, 0.96 mmol) in ethanol (5 mL). The resulting solution was filtered off and left in a covered vial. Yellow crystals of 1 were filtered off in a few days, washed with water and ethanol. Yield: 0.35 g (59%). Elemental analysis for C 86 H 92 Mn 3 N 6 O 29 : calcd. C, 56.18 (found 55.57); H 5.04 (4.92); N 4.57 (4.55) %. IR (KBr): ν ˜ = 1600 vs, 1577 vs, 1416 s, 1398 s (COO) cm –1 . | [] | [] | ["[Mn 3 (dmb) 6 (H 2 O) 4 (4,4⬘-bpy) 3 (EtOH)]", "C 86 H 92 Mn 3 N 6 O 29"] | ["Mn(MeCOO) 2 ·4H 2 O--0.24 g, 0.97 mmol"] | [] | ["2,6-dimethoxybenzoic acid--0.18 g, 0.98 mmol", "4,4⬘-bipyridine--0.15 g, 0.96 mmol"] | [] | ["a few days"] | ["H 2 O--5 mL", "ethanol--5 mL"]
a700675f | Typical procedure: H 3 btc (400 mg, 1.9 mmol) and Ca(O 2 CMe) 2 (301 mg, 1.9 mmol) in water (25 ml) were sealed in a 45 ml Teflon-lined safety bomb 8 and placed in an oven at 180 °C. After about 10 h the oven temperature was slowly reduced over a 36 h period to 80 °C and then allowed to cool to room temp. Colourless crystals were collected and washed with distilled water (494 mg, 91%). The homogeneity of the sample was shown by satisfactory carbon and hydrogen microanalysis and by the X-ray powder diffraction pattern which was identical to the calculated pattern.‡ Crystal data: 2: C 9 H 8 CaO 8 , triclinic, space group P1 (no. 1), a = 6.853(5), b = 9.007(9), c = 9.987(6) Å, a = 102.23(6), b = 100.53(5), g = 110.21(7), U = 543.2(8) Å 3 , Z = 2, D c = 1.737 g cm 23 , data collection and cell refinement: Nicolet P3 diffractometer using a graphite monochromator with m(Mo-Ka) = 0.063 mm 21 , T = 293 K.Data collection used w scan rates of 5.33 (I p < 150) to 58.6 (I p > 2500)° min 21 , where I p was the prescan intensity. Scan widths w were 2.4–2.8°.Data reduction via RDNIC.9 The structure was solved by direct methods to yield positions for all non-hydrogens except the oxygens of the water molecules which were obtained later from difference maps as were the positions of hydrogens attached to oxygens. The final R value was 0.041 (R w = 0.048). Refinement was by full-matrix least squares. All nonhydrogen atoms were refined anisotropically. For the anion the acid hydrogen H(5) was refined isotropically in the usual manner but the hydrogen attached to carbons were placed in calculated positions with C–H = 0.95 Å and refined with a riding model and common group U iso . | [] | [] | ["H 3 btc", "Ca(O 2 CMe) 2", "C 9 H 8 CaO 8"] | ["Ca(O 2 CMe) 2--301 mg, 1.9 mmol"] | [] | ["H 3 btc--400 mg, 1.9 mmol"] | ["180 \nC", "80 \nC", "room temp"] | ["10 h"] | ["water--25 ml"]
c5ce00375j | {[ZnĲC 4 COO)ĲH 2 O)] 4 ĲClO 4 ) 4 Ĵ1.5H 2 O} n (2). Yield 67%. Anal.calcd for C 68 H 91 Cl 4 N 12 O 29.50 Zn 4 : C, 41.84; H, 4.70; N, 8.61; Cl, 7.26%. Found: C, 41.75; H, 5.01; N, 8.34; Cl, 6.91%. Selected IR (ATR) ν/cm −1 : 2968 (m, C–H str), 1728 (m, CO str), 1566 (m, CN str), 1075 (s, ClO 4 − ), 764 (m). | [] | [] | ["{[ZnĲC 4 COO)ĲH 2 O)] 4 ĲClO 4 ) 4 Ĵ1.5H 2 O} n"] | [] | [] | [] | [] | [] | []
j.ica.2014.07.054 | Calc. for C 24 H 24 BaN 2 O 11 Zn (719.16): C, 40.08; H, 3.36; N, 3.90.Found: C, 40.09; H, 3.35; N, 3.89%. IR (KBr pellet, cm 1 ): 3457 (m), 2434 (w), 1608 (s), 1499(s), 1356 (s), 1308 (s), 1215 (m), 1148 (m), 1007 (w), 929 (s), 893 (s), 834 (m), 800 (w), 725 (w), 682 (w).2.2.5. [ZnNa(dcppa)(DMF)] n n(Me 2 NH 2 )n(H 2 O) 2 (5) The reaction was carried out in a procedure similar to that for 1 except that Ca(NO 3 ) 2 4H 2 O (0.024 g, 0.10 mmol) was replaced by NaNO 3 (0.010 g, 0.10 mmol). Colorless block crystals suitable for single-crystal X-ray diffraction were obtained by ﬁltration, washed several times with DMF/H 2 O (v/v = 2/1), and then dried in air at ambient temperature. Yield: 60% (based on H 4 dcppa). Anal. Calc. | [] | [] | ["[ZnNa(dcppa)(DMF)] n n(Me 2 NH 2 )n(H 2 O) 2", "C 24 H 24 BaN 2 O 11 Zn"] | ["Ca(NO 3 ) 2 4H 2 O--0.024 g, 0.10 mmol"] | ["NaNO 3--0.010 g, 0.10 mmol"] | ["H 4 dcppa--NaN"] | [] | [] | ["DMF/H 2 O--NaN"]
acs.inorgchem.7b02503 | The solution was ﬁltered through Celite before precipitation via the addition of diethyl ether. The dark-purple powder was isolated by vacuum ﬁltration, rinsed with diethyl ether (3 × 5 mL), and air-dried.Yield: 43 mg, 79%.1 H NMR [400 MHz, 2:1 (v/v) CDCl 3 /CD 3 NO 2 ]: δ 8.75 (d, J = 5.8 Hz, 2H, H i ), 8.61 (s, 2H, H c ), 8.49−8.40 (m, 4H, H g and H d ), 8.37 (d, J = 8.4 Hz, 2H, H e or H f ), 8.32 (d, J = 8.4 Hz, 2H, H e or H f ), 7.98 (t, J = 7.0 Hz, 2H, H h ), 4.72 (s, 4H, H b ), 4.60 (s, 4H, H a ). | [] | [] | [] | [] | [] | [] | [] | [] | []
zaac.201500680 | Synthesis of [Cu 2 (tpim) 2 ]·2H 2 O (1): A mixture of CuSO 4 ·5H 2 O (0.062 g, 0.25 mmol), Htpim·H 2 O (0.048 g, 0.15 mmol), Na 2 HPO 4 ·12H 2 O (0.072 g, 0.2 mmol), V 2 O 5 (0.018 g, 0.1 mmol), and KCl (0.007 g, 0.1 mmol) were dissolved in a solvent mixture of distilled water (8 mL)/DMF (1 mL) and stirred for 15 min in air. The pH value of above mixture was adjusted to pH 5.1 with 1.7 m HCl, and sealed in an 18 mL Teflon-lined autoclave, which was heated at 150 °C for 3 d under autogenous pressure. After slow cooling to room temperature, yellow block crystals of 1 were obtained with the yield of 48% based on Cu. Elemental analyses results of the yellow crystals are consistent with the stoichiometry of 1.C 18 H 14 CuN 5 O: calcd. C 56.91; H 3.71; Cu 16.73; N 18.44%; found: C 56.63; H 3.83; Cu 16.90; N 18.20%. IR (KBr): ν ˜ = 3922 (w), 3903 (w), 3871 (w), 3856 (w), 3840 (w), 3822 (w), 3803 (w), 3751 (w), 3737 (w), 3712 (w), 3691 (w), 3371 (s), 3177 (s), 2658 (w), 2369 (w), 2344 (w), 1923 (w), 1870 (w), 1846 (w), 1795 (w), 1773 (w), 1736 (w), 1632 (s), 1600 (s), 1503 (m), 1472 (w), 1401 (s), 1352 (m), 1270 (w), 1208 (m), 1152 (m), 1101 (m), 1064 (m), 984 (m), 868 (w), 830 (s), 752 (m), 724 (m), 694 (m), 627 (m), 530 (m), 470 (w) cm –1 . | [] | [] | ["[Cu 2 (tpim) 2 ]·2H 2 O"] | ["CuSO 4 ·5H 2 O--0.062 g, 0.25 mmol"] | ["Na 2 HPO 4 ·12H 2 O--0.072 g, 0.2 mmol", "V 2 O 5--0.018 g, 0.1 mmol", "KCl--0.007 g, 0.1 mmol"] | ["Htpim·H 2 O--0.048 g, 0.15 mmol"] | ["150 °C"] | ["3 d"] | ["distilled water/DMF--8 mL/1 mL"]
ic048240t | 1 H NMR (DMSO-d 6 ,20°C): δ 3.32 (s, 2H, H 2 O), 3.75 (s, 4H, CH 2 of oda), 7.20-7.40 (m) 7.67 (d br) (10H, Sn-Ph).[(Et 2 SnCl) 2 (oda)(H 2 O) 2 ] n (4). Compound 4 has been obtained using a procedure similar to that reported for 1. Yield: 41%. Mp: 156-159 °C. Anal. Calcd for C 12 H 26 O 6 Cl 2 Sn 2 : C, 25.08; H, 4.56.Found: C, 25.85; H, 4.66. IR (Nujol, cm -1 ): 3250 br ν(H 2 O), 1651 m δ(H 2 O), 1592 s, 1574 s ν sym (CdO), 1440 m ν asym (CdO), 1125 s ν sym (OCO), 548 m ν(Sn-C), 448 w, 375 m ν(Sn-O), 295 s, 287 s, 280 s ν(Sn-Cl). | [] | [] | ["[(Et 2 SnCl) 2 (oda)(H 2 O) 2 ] n", "C 12 H 26 O 6 Cl 2 Sn 2"] | [] | [] | [] | [] | [] | []
c9dt04068d | Synthesis of single crystals of 2, Cu 3 (pmtz) 6 ·DMF A mixture of Cu(NO 3 ) 2 ·3H 2 O (0.241 g), pmtz (0.075 g), DMF (5.0 mL) and nitric acid (0.1 mL, 1.0 M) was transferred into a 23 mL Teflon lined autoclave and sealed. Reaction took place at 50 o C for 1 day, and afforded dark green prism-shaped crystals, which were collected by filtration, washed with fresh DMF and then acetone (yield: 90% based on ligand). Elemental analysis (%) for 2, C 33 H 25 Cu 3 N 38 O: Calcd: C, 34.16; H, 2.17; N, 45.87. Found: C, 34.02; H, 2.15; N, 45.76.Synthesis of single crystals of 3, Cu(pmtz) 2 A mixture of CuSO 4 ·5H 2 O (0.250 g), pmtz (0.075 g) and DMF (5.0 mL) was transferred into a 23 mL Teflon lined autoclave and sealed. Reaction took place at 50 o C for 1 day, and afforded dark green prism-shaped crystals, which were collected by filtration, washed with fresh DMF and then acetone (yield: 70% based on ligand). Elemental analysis (%) for 3, C 10 H 6 CuN 12 : Calcd: C, 33.57; H, 1.69; N, 46.98. Found: C, 33.49; H, 1.62; N, 46.59. | [] | [] | ["Cu 3 (pmtz) 6 ·DMF", "Cu(pmtz) 2"] | ["Cu(NO 3 ) 2 ·3H 2 O--0.241 g", "CuSO 4 ·5H 2 O--0.250 g"] | [] | ["pmtz--0.075 g", "pmtz--0.075 g"] | ["50 o C", "50 o C"] | ["1 day", "1 day"] | ["DMF--5.0 mL", "DMF--5.0 mL"]
cg901480y | Synthesis of [Zn 3 (L)(BTC) 2 (H 2 O) 2 ] 3 3H 2 O (4). The title complex was obtained by a procedure similar to that used for the preparation of 1 except for using Zn(NO 3 ) 2 3 6H 2 O (35.6 mg, 0.12 mmol) instead of Cd(NO 3 ) 2 3 4H 2 O. Colorless block crystals were isolated and washed with ethanol several times in 48% yield. Anal. Calcd for C 40 H 28 N 8 O 17 Zn 3 : C, 44.13; H, 2.59; N, 10.29%; Found: C, 44.26; H, 2,71; N, 10.12%. IR (KBr pellet, cm -1 ): 3450 (s), 3130 (m), 1621 (s), 1567 (m), 1529 (m), 1440 (s), 1380 (s), 1098 (m), 955 (w), 760 (m), 736 (m), 631 (w), 560 (w). | [] | [] | ["[Zn 3 (L)(BTC) 2 (H 2 O) 2 ] 3 3H 2 O"] | ["Zn(NO 3 ) 2 3 6H 2 O--35.6 mg, 0.12 mmol"] | [] | ["L--NaN", "BTC--NaN"] | [] | [] | []
acs.inorgchem.5b00931 | Mn(terpy)V 2 O 6 ·H 2 O(I) was synthesized by a reaction of 0.0060 g of Mn(OAc) 2 ·4H 2 O, 0.0029 g of NH 4 VO 3 , 0.0049 g of terpyridine, 0.0126 g of glacial acetic acid, and 2 mL of H 2 O that gave a molar ratio of 1:1:0.85:8:4500. Large brown-colored cubic crystals of I were obtained in a yield of ∼70%. | [] | [] | ["Mn(terpy)V 2 O 6 ·H 2 O", "NaN"] | ["Mn(OAc) 2 ·4H 2 O--0.0060 g", "NH 4 VO 3--0.0029 g"] | [] | ["terpyridine--0.0049 g"] | [] | [] | ["glacial acetic acid--0.0126 g", "H 2 O--2 mL"]
c2dt32331a | Anal. calcd (found) for C 50 H 44 NiN 12 O 2 Ru 2 ·2H 2 O: C, 50.99 (50.67); H, 4.45 (4.71); N, 14.27 (14.30). IR (KBr)/cm −1 : ν (CuN) 2106.{[Ru III (Q) 2 ](μ-CN) 2 [Ni II (cyclen)]} n [Ru III (Q) 2 (CN) 2 ] n (7). A solution of 1 (50 mg, 0.064 mmol) in methanol (5 mL) and a solution of [Ni II (cyclen)Cl 2 ] (30 mg, 0.10 mmol) in methanol (5 mL) were placed in each arm of a H-tube. Methanol (ca. | [] | [] | ["{[Ru III (Q) 2 ](μ-CN) 2 [Ni II (cyclen)]} n [Ru III (Q) 2 (CN) 2 ] n", "C 50 H 44 NiN 12 O 2 Ru 2 \b2H 2 O"] | ["[Ni II (cyclen)Cl 2 ]--30 mg, 0.10 mmol"] | [] | ["1--50 mg, 0.064 mmol"] | [] | [] | ["methanol--5 mL"]
j.poly.2011.09.037 | 2.2.3. Poly-{( l 2 -O,O 0 -trans-1,4-dihydrogencyclohexanediaminotetraacetate)(tetraaqua)zinc(II) hexahydrate}, {[Zn(trans-1,4-H 2 CDTA)(H 2 O) 4 ]6H 2 O} n (2) Several attempts to prepare this compounds using basic zinc carbonate as well as zinc nitrate hexahydrate (see Section 2.2.4) failed. Finally, we proceeded as follows: Zn(AcO) 2 2H 2 O (99 mg, 0.45 mmol), NaHCO 3 (42 mg, 0.5 mmol) and trans-1,4H 4 CDTA5.5H 2 O (111 mg, 0.25 mmol) were stirred and heated (50 °C) in 100 mL of water. The obtained clear solution was slowly ﬁltered without vacuum and left to evaporate in a crystallization device, covered with a plastic ﬁlm, at room temperature. After 2– 3 weeks well shaped crystals appeared. Several fractions of product were collected. Yield: 186 mg, 70%. Anal. Calc. for C 14 H 40 N 2 O 18 Zn: C, 28.51; H, 6.84; N, 4.75. Found: C, 28.45; H, 6.63; N, 4.80%.2.2.4. Poly-{( l 2 -O,O 0 -trans-1,4cyclohexanediaminotetraacetate)(diaqua)dizinc(II) dihydrate}, {[Zn 2 (trans-1,4-CDTA)(H 2 O) 2 ]2H 2 O} n (3) An aqueous solution of the salt Na 2 [trans-1,4-H 2 CDTA] was prepared by reaction of H 4 CDTA5.5H 2 O (111 mg, 0.25 mmol) and NaHCO 3 (42 mg, 0.5 mmol) in 50 mL of water. To this solution, Zn(NO 3 ) 2 6H 2 O (74 mg, 0.25 mmol) was added with stirring. The resulting solution was ﬁltered without vacuum on a crystallization device. Slow evaporation at room temperature gave rise to well shaped crystals of 3 in a yield of 50% (35 mg, based on Zn). Anal. | [] | [] | ["{[Zn(trans-1,4-H 2 CDTA)(H 2 O) 4 ]6H 2 O} n", "Poly-{( l 2 -O,O 0 -trans-1,4-dihydrogencyclohexanediaminotetraacetate)(tetraaqua)zinc(II) hexahydrate}"] | ["Zn(AcO) 2 2H 2 O--99 mg, 0.45 mmol", "NaHCO 3--42 mg, 0.5 mmol"] | [] | ["trans-1,4H 4 CDTA5.5H 2 O--111 mg, 0.25 mmol"] | ["50 °C"] | ["2–3 weeks"] | ["water--100 mL"]
cg9014724 | Synthesis of [Co(terpy) 2 ][Mo 5 O 14 (OH){HO 2 CC 6 H 4 PO 3 } 2 ] 3 5.25H 2 O (5 3 5.25H 2 O). MoO 3 (0.197 g, 1.37 mmol), cobalt(II) acetate hydrate (0.107 g, 0.43 mmol), 2,2 0 :6,2 00 terpyridine (0.047 g, 0.20 mmol), 1, 4-carboxy-phenyl phosphonic acid (0.048 g, 0.24 mmol), H 2 O Scheme 1 Scheme 2 Examples of the construction of (a) a two-dimensional network and (b) a three-dimensional framework from the building blocks.Scheme 3 Article Crystal Growth & Design, Vol. 10, No. 5, 2010 2211 (10.00 mL, 554.94 mmol), and HF (0.200 mL, 5.80 mmol) in the mole ratio 6.81:2.14:1.00:1.18:2761:28.86 were combined and briefly stirred before heating to 120 °C for 48 h. The initial and final pH values were 2.0 and 2.0, respectively. Orange blocks of 5 3 5.25H 2 O suitable for X-ray diffraction were isolated in 65% yield. IR (KBr pellet, cm -1 ): 3545(b), 1692(m), 1604(m), 1568(w), 1499(w), 1448(s), 1415(m), 1314(m), 1266(m), 1143(w), 1114(w), 1067(s), 993(m), 929(s), 846(m), 803(m), 767(m), 672(s), 516(w). | [] | [] | ["[Co(terpy) 2 ][Mo 5 O 14 (OH){HO 2 CC 6 H 4 PO 3 } 2 ] 3 5.25H 2 O"] | ["MoO 3--0.197 g, 1.37 mmol", "cobalt(II) acetate hydrate--0.107 g, 0.43 mmol"] | [] | ["2,2 0 :6,2 00 terpyridine--0.047 g, 0.20 mmol", "1, 4-carboxy-phenyl phosphonic acid--0.048 g, 0.24 mmol"] | ["120 °C"] | ["48 h"] | ["H 2 O--10.00 mL, 554.94 mmol", "HF--0.200 mL, 5.80 mmol"]
c000028k | Synthesis of {[Ag 4 (hmt) 2 (3-sb) 2 (H 2 O) 2 ]$2H 2 O} n (2) A mixture of AgNO 3 (0.085 g, 0.50 mmol), 3-sulfobenzoic acid mono-sodium salt (0.112 g, 0.50 mmol), hexamethylenetetramine (0.035 g, 0.25 mmol), was dissolved in water (15 mL) and allowed to evaporate in the dark. After 6 d, colourless crystals were obtained (0.112 g). Yield: 75% based on Ag salt. Anal. calcd for Ag 4 C 26 H 40 N 8 O 14 S 2 : C 26.37, H 3.40, N 9.46%. Found: C 26.52, H 3.52, N 9.18%. IR (KBr pellet, cm 1 ): 3448 (s), 2967 (w), 2931 (w), 2877 (w), 1601 (m), 1560 (m), 1461 (w), 1385 (s), 1234 (s), 1224 (s), 1194 (w), 1101 (m), 1038 (m), 1005 (s), 872 (w), 814 (m), 767 (m), 688 (m), 669 (m), 621 (m), 580 (w), 511 (w). | [] | [] | ["{[Ag 4 (hmt) 2 (3-sb) 2 (H 2 O) 2 ]$2H 2 O} n", "2", "Ag 4 C 26 H 40 N 8 O 14 S 2"] | ["AgNO 3--0.085 g, 0.50 mmol"] | [] | ["3-sulfobenzoic acid mono-sodium salt--0.112 g, 0.50 mmol", "hexamethylenetetramine--0.035 g, 0.25 mmol"] | [] | ["6 d"] | ["water--15 mL"]
c5ce02487k | Synthesis of [Co 3 Ĳμ 3 -OH)ĲL5) 3 ]·guest (2, MCF-46). A mixture of CoĲNO 3 ) 2 ·6H 2 O (0.015 g, 0.050 mmol), H 2 L5 (0.020 g, 0.050 mmol), DMF (3.0 mL), and HBF 4 (0.040 mL, 50 wt% in H 2 O) was stirred for 30 min, then transferred and sealed in a 15 mL Teflon-lined stainless container, which was kept at 90 °C for 3 days, and then cooled to room temperature at a rate of 5 °Ch −1 , finally giving red crystals (30% yield based on Co). Anal. calcd. (%) for [Co 3 Ĳμ 3 -OH)ĲL5) 3 ]·3H 2 O (C 72 H 55 Co 3 N 6 O 16 ): C, 60.18; H, 3.86; N, 5.85. Found: C, 60.23; H, 3.54; N, 5.78. | [] | [] | ["[Co 3 Ĳμ 3 -OH)ĲL5) 3 ]·guest", "[Co 3 Ĳμ 3 -OH)ĲL5) 3 ]·3H 2 O"] | ["CoĲNO 3 ) 2 ·6H 2 O--0.015 g, 0.050 mmol"] | ["HBF 4--0.040 mL, 50 wt% in H 2 O"] | ["H 2 L5--0.020 g, 0.050 mmol"] | ["90 °C"] | ["3 days"] | ["DMF--3.0 mL"]
c1dt10949a | Preparation of coordination polymer [Cu(l-dpma)(l-1,1-N 3 )(l-1,3-N 3 )] (3) An aqueous solution (2 mL) of NaN 3 (36.5 mg, 0.56 mmol, pH ª 10.0) was carefully layered on top of H 2 O(2mL,middle),anda solution of 1 (20.0 mg, 0.014 mmol) in water (2 mL, bottom) at room temperature. The solution was allowed to stand for approximately one week, resulting in the formation of greenish needle-shaped crystals. Yield 57% (5.6 mg, 0.016 mmol). Anal.Calc. for C 12 H 13 CuN 9 ·0.5H 2 O: C, 40.50; H, 3.97; N, 35.43. Found: C, 40.45; H, 3.77; N, 35.44%. IR (KBr pellet, cm -1 ): n 3519, 3364, 3322, 3071, 3041, 2951, 2921, 2843, 2796, 2119, 2053, 1605, 1483, 1435, 1347, 1313, 1204, 1095, 1065, 1049, 983, 813, 770, 704, 659, 611, 571, 536, 463. | [] | [] | ["[Cu(l-dpma)(l-1,1-N 3 )(l-1,3-N 3 )] (3)", "C 12 H 13 CuN 9 ·0.5H 2 O"] | [] | ["NaN 3--36.5 mg, 0.56 mmol"] | ["l-dpma--20.0 mg, 0.014 mmol"] | ["room temperature"] | ["approximately one week"] | ["water--2 mL"]
ic0004939 | Transparent, pale amber crystals of 1 (0.0272 g, 77%) emerged after 7 days. Anal. Calcd: C, 47.61; H, 3.93. Found: C, 47.13; H, 4.22.Synthesis of ∞ 1 [Co(bpdc)(py) 2 (H 2 O) 2 ]‚2py (2). Compound 1 (6.7 mg) was immersed in 0.3 mL of a pyridine solution (pyridine/water ) 2:1). Single crystals of 2 grew out of solution after several hours. They were collected after filtration (∼8.6 mg, 70%).Synthesis of ∞ 2 [Co(bpdc)(py) 2 ]‚H 2 O (3). A 6.7 mg powder sample of 1 was immersed in 0.45 mL of a pyridine solution (pyridine/water ) 8:1) for several hours to produce the pink powder of 3 (9.9 mg, 78%). Anal. Calcd: C, 60.64; H, 4.24; N, 5.89. Found: C, 61.20; H, 4.37; N, 5.93. Single crystals of 3 were synthesized by the hydro(solvo)thermal method. Co(NO 3 ) 2 ‚6H 2 O (0.1453 g, 0.5 mmol) and H 2 bpdc (0.0612 g, 0.25 mmol) (mole ratio ) 2:1) were reacted in a pyridine (5 mL) and water (5 mL) solution in a digestion bomb at 120 °C for 3 days. The single-phased magenta crystals of 3 were isolated in a yield of 79% (0.095 g). | [] | [] | ["1", "∞ 1 [Co(bpdc)(py) 2 (H 2 O) 2 ]‚2py", "∞ 2 [Co(bpdc)(py) 2 ]‚H 2 O"] | ["Co(NO 3 ) 2 ‚6H 2 O--0.1453 g, 0.5 mmol", "Co(NO 3 ) 2--6.7 mg"] | [] | ["bpdc--0.0612 g, 0.25 mmol", "pyridine--0.3 mL", "pyridine--0.45 mL"] | ["", "", "120 °C"] | ["7 days", "several hours", "3 days"] | ["pyridine/water--2:1", "pyridine/water--8:1", "pyridine--5 mL", "water--5 mL"]
s1600536810051433 | Experimental The hydrothermal reaction of ZnCl 2 (0.041 g, 0.3 mmol), 1,4-Bis(1,2,4-triazol-1-yl)butane (btb) (0.078 g, 0.4 mmol) and water (15.0 ml) was carried out at 423 K for 3 d. After cooling to room temperature at a rate of 5 K h -1 , block-shaped colorless crystals of the title compound suitable for X-ray analysis were obtained. | [] | [] | ["Zn(btb)", "NaN"] | ["ZnCl 2--0.041 g, 0.3 mmol"] | [] | ["1,4-Bis(1,2,4-triazol-1-yl)butane (btb)--0.078 g, 0.4 mmol"] | ["423 K"] | ["3 d"] | ["water--15.0 ml"]
s11243-010-9336-3 | Found: C, 58.5; H, 6.7; N, 10.8.Methyl (S)-6-[N-(1-hydroxy-4-methylpent-2yl)carbamoyl]pyridine-2-carboxylate (1c) Yield 68%; mp 80–82 °C; a½ 20 D ¼64:4  (c 1.07, CH 3 OH); 1 H NMR (CDCl 3 -d, 500 MHz, d ppm): 8.44 (d, 3 J = 8.4 Hz, 1H, NH), 8.19 (d, 3 J = 7.7 Hz, 1H, PyH), 8.12 (d, 3 J = 7.2 Hz, 1H, PyH), 7.89 (t, 3 J = 7.7 Hz, 1H, PyH), 4.27 (m, 1H, CH), 3.99 (s, 3H, CH 3 ), 3.84 (m, 1H, CH 2 OH), 3.71 (m, 1H, CH 2 OH), 1.69 (sp, 3 J = 7.2 Hz, 2H, CH 2 ), 1.56 (m, 1H, CH), 1.44 (m, 1H, CH), 0.93 (m, 6H, 2 9 CH 3 ); 13 C NMR (CDCl 3 -d, 125 MHz, d ppm): 165.3; 163.9; 150.4; 146.4; 138.5; 127.2; 125.6; 65.8; 53.2; 50.6; 40.7; 25.1; 23.2; 22.5; EI-MS: m/z 280, 249 (100%), 231, 223, 207, 205, 193, 181, 164, 157, 136, 105, 92; Anal. | [] | [] | ["Methyl (S)-6-[N-(1-hydroxy-4-methylpent-2yl)carbamoyl]pyridine-2-carboxylate (1c)"] | [] | [] | [] | [] | [] | []
b103024h | [Cu(en) 2 (OH 2 )] 2 [Cu(en) 2 ] 0.5 [H 2 en] 0.5 [{Cu(en) 2 }P 2 CuW 17 O 61 ]ⴢ 5H 2 O 2. Single crystals of [Cu(en) 2 (OH 2 )] 2 [Cu(en) 2 ] 0.5 [H 2 en] 0.5 [{Cu(en) 2 }P 2 CuW 17 O 61 ]ⴢ5H 2 O 2 suitable for single-crystal structure analysis were synthesized from a mixture of ethylenediamine, sodium tungstate dihydrate, water, phosphoric acid, copper nitrate, and sodium ﬂuoride. A typical synthesis was as follows: 0.20 g of NaF was dissolved in 20 mL water and 0.26 g Cu(NO 3 ) 2 ⴢ3H 2 O, 0.15 g en, 1.50 g Na 2 WO 4 ⴢ2H 2 O and 0.78 g H 3 PO 4 (85%) were successively added at room temperature with stirring until the mixture became homogeneous. Treatment as for 1 gave purple plate crystals. Elemental analysis data for 2: W (obs. 63.2, calc. 61.4%), P (1.29, 1.23), Cu (5.48, 5.67), N (4.08, 4.18), C (3.49, 3.58), H (1.44, 1.50). | [] | [] | ["[Cu(en) 2 (OH 2 )] 2 [Cu(en) 2 ] 0.5 [H 2 en] 0.5 [{Cu(en) 2 }P 2 CuW 17 O 61 ]ⴢ 5H 2 O"] | ["Cu(NO 3 ) 2 ⴢ3H 2 O--0.26 g", "Cu(en) 2--0.15 g"] | ["NaF--0.20 g", "Na 2 WO 4 ⴢ2H 2 O--1.50 g", "H 3 PO 4--0.78 g"] | ["ethylenediamine--0.15 g"] | [] | [] | ["water--20 mL"]
c1ce05380a | Colourless prismatic crystals of 7 were obtained in 30% yield (0.0171 g, based on H 2 MDP).IR(400–4000 cm 1 ): 3452 vw(br), 2925 w, 1714 m, 1595 s, 1537 w, 1498 w, 1382 vs(sh), 1299 vw, 1234 s, 1161 s(sh), 1012 w, 877 m, 784 m, 655 w. | [] | [] | ["7"] | [] | [] | ["H 2 MDP--0.0171 g"] | [] | [] | []
j.poly.2015.04.017 | 2.2.6. Synthesis of [Zn(L6) 2 (ql)] 2 (6) A solution of Zn(CH 3 COO) 2 2H 2 O (0.0426 g, 0.2 mmol) in MeOH (10 mL) was added to a MeOH solution (10 mL) of (4-chloro-phenoxy)-acetic acid (HL6) (37.3 mg, 0.2 mmol), under continuous stirring. The solution was reﬂuxed for about 2 h and the solution became turbid. Afterwards, quinoline (ca. 1 mL) was added until the solution became clear. The clear blue solution was ﬁltered into a test tube and after several days colorless block crystals formed, which were ﬁltered off, washed with MeOH and dried under vacuum to afford 0.080 g of the product. Yield: 70.71% (based on Zn(CH 3 COO) 2 2H 2 O). Elemental analysis performed on crystals exposed to the atmosphere; C 50 H 38 Cl 4 N 2 O 12 Zn 2 (1131.36) calc.: C, 53.03; H, 3.36; N, 2.47; found: C, 52.98; H, 3.29; N, 2.42%. IR (KBr, cm 1 ): 3136m, 3040m, 2966m, 2879m, 2777w, 1629m, 1598s ( m as (CO 2 )), 1556m, 1520m, 1475m, 1416s ( m s (CO 2 )), 1372m, 1330m, 1290m, 1254m, 1226m, 1184m, 1142m, 1096m, 1064m, 1023m, 981m, 940m, 887m, 826m, 778m, 733m, 690m, 655m, 630m, 602m. | [] | ["several days"] | ["[Zn(L6) 2 (ql)] 2", "C 50 H 38 Cl 4 N 2 O 12 Zn 2"] | ["Zn(CH 3 COO) 2 2H 2 O--0.0426 g, 0.2 mmol"] | [] | ["(4-chloro-phenoxy)-acetic acid (HL6)--37.3 mg, 0.2 mmol", "quinoline--ca. 1 mL"] | ["reflux"] | ["about 2 h"] | ["MeOH--10 mL"]
s11224-009-9564-3 | The ﬁltrate is evaporated to dryness, and the colourless solid is washed three times with 20 mL of water. IR m(CO) 1603 s, 1074 s, 1043 s. Anal. Calcd. for Ag 2 C 4 O 4 :C:14.66,H:0.00, N: 0.00. Found: C: 14.66, H:0.11, N:0.00, dec 211 °C. The compound may be recrystallized from H 2 O:CH 3 CN = 1:1.After 2 days, light yellow crystals suitable for X-ray diffraction are obtained by isothermal evaporation. | [] | [] | ["Ag 2 C 4 O 4"] | [] | [] | [] | [] | ["2 days"] | []
ic050678l | λ max /nm (reflectance): 611, 655. λ max /nm (1.61 × 10 -3 M MeOH solution): 614 ( ) 210).[Cu 3 (µ 3 -OH)(µ-pz) 3 (CH 3 (CH 2 ) 2 COO) 2 (MeOH)(H 2 O)], 3. Copper(II) butyrate (0.821 g, 3.45 mmol) was dissolved in 70 mL of water, and a solution of Hpz (0.265 g, 3.89 mmol) in 5 mL of water was added under stirring, obtaining a dark blue solution from which a blue solid started to precipitate after a few minutes. The suspension was stirred overnight and filtered, obtaining a solid that was washed with 5 mL of water and dried under vacuum (yield 0.452 g). Butyric acid was detected in the mother liquors. The solid was recrystallized by slow evaporation in the air of a methanol solution, yielding deep blue crystals of 3 suitable for an X-ray crystal structure determination.3. Mp: 241-243 °C. Anal. Calcd for C 18 H 30 N 6 O 7 Cu 3 : C, 34.15; H, 4.78; N, 13.28. Found: C, 34.85; H, 4.05; N, 14.07. IR (Nujol, cm -1 ): 3144 (w), 3124 (w), 2800 (br, OH, CH), 1570 (s), 1540 (s), 1491 (m), 1436 (s), 1397 (s), 1377 (m, CO), 500 (s), 474 (s), 377 (s), 368 (s), 326 (m), 306 (w), 279 (w), 245 (m, Cu-O, CuN). ESI-MS (+) (MeOH) (higher peaks, relative abundance %): 496 (20) [Cu 3 (OH)(pz) 3 (C 3 H 7 COO)] + , 546 (67) [Cu 3 (OH)(pz) 3 (C 3 H 7 COO)(MeOH)(H 2 O)] + , 566 (67) [Cu 3 (pz) 3 (C 3 H 7 COO) 2 ] + , 578 (50) [Cu 3 (OH)(pz) 3 (C 3 H 7 COO)(MeOH) 2 (H 2 O)] + , 598 (55) [Cu 3 (pz) 3 (C 3 H 7 COO) 2 (MeOH)] + , 634 (100) [Cu 3 (OH)(pz) 3 (C 3 H 7 COO) 2 (MeOH)(H 2 O)+H] + , 671 (62) [Cu 4 (OH) 4 (pz) 2 (C 3 H 7 COO)(MeOH) 4 ] + , 1071 (75) [Cu 6 (OH) 3 (pz) 7 (C 3 H 7 COO)(MeOH) 2 (H 2 O)] + . µ eff (296 K): 2.654 µ B . Λ M (EtOH, 1 × 10 -4 M): 13.4 Ω -1 mol 2 cm -1 . | [] | [] | ["[Cu 3 (µ 3 -OH)(µ-pz) 3 (CH 3 (CH 2 ) 2 COO) 2 (MeOH)(H 2 O)]", "C 18 H 30 N 6 O 7 Cu 3"] | ["Copper(II) butyrate--0.821 g, 3.45 mmol"] | [] | ["Hpz--0.265 g, 3.89 mmol"] | [] | ["overnight"] | ["water--70 mL", "methanol--5 mL"]
c5ce00903k | Synthesis of ĳZn 2 Ĳsdc) 2 Ĳbips) 2 ]·5H 2 O (5) Complex 5 was synthesized following the same synthetic procedure as that for complex 1 except that H 2 sdc was used instead of o-H 2 bdc. Colorless crystals of 5 were obtained with 62% yield based on bips. Anal. calcd. for C 64 H 54 S 4 Zn 2 N 8 O 21 (%): C, 50.24; H, 3.56; N, 7.32. Found: C, 50.20; H, 3.60; N, 7.28. IR (KBr, cm −1 ): 3580 (m), 3385 (s), 3136 (s), 1597 (s), 1565 (s), 1515 (s), 1486 (w), 1376 (s), 1305 (s), 1262 (s), 1163 (s), 1127 (s), 1109 (s), 1058 (s), 1012 (m), 961 (s), 943 (m),867 (w), 845 (s), 836 (s), 779 (m), 763 (s), 745 (s), 725 (s), 700 (s), 690 (s), 644 (s), 616 (s), 579 (s), 494 (m), 456 (m). | [] | [] | ["ĳZn 2 Ĳsdc) 2 Ĳbips) 2 ]\b5H 2 O", "C 64 H 54 S 4 Zn 2 N 8 O 21"] | [] | [] | ["H 2 sdc--NaN", "o-H 2 bdc--NaN"] | [] | [] | []
b903617b | {[Co 2 II Co 2 III (HL) 2 (OCH 3 ) 2 (N 3 ) 3 ]·Cl·H 2 O} n (2) and [Co 2 II Co 2 III (HL) 2 (OCH 3 ) 2 (N 3 ) 4 ]·CH 3 OH·2H 2 O(3). Complexes 2 and 3 were prepared by using a method similar to one used for complex 1. | [] | [] | ["{[Co 2 II Co 2 III (HL) 2 (OCH 3 ) 2 (N 3 ) 3 ]·Cl·H 2 O} n ", "[Co 2 II Co 2 III (HL) 2 (OCH 3 ) 2 (N 3 ) 4 ]·CH 3 OH·2H 2 O"] | [] | [] | [] | [] | [] | []
ic0344362 | (ET) 2 [Cu 4 Br 6 ET] (3). Diffusing crystallization between 1.1 × 10 -2 MCu II Br 2 in methanol and 2.6 × 10 -3 M ET in THF was carried out in a straight tube. After several weeks of diffusion, traces of platelet crystals were obtained. Because of a low yield of 3, the elemental analysis was not carried out. IR(KBr): 1022, 1066, 1110, 1155, 1161, 1280, 1344, 1385, 1406, 1537, 1643, 2922 cm -1 . | [] | [] | ["ET) 2 [Cu 4 Br 6 ET]"] | ["MCu II Br 2--1.1 × 10 -2 M"] | [] | ["ET--2.6 × 10 -3 M"] | [] | [] | ["methanol--not specified", "THF--not specified"]
c2ce25048a | Preparation of [(Gua)Mg(HCOO) 3 ] ‘ (2) Magnesium perchlorate hexahydrate Mg(ClO 4 ) 2 ?6H 2 O (0.57 g, 1.7 mmol), cyclobutane-1,19-dicarboxylic acid (0.50 g, 3.4 mmol) and guanidinium carbonate Gua 2 CO 3 (0.30 g, 1.7 mmol) were dissolved in 10 mL of formamide. Immediate evolution of CO 2 was observed. The solution was purged with nitrogen for 10 min, in order to entirely remove residual carbon dioxide. The clear solution was transferred to a Teflon-lined stainless steel autoclave (inner Teflon beaker volume ca. 15 mL), sealed and heated under autogeneous pressure at 130 uC for 24 h. After slow overnight cooling, colorless crystals of 2 were collected, washed with ethanol (4 6 10 mL), petroleum ether (4 6 10 mL) and This journal is ß The Royal Society of Chemistry 2012 CrystEngComm, 2012, 14, 4454–4460 ¦ 4455 Published on 25 April 2012. Downloaded by University of Michigan Library on 30/10/2014 23:53:14. View Article Online | [] | [] | ["[(Gua)Mg(HCOO) 3 ] '", "Mg(ClO 4 ) 2 ?6H 2 O"] | ["Mg(ClO 4 ) 2 ?6H 2 O--0.57 g, 1.7 mmol"] | [] | ["cyclobutane-1,19-dicarboxylic acid--0.50 g, 3.4 mmol", "guanidinium carbonate Gua 2 CO 3--0.30 g, 1.7 mmol"] | ["130 uC"] | ["24 h"] | ["formamide--10 mL"]
c1ce05102d | Synthesis Methyl-4-(pyrimidin-2-ylcarbamoyl)benzoate (L 1 ). Terephthalic acid monomethyl ester chloride (1.98 g, 10.0 mmol) in 20 mL CH 2 Cl 2 was dropwise added to a 0  C suspension of the 2-aminopyrimidine (0.95 g, 10.0 mmol) in 100 mL CH 2 Cl 2 and 10 mL pyridine, which was stirred at room temperature for 24 h. | [] | [] | ["Methyl-4-(pyrimidin-2-ylcarbamoyl)benzoate (L 1)"] | [] | [] | ["Terephthalic acid monomethyl ester chloride--1.98 g, 10.0 mmol", "2-aminopyrimidine--0.95 g, 10.0 mmol"] | ["room temperature"] | ["24 h"] | ["CH 2 Cl 2--20 mL", "CH 2 Cl 2--100 mL", "pyridine--10 mL"]
ic300106k | Afterward, it was left at a certain temperature (25 or 80 °C) overnight.The mixture was precipitated with 200.0 mL of acetone to yield a white suspension, which was isolated by centrifugation at 4000 rpm for 15 min. After removal of the supernatant, the particles were washed with ethanol (100 mL) several times. The ethanol suspension was centrifuged again for 15 min at 4000 rpm, and a light green powder was obtained in yields of 25% (at 25 °C) and 15% (at 80 °C; based on Ni), respec tively. Bulk crystals of 3 with a conformation of {[NiL(H 2 O) 2 ]·H 2 O} n can be obtained by recrystallization of the nanoparticles from a water/methanol (v/v = 1:1) solution. Elemental analysis (%) calcd for C 5 H 11 O 7 SNNi (3): C, 20.86; H, 3.85; N, 4.87.Found: C, 20.82; H, 3.89.; N, 4.82).Crystallographic data of complexes 1, 2, and 3 are found in Table 1.■ ASSOCIATED CONTENT * S Supporting Information A crystallographic file in CIF format. This material is available free of charge via the Internet at http://pubs.acs.org. | [] | [] | ["{[NiL(H 2 O) 2 ]·H 2 O} n", "3", "C 5 H 11 O 7 SNNi"] | [] | [] | ["L--NaN"] | ["25 °C", "80 °C"] | [] | ["acetone--200.0 mL", "ethanol--100 mL", "water/methanol--v/v = 1:1"]
s1600536811006532 | Experimental A mixture of H 3 mbidc (0.971 g, 5 mmol), NaOH (0.4 g, 10 mmol) and ZnCl 2 (1.36 g, 10 mmol) in water (50 ml) was boiled for 20 min with stirring. Then the mixture was cooled to room temperature. The resulting solution was filtered and allowed to stand. After a week, colorless crystals of the title compound were obtained.Refinement H atoms on C and N were positioned geometrically and refined as riding atoms, with C—H = 0.93 and N—H = 0.86 Å and U iso (H) = 1.2U eq (C,N). H atoms of water molecules were located in a difference Fourier map and refined as riding atoms, with U iso (H) = 1.5U eq (O). | [] | ["a week"] | ["H 3 mbidcNaZn"] | ["ZnCl 2--1.36 g, 10 mmol"] | ["NaOH--0.4 g, 10 mmol"] | ["H 3 mbidc--0.971 g, 5 mmol"] | [] | ["20 min"] | ["water--50 ml"]
j.electacta.2017.02.017 | The three electrode system was composed of a platinum counter electrode, a saturated calomel electrode as the reference electrode, and a modiﬁed glassy carbon electrode (GCE, Ø 3 mm) as the working electrode.2.3.Synthesis of {[Cu 2 (bep)(ada) 2 ]H 2 O} n Cu(NO 3 ) 2 3H 2 O (0.2 mmol, 48.32 mg), bep (0.1 mmol, 36 mg) and H 2 ada (0.1 mmol, 25.23 mg) were mixed by 8 mL distilled water and heated at 120  C for three days.Green crystals were obtained with 70% yield (based on Cu).Anal.calc.for C 54 H 64 Cu 2 N 4 O 9 (%): C, 62.35; H, 6.20; N, 5.39.Found: C, 62.13; H, 6.42; N, 5.47.IR (KBr, cm 1 ): 3135.20 (s), 2372.08 (w),1612.99 (s), 1510.57 (w), 1397.24 (s), 1252.20 (w), 1161.13 (w), 1052.49(w), 968.13 (w), 880.73 (w), 748.22 (m), 665.66 (m), 482.16 (m). | [] | [] | ["{[Cu 2 (bep)(ada) 2 ]\nH 2 O} n", "C 54 H 64 Cu 2 N 4 O 9"] | ["Cu(NO 3 ) 2 \n3H 2 O--0.2 mmol, 48.32 mg"] | [] | ["bep--0.1 mmol, 36 mg", "H 2 ada--0.1 mmol, 25.23 mg"] | ["120 \nC"] | ["three days"] | ["distilled water--8 mL"]
c5ce01577d | calcd. for C 69 H 124 N 16 Ni 2 O 26 : C, 48.43; H, 7.30; N, 13.10%.Found: C, 48.30; H, 6.79; N, 12.97%. IR: 3450(s), 2933(w), 2859(w), 1660(s), 1604(s), 1556(s), 1468(w), 1384(s), 1247(s), 1172(m), 1101(s), 855(m), 784(s).Synthesis of compound 5 A DMF solution (10 ml) of [NiL 5 ]ĲClO 4 ) 2 (0.103 g, 0.2 mmol) and an aqueous solution (10 ml) of Na 4 TCM (0.070 g, 0.1 mmol) were mixed under stirring, and the resulting solution was filtered. Slow evaporation of the filtrate gave purple crystals in four days. Yield: 50 mg, 30% based on Na 4 TCM. Anal. | [] | [] | ["C 69 H 124 N 16 Ni 2 O 26"] | ["[NiL 5 ]ĲClO 4 ) 2--0.103 g, 0.2 mmol"] | [] | ["Na 4 TCM--0.070 g, 0.1 mmol"] | [] | ["four days"] | ["DMF--10 ml", "aqueous solution--10 ml"]
ic0260163 | Synthesis of 2. To a solution of L 2 (10 mg, 0.035 mmol) in 4 mL of nitromethane was carefully added a solution of AgClO 4 (11 mg, 0.053 mmol) in 4 mL of methanol. The resulting solution was allowed to evaporate in an open test tube. After two weeks, a colorless blocklike crystalline product appeared and was collected. | [] | [] | [] | ["AgClO 4--11 mg, 0.053 mmol"] | [] | ["L 2--10 mg, 0.035 mmol"] | [] | ["two weeks"] | ["nitromethane--4 mL", "methanol--4 mL"]
ic025598l | L-Ascorbic acid (5 mmol) was reacted with equimolar amounts of CdCl 2 , Cd(NO 3 ) 2 , or CdSO 4 in 20 mL of deionized water. The reaction was carried out either at room temperature or at 60 °C. In all cases, independently of the nature of the anion, a characteristic yellow color appeared within a few hours at RT; crystals formed in a few days. | [] | ["a few days"] | ["L-Ascorbic acid"] | ["CdCl 2--equimolar amounts", "Cd(NO 3 ) 2--equimolar amounts", "CdSO 4--equimolar amounts"] | [] | ["L-Ascorbic acid--5 mmol"] | ["room temperature", "60 \nC"] | [] | ["deionized water--20 mL"]
c4dt01443j | (H 3 O) 2 [Cu 6 (μ 3 -OH) 2 (L) 6 (H 2 O)]·8H 2 O (1a). LiHL (0.200 g, 1.00 mmol) was stirred and dissolved in ∼4mLofH 2 O to give a clear yellow solution, to this LiOH·H 2 O (0.056 g, 1.33 mmol) as a solid was added and dissolved. There was no other change in the reaction mixture. A solution of Cu(ClO 4 ) 2 ·6H 2 O (0.371 g, 1.00 mmol) in ∼2–3mLofH 2 O was stirred separately to which the above ligand solution was added dropwise. It initially gave a light green solution, which on further addition gradually formed a pale bluish green precipitate (fluﬀy). Acetone was used as the wash solvent for complete transfer of ligand solution into the stirring reaction mixture. The reaction mixture was stirred for another 1 h continuously and then filtered through frit. The pale bluish green solid (0.145 g) was washed with water and acetone unless the washings were colorless, whereas the filtrate along with acetone (half the volume of filtrate) was kept in air. After 4–5 days most of the solvent was evaporated leaving very fine bluish crystalline solid (cubes under a microscope) along with green viscous solution. The crystalline solid was washed with a minimum volume of ice cold water (0.5 mL × 3) and then with water–acetone mixture in the ratio (1 : 2). The isolated crystals were dried under vacuum and weighed. Yield 0.098 g (33%). Anal. Calcd for (H 3 O) 2 [Cu 6 (µ 3 -OH) 2 (L) 6 ]·9H 2 O: C, 40.89; H, 4.57; N, 4.77; found C, 40.33; H, 4.34; N, 4.37. [α] 25 D = +32° in MeOH, c = 0.1. UV/Vis (MeOH): λ max ,nm(ε,M −1 cm −1 , /Cu 6 unit): 221 (143 000), 241 (146 000), 268 (86 000), 367 (34 000), 655 (670). IR (KBr, cm −1 ): 3404(broad and weak), 1639(s), 1600(s), 1541(s), 1470(m), 1443 (s), 1403(m), 1380, 1352, 1291(s), 1198(s), 911, 799, 770, 577 and 547. µ eﬀ (powder, 298 K): 1.83µ B /Cu. Λ M (ohm −1 cm 2 mol −1 ): 102 in MeOH. EPR in MeOH at 298 K: g av 2.153, A av 83G. EPR in MeOH at 77 K: g parallel 2.317, g perpendicular 2.072, A parallel 181G. | [] | ["4-5 days"] | ["(H 3 O) 2 [Cu 6 (μ 3 -OH) 2 (L) 6 (H 2 O)]·8H 2 O"] | ["Cu(ClO 4 ) 2 ·6H 2 O--0.371 g, 1.00 mmol"] | [] | ["LiHL--0.200 g, 1.00 mmol"] | [] | ["1 h"] | ["H 2 O--4 mL", "acetone--used as wash solvent"]
aoc.5236 | Synthesis of 2 A similar procedure as 1 was employed to prepare 2 by changing L1 to L2. Colorless crystals of 2 suitable for X‐ ray diffraction were isolated from the solution by filtration.Yield: 63% (based on Zn). Elemental analysis calcd (%) for C 23 H 28 N 4 O 10 Zn 2 : C, 42.42; H, 4.33; N, 8.60; found: C, 42.40; H, 4.39; N, 8.62. Main IR (ν/cm −1 ): 3449m, 3233m, 2965m, 1620s, 1597s, 1491m, 1445m, 1372s, 1255m, 1047m. | [] | [] | ["2", "C 23 H 28 N 4 O 10 Zn 2"] | [] | [] | [] | [] | [] | []
j.ica.2014.03.010 | 2.3. Synthesis of [Cd 2 (Hhyp) 2 (H 2 O) 4 (Hbtc) 2 ]4H 2 O(2) A mixture containing Cd(NO 3 ) 2 6H 2 O (61.6 mg, 0.2 mmol), Hhyp (37.2 mg, 0.2 mmol), and H 3 btc (21.0 mg, 0.1 mmol) was dissolved in doubly deionized water (10.0 mL) and the initial pH value of the reaction mixture was adjusted to ca. 6 by triethylamine. The mixture was then transferred into a Parr Teﬂon-lined stainless steel vessel (23.0 mL) and heated at 120 °C for 72 h under autogenous pressure. After the mixture was cooled to room temperature at a rate of 1.3 °Ch 1 , colorless block-shaped crystals suitable for X-ray diffraction analysis were obtained. Yield: 15.5% based on H 3 btc. Anal. Calc. for C 14 H 16 CdN 4 O 11 : C, 31.81; H, 3.05; N, 10.60. | [] | [] | ["[Cd 2 (Hhyp) 2 (H 2 O) 4 (Hbtc) 2 ]\n4H 2 O", "C 14 H 16 CdN 4 O 11"] | ["Cd(NO 3 ) 2 \n6H 2 O--61.6 mg, 0.2 mmol"] | [] | ["Hhyp--37.2 mg, 0.2 mmol", "H 3 btc--21.0 mg, 0.1 mmol"] | ["120 \n°C"] | ["72 h"] | ["doubly deionized water--10.0 mL"]
j.ica.2007.05.034 | 2.2.3. [Cu( L 1 ){l 1,5 -N(CN) 2 }] n (1) To a methanolic solution (20 ml) of copper perchlorate hexahydrate (0.370 g, 1 mmol), the solution of the hydrazone ligand (L 1 H) (1 mmol) was added, followed by the addition and constant stirring with a solution of sodium dicyanamide (0.089 g, 1 mmol) in minimum volume of water–methanol mixture. Dark green, hexagonal crystals suitable for X-ray diﬀraction were formed after 9 days.Crystals were collected and air dried. Yield – 62%. Anal.Calc. for C 16 H 12 N 6 OCu: C, 52.19; H, 3.29; N, 22.83. | [] | [] | ["[Cu( L 1 ){l 1,5 -N(CN) 2 }] n"] | ["copper perchlorate hexahydrate--0.370 g, 1 mmol"] | [] | ["hydrazone ligand (L 1 H)--1 mmol", "sodium dicyanamide--0.089 g, 1 mmol"] | [] | ["9 days"] | ["methanolic solution--20 ml", "water–methanol mixture--minimum volume"]
ic2021319 | Synthesis of Complex [Cu(L 4 ) 2 (ClO 4 ) 2 ] (4). Solutions of ligand L 4 (0.29 g, 1.0 mmol, in 5.0 mL of CH 3 OH) and Cu(ClO 4 ) 2 ·6H 2 O (0.37 g, 1.0 mmol, in 5 mL of CH 3 OH) were mixed and stirred. The color of the solution became deep blue. The solvent was subsequently removed under reduced pressure. The resulting blue solid was washed with diethyl ether (3 × 20 mL) to afford the complex in 68% yield (0.58 g). The product was dissolved in a minimal amount of CH 3 CN and filtered through a piece of glass microfiber. Vapor diffusion of diethyl ether into the blue CH 3 CN solution afforded blue X-ray diffraction quality single crystals of 4. Anal. Calcd for C 28 H 24 Cl 2 CuN 16 O 8 (4): C, 39.70; H, 2.86; N, 26.46. Found: C, 39.84; H, 2.75; N, 26.22. | [] | [] | ["[Cu(L 4 ) 2 (ClO 4 ) 2 ]", "C 28 H 24 Cl 2 CuN 16 O 8"] | ["Cu(ClO 4 ) 2 ·6H 2 O--0.37 g, 1.0 mmol"] | [] | ["L 4--0.29 g, 1.0 mmol"] | [] | [] | ["CH 3 OH--5.0 mL"]
00958970903349591 | 2.3.4. Solution of Cu E 2. A 1 : 1 metal : ligand solution was prepared by mixing 51.06 mL (0.195 M in DMSO) of 2 with 190.79 mL (0.0524 M) CuSO 4  6H 2 O. This solution was brought to a final volume of 1.00 mL using 0.100 M HEPES buffer (pH 7).2.3.5. Solution of Ni E 2. The nickel complex was insoluble using HEPES buffer and methods used above. However, the 1 : 1 metal : ligand complex was prepared by adding 51 mL 0.195 M of 2 in DMSO, 201 mL of 0.0537 M Ni(ClO 4 ) 2  6H 2 O in EtOH and 6.5 mL of diisopropylamine and diluting with 747 mL DMSO. A 500 mL aliquot was taken and diluted to 2 mL with DMSO to obtain a suitable spectrum. | [] | [] | [] | ["CuSO 4 ? 6H 2 O--190.79 mL, 0.0524 M", "Ni(ClO 4 ) 2 ? 6H 2 O--201 mL, 0.0537 M"] | ["diisopropylamine--6.5 mL"] | ["2--51.06 mL, 0.195 M in DMSO"] | [] | [] | ["DMSO--747 mL", "EtOH--201 mL"]
zaac.200500253 | Synthesen Zur Synthese von [Pr 2 (Glu) 3 (H 2 O) 4 ] · 10,5H 2 O(1) wurden in einer wässrigen Lösung von 0,8 g (2 mmol) PrCl 3 ·6H 2 O 0,3 g (2 mmol) Glutarsäure gelöst. Es wurde bis zum Erreichen von pH ⫽ 5,5 tropfenweise Ammoniakwasser hinzugegeben und die Lösung im Becherglas kurz aufgekocht. Durch langsames Einengen bei Raumtemperatur erhält man nach etwa fünf Tagen grüne säulenförmige Einkristalle der Zusammensetzung [Pr 2 (Glu) 3 (H 2 O) 4 ] · 10,5H 2 O. | [] | [] | ["[Pr 2 (Glu) 3 (H 2 O) 4 ] · 10.5H 2 O"] | ["PrCl 3 ·6H 2 O--0.8 g (2 mmol)"] | [] | ["Glutarsäure--0.3 g (2 mmol)"] | [] | ["fünf Tagen"] | []
zkri-2017-2090 | Methanol containing crystals of 1 (1 · MeOH) were obtained by simply soaking as synthesized crystals of 1 in methanol (SigmaAldrich, ≥99.9%) before being extracted, placed in Fomblin ® oil and mounted on the single crystal X-ray diractometer.Phase identiﬁcation and sample purity of the product crystals were conﬁrmed using a PANalytical X’Pert X-ray diractometer. Powder X-ray diraction (PXRD) patterns were obtained from ground samples using Cu-Kα radiation at 40kV and 30mA, in the 2θ° range 3–60 (with a 2θ° step size of 0.017 and scan step time of 66s) whilst spinning. Thermogravimetric analysis (TGA) data were collected on the crystals using a Perkin-Elmer system. The sample was contained in a platinum holder and heated under a ﬂow of nitrogen from room temperature to 873K at a heating rate of 10 °C min −1 . | [] | [] | ["1 (MeOH)"] | [] | [] | [] | [] | [] | ["methanol (SigmaAldrich, ≥99.9%)--NA"]
j.jssc.2007.05.006 | Compound 1 was synthesize d from a reaction mixture with the composition 1.0 mmol H 3 NCH 2 CH 2 NH 3 Cl 2 :2.0 mmol CoCl 2  6H 2 O:2.0 mmol Na 2 C 2 O 4 :2.0 mmol Na 2 HPO 4 .Ethylenediamine dihydrochloride (0.798 g), cobalt chloride hexahydrate (2.85 g) and sodium oxalate (1.61 g) were ﬁrst added to a 21-mL Teﬂon-lined autoclave cup along with 5 mL of water and stirred to result in a dark pink suspension. Dibasic sodium phosphate (1.70 g) was then added with stirring, and the suspension was sealed in the autoclave. Reaction and crystallization took place under autogeneous pressure at 160 1C for 1 week to afford purple-red crystals of 1 in essentially quantitative yield. C 3 H 6 CoNNaO 8 P(FW¼ 296.98): calcd.: C 12.12, H 2.02, N 4.71; found: C 12.07, H 1.98, N 4.62. The phase purity of the product was conﬁrmed by a peak-to-peak match between the experimentally observed X-ray powder diffraction pattern (XRD) of 1 and the simulated powder pattern using single-crystal structure data (see Fig. 1 of the Supplementary Materials).2.2. Characterization The elemental analyses were conducted on a Perkin-Elmer 240C element analyzer. The X-ray powder diffraction patterns were obtained from a palletized bulk sample on a Bruker D500 powder X-ray diffractometer. The thermal analysis was conducted on a TGA 2950 high-resolution thermogravimetric analyzer (New Castle, DE, USA) in air with a heating rate of 5 1C/min. Solid-state diffuse reﬂectance spectra were measured with a Shimadzu UV-2401PC spectrophotometer equipped with an ISR-2200 integrating sphere attachment in the wavelength range of 250–90 0 nm using BaSO 4 powder as a reﬂective standard (100% reﬂectance). | [] | [] | ["C 3 H 6 CoNNaO 8 P", "1"] | ["cobalt chloride hexahydrate--2.85 g, 2.0 mmol"] | ["dibasic sodium phosphate--1.70 g, 2.0 mmol"] | ["ethylenediamine dihydrochloride--0.798 g, 1.0 mmol"] | ["160 \nC"] | ["1 week"] | ["water--5 mL"]
b916127a | Anal. calcd for C 28 H 23 O 21 Pr 3 (1118.19) C 35.06, H 2.06. Found: C 35.10, H 2.22. IR data (KBr pellet, n/cm 1 ): 3481, 1531, 1405, 1121, 970, 863,747, 696, 458, 235. | [] | [] | ["C 28 H 23 O 21 Pr 3"] | [] | [] | [] | [] | [] | []
ic300808z | Synthesis of (NBu 4 )[Pd(ppy)(CN) 2 ](2).C ompound 2 was synthesized in a similar way to 1: KCN (318.0 mg, 4.883 mmol), [Pd(ppy)(NCMe) 2 ]ClO 4 (1080.0 mg, 2.442 mmol), NBu 4 ClO 4 (835 mg, 2.442 mmol), yielding 2, white solid, 1061.2 mg, 78%. Found: C, 62.73; H, 7.74; N, 9.94. Calcd (%) for C 29 H 44 N 4 Pd: C, 62.75; H, 7.99; N, 10.09. ν max /cm −1 2122s, 2113s (CN). δ H (300 MHz, CD 3 COCD 3 , 293 K): 9.21 (1H, ddd, J 2,3 = 5.4, J 2,4 = 1.6, J 2,5 = 0.7, 2-H), 8.10 (1H, m, 9-H), 7.9−7.8 (2H, m, 4-H, 5-H), 7.61 (1H, m, 6H), 7.29 (1H, ddd, J 3,4 = 7.3, J 3,2 = 5.4, J 3,5 = 2.1, 3-H), 6.97−7.05 (2H, m, 7-H, 8-H), 3.46 (8H, m, CH 2 , NBu 4 + ), 1.82 (8H, m, CH 2 , NBu 4 + ), 1.43 (8H, m, CH 2 , NBu 4 + ), 0.96 (12H, t, 3 J H−H = 7.3, CH 3 , NBu 4 + ).m/z (FAB − ) 312 [Pd(ppy)(CN) 2 ] − ; Λ M 37.05 Ω −1 cm 2 mol −1 , solution 5 × 10 −4 M in methanol. | [] | [] | ["(NBu 4 )[Pd(ppy)(CN) 2 ](2)", "C 29 H 44 N 4 Pd"] | ["[Pd(ppy)(NCMe) 2 ]ClO 4--1080.0 mg, 2.442 mmol"] | ["NBu 4 ClO 4--835 mg, 2.442 mmol"] | ["KCN--318.0 mg, 4.883 mmol"] | [] | [] | []
ja9089389 | The detection is performed with hot electron InSb bolometer.Synthesis of [(H 2 O) 2 Fe(L 1 )]Cl 2 · 4H 2 O. The synthetic route adopted for the preparation of this complex is similar to that used for other Fe II complexes bearing the same ligand with different counteranions; 41 however, isolation of the dicationic dichloro complex had not been reported earlier. FeCl 2 · 4H 2 O (1.00 g, 5.03 mmol) was dissolved in a mixture of methanol (50 mL) and water (15 mL) under nitrogen atmosphere. To this solution were added Na 2 S 2 O 4 (0.438 g, 2.52 mmol), 2,6-diacetyl pyridine (0.821 g, 5.03 mmol) and triethylene tetramine (0.736 g, 5.03 mmol), and the dark blue reaction mixture was heated to 70 °C for 16 h. The reaction mixture was subsequently cooled to ambient temperature and ﬁltered under nitrogen atmosphere to an aqueous (25 mL) solution of Na 2 S 2 O 4 (0.219 g). The dark blue mother liquor containing the compound was evaporated, and the resulting deep blue compound was redissolved in methanol (20-25 mL), concentrated to around 15 mL, and kept in a refrigerator leading to a dark blue crystalline compound. Large rectangular prismatic single crystals of the compound suitable for X-ray diffraction were grown from a dilute water-methanol solution in a refrigerator. The single-crystal X-ray structure was solved to establish the structural identity of the building block. The structure is similar to that of other complexes bearing the same ligand. Hence a detailed description of structure is not given. Full details of data are presented in Supporting Information in CIF format. Yield 1.820 g (75%); IR (KBr, cm -1 ) 3422, 1651, 1590. Anal. Calcd for C 15 H 32 N 5 O 4.5 FeCl 2 : C 37.44, H 6.70, N 14.55. Found: C 37.48, H 5.34, N 13.90. | [] | [] | ["[(H 2 O) 2 Fe(L 1 )]Cl 2 · 4H 2 O"] | ["FeCl 2 · 4H 2 O--1.00 g, 5.03 mmol"] | ["Na 2 S 2 O 4--0.438 g, 2.52 mmol", "triethylene tetramine--0.736 g, 5.03 mmol"] | ["2,6-diacetyl pyridine--0.821 g, 5.03 mmol"] | ["70 °C"] | ["16 h"] | ["methanol--50 mL", "water--15 mL"]
j.poly.2018.09.064 | [Cu(btx)(ClO 4 )] n (3) A mixture of Cu(ClO 4 ) 2 ·6H 2 O 0.0375 g (0.100 mmol) , btx 0.0248 g (0.100 mmol), and 5.00 mL deionized water was mixed in a 10.0 mL vial by ultrasonic dispersion method at room temperature. After a few minutes, the mixed solution was put into 20.0 mL Teflon lined stainless steel autoclave and heated at 140 ℃ for 2 days. After cooling to room temperature, complex 3 was washed with water and DMF twice. Orange block-shaped crystals of 3 were collected in a 66% yield based on Cu(II). The phase purity of compound was checked by powder X-ray diffraction. Anal. Calcd for C 12 H 12 CuN 6 ClO 4 : C, 35.74; H, 3.000; N, 20.84. Found: C, 35.69; H, 2.950; N, 20.91. IR (KBr, cm -1 ) for 3438.47m, 3138.31m, 1622.21w, 1346.56w, 1285.31m, 1130.61s, 881.41w, 731.54m, 673.38m, 622.54m (Fig S3). | [] | [] | ["[Cu(btx)(ClO 4 )] n", "C 12 H 12 CuN 6 ClO 4"] | ["Cu(ClO 4 ) 2 ·6H 2 O--0.0375 g (0.100 mmol)"] | [] | ["btx--0.0248 g (0.100 mmol)"] | ["140 ℃"] | ["2 days"] | ["deionized water--5.00 mL"]
c5ce00903k | Synthesis of ĳCdĲ1,4-ndc)Ĳbips)]·DMF·H 2 O (9) A mixture of CdĲNO 3 ) 2 ·4H 2 O (0.0308 g, 0.1 mmol), 1,4-H 2 ndc (0.0216 g, 0.1 mmol), bips (0.0350 g, 0.1 mmol), DMF (8 mL), CH 3 OH (1 mL) and H 2 O (1 mL) was placed in a Teflon-lined reactor (20 mL) and heated at 80 °C for 2 days. After gradually cooling to room temperature, colorless crystals of 9 were obtained with 69% yield based on bips. Anal. calcd. for C 33 H 29 SCdN 5 O 8 (%): C, 51.60; H, 3.81; N, 9.12. Found: C, 51.64; H, 3.84; N, 9.14. IR (KBr, cm −1 ): 3133 (m), 1657 (s), 1520 (s), 1457 (s), 1408 (s), 1306 (s), 1256 (s), 1205 (m), 1155 (s), 1102 (s), 1060 (s), 1014 (m), 961 (m), 935 (m), 837 (s), 792 (s), 762 (s), 735 (s), 650 (m), 612 (s), 582 (s), 451 (s). | [] | [] | ["[Cd(1,4-ndc)(bips)]\b7DMF\b7H 2 O", "C 33 H 29 SCdN 5 O 8"] | ["CdĲNO 3 ) 2 \b74H 2 O--0.0308 g, 0.1 mmol"] | [] | ["1,4-H 2 ndc--0.0216 g, 0.1 mmol", "bips--0.0350 g, 0.1 mmol"] | ["80 \b0C"] | ["2 days"] | ["DMF--8 mL", "CH 3 OH--1 mL", "H 2 O--1 mL"]
c2ce26515j | Synthesis of {[Zn(bte)(1,3-bdc)]?0.5H 2 O} n (1) A solution of 1,3-H 2 bdc (0.105 g, 0.5 mmol) in 10 mL H 2 O was adjusted to approximately pH 6 with 1.0 mol L 21 NaOH solution. Then Zn(NO 3 ) 2 ?6H 2 O (0.150 g, 0.5 mmol) in 10 mL aqueous solution was added with stirring. A methanol solution (7 mL) of bte (0.082 g, 0.5 mmol) was added to the above mixture with continuous stirring. The resulting solution was filtered. Single crystals of 1 were obtained after about one week at room temperature in 54% yield (0.108g). Anal. Calc. for C 14 H 13 N 6 O 4.5 Zn (1): C, 41.76; H, 3.25; N, 20.88. Found: C, 41.72; H, 3.22; N, 20.83%. IR data (cm 21 ): 3361m, 1621s, 1564m, 1531m, 1388m, 1285w, 1208w, 1129m, 1011m, 993w, 834w, 727s, 670m, 649m, 514w, 434w. | [] | [] | ["{[Zn(bte)(1,3-bdc)]?0.5H 2 O} n", "C 14 H 13 N 6 O 4.5 Zn"] | ["Zn(NO 3 ) 2 ?6H 2 O--0.150 g, 0.5 mmol"] | [] | ["1,3-H 2 bdc--0.105 g, 0.5 mmol", "bte--0.082 g, 0.5 mmol"] | [] | ["one week"] | ["H 2 O--10 mL", "methanol--7 mL"]
c0ce00110d | Synthesis of {[Hg 3 (L3) 2 Cl 6 ]$(CH 3 OH) 4 $(H 2 O) 2 } n (4) A mixture of L3 (0.0427 g, 0.010 mmol) and HgCl 2 (0.0542 g, 0.020 mmol) were added to 10 mL of an MeCN–MeOH mixture with a volume ratio of 1 : 1 in a 20 mL sealed Teﬂon-lined autoclave and heated to 120  C for 24 h. Afterwards, the autoclave was slowly cooled to room temperature. The resulting colourless needle-shaped crystals were ﬁltered off, washed with an MeCN–MeOH mixture and dried in air. Yield: 0.0114 g (63% based on L3). Anal. calcd for C 54 H 62 N 6 O 14 Cl 6 Hg 3 : C 35.37, H 3.41, N 4.58%. Found: C 35.54, H 3.17, N 4.82%. IR (KBr, cm 1 ): 3448 (s), 1722 (m), 1597 (s), 1432 (m), 1171 (s), 1061 (s), 804 (m), 764 (m). | [] | [] | ["{[Hg 3 (L3) 2 Cl 6 ]$(CH 3 OH) 4 $(H 2 O) 2 } n", "C 54 H 62 N 6 O 14 Cl 6 Hg 3"] | ["HgCl 2--0.0542 g, 0.020 mmol"] | [] | ["L3--0.0427 g, 0.010 mmol"] | ["120 \nC"] | ["24 h"] | ["MeCN–MeOH mixture--10 mL, volume ratio of 1 : 1"]
asia.201501087 | Preparation of [Pd 4 (SeCH 2 CH 2 NMe 2 ) 4 (OOCPh) 4 ](4) Similar to 3,complex 4 was prepared by using 2 (54 mg, 0.033 mmol) and sodium benzoate (36 mg, 0.250 mmol) in methanol (15 mL). Recrystallization from acetone at room temperature yielded yellowish-orange crystals of the title complex (24 mg, 0.015 mmol, 47%). M.p. 170–175 8C(dec.). Anal. calcd. (%) for C 44 H 60 N 4 O 8 Pd 4 Se 4 ·3H 2 O: C, 33.69;H,4.24;N,3.57 %; found:C, 32.80;H,3.98;N,3.50%. IR (KBr): n ˜ = 1598, 1557 cm ¢1 (u C = O ).1 HNMR (CDCl 3 ): d = 2.55, 2.75 (each s, 24H, NMe 2 ), 2.45–2.70, 2.80– 3.01 (m, 8H,SeCH 2 ), 3.41–3.71 (m, 8H,NCH 2 ), 7.40–7.48 (m, 12 H, m/p-H, Ph), 8.20 ppm (br,8H, o-H, Ph).13 C{ 1 H} NMR (CDCl 3 ): d = 26.7 (s, SeCH 2 ), 49.1, 50.6 (each s, NMe 2 ), 67.3 (s, NCH 2 ), 128.0 (s, 3,5-C, Ph), 129.9 (s, 2,6-C, Ph), 130.8 (s, 4-C, Ph), 136.8 (br,1-C, Ph), 172.4 ppm (s, C=O).77 Se{ 1 H} NMR (CDCl 3 ): d = 151 ppm (s). Aminor impurity was observed (< 10 %) in the NMR spectra.Preparation of [Pd 2 (SeCH 2 CH 2 CH 2 NMe 2 ) 2 (OAc)](OTf) (5) Compound 5 was prepared in amanner similar to 1 by taking [PdCl(SeCH 2 CH 2 CH 2 NMe 2 )] 2 (253 mg, 0.412 mmol) and AgOTf (319 mg, 1.242 mmol) in acetone (15 mL) followed by addition of NaOAc (67 mg, 0.817 mmol) in methanol (5 mL). Recrystallization from ethyl acetate at ~5 8Cgave brown crystals of 5 (265 mg, 0.353 mmol, 86%yield). M.p. 113 8C(dec.). Anal. calcd. for C 13 H 27 F 3 N 2 O 5 Pd 4 SSe 2 ·2H 2 O: C, 19.83;H,3.97; N, 3.56;S,4.07 %; found:C,19.69;H,3.44;N,3.50;S,4.22%. UV/Vis (MeOH): l max (e in M ¢1 cm ¢1 )290 (16469), 369 (3485) nm. IR (KBr): n ˜ = 1570 cm ¢1 (u C = O ).1 HNMR ([D 6 ]acetone): d= 2.32–2.62, 2.86–2.92 (br m, 12 H, NCH 2 CH 2 CH 2 ), 2.55, 2.84 ppm (each s, 12H, NMe 2 ). (The peak due to OAc group merged with the solvent peak at d 2.05 ppm).Chem. Asian J. 2016, 11,401 –410 www.chemasianj.org Ó2016 Wiley-VCH Verlag GmbH &Co. KGaA, Weinheim408 Full Paper 13 C{ 1 H} NMR (CD 3 OD): d = 21.5 (s, 1 J Se-C = 65 Hz, SeCH 2 ), 24.0 (br s, NCH 2 CH 2 ), 29.8 (s, OCOCH 3 ), 50.6, 52.0 (each s, NMe 2 ), 65.5 (s, NCH 2 ), 122.1 (q, CF 3 , 1 J F-C = 322 Hz), 180.6 ppm (br s, OCOCH 3 ). (The peak due to OAc group merged with the solvent peak at d 29.84 ppm).19 F{ 1 H} NMR ([D 6 ]acetone): d =¢78.9.77 Se{ 1 H} NMR ([D 6 ]acetone): d = 107 ppm (br,s).Supporting Information Details of general procedures of the experiments, crystallographic and structure refinement, data tables of all complexes, 1 HNMR spectrum and ESI-mass spectrum of 1, 1 Hand 77 Se{ 1 H} NMR spectra of 2, 77 Se{ 1 H} NMR spectra of 5,TGcurve of 1,cyclic voltammogram of 2,XPspectrum of 1,interchain interactions of 5 in the crystal structure, single-crystal X-ray diffraction studies (cif file) of 1, 2·4H 2 O, 3, 4·3H 2 Oand 5 are provided in the Supporting Information. CCDC 1424818, 1424819, 1424820, 1424821 and 1424822 contain the supplementary crystallographic data for this paper.These data can be obtained free of charge from The Cambridge Crystallographic Data Centre Acknowledgements One of the authors (DKP) is thankful to the DAE for the award of aSenior Research Fellowship (SRF). We are thankful to Dr.K.Bhattacharyya of Chemistry Division for recording the XPS.Keywords: acetate · bridging ligands · coordination polymers · NMR spectroscopy · palladium · selenolate [1] T. A. Stephenson, S. M. Morehouse, A. R. Powell, J. P. Heffer,G.Wilkinson, J. Chem. Soc. 1965,3632 –3640.[2] P. M. Maitlis, Organic ChemistryofPalladium,Vol. 2,AcademicPress, 1971,New York.[3] L. S. Hegedus, Organometallics in Synthesis—A Manual (Ed.:M.Schlosser), Wiley, 1994,Chap .5,pp. 385 –459.[4] D. Choueiry,E.Negishi, Handbook of OrganopalladiumChemistry for Organic Synthesis (Ed.:E.Negishi), Wiley, 2002.[5] I. P. Beletskaya, A. V. Cheprakov, Chem.Rev. 2000, 100,3009–3066.[6] N. A. Bumagin, V. V. Bykov,I.P.Beletskaya, Bull. Acad.Sci. USSR Div.Chem. Sci. 1989, 38,2206.[7] J. Y. Zhang,I.W.Boyd, Appl. Phys. A 1997, 65,379–382.[8] S. Morooka, S. Yan, S. Yokoyama, K. Kusakabe, Sep. Sci. Technol. 1995, 30,2877 –2889.[9] G. B. Khomutov,S.P.Gubin, Mater. Sci. Eng. C 2002, 22,141 –146.[10] D. Astruc, Nanoparticles and Catalysis ,Wiley-VCH,Weinheim, 2008.[11] M. Ganesan, R. G. Freemantle, S. O. Obare, Chem. Mater. 2007, 19,3464 – 3471.[12] C. Cheng, R. K. Gonela,Q.Gu, D. T. Haynie, Nano Lett. 2005, 5,175 –178.[13] V. I. Bakhmutov, J. F. Berry,F.A.Cotton, S. Ibragimov,C.A.Murillo, Dalton Trans. 2005,1989–1992.[14] D. H. R. Barton, J. Khamsi,N.Ozbalik, M. Ramesh, J. C. Sarma, Tetrahedron Lett. 1989, 30,4661 –4664.[15] C. Bianchini, A. Meli, W. Oberhauser, Organometallics 2003, 22,4281– 4285.[16] R. B. Bedford, J. G. Bowen, R. B. Davidson, M. F. Haddow,A.E.SeymourJulen, H. A. Sparkes, R. L. Webster, Angew.Chem. Int. Ed. 2015, 54, 6591–6594; Angew.Chem. 2015, 127,6691–6694.[17] V. K. Jain, L. Jain, Coord.Chem. Rev. 2010, 254,2848 –2903.[18] M. T. Reetz, J. G. de Vries, Chem. Commun. 2004,1559–1563.[19] V. P. Ananikov,N.V.Orlov,I.P.Beletskaya, V. N. Khrustalev,M.Y.Antipin, T. V. Timofeeva, J. Am. Chem. Soc. 2007, 129,7252–7253.[20] H. Bonnemann, K. S. Nagabhushana, Metal nanoparticles in catalysisand Materials Science:The issue of size control (Eds.:B.Corain, G. Schmid and N. To shima), Elsevier,Netherlands, 2008,Chap.2.[21] J. D. Aiken, III, R. G. Finke, J. Mol. Catal. A 1999, 145,1–44.[22] M. T. Reetz, M. Maase, Adv.Mater. 1999, 11,773 –777.[23] M. N. Vargaftik, V. P. Zagorodnikov, I. P. Stolarov,I.I.Moiseev,D.I.Kochubey,V.A.Likholobov,A.L.Chuvilin, K. I. Zamaraev, J. Mol. Catal. 1989, 53,315 –348.[24] I. I. Moiseev,M.N.Vargaftik, T. V. Chernysheva,T.A.Stromnova, A. E.Gekhman, G. A. Tsirkov,A.M.Makhlina, J. Mol. Catal. A 1996, 108,77– 85.[25] I. I. Moiseev,M.N.Vargaftik, V. V. Volkov,G.A.Tsirkov,N.V.Cherkashina, V. M. Novotortsev,O.G.Ellert, I. A. Petrunenko, A. L. Chuvilin, A. V. Kvit, Mendeleev Commun. 1995, 5,87–89.[26] W. A. Herrmann, C. Brossmer,K.Ofele, C. P. Reisinger, T. Priermeier,M.Beller,H.Fischer, Angew. Chem. Int. Ed. Engl. 1995, 34,1844 –1848; Angew.Chem. 1995, 107,1989–1992.[27] D. Zim, A. S. Gruber, G. Ebeling, J. Dupont, A. L. Monteiro, Org. Lett.2000, 2,2881 –2884.[28] Q. Yao, E. P. Kinney,C.Zheng, Org. Lett. 2004, 6,2997 –2999.[29] a) D. Astruc, Inorg.Chem. 2007, 46,1884 –1894;b)J.Louie, J. F. Hartwig, Angew.Chem.Int. Ed. Engl. 1996, 35,2359 –2361 ; Angew.Chem. 1996, 108,2531 –2533;c)A.Alimardanov, L. Schmieder-van de Vondervort, A. M. H. de Vries, J. G. de Vries, Adv.Synth. Catal. 2004 , 346,1812 –1817; d) D. G. Musaev,T.M.Figg, A. L. Kaledin, Chem. Soc. Rev. 2014, 43, 5009–5031.[30] K. V. Vivekananda, S. Dey,D.K.Maity,N.Bhuvanesh, V. K. Jain, Inorg.Chem. 2015, 54,10153 –10162.[31] B. J. Khairnar,S.Dey,V.K.Jain, B. M. Bhanage, TetrahedronLett. 2014, 55,716 –719.[32] D. K. Paluru, S. Dey,A.Wadawale, V. K. Jain, J. Organomet. Chem. 2013, 728,52–56.[33] D. K. Paluru, S. Dey,K.R.Chaudhari, M. V. Khedkar,B.M.Bhanage, V. K.Jain, TetrahedronLett. 2014, 55,2953 –2956.[34] D. K. Paluru, S. Dey,A.Wadawale, D. K. Maity,N.Bhuvanesh, V. K. Jain, Eur.J.Inorg. Chem. 2015 ,397–407.[35] S. Dey,V.K.Jain, B. Varghese, T. Schurr,M.Niemeyer,W.Kaim, R. J.Butcher, Inorg. Chim. Acta 2006, 359,1449 –1457.[36] U. Weckenmann, S. Mittler,S.Krmer,A.K.A.Aliganga, R. A. Fischer, Chem. Mater. 2004, 16,621–628.[37] M. Gûrna, M. S. Szulmanowicz, A. Gniewek, W. Tylus, A. M. Trzeciak, J.Organomet. Chem. 2015, 785,92–99.[38] Z. Mandegani, M. Asadi, Z. Asadi, N. Iranpoor,A.Omidvar, GreenChem.2015, 17,3326 –3337.[39] H. P. Nayek,H.Niedermeyer, S. Dehnen, DaltonTrans. 2009,4208 –4212.[40] T. Chakraborty,S.Sharma, H. B. Singh, R. J. Butcher, Organometallics 2011, 30,2525–2530.[41] S. Dey,V.K.Jain, S. Chaudhury,A.Knoedler,F.Lissner,W.Kaim, J. Chem.Soc. Dalton Trans. 2001,723–728.[42] S. Dey,V.K.Jain, A. Knoedler,W.Kaim, Inorg. Chim. Acta 2003, 349, 104–110.[43] S. Dey,V.K.Jain, A. Knoedler,W.Kaim, S. Zalis, Eur.J.Inorg. Chem. 2001, 2965–2973.[44] T. Murahashi, H. Kurosawa, Coord. Chem. Rev. 2002, 231,207–228.[45] J. F. Berry,F.A.Cotton, S. A. Ibragimov,C.A.Murillo, X. Wang, Inorg.Chem. 2005, 44,6129 –6137.[46] A. G. Algarra, M. N. Sokolov,J.Gonzlez-Platas, M. J. Fernndez-Trujillo, M. G. Basallote,R.Hernndez-Molina , Inorg. Chem. 2009, 48,3639– 3649.[47] C. M. Frech, L. J. W. Shimon, D. Milstein, Angew.Chem. Int. Ed. 2005, 44, 1709–1711; Angew.Chem. 2005, 117,1737 –1739.[48] J. P¦rez, L. Garcia, E. P¦rez, J. L. Serrano, J. F. Martinez, G. Snchez,G.Lûpez, A. Espinosa,M.Liu, F. Sanz, New J. Chem. 2003, 27,1490–1496.[49] J. S. L. Yeo, J. J. Vittal, T. S. A. Hor, Chem.Commun. 1999,1477–1478.[50] T. J. Colacot, PlatinumMet.Rev. 2012, 56,110–116.[51] G. Mann, C. Incarvito, A. L. Rheingold,J.F.Hartwig, J. Am. Chem. Soc.1999, 121,3224 –3225.[52] PalladiumReagents and Catalysts:New Perspectives for the 21st Century (Ed.:J.Tsuji),Wiley, 2004; Handbook of organopalladium chemistry for organic synthesis (Ed.:E.Negishi), Wiley, 2002.[53] P. Saxena, N. Thirupathi, M. Nethaji, Organometallics 2013, 32,7580 – 7593.[54] K. V. Vivekananda, S. Dey,A.Wadawale, N. Bhuvanesh, V. K. Jain, Eur.J.Inorg. Chem. 2014,2153 –2161.Chem. Asian J. 2016, 11,401 –410 www.chemasianj.org Ó2016 Wiley-VCH Verlag GmbH &Co. KGaA, Weinheim409 Full Paper [55] A. I. Stash, T. I. Perepelkova, Y. G. Noskov,T.M.Buslaeva, I. P. Romm, Russ. J. Coord. Chem. 2001 , 27,585–590.[56] S. Kolay,M.Kumar,A.Wadawale, D. Das, V. K. Jain, Dalton Trans. 2014, 43,16056 –16065.[57] B. Siggelkow,M.B.Meder,C.H.Galka, L. H. Gade, Eur.J.Inorg. Chem.2004,3424 –3435.[58] J. Ruiz, M. T. Martinez, F. Florenciano, V. Rodrguez, G. Lûpez, Inorg.Chem. 2003, 42,3650 –3661.[59] L. M. Martnez-Prieto,C.Real, E. Ývila, E. Ýlvarez, P. Palma,J.Campora, Eur.J.Inorg. Chem. 2013,5555–5566.[60] F. R. Hartley, The Chemistry of Platinumand Palladium,Wiley,New York, 1973.Manuscript received:October 8, 2015 Revised:November 6, 2015 Final Article published:December 15, 2015 Chem. Asian J. 2016, 11,401 –410 www.chemasianj.org Ó2016 Wiley-VCH Verlag GmbH &Co. KGaA, Weinheim410 Full Paper | [] | [] | ["[Pd 4 (SeCH 2 CH 2 NMe 2 ) 4 (OOCPh) 4 ](4)", "[Pd 2 (SeCH 2 CH 2 CH 2 NMe 2 ) 2 (OAc)](OTf) (5)"] | ["Co(NO 3 ) 2 .6H 2 O--54 mg, 0.033 mmol", "[PdCl(SeCH 2 CH 2 CH 2 NMe 2 )] 2--253 mg, 0.412 mmol"] | [] | ["sodium benzoate--36 mg, 0.250 mmol", "3b--0.0318g, 0.1 mmol)", "KSCN--0.0392g, 0.4 mmol", "AgOTf--319 mg, 1.242 mmol", "NaOAc--67 mg, 0.817 mmol"] | [] | ["4-5 days"] | ["methanol--15 mL", "acetone--15 mL", "DMF--45 mL", "ethyl acetate--~5 8C"]
j.ica.2007.10.043 | 2.2. Synthesis of La(BDC) 1.5 (DEF) (1) A mixture of La(NO 3 ) 3 Æ 6H 2 O (0.5 mmol, 0.2165 g), H 2 BDC (0.5 mmol, 0.083 g), DEF (6 mL) and (C 2 H 5 ) 4 NOH 35 wt% solution in water (0.1 mL) was sealed in a 23-mL teﬂonlined reactor and heated in an oven at 130 C for three days and slowly cooled to room temperature. The resulting mixture was washed with ethanol, and colorless block crystals were collected and dried in air.Yield: 78.89%.(based on La). Elemental Anal. Calc. for C 17 H 17 LaNO 7 (486.23): C, 41.99; H, 3.52; N, 2.88. Found: C, 42.03; H, 3.50; N, 2.87%. IR (KBr, cm 1 ) m: 3067 (m), 2979 (m), 2937 (m), 2989 (w), 1665 (s), 1619 (s), 1577 (s), 1559 (s), 1505 (s), 1438 (w), 1389 (s), 1296 (w), 1267 (w), 1208 (m), 1154 (m) , 1126 (m), 1074 (m), 1017 (s), 943 (w), 887 (m), 830 (m), 811 (m), 748 (s), 652 (m). | [] | [] | ["La(BDC) 1.5 (DEF)", "C 17 H 17 LaNO 7"] | ["La(NO 3 ) 3 Æ 6H 2 O--0.5 mmol, 0.2165 g"] | [] | ["H 2 BDC--0.5 mmol, 0.083 g"] | ["130 C"] | ["three days"] | ["DEF--6 mL", "(C 2 H 5 ) 4 NOH 35 wt% solution in water--0.1 mL"]
chem.201302379 | The mixture was stirred for 5 min, after which all solids were dissolved. After 3 d the product precipitated as colorless crystals, which were washed with ether and dried in vacuum (0.115 g, 0.314 mmol, 53 %). M.p.: 337 8C (dec.); IR (KBr): n ˜ = 3537 (w), 1637 (s) (n as -CO 2  ), 1505 (s), 1382 (m), 1303 (m), 1239 (m), 1220 (w), 1128 (m), 1091 (w), 973 (w), 778 (w), 743 (w), 646 cm 1 (w); C 12 H 15 ClN 4 O 2 ZnH 2 O (366.15 gmol 1 ): calcd: C 39.36, H 4.68, N 15.30; found: C 39.19, H 4.54, N 15.22. | [] | [] | ["Zn(C 6 H 5 N 2 O 2 Cl) 2 .H 2 O"] | ["NaN--NaN"] | [] | ["NaN--NaN"] | [] | [] | ["NaN--NaN"]
c2nj40177k | Hbpca-OH (0.69 g, 2.83 mmol) was then added to the mixture, which was stirred at room temperature for further 28 h. The reaction was then evaporated to dryness and the residual solid was washed with ethanol (3  30 ml), water (30 ml) and acetone (30 ml). An orange solid was obtained. Successive washings with ethanol (2  10 ml), water (2  10 ml) and acetone (3  10 ml) gave an orange solid suitable for an elementary analysis. The slow evaporation of a solution of pure H 2 L 2 in chloroform, in a NMR tube, gave, after approximately three days, orange crystals with a rectangular form. | [] | [] | ["Hbpca-OH"] | [] | [] | ["Hbpca-OH--0.69 g, 2.83 mmol", "H 2 L 2--pure"] | ["room temperature"] | ["28 h", "approximately three days"] | ["ethanol--3 x 30 ml", "water--30 ml, 2 x 10 ml", "acetone--30 ml, 3 x 10 ml", "chloroform--N/A"]
j.poly.2007.09.004 | {[Pr(dpphO 2 ) 2 (NO 3 ) 2 ] + (NO 3 )  } n (1). Yield: 315 mg (94.3%). Mp: 120–122 °C. Anal. Calc. C, 55.44; H, 4.96; N, 3.23. Found: C, 51.50; H, 5.24; N, 4.14%. IR: 514m, 543vs, 553w, 616vw, 669w, 695s, 720s, 744m, 789w, 818w, 855vw, 925vw, 997w, 1028m, 1072m, 1093s, 1121s, 1142vs, 1170s, 1183m, 1222vw, 1305s, 1384vs, 1437vs, 1458s, 1484s, 1591vw, 2333vw, 2359vw, 2863w, 2936w, 3055w, 3419m. | [] | [] | ["{[Pr(dpphO 2 ) 2 (NO 3 ) 2 ] + (NO 3 )  } n"] | [] | [] | [] | [] | [] | []
cg050081g | Preparation of [Bis(N,N′-cinchoninium)-p-xylene Dibromide (NCXD)] (3). A solution of 4,4′-dibromo-p-xylene (10 mmol) in DMF (20 mL) was added to a stirred solution of cinchonidine (20 mmol) in DMF (20 mL). The mixture was refluxed for 14 h. The resulting precipitate was isolated by filtration, washed, dried, and recrystallized from ethanol. The colorless crystalline of 3 was obtained in about 72% yield. IR spectrum (KBr, cm -1 ): 3405(br, s), 2951(w), 1665(s), 1059(m), 1063(w), 778(m), 552(w). Anal. Calcd for 3: C, 64.73; N, 6.58; H, 6.10. Found: C, 64.54; N, 6.65; H, 6.15%.Preparation of Cu 2 Br 4 (NCXD)(H 2 O) 3 (4). CuBr (2.5 mmol, 0.36 g) and NCXD (1 mmol, 0.85 g) were placed in a thick Pyrex tube (ca. 20 cm long). After addition of 2 mL of HBr (4 N) and 1 mL of 2-butanol, the tube was frozen with liquid N 2 , evacuated under vaccum, and sealed with a torch.The tube was heated at 80 °C for 4 days to give pale yellow block crystals (pure phase) in 40% yield based on NCXD.IR spectrum (KBr, cm -1 ): 3345(br, s), 2957(w), 2359(w), 1628(w), 1590(m), 1239(w), 944(w), 770(m), 558 (w). Anal. | [] | [] | ["NCXD", "Cu 2 Br 4 (NCXD)(H 2 O) 3"] | ["CuBr--2.5 mmol, 0.36 g"] | [] | ["4,4′-dibromo-p-xylene--10 mmol", "cinchonidine--20 mmol", "NCXD--1 mmol, 0.85 g"] | ["refluxed", "80 \nC"] | ["14 h", "4 days"] | ["DMF--20 mL", "ethanol--recrystallized", "HBr (4 N)--2 mL", "2-butanol--1 mL"]
ch13183 | {[Ni(bptc) 0.5 (3,3 0 -Hbpt)(H 2 O) 2 ]H 2 O} n 2 A similar synthetic procedure as that for 1 was used except that Co(NO 3 ) 2 6H 2 O was replaced by Ni(NO 3 ) 2 6H 2 O, giving green block X-ray-quality crystals of 2 in a 36 % yield (based on Ni II ). Anal. calc. for C 20 H 18 N 5 NiO 7 : C 48.13, H 3.64, N 14.33. | [] | [] | ["[Ni(bptc) 0.5 (3,3 0 -Hbpt)(H 2 O) 2 ]?H 2 O", "C 20 H 18 N 5 NiO 7"] | ["Ni(NO 3 ) 2 ?6H 2 O--NaN"] | [] | ["bptc--NaN", "3,3 0 -Hbpt--NaN"] | [] | [] | []
j.ica.2009.01.003 | 2.1.2. Dibutyltin(IV) bis(4-methoxyphenylethanoate) (1) The sodium salt R 0 COONa (0.94 g, 5 mmol), was reﬂuxed for 10 h with dibutyltin(IV) dichloride (0.76 g, 2.5 mmol) in dry toluene contained in a 250 ml two necked round bottom ﬂask. A turbid solution obtained, was left overnight at room temperature. The sodium chloride formed was ﬁltered off and the ﬁltrate was rotary evaporated. The resultant solid mass was recrystallized from chloroform and n-hexane (4:1) mixture (Yield: 1.11 g, 79%). M.p. 69– 72 °C. Anal. Calc. for C 26 H 36 O 6 Sn: C, 55.32; H, 6.38. Found: C, 55.29; H, 6.41%. IR (cm 1 ): 1542 m (OCO) asym , 1427 m (OCO) sym , 532 m (Sn–C), 465 m (Sn–O).1 H NMR (CDCl 3 , ppm): 3.62 (s, H 2 , 4 H), 7.23 (d, H 4,4 0 , 4H), 6.87(d, H 5,5 0 , 4H), 3.80 (s, H 7 , 6H), 1.50–1.64 (m, H a ,b , 8H), 1.24–1.34 (m, H c , 4H), 0.83 (t, H d , 6H).13 C NMR (CDCl 3 , ppm): 182.2 (C-1), 40.2 (C-2), 126.5 (C-3), 130.2 (C-4,4 0 ), 114.0 (C-5,5 0 ), 158.6 (C-6), 55.3 (C-7), 25 [Ca , 1 J( 119 Sn– 13 C) = 790 Hz], 26.5 [C-b, 2 J( 119 Sn– 13 C) = 38 Hz], 26.2 [Cc , 3 J( 119 Sn– 13 C) = 98 Hz], 13.5 (C-d).119 Sn NMR (CDCl 3 , ppm): 240.1.2.1.3. Diethyltin(IV) bis(4-methoxyphenylethanoate) (2) Compound 2 was prepared and was recrystallized in the same way as 1. (Yield: 2.18 g, 86%). M.p. 98 °C. Anal. Calc. for C 22 H 28 O 6 Sn: C, 51.97; H, 5.51. Found: C, 51.95; H, 5.53%. IR (cm 1 ): 1510 m (OCO) asym , 1377 m (OCO) sym , 505 m (Sn–C), 484 m (Sn–O).1 H NMR (CDCl 3 , ppm): 3.64 (s, H 2 , 4H), 7.23 (d, H 4,4 0 , 4H), 6.87 (d, H 5,5 0 , 4 H), 3.81 (s, H 7 , 6 H), 1.61 (q, H a , 4H), 1.22 (t, H b , 6H).13 C NMR (CDCl 3 , ppm): 182.3 (C-1), 40.1 (C-2), 126.5 (C-3), 130.2 (C-4,4 0 ), 114.0 (C-5,5 0 ), 158.6 (C-6), 55.2 (C-7), 17.3 [Ca , 1 J( 119/ 117 Sn– 13 C) = 582/562 Hz], 8.8 [C-b, 2 J( 119 Sn– 13 C) = 43.5 Hz].119 Sn NMR (CDCl 3 , ppm): 156.8.2.1.4. Dimethyltin(IV) bis(4-methoxyphenylethanoate) (3) Compound 3 was prepared and was recrystallized in the same way as 1. (Yield: 1.56 g, 65%). M.p. 76 °C. Anal. Calc. for C 20 H 24 O 6 Sn: C, 50.00; H, 5.00. Found: C, 50.05; H, 4.98%. IR (cm 1 ): 1510 m (OCO) asym , 1361 m (OCO) sym , 573 m (Sn–C), 498 m (Sn–O).1 H NMR (CDCl 3 , ppm): 3.63 (s, H 2 , 4H), 7.21 (d, H 4,4 0 , 4H), 6.88 (d, H 5,5 0 , 4H), 3.81(s, H 7 , 6H), 0.95 [s, H a , 6H, 2 J( 119/117 Sn– 1 H) = 82/79 Hz].13 C NMR (CDCl 3 , ppm): 181.9 (C-1), 40.0 (C-2), 126.3 (C-3), 130.2 (C-4,4 0 ), 114.0 (C-5,5 0 ), 158.7 (C-6), 55.2 (C-7), 4.2 [Ca , 1 J( 119 Sn– 13 C) = 703 Hz].119 Sn NMR (CDCl 3 , ppm): 237.8.2.1.5. Tributyltin(IV) 4-methoxyphenylethanoate (4) Compound 4 was prepared in the same way as 1, using equimolar molar amounts. The product was recrystallized from chloroform and n-hexane (4:1) mixture. (Yield: 1.86 g, 82%). M.p. 63– 64 °C. Anal. Calc. for C 21 H 36 O 3 Sn: C, 55.26; H, 7.89. Found: C, 55.24; H, 7.91%. IR (cm 1 ): 1577 m (OCO) asym , 1377 m (OCO) sym , 535 m (Sn–C), 475 m (Sn–O). | ["room temperature"] | ["overnight"] | ["Dibutyltin(IV) bis(4-methoxyphenylethanoate)", "Diethyltin(IV) bis(4-methoxyphenylethanoate)", "Dimethyltin(IV) bis(4-methoxyphenylethanoate)", "Tributyltin(IV) 4-methoxyphenylethanoate"] | ["dibutyltin(IV) dichloride--0.76 g, 2.5 mmol", "dibutyltin(IV) dichloride--0.76 g, 2.5 mmol", "dibutyltin(IV) dichloride--0.76 g, 2.5 mmol", "dibutyltin(IV) dichloride--0.76 g, 2.5 mmol"] | [] | ["sodium salt R 0 COONa--0.94 g, 5 mmol", "sodium salt R 0 COONa--0.94 g, 5 mmol", "sodium salt R 0 COONa--0.94 g, 5 mmol", "sodium salt R 0 COONa--0.94 g, 5 mmol"] | ["reflux"] | ["10 h"] | ["dry toluene--10 mL", "dry toluene--10 mL", "dry toluene--10 mL", "dry toluene--10 mL"]
c5dt04006j | 3-(Trifluoridomethyl)-5-[4-(trifluoridomethyl)phenyl]-1H-pyrazole (3b). 2b (13.3 g, 56 mmol) was dissolved in 26 mL EtOH and 2.2 mL 37% HCl and the solution was cooled to 0 °C with an ice bath. Hydrazine hydrate (1.35 mL, 27.9 mmol) was then slowly added. When the addition was complete the ice bath was removed and the reaction was allowed to stir at room temperature for 20 minutes, it was then heated to reflux for approximately 20 hours. The solvent was removed in vacuo and the resulting solids were purified by vacuum sublimation (140 °C, 10 −4 atm) to yield the product as a white solid. Yield 5.73 g (77%). M.p. 143–145 °C.1 H NMR (300 MHz, DMSO-d 6 ) δ 13.58 (s, 1H), 7.82–7.55 (m, 4H), 6.74 (s, 1H).13 C NMR (100 MHz, Acetone-d 6 ) δ 149.24, 143.44 (q, J = 38.1 Hz), 134.36, 131.37 (q, J = 34.6), 130.48, 125.12, 124.07 (q, J = 272.5 Hz), 121.36 (q, J = 269.3 Hz), 106.38 (q, J = 2.3 Hz), 86.82. | [] | [] | ["3-(Trifluoridomethyl)-5-[4-(trifluoridomethyl)phenyl]-1H-pyrazole", "3b"] | [] | ["Hydrazine hydrate--1.35 mL, 27.9 mmol"] | [] | ["0 °C with an ice bath", "room temperature", "reflux"] | ["20 minutes", "approximately 20 hours"] | ["EtOH--26 mL", "37% HCl--2.2 mL"]
j.ica.2008.09.049 | 4.3.2. [Ni(Hmuia)(H 2 O) 2 ]  2H 2 O(2) To H 3 muia (0.064 g, 0.2 mmol) in 0.1 M KOH (4 mL), Ni(CH 3COO) 2 4H 2 O (0.048 g, 0.2 mmol) in MeOH (2 mL) was added and stirred for 15 min. Green block crystals were obtained from the ﬁltrate by slow evaporation. Yield: 0.06 g (67%). Anal. Calc. for C 15 H 21 NO 11 Ni: C, 40.03; H, 4.70; N, 3.11. Found: C, 39.71; H, 4.81; N, 3.20%. IR (KBr, cm 1 ): m (OH) 3392; m asðCOO  Þ 1708; m sðCOO  Þ 1395; m (C–O) 1298. Calcd. TG weight loss for 4H 2 O 16.0%; found 15.5%. ESI-MS [NiC 15 H 13 NO 7 ]  376.2. UV–Vis (k max (nm), e (M 1 cm 1 )): (methanol) p – p * , 356(11920), d–d transition, 654(90); (nujol mull) p – p * , 346. | [] | [] | ["[Ni(Hmuia)(H 2 O) 2 ]  2H 2 O", "C 15 H 21 NO 11 Ni"] | ["Ni(CH 3COO) 2 4H 2 O--0.048 g, 0.2 mmol"] | [] | ["H 3 muia--0.064 g, 0.2 mmol"] | [] | ["15 min"] | ["0.1 M KOH--4 mL", "MeOH--2 mL"]
j.molstruc.2014.09.025 | Anal. Calc. for C 25 H 20 N 2 O 7 SCu: C, 61.90; H, 4.00; N, 5.55. Found: C, 62.18; H, 3.71; N, 5.72%. | [] | [] | ["C 25 H 20 N 2 O 7 SCu"] | [] | [] | [] | [] | [] | []
b916984a | {[Zn 2 (2,4-bptc)(2,2 0 -bpy) 2 ](H 2 O)} n (4). A mixture of Zn(NO 3 ) 2 $6H 2 O (0.20 mmol, 59.5 mg), 2,4-H 4 bptc (0.10 mmol, 33.0 mg),2,2 0 -bpy (0.20 mmol, 31.2 mg) and 1 mol L 1 NaOH (0.40 mmol, 400mL) was stirred for 30 min. The mixture was then heated at 145  C for 4 d. Yellow crystals were obtained when the mixture was cooled to room temperature at 10  Ch 1 .(52.5% yield based on Zn). FTIR (KBr)/cm 1 : 1621 (s), 1596 (vs), 1547 (m), 1524 (m), 1440 (m), 1415 (vs), 1382 (s), 1355 (s), 1314 (m), 1248 (m), 1023 (m), 770 (m), 709 (m), 652 (w) and 563 (w). Anal. | [] | [] | ["{[Zn 2 (2,4-bptc)(2,2 0 -bpy) 2 ](H 2 O)} n", "NaN"] | ["Zn(NO 3 ) 2 $6H 2 O--0.20 mmol, 59.5 mg"] | [] | ["2,4-H 4 bptc--0.10 mmol, 33.0 mg", "2,2 0 -bpy--0.20 mmol, 31.2 mg"] | ["145 \n C"] | ["4 d"] | ["1 mol L 1 NaOH--0.40 mmol, 400mL"]
s0277-5387(03)00128-1 | 3.1.1. [Co { L 1 } 2 (Pr i OH)] 2 (1) Methanolic solutions (10 ml) of 0.105 g (1.94 mmol) sodium methylate and 0.814 g (1.94 mmol) H{L 1 } were combined and then added to 0.295 g (0.97 mmol) Co(NO 3 ) 2 ×/6H 2 O in 5 ml MeOH. The solution was evaporated and the residue was triturated with 2propanol /MeOH mixture (9:1 v/v). Precipitate of NaNO 3 was filtered off and the filtrate was allowed to stand in a vacuum desiccator over CaCl 2 . The pink prismatic crystals of the complex were filtered, washed with cold 2-propanol and dried in air. The yield was 1.1 g (60 %). Anal. Found: C, 42.22; H, 3.92; N, 8.95. Calc. | [] | [] | ["[Co { L 1 } 2 (Pr i OH)] 2"] | ["Co(NO 3 ) 2 ×/6H 2 O--0.295 g (0.97 mmol)"] | ["sodium methylate--0.105 g (1.94 mmol)"] | ["H{L 1 }--0.814 g (1.94 mmol)"] | [] | [] | ["methanolic solution--10 ml", "2-propanol/MeOH mixture--9:1 v/v"]
cm060056d | 4,6-Bis[(4-cyanophenyl)amino]-1,3,5-triazine-2-carboxylic acid (5d): yield 94%; mp 208 °C (dec); IR (KBr) 3600-2600 (br), 3288, 1724, 1612, 1583, 1503, 1412, 1226, 1178, 834, 786 cm -1 ; 1 H NMR (400 MHz, DMSO-d 6 ) δ 10.77 (s, 2H), 7.98 (m, 4H), 7.83 (d, 3 J ) 7.8 Hz, 4H); 13 C NMR (100 MHz, DMSO-d 6 ) δ 165.4, 164.4, 164.2, 143.2, 133.0, 120.2, 119.2, 104.6; HRMS (ESI) calcd for C 18 H 12 N 7 O 2 m/e 358.1046, found 358.1052. Anal. Calcd for C 18 H 11 N 7 O 2 ‚H 2 O: C, 57.60; H 3.49; N, 26.12. Found: C, 57.87; H, 3.22; N, 26.35. | [] | [] | ["4,6-Bis[(4-cyanophenyl)amino]-1,3,5-triazine-2-carboxylic acid (5d)"] | [] | [] | [] | [] | [] | []
j.poly.2010.09.013 | 2.4.3. [{Co 7 (ip) 5 ( l -OH) 4 }( l -bpp) 2 ]2(H 2 O) (3) A mixture of Co(NO 3 ) 2 6H 2 O (41.6 mg, 0.14 mmol), isophthalic acid (20.1 mg, 0.12 mmol), 1,3-bis(4-pyridyl)propane (24.3 mg, 0.12 mmol), ammonium hydroxide (29.30 l L, 0.24 mmol) and DMF/ethanol (1/4, v/v, 5 mL) was placed a Teﬂon-lined stainless steel vessel (20 mL) and heated at 160 °C for 2 days, and cooled to 25 °C at a rate of 5 °C/h. Blue-violet crystals suitable for X-ray analysis were obtained. Purity of bulk sample of 3 was checked by powder XRD (see Fig. S3 in Supporting Information). Yield was 92%. C 66 H 48 Co 7 N 4 O 24 (H 2 O) 2 (C 3 H 7 NO) (1801.87), 3: C, 45.97; H, 3.30; N, 3.88. Found: C, 45.72; H, 3.01; N, 3.37%. IR (KBr): m (cm 1 ) = 3441(brm), 1666(w), 1635(s), 1612(s), 1557(s), 1482(w), 1437(m), 1385(s), 1219(w), 1073(w), 1018(w), 812(m), 740(s), 713(s), 658(w), 518(w), 453(w). | [] | [] | ["[Co 7 (ip) 5 ( l -OH) 4 }( l -bpp) 2 ]\n2(H 2 O)", "C 66 H 48 Co 7 N 4 O 24 (H 2 O) 2 (C 3 H 7 NO)"] | ["Co(NO 3 ) 2 6H 2 O--41.6 mg, 0.14 mmol"] | ["ammonium hydroxide--29.30 l L, 0.24 mmol"] | ["isophthalic acid--20.1 mg, 0.12 mmol", "1,3-bis(4-pyridyl)propane--24.3 mg, 0.12 mmol"] | ["160 °C"] | ["2 days"] | ["DMF/ethanol--1/4, v/v, 5 mL"]
c4cy00125g | 3b. Propanedioic acid, 2,2′-[(4,5-dimethyl-1,2phenylene)bis(iminomethylidyne)]bis-, tetraethyl ester [CAS 79852-83-8]: procedure L-b with diethyl (ethoxymethylene)malonate (15.04 g, 14.06 ml, 69.6 mmol) and 4,5dimethyl-1,2-phenylenediamine (4.74 g, 34.8 mmol). Yield: white solid (10.47 g, 22.0 mmol, 63%). T e = 107.5 °C.1 HNMR (400 MHz, CDCl 3 ): δ = 1.31 (t, 3 J HH = 7.2 Hz, 6H, CH 3 ), 1.35 (t, 3 J HH = 7.1 Hz, 6H, CH 3 ), 2.27 (s, 6H, C aromat –CH 3 ), 4.27 (m, 8H, CH 2 ), 7.01 (s, 2H, CH aromat ), 8.33 (d, 3 J HH = 13.2 Hz, 2H, CH), 10.88 (d, 3 J HH = 13.2 Hz, 2H, NH). | [] | [] | ["Propanedioic acid, 2,2′-[(4,5-dimethyl-1,2phenylene)bis(iminomethylidyne)]bis-, tetraethyl ester [CAS 79852-83-8]"] | [] | [] | ["diethyl (ethoxymethylene)malonate--15.04 g, 14.06 ml, 69.6 mmol", "4,5dimethyl-1,2-phenylenediamine--4.74 g, 34.8 mmol"] | [] | [] | []
d0nj03485a | Synthesis of [Cu(Tybz) 2 (HPMo 12 O 40 )]H 2 O (4). Compound 4 was synthesized similar to 1, except that BBYT was replaced by Tybz (0.012 g, 0.09 mmol). After slow cooling to room temperature, green block crystals of 4 were obtained (yield 8% based on Mo). Calcd for C 20 H 27 CuMo 12 N 8 O 41 P (2281.28): C 10.53, H 1.19, N 4.91. Found: C 10.45, H 1.12, N 4.85%. | [] | [] | ["[Cu(Tybz) 2 (HPMo 12 O 40 )] ? H 2 O", "C 20 H 27 CuMo 12 N 8 O 41 P"] | [] | [] | ["Tybz--0.012 g, 0.09 mmol"] | [] | [] | []
cg701208g | [Cu 5 (pytH) 3 Cl 5 ] (3). A mixture of CuCl 2 · 2H 2 O (0.068 g, 0.4 mmol), pytH (0.022 g, 0.2 mmol), NaN 3 (0.014 g, 0.2 mmol), and CH 3 CN (5 mL) in a mole ratio of 2:1:1:480 was sealed in a 15 mL Teﬂon-lined stainless container, which is heated to 140 °C and held 96 h. Red block crystals of 3 were obtained in yield: 30% (based on pytH). Anal. Calcd for C 15 H 15 N 3 S 3 Cu 5 Cl 5 : C, 21.75; H, 1.82; N, 5.07. Found: C, 21.77; H, 1.80; N, 5.08. IR (KBr, cm -1 ): 3118w, 1616s, 1473s, 1201m, 1099m, 694m, 492m. | [] | [] | ["[Cu 5 (pytH) 3 Cl 5 ]"] | ["CuCl 2 \n2H 2 O--0.068 g, 0.4 mmol"] | ["NaN 3--0.014 g, 0.2 mmol"] | ["pytH--0.022 g, 0.2 mmol"] | ["140 \nC"] | ["96 h"] | ["CH 3 CN--5 mL"]
cg300237e | Preparation of {[Mn 2 (pyip) 2 (H 2 O) 4 ]·5H 2 O} n (3). A solid mixture of 5-(pyridin-4-yl)isophthalic acid (H 2 pyip, 0.0122 g, 0.05 mmol) and MnCl 2 ·4H 2 O (0.0297 g, 0.15 mmol) was dissolved in DMF (3 mL), EtOH (3 mL), and H 2 O (2 mL) in a Teﬂon-lined stainless steel vessel (12 mL). The vessel was heated to 80 °C for 72 h and then cooled to room temperature at a rate of 5 °Ch −1 . Colorless crystals of 3 were isolated by washing with DMF and were then dried in vacuo. The yield was 39.4% based on H 2 pyip. Anal. Calcd for C 26 H 32 Mn 2 N 2 O 17 (%): C, 41.36; H, 4.24; N, 3.71. Found: C, 41.42; H, 4.32; N, 3.85. IR (KBr, cm −1 ): 3385 (m), 1617 (s), 1560 (m), 1506 (m), 1445 (m), 1416 (w), 1374 (m), 1302 (w), 1226 (w), 1104 (w), 1086 (m), 1016 (m), 840 (m), 777 (s), 735 (s), 688 (w), 640 (s), 565 (w), 509 (w), 443 (w). | [] | [] | ["[Mn 2 (pyip) 2 (H 2 O) 4 ]·5H 2 O"] | ["MnCl 2 ?4H 2 O--0.0297 g, 0.15 mmol"] | [] | ["5-(pyridin-4-yl)isophthalic acid (H 2 pyip)--0.0122 g, 0.05 mmol"] | ["80 \n°C"] | ["72 h"] | ["DMF--3 mL", "EtOH--3 mL", "H 2 O--2 mL"]
ejic.201500825 | 1 H NMR (D 2 O): δ = 5.05 (s, 4), 7.48 (d, 2), 8.85 (s, 1) ppm.13 C NMR (D 2 O): δ = 49.28, 123.05, 137.79, 169.24 ppm. IR (reflectance): ν ˜ = 3142 (w), 3114 (w), 3083 (w), 2989 (w), 2901 (m), 2710 (w), 2586 (w), 2494 (w), 2389 (w), 1731 (s), 1631 (w), 1565 (m), 1405 (m), 1291 (w), 1222 (m), 1194 (m), 1171 (s), 1036 (w), 975 (w), 892 (m), 831 (s), 785 (s), 754 (s), 652 (s), 619 (m), 565 (w), 434 (m) cm –1 . | [] | [] | [] | [] | [] | [] | [] | [] | []
j.inoche.2006.03.014 | After cooling down to room temperature, colorless crystals were collected and washed with hexane. Yield: 0.280 g, 85%. m.p. 298 C (dec.). Anal. Calc. for C 41 H 81 O 9 S 4 Sn 4 : C 37.30, H 6.11, S 9.72; Found: C 37.25, H 6.20, S 9.75%. IR (KBr, cm 1 ): 3195, 1675, 1555 1420, 1358, 556, 470, 330.1 H NMR (CD 3 COCD 3 , TMS, ppm): d 0.82–0.96 (t, 24H, CH 3 ), 1.33–1.85 (m, 48H, CH 2 CH 2 CH 2 ), 3.03(CH 3 OH), 3.88 (CH 3 OH), 4.25 (d, 4H, CH, 3 J Sn–H = 45.8 Hz). | [] | [] | ["C 41 H 81 O 9 S 4 Sn 4"] | [] | [] | [] | [] | [] | []
b616077h | [Mg(CH 3 PO 3 CCl 2 PO 2 NC 5 H 10 )(H 2 O) 3 ] n (2) Na 2 CH 3 PO 3 CCl 2 PO 2 NC 5 H 10 (5.0 mg, 0.013 mmol) and Mg(NO 3 ) 2 ?6H 2 O (3.3 mg, 0.013 mmol) were dissolved separately in water (0.45 ml) and mixed, and TMOS (0.1 ml) was added. Acetone (1.0 ml) was used as the precipitant.Small, colourless needle-like crystals of 2 suitable for X-ray analysis formed above the gel. Anal. Found: C, 20.72; H, 4.91; N, 3.57; Mg, 5.64%. Calc. for C 7 H 19 Cl 2 MgNO 8 P 2 : C, 20.89; H, 4.76; N, 3.48; Mg, 6.04%. | [] | [] | ["[Mg(CH 3 PO 3 CCl 2 PO 2 NC 5 H 10 )(H 2 O) 3 ] n"] | ["Na 2 CH 3 PO 3 CCl 2 PO 2 NC 5 H 10--5.0 mg, 0.013 mmol", "Mg(NO 3 ) 2 ?6H 2 O--3.3 mg, 0.013 mmol"] | [] | [] | [] | [] | ["water--0.45 ml", "TMOS--0.1 ml", "acetone--1.0 ml"]
cg101365v | Diamagnetic corrections were made with Pascal’s constants for all samples.Preparation of [Cd 3 (L) 2 (dpa) 2 (H 2 O)] (1). Complex 1 was synthesized by hydrothermal reaction of mixture of HL (25.4 mg, 0.1 mmol), H 2 dpa (24.2 mg, 0.1 mmol), CdCO 3 (25.8 mg, 0.15 mmol), and 10 mL of H 2 O at 180 C for 3 days. The colorless platelet crystals were obtained by filtration and washed by water and ethanol several times with a yield of 39%. Anal. calcd for C 54 H 36 Cd 3 N 8 O 13 (%): C, 48.32; H, 2.70; N, 8.35. Found: C, 48.22; H, 2.63; N, 8.45. IR (KBr pellet, cm -1 ): 3396(br, s), 1574(s), 1507(s), 1417(s), 1373(s), 1111(m), 1069(s), 934(m), 851(m), 776(m), 683(w), 654(w).Preparation of [Co 3 (L) 2 (dpa) 2 (H 2 O) 2 ] 3 H 2 O (2). Complex 2 was obtained by the same procedure as that used for preparation of 1 except that CoCO 3 (17.9 mg, 0.15 mmol) was used instead of CdCO 3 . The pink block crystals were collected by filtration and washed by water and ethanol several times with a yield of 36%. Anal. Calcd for C 54 H 40 Co 3 N 8 O 15 (%): C, 53.26; H, 3.31; N, 9.20. Found: C, 53.18; H, 3.27; N, 9.10. IR (KBr pellet, cm -1 ): 3386(br, s), 1574(s), 1517(s), 1415(s), 1373(s), 1110(m), 1079(s), 944(m), 857(m), 766(m), 673(w), 650(w). | [] | [] | ["[Cd 3 (L) 2 (dpa) 2 (H 2 O)] n"] | ["CdCO 3--25.8 mg, 0.15 mmol"] | [] | ["HL--25.4 mg, 0.1 mmol", "H 2 dpa--24.2 mg, 0.1 mmol"] | ["180 \nC"] | ["3 days"] | ["H 2 O--10 mL"]
s11243-014-9893-y | Synthesis of complex 3 Compound 3 was synthesized using a similar method that described for 1, except that Co(OAc) 2 4H 2 O was used instead of Zn(OAc) 2 2H 2 O. Pink crystals of 3 were ﬁltered off and washed with water. Yield 51 %. Elemental analysis calcd (%) for C 58 H 50 Cl 8 N 4 O 13 Co 2 : C 49.3, H 3.6, N 4.0. | [] | [] | ["complex 3"] | ["Co(OAc) 2 \n4H 2 O--NaN"] | [] | [] | [] | [] | []
chem.201805028 | The solvent was evaporated under vacuum, and the resulting powder was dissolved in deionised water (300 mL) by the addition of aqueous 1m HCl solution. Then, the reaction pH was increased to pH 14 by aqueous 2m sodium hydroxide solution. The ligand was precipitated from the basic solution, filtered, washed by water 4x100 mL and dried under vacuum to result in L1 (1.56 g, 85.71 %); m.p. 186–1878C; 1 H NMR (300 MHz, [D 6 ]DMSO) d =8.46 (m, 4 H, Hpy ortho ); 7.33 (m, 4 H, Hpy meta ); 6.12 (s, 2 H, H-phenyl); 4.91 (t, 2 H, J=6.2 Hz, NH); 4.25 (d, 4H, J =5.9 CH 2 -NH), 2.00 ppm (s, 3 H, Hmethyl); 13 C{ 1 H} NMR (75 MHz, [D 6 ]DMSO) d =150.59, 149.31, 136.95, 122.22, 120.32, 113.40, 46.32, 17.73 ppm; ESI-MS: m/z 319.1927 {M+H} + (calc 319.1923); IR (Solid state): n ˜ = 3411, 3071, 2871, 1598, 1524, 1414, 1361 cm 1 ;. elemental analysis calcd (%) for C 20 H 22 N 4 : C 75.44, H 6.96, N 17.60; found: C 74.50, H 6.70, N 17.20. | [] | [] | ["L1"] | [] | [] | [] | [] | [] | ["deionised water--300 mL", "aqueous 1m HCl solution--not specified", "aqueous 2m sodium hydroxide solution--not specified"]
b916127a | Synthesis of [Eu(mal) 0.5 (phth)(H 2 O) 2 ]$H 2 O (3) A mixture of EuCl 3 $6H 2 O (0.12 g, 0.33 mmol), maleic acid (H 2 mal, 0.10 g, 0.82 mmol), and 1,2-benzenedicarboxylic acid (0.10 g, 0.55 mmol), H 2 O (12 mL) and 1 mol L 1 KOH 0.5 mL, was sealed in a Teﬂon-lined autoclave and heated at 180  C for three days, then cooled at 10  C every 3 h to 100  C, followed by slow cooling to room temperature. White block crystals of 3 were obtained in ca. 56.78% yield (based on Eu). Anal. calcd for C 10 H 11 O 9 Eu (427.15): C 32.78, H 2.58. Found: C 32.56, H 2.71.IR data (KBr pellet, n/cm 1 ): 3425, 1552, 1404, 879, 851, 778, 717, 696, 454, 381.Synthesis of [Sm(mal) 0.5 (phth)(H 2 O) 2 ]$H 2 O (4) The procedure was the same as that for 3 except that EuCl 3 $6H 2 O was replaced by SmCl 3 $6H 2 O (0.12 g, 0.33 mmol). | [] | [] | ["[Eu(mal) 0.5 (phth)(H 2 O) 2 ]$H 2 O", "C 10 H 11 O 9 Eu"] | ["EuCl 3 $6H 2 O--0.12 g, 0.33 mmol"] | [] | ["maleic acid (H 2 mal)--0.10 g, 0.82 mmol", "1,2-benzenedicarboxylic acid--0.10 g, 0.55 mmol"] | ["180 \nC"] | ["three days"] | ["H 2 O--12 mL", "KOH--1 mol L \n1, 0.5 mL"]
cg060048+ | Anal. Calcd (%) (C 3 H 3 CuN 2 ): C, 27.59; H, 2.32; N, 21.45. Found: C, 27.48; H, 2.78; N, 21.42. | [] | [] | ["C 3 H 3 CuN 2"] | [] | [] | [] | [] | [] | []
s160053681301581x | S2. Experimental To a solution of Cu(CH 3 CO 2 ) 2 .H 2 O (0.049 g, 0.25 mmol) in methanol (10 cm 3 ) at room temperature was added solid phenylacetic acid (0.068 g, 0.5 mmol) in small portions under constant stirring.The mixture was then filtered and the filtrate allowed to stand for 10 days, after which small blue block-like crystals of the title complex were obtained. | [] | [] | ["Cu(phenylacetic acid) 2", "CuC 14 H 11 O 2"] | ["Cu(CH 3 CO 2 ) 2 .H 2 O--0.049 g, 0.25 mmol"] | [] | ["phenylacetic acid--0.068 g, 0.5 mmol"] | ["room temperature"] | ["10 days"] | ["methanol--10 cm 3"]
c2ce06709a | Synthesis of [Cu 2 (bpc) 4 (pyz)]$3.8BzOH, 1 Hbpc (0.099 g, 0.50 mmol) and pyrazine (pyz) (0.041 g, 0.50 mmol) were dissolved in benzyl alcohol (6 cm 3 ) with gentle heating and stirring. Once cooled, benzyl alcohol (2 cm 3 ) was gently layered on top of this solution. Layered on top of this was a solution of Cu(OAc) 2 $H 2 O (0.037 g, 0.19 mmol) dissolved in methanol (6 cm 3 ). The vial was sealed, and the solution left undisturbed for several days to yield crystals of suitable size for single crystal X-ray diffraction. Yield 0.0564 g. The X-ray powder diffraction trace (Fig. S1) and elemental analysis showed evidence for the bulk sample being phase impure, and despite variations in the reaction conditions a pure bulk sample of 1 was not obtained. Another possible explanation for the X-ray powder pattern is that a transformation takes place on grinding. | [] | ["several days"] | ["[Cu 2 (bpc) 4 (pyz)]$3.8BzOH"] | ["Cu(OAc) 2 $H 2 O--0.037 g, 0.19 mmol"] | [] | ["Hbpc--0.099 g, 0.50 mmol", "pyrazine (pyz)--0.041 g, 0.50 mmol"] | [] | [] | ["benzyl alcohol--6 cm 3", "methanol--6 cm 3"]
cg401022z | 5 26.96; H, 2.25; N, 20.22. Found: C, 27.12; H, 2.42; N, 20.05. Selected IR (KBr, cm −1 ): 3396 (m), 3250 (m), 3103 (m), 1696 (s), 1613 (s), 1572 (vs), 1458 (s), 1403 (s), 1334 (m), 1240 (m), 1191 (m), 944 (m), 832 (m), 791 (m), 644 (m), 547 (m). Synthesis of [Ce(HL) 2 (NO 3 )(H 2 O) 2 ] n (2). The synthesis of 2 was followed the same procedure as that for 1 except for La(NO 3 ) 3 ·6H 2 O being replaced by Ce(NO 3 ) 3 ·6H 2 O . Yield: 45.0 mg (72% based on Ce). Elemental analysis (%) calcd for C 14 H 14 CeN 9 O 11 : C, 26.90; H, 2.24; N, 20.18. Found: C, 27.12; H, 2.37; N, 20.03. Selected IR (KBr, cm −1 ): 3384 (m), 3250 (m), 3103 (m), 1696 (s), 1613 (s), 1573 (vs), 1458 (s), 1403 (s), 1336 (m), 1240 (m), 1192 (m), 945 (m), 832 (m), 791 (m), 644 (m), 547 (m). Synthesis of [Pb(HL) 2 (H 2 O) 2 ] n (3). A mixture of PbCl 2 (0.0139 g, 0.05 mmol), H 2 L (0.0197 g, 0.1 mmol), a drop of triethylamine and H 2 O (3 mL) was sealed into a 25 mL Teflon-lined stainless autoclave, and heated at 110 °C for 4 days. As cooled to room temperature gradually, light yellow block crystals 3 were obtained. Yield: 19.8 mg (63% based on Pb). Elemental analysis (%) calcd for C 14 H 14 N 8 O 8 Pb: C, 26.69; H, 2.22; N, 17.79. Found: C, 26.76; H, 2.32; N, 17.88. Selected IR (KBr, cm −1 ): 3420 (m), 3135 (m), 3037 (m), 1694 (vs), 1560 (s), 1392 (s), 1322 (m), 1229 (m), 1194 (m), 951 (w), 839 (w), 787 (m), 641 (w), 536 (w). Synthesis of [Cd(HL) 2 (H 2 O) 2 ] n (4). With a solution of H 2 L (0.0197 g, 0.1 mmol) and water (2 mL) which was adjusted to a pH value of 6−7 with aqueous ammonia as the bottom layer in a 12-mL tube, a mixture of water (3 mL) and methanol (3 mL) was added dropwise to the tube along its wall to form a middle layer. A solution of CdI 2 (0.0183 g, 0.05 mmol) and water (2 mL) was then added as the top layer. After slowly diffusing for 4 weeks, colorless prisms of 4 appeared in the mesosphere. Yield: 13.9 mg (52 % based on Cd). Elemental analysis (%) calcd for C 14 H 14 CdN 8 O 8 : C, 31.42; H, 2.62; N, 20.95. Found: C, 31.65; H, 2.73; N, 21.07. Selected IR (KBr, cm −1 ): 3424 (m), 3139 (m), 3040 (m), 1685 (s), 1661 (s), 1601 (s), 1560 (s), 1390 (s), 1308 (m), 1228 (m), 1186 (m), 954 (w), 838 (w), 789 (m), 644 (w), 535 (w). Synthesis of [Cd(L)] n (5). A mixture of H 2 L (0.0197 g, 0.1 mmol), CdI 2 (0.0366 g, 0.1 mmol), water (10 mL), and DMF (4 mL) was sealed into a 25 mL Teflon-lined Page 5 of 30 ACS Paragon Plus Environment Crystal Growth & Design 1 2 3 4 5 6 7 8 9 10 11 12 13 14 15 16 17 18 19 20 21 22 23 24 25 26 27 28 29 30 31 32 33 34 35 36 37 38 39 40 41 42 43 44 45 46 47 48 49 50 51 52 53 54 55 56 57 58 59 60 | [] | [] | ["[Ce(HL) 2 (NO 3 )(H 2 O) 2 ] n", "[Pb(HL) 2 (H 2 O) 2 ] n", "[Cd(HL) 2 (H 2 O) 2 ] n", "[Cd(L)] n"] | ["La(NO 3 ) 3 ·6H 2 O--NaN", "Ce(NO 3 ) 3 ·6H 2 O--NaN", "PbCl 2--0.0139 g, 0.05 mmol", "CdI 2--0.0183 g, 0.05 mmol", "CdI 2--0.0366 g, 0.1 mmol"] | [] | ["H 2 L--0.0197 g, 0.1 mmol"] | ["NaN", "110 \nC", "NaN", "NaN"] | ["NaN", "4 days", "4 weeks", "NaN"] | ["H 2 O--8 mL", "triethylamine--1 mL", "H 2 O--3 mL", "water--2 mL", "methanol--3 mL", "water--10 mL", "DMF--4 mL"]
ic034388l | catena-[HgI 2 (bbimms)] n (3). HgI 2 (0.045 g, 0.1 mmol) in 10 mL of MeOH-CH 3 CN (1:2 v/v) was added to a solution of bbimms (0.019 g, 0.05 mmol) in 5 mL of CH 2 Cl 2 -MeOH (1:1 v/v). An additional 15 mL of CH 3 CN was added, and the resulting mixture was left standing at room temperature for several days to produce colorless needle-shaped crystals that were collected by filtration.Yield: 93%. Anal. Calcd for C 25 H 24 N 4 I 2 Hg: C, 35.97; H, 2.90; N, 6.71. Found: C, 36.30; H, 2.80; N, 6.49. | [] | [] | ["catena-[HgI 2 (bbimms)] n", "HgI 2"] | ["HgI 2--0.045 g, 0.1 mmol"] | [] | ["bbimms--0.019 g, 0.05 mmol"] | ["room temperature"] | ["several days"] | ["MeOH-CH 3 CN--10 mL", "CH 2 Cl 2 -MeOH--5 mL", "CH 3 CN--15 mL"]
ejic.200500939 | Synthsis of [Pb 3 (SIP) 2 (H 2 O) 5 ] n (2): A mixture of Pb(NO 3 ) 2 (0.033 g, 0.1 mmol), 5-sulfoisophthalic acid monosodium salt (0.041 g, 0.15 mmol), and triethyl amine (0.1 mL) in a 2:3:6 molar ratio in H 2 O (18 mL) was introduced into a Parr Teon-lined stainless steel vessel (30 mL). The vessel was sealed and heated to 160 °C. This temperature was kept for 5 d and then the mixture was cooled at a rate of 5 °C/h to form colorless crystals of 1.A pale yellow crystalline product was filtered, washed with distilled water, and dried at ambient temperature (yield: 0.40 g, 56% on the basis of Pb). C 16 H 16 O 19 S 2 Pb 3 (1197.98): calcd. C 16.04, H 1.35; found C 16.01, H 1.34. IR (KBr): ν ˜ = 3410 (s), 1598 (vs), 1522 (vs), Lead()–SIP Coordination Polymers FULL PAPER 1434 (vs), 1361 (vs), 1219 (s), 1197 (s), 1142 (s), 1107 (s), 1029 (s), 994 (w), 925 (m), 767 (s), 719 (s), 677 (w), 623 (s), 575 (w), 511 (w), 440 (m) cm –1 . | [] | [] | ["[Pb 3 (SIP) 2 (H 2 O) 5 ] n"] | ["Pb(NO 3 ) 2--0.033 g, 0.1 mmol"] | ["triethyl amine--0.1 mL"] | ["5-sulfoisophthalic acid monosodium salt--0.041 g, 0.15 mmol"] | ["160 \nC"] | ["5 d"] | ["H 2 O--18 mL"]
s10904-014-0026-z | heated at 140 °C for 2-d and cooled to room temperature at 10 °C/h. Colorless block crystals were obtained by ﬁltration, dried in air. Yield: 43 % [based on Sr(NO 3 ) 2 ]. Anal.Calcd for C 20 H 16 SrI 2 N 6 O 5 (%): C, 32.35; H, 2.16; N, 11.32. Found (%): C, 32.50; H, 2.18; N, 11.02. IR (KBr, cm -1 ): 3,448(w), 3,065(m), 1,602(vs), 1,560(s), 1,493(s), 1,428(s), 1,406(m), 1,381(m), 1,308(s), 1,300(s), 1,135(m), 1,058(m), 1,005(s), 839(s), 829(s), 812(m), 698(w), 661(w). Complex 2 is air-stable and insoluble in water and most common used organic solvents.2.3 Structure Determination X-ray diffraction data of 1 and 2 were collected on a Xcalibur, Atlas, Gemini ultra diffractometer using Mo-Ka radiation (k = 0.7107A ˚ ). Using Olex2 [28], the structure was solved with the ShelXS [29] structure solution program using direct methods and reﬁned with the ShelXL reﬁnement package using least squares minimization. | [] | [] | ["C 20 H 16 SrI 2 N 6 O 5"] | ["Sr(NO 3 ) 2--NaN"] | [] | [] | ["140 \nC"] | ["2-d"] | []
c002581j | Variable-temperature magnetic susceptibilities were measured using a MPMS-7 SQUID magnetometer. Diamagnetic corrections were made with Pascal’s constants for all constituent atoms.Preparation of complexes 1–6 [Cu 3 (nbta) 2 (bipy) 2 (H 2 O) 2 ]·2H 2 O(1). A mixture of H 3 nbta (50.4 mg, 0.2 mmol), 4,4¢-bipy (17.9 mg, 0.1 mmol), Cu(OAc) 2 ·2H 2 O (19.4 mg, 0.1 mmol), KOH (28.1 mg, 0.50 mmol) and H 2 O (15 mL) was placed in a Teﬂon-lined stainless steel vessel, heated to 160 ◦ C for 3 days, and then cooled to room temperature over 24 h. Blue block crystals of 1 were obtained in 38% yield.Elemental analysis (%): calcd for C 38 H 28 Cu 3 N 6 O 20 : C 42.29, H 2.61, N 7.79; found: C 42.21, H 2.65, N 7.86. IR (cm -1 ): 3412 m, 1611 s, 1574 m, 1422 m, 1347 m, 1220 m, 1070 m, 820 m, 717 m.[Cu 3 (nbta) 2 (bpp) 2 (H 2 O) 2 ]·2H 2 O(2). 2was synthesized in a similar way as that for 1, except that bpp was used, instead of bipy.Yield: 41%. Elemental analysis (%): calcd for C 44 H 40 Cu 3 N 6 O 20 :C 45.42, H 3.47, N 7.22; found: C 45.38, H 3.41, N 7.28. IR (cm -1 ): 3420 m, 1617 s, 1521 m, 1418 m, 1342 m, 1299 m, 1069 m, 840 m, 718 m. | ["room temperature", "NaN"] | ["24 h", "NaN"] | ["[Cu 3 (nbta) 2 (bipy) 2 (H 2 O) 2 ]·2H 2 O", "[Cu 3 (nbta) 2 (bpp) 2 (H 2 O) 2 ]·2H 2 O"] | ["Cu(OAc) 2 ·2H 2 O--19.4 mg, 0.1 mmol"] | ["KOH--28.1 mg, 0.50 mmol"] | ["H 3 nbta--50.4 mg, 0.2 mmol", "4,4¢-bipy--17.9 mg, 0.1 mmol", "bpp--NaN"] | ["160 \tC", "NaN"] | ["3 days", "NaN"] | ["H 2 O--15 mL"]
j.ica.2008.04.008 | 2.2.3. Preparation of the complexes The chloride complexes were prepared by dissolving ZnCl 2 (1 mmol) in MeOH (10 ml) and the adding it dropwise under stirring to a solution of the ligand (1 mmol) in MeOH (20 ml). The crystalline products have been obtained by slow evaporation of the solvent at room temperature. Three different crystalline forms (polymorphs), with the same empirical formula, were obtained during the concentration of the methanol solution. They were separated manually. The large colourless plates (1) were obtained at ﬁrst, and the colourless blocks (2) – as the second. The small crystals of the third form (3) were grown at the end from the concentrated solution, but their crystal and molecular structure will not be presented here due to the poor quality of the crystals and the data obtained. | [] | [] | ["ZnCl 2 "] | ["ZnCl 2 --1 mmol"] | [] | ["ligand--1 mmol"] | ["room temperature"] | [] | ["MeOH--10 ml", "MeOH--20 ml"]
j.ica.2016.06.042 | Yield: 41% (based on CoCl 2 6H 2 O). Calcd. for C 74 H 54 CoN 8 O 12 (F w = 1306.18): C 68.04, H 4.17, N 8.58%. Found: C 68.12, H 4.21, N 8.52%. IR (KBr, cm 1 ): 1702 m, 1621 s, 1501 m, 1459 s, 1383 s, 1342 s, 1266 m, 1197 m, 1092 w, 1009 w, 912 w, 753 s, 497 w, 427 w. | [] | [] | ["C 74 H 54 CoN 8 O 12"] | ["CoCl 2 \n6H 2 O--NaN"] | [] | [] | [] | [] | []
c4dt01086h | Elemental analysis (%): calcd for (C 86 H 82 Cl 2 Co 5 N 16 O 22 ): C, 50.21; H, 4.02; N, 10.89; Found: C, 50.26; H, 4.09; N, 10.81. IR (KBr, cm −1 ): 3447 (w), 3129 (w), 1597 (s), 1560 (m), 1521 (m), 1387 (s), 1109 (s), 1085 (s), 723 (m), 661 (m), 623 (m).{[Co 2 (p-pda) 2 (bix) 2 (H 2 O)]·H 2 O} n (2). 2 was synthesized in the similar way as that described for 1, except that m-pda was replaced by p-pda (0.20 mmol, 38.8 mg). Purple block crystals were obtained. Yield: 40.4 mg, 40% (based on Co( II)). Elemental analysis (%): calcd for (C 48 H 48 N 8 O 10 Co 2 ): C, 56.81; H, 4.77; N, 11.04; Found: C, 56.91; H, 4.65; N, 11.11. IR (KBr, cm −1 ): 3428 (w), 3118 (w), 1629 (s), 1558 (m), 1516 (m), 1384 (s), 1112 (m), 1091 (m), 938 (w), 826 (w) 738 (m), 722 (m), 661 (m), 630 (m). | [] | [] | ["{[Co 2 (p-pda) 2 (bix) 2 (H 2 O)]·H 2 O} n", "C 86 H 82 Cl 2 Co 5 N 16 O 22", "C 48 H 48 N 8 O 10 Co 2"] | [] | [] | ["p-pda--0.20 mmol, 38.8 mg"] | [] | [] | []
acs.cgd.0c00133 | Sodium hydrogen maleate trihydrate, NaHMAL 106 mg (1 mmol) of Na 2 CO 3 (>99.5%, Sigma) was dissolved in 5 ml of ethanol. Subsequently 232mg (2mmol) of maleic acid (>99%, Sigma) was added followed by 1 ml of distilled water. Solution was left for crystallization at room temperature. After one day, transparent plate-like crystals were formed.Ammonium hydrogen maleate, NH4HMAL Page 7 of 61 ACS Paragon Plus Environment Crystal Growth & Design 1 2 3 4 5 6 7 8 9 10 11 12 13 14 15 16 17 18 19 20 21 22 23 24 25 26 27 28 29 30 31 32 33 34 35 36 37 38 39 40 41 42 43 44 45 46 47 48 49 50 51 52 53 54 55 56 57 58 59 60 | [] | [] | ["NaHMAL", "NH4HMAL"] | ["Na 2 CO 3--1 mmol"] | [] | ["maleic acid--232 mg, 2 mmol"] | [] | ["one day"] | ["ethanol--5 ml", "distilled water--1 ml"]
j.poly.2009.07.043 | 2.2.2. Synthesis of 2 and 3 Complexes 2 and 3 were prepared from a mixture of Co(OAc) 2 4H 2 O (0.099 g, 0.40 mmol), dpa (0.192 g, 0.80 mmol) and 4,4 0 -bipy (0.125 g, 0.80 mmol) in 8 ml H 2 O. The mixture was stirred for 25 min, and the pH value was then adjusted to 5 with 1 M NaOH. After this, the mixture was transferred to a 23 mL Teflon-lined stainless steel bomb and it was kept at 165 °C under autogenously pressure for 4 days. Red crystals of 2 and purple crystals of 3 were obtained. For complex 2: Yield: 41% (based on Co). | [] | ["4 days"] | ["Complex 2", "Complex 3"] | ["Co(OAc) 2 ?4H 2 O--0.099 g, 0.40 mmol"] | [] | ["dpa--0.192 g, 0.80 mmol", "4,4?-bipy--0.125 g, 0.80 mmol"] | ["165 \n°C"] | ["25 min"] | ["H 2 O--8 ml"]
acsomega.9b00742 | Synthesis of Ligand (L). A mixture of 1,4-phthalaldehyde (0.13 g, 1 mmol), thiosemicarbazide (0.19 g, 2.2 mmol), and 0.5 mL acetic acid in 150 mL of alcohol was stirred at 80 °C for 24 h. Then, a yellow product was isolated by ﬁltration and washed with ether three times to get dry products. Yield: 99%, 0.28 g. (The 1 H NMR spectrum was Figure S4).Synthesis of Ag-MOF-1. CF 3 COOAg was dissolved in acetonitrile to form solution 1 (0.02 mol/L). The ligand L was dissolved in N,N-dimethylformamide (DMF) to form solution 2 (0.02 mol/L). Then, 1 mL solution 2 was dropped into the lower layer of the glass tube. 5 mL mixed solution (DMF: acetonitrile v/v = 1:1) was used as the intermediate layer. 1 mL solution 1 was used as the upper layer. The tube was sealed and stored in the dark for 1 month. The colorless crystals were aﬀorded. Yield: 60% (based on Ag). | [] | [] | ["L", "Ag-MOF-1"] | ["CF 3 COOAg--NaN"] | [] | ["1,4-phthalaldehyde--0.13 g, 1 mmol", "thiosemicarbazide--0.19 g, 2.2 mmol", "L--NaN"] | ["80 °C", "NaN"] | ["24 h", "1 month"] | ["acetic acid--0.5 mL", "alcohol--150 mL", "N,N-dimethylformamide (DMF)--NaN", "acetonitrile--NaN"]
ic990759f | Anal. Calcd for C 6 H 12 NSLi [%]: C, 52.53; H, 8.82; N, 10.21. Found: C, 51.84; H, 9.14; N, 10.64. IR (KBr, Nujol mull), ν [cm -1 ]: 2702, 2617, 2071, 1983, 1584, 1564, 1461, 1367, 1232, 1209, 1125, 1032, 1005, 991, 889, 806, 771, 727, 580, 525. | [] | [] | ["C 6 H 12 NSLi"] | [] | [] | [] | [] | [] | []
j.molstruc.2004.11.039 | Elemental analysis found: C, 52.4%; H, 2.5%; N, 11.2%.Calcd. For C 17 H 11 N 3 ZnO 4 : C, 52.80%; H, 2.87%; N, 10.87%. IR spectrum (cm K1 ): 1614(s), 1564(s), 1493(w), 1449 (s), 1442(s), 1420(w), 1397(s), 1294(w), 1218(m), 1172(m), 1018(m), 947(w), 890(m), 852(s), 775(m), 741(s), 687(m), 576(m). | [] | [] | ["C 17 H 11 N 3 ZnO 4"] | [] | [] | [] | [] | [] | []
d0ce00309c | General procedure for solvent-free ROP of CL In a typical procedure, CL (2.1 g, 18 mmol) and CZU-5 (111.5 mg, 0.1 mol%) were added into a 10-mL Schlenk flask. The mixture was stirred at 160 °C under N 2 atmosphere. After the required polymerization time, polymer was obtained by dissolving the reaction mixture in a small amount of dichloromethane, and the catalyst was separated by centrifugation. Excess cold n-hexane was added to the supernate, producing white precipitate. The product was dried under vacuum to a constant weight. Monomer conversion was monitored via 1 H NMR spectra in chloroform-d, while M n and PDI were determined by GPC at 40 °C in THF. | [] | [] | [] | [] | ["CZU-5--111.5 mg, 0.1 mol%"] | [] | ["160 \nC"] | [] | []
j.ica.2013.08.022 | 2.2. Synthesis of complexes 1–5 2.2.1. Synthesis of complex [MnL 0.5 phen] n (1) A mixture of MnCl 2 4H 2 O (0.2 mmol, 39.6 mg), H 4 L (0.1 mmol, 43.8 mg), phen (0.2 mmol, 39.6 mg) and H 2 O (12 mL) was stirred for 30 min at room temperature and was sealed in a 23 mL Teflon-lined stainless steel vessel, heated at 160 °C for 72 h, kept 20 h at 100 °C and followed by slow cooling to the room temperature at a rate of 5 °Ch 1 . The faint yellow crystalline product was obtained, isolated by ﬁltration, then washed with H 2 O and airdried, yield 61%. IR (KBr pellet): 3416.89(s), 1626.07(s), 1492.52(m),1395.14(s), 1259.36(m), 1216.01(s), 1188.37(w), 842.73(m), 725.53(m). Anal. Calc. for 1: C, 61.08; H, 2.90; N, 6.20.Found: C, 61.04; H, 2.87; N, 6.23%.2.2.2. Synthesis of complex [CdL 0.5 phen] n (2) Complex 2 was synthesized in a similar procedure to that described for 1 with the exception that Cd(NO 3 ) 2 4H 2 O (0.2 mmol, 61.7 mg) was replaced by MnCl 2 4H 2 O and 15 mL H 2 O. The colorless crystal of 2 was collected, washed with H 2 O, and air-dried. | [] | ["20 h"] | ["[MnL 0.5 phen] n", "[CdL 0.5 phen] n"] | ["MnCl 2 \n4H 2 O--0.2 mmol, 39.6 mg", "Cd(NO 3 ) 2 \n4H 2 O--0.2 mmol, 61.7 mg"] | ["phen--0.2 mmol, 39.6 mg"] | ["H 4 L--0.1 mmol, 43.8 mg"] | ["160 \n°C"] | ["72 h"] | ["H 2 O--12 mL", "H 2 O--15 mL"]
j.poly.2015.07.021 | Yield: 52% based on Mg (0.066 g). IR (KBr, cm 1 ): m (OH) 3696, 3388; m (C ar H) 3037; m as (CH 2 ) 2958; m s (CH 2 ) 2912; m as (COO  ) 1560; m (C ar C ar ) 1499; m s (COO  ) 1430; d s (CH 2 ) 1400; b(C ar H) 1384; m (C ar –C ar ) 1304; b(C ar H) 1160; c (C ar H) 808. Anal. Calc. for C 32 H 42 O 17 Mg 2 (747.28): C, 51.39; H, 5.62. Found: C, 51.03; H, 5.36%. | [] | [] | ["C 32 H 42 O 17 Mg 2"] | [] | [] | [] | [] | [] | []
j.poly.2006.08.008 | 2.1.2. Synthesis of [Cu(dca) 2 (para-ABN) 2 (H 2 O) 2 ](2) The preparation of 2 was the same as stated for compound 1, using CuðNO 3 Þ 2  3H 2 O (0.1208 g, 0.5 mmol) instead of NiðNO 3 Þ 2  6H 2 O. Dark green crystals suitable for X-ray diﬀraction were formed after 10 days. They were ﬁltered oﬀ, washed with a small amount of water and dried in air. Elemental analysis: Calc. for CuC 18 H 16 N 10 O 2 :C 46.16, H 3.42, N 29.92%. Found: for 2 C 46.14, H 3.41, N 29.94%. Infrared spectrum: [N(CN)]  , m sym (C„N) 2195, m asym (C„N) 2227, m sym (C–N) 915 and m asym (C–N) 1345; ABN, m(N–H) 3443 cm 1 . | [] | [] | ["[Cu(dca) 2 (para-ABN) 2 (H 2 O) 2 ](2)"] | ["Cu(NO 3 ) 2 \n3H 2 O--0.1208 g, 0.5 mmol"] | [] | ["para-ABN--not provided"] | [] | ["10 days"] | []
acs.cgd.6b00593 | Synthesis of (R)-4-(4-(1-Carboxyethoxy)phenoxy)-3-chlorobenzoic Acid (H 2 cpca). Anhydrous potassium carbonate (6.9 g, 50 mmol) was added to a DMF solution (100 mL) of (R)-(+)-2-(4hydroxyphenoxy)propionic acid (3.9 g, 20 mmol), and the mixture was stirred for 3 h at 80 °C, to which 3,4-dichlorobenzonitrile (3.4 g, 20 mmol) was then added and stirred at 100 °C for 10 h. The solvent was then removed from the mixture by evaporation, and 100 mL of water was added. The pH value was adjusted to 1−2 by cooled hydrochloric acid(1.0mol/L)toget(R)-2-(4-(2-chlo ro-4-cyanophenox y)phenoxy)propanoic acid (I). Step 2: A mixture of I (15.0 g, 50 mmol) and NaOH (10.0 g, 25 mmol) in water (100 mL) was stirred at 100 °C for 10 h. After the mixture was cooled to room temperature, the pH of the mixture was adjusted to 4−5 by cooled hydrochloric acid (1.0 mol/L) to obtain a white solid of H 2 cpfa after being dried in air.The solid was ﬁltered oﬀ, washed with water, dried, and recrystallized with acetonitrile (yield 80%) to get crystals suitable for testing. Anal.Calcd for C 16 H 13 ClO 6 (336.72): C, 57.07; H, 3.89%. Found: C, 56.98; H, 3.77%.1 H NMR (DMSO-d 6 ):δ 13.01 (2H, s), 8.02 (1H, d), 7.85 (1H, dd), 7.09 (2H, d), 6.96 (2H, d), 6.88 (1H, d), 4.83 (1H, q), 1.52 (3H, d). IR (KBr, cm −1 ) 3445 (m), 2994 (m), 1709 (s), 1598 (m), 1495 (vs), 1421 (m), 1264 (s), 1230 (vs), 836 (m). UV−vis (MeOH, λ max ): 252 nm. | ["100 °C", "room temperature"] | ["10 h"] | ["(R)-4-(4-(1-Carboxyethoxy)phenoxy)-3-chlorobenzoic Acid (H 2 cpca)", "C 16 H 13 ClO 6"] | ["Anhydrous potassium carbonate--6.9 g, 50 mmol", "NaOH--10.0 g, 25 mmol"] | [] | ["(R)-(+)-2-(4hydroxyphenoxy)propionic acid--3.9 g, 20 mmol", "3,4-dichlorobenzonitrile--3.4 g, 20 mmol"] | ["80 °C", "100 °C", "100 °C"] | ["3 h", "10 h"] | ["DMF--100 mL", "water--100 mL"]
ic050999x | Preparation of [Cu 3 (bime) 2 (µ 3 -OH) 2 (HO-BDC) 2 ] n (2). The procedure is similar to the synthesis of 1 except that Co(NO 3 ) 2 ‚ 6H 2 O was replaced by Cu(NO 3 ) 2 ‚3H 2 O (0.25 mmol, 60.4 mg). Blue block crystals of 2 were obtained (yield 34.9 mg, 56% based on Cu). Elemental analysis (%): calcd for C 24 H 20 Cu 3 N 4 O 12 C 38.59, H 2.70, N 7.50; found C 38.50, H 2.86, N 7.33. IR (KBr, cm -1 ): 3153 m, 3131 m, 1555 s, 1474 w, 1443 m, 1417 s, 1378 s, 1301 w, 1268 m, 1222 w, 1115 m, 1096 m, 1003 w, 976 w, 853 w, 779 m, 754 w, 722 m, 656 w. | [] | [] | ["[Cu 3 (bime) 2 (µ 3 -OH) 2 (HO-BDC) 2 ] n", "C 24 H 20 Cu 3 N 4 O 12"] | ["Cu(NO 3 ) 2 ‚3H 2 O--0.25 mmol, 60.4 mg"] | [] | ["bime--NaN", "HO-BDC--NaN"] | [] | [] | []
acs.inorgchem.9b00215 | Preparation and Characterization of 1 and 2. Preparation of [Pb 2 (HBTC) 2 (DMF)] (1). A mixture of Pb(NO 3 ) 2 (0.50 g, 1.5 mmol), H 3 BTC (0.38 g, 1.8 mmol), and N,N-dimethylformamide (DMF) (10 mL) were stirred for 1 h at room temperature and then transferred to aTeﬂon-lined stainless-steel autoclave (volume: 23 mL). This Teﬂonlined stainless-steel autoclave was sealed and heated at 120 °C for 4 days followed by cooling to ambient temperature. The light yellow block crystals of 1 were separated by suction, washed with 1 mL of ethanol, and dried in the air. Yield: 56% (based on the reactant Pb(NO 3 ) 2 ). Microanal. calcd for C 21 H 15 NO 13 Pb 2 (%): C, 27.90; H, 1.67; N, 1.54. Found (%): C, 28.66; H, 1.83; N, 1.82. Main bands in IR spectrum (cm −1 ): 3450 (m), 3083 (w), 1695 (s), 1643 (s), 1605 (m), 1513 (s), 1434 (m), 1376 (s), 1250 (s), 751 (m), 723 (m), 680 (m). | [] | [] | ["[Pb 2 (HBTC) 2 (DMF)]"] | ["Pb(NO 3 ) 2--0.50 g, 1.5 mmol"] | [] | ["H 3 BTC--0.38 g, 1.8 mmol"] | ["120 \nC"] | ["4 days"] | ["DMF--10 mL", "ethanol--1 mL"]
c2ce25784j | Yield: 81% (based on Ba). Anal. Calcd for C 6 H 12 O 12 S 2 Ba: C 15.09, H 2.53%; Found: C 15.05, H 2.57%. IR (n/cm 21 ): 3444s, 3226m, 1607m, 1492m, 1455m, 1292m, 1240s, 1184m, 1130m, 1068s, 1029m, 858m, 634m, 576s.Synthesis of [Ba 2 L(H 2 O) 4 ] n (7). A similar procedure as complex 3 was employed to prepare complex 7 by changing calcium carbonate and calcium hydroxide for barium carbonate and barium hydroxide. Colorless crystals of 7 were obtained from the solution after one week. Yield: 82% (based on Ba).Anal. Calcd for C 3 H 5 O 6 SBa: C 11.76, H 1.64%; Found: C 11.72, H 1.68%. IR (n/cm 21 ): 3403m, 3242m, 1600m, 1470m, 1450m, 1294m, 1224s, 1142s, 1062s, 1024m, 834m, 682m, 585s. | [] | [] | ["[Ba 2 L(H 2 O) 4 ] n", "C 3 H 5 O 6 SBa"] | ["barium carbonate--NaN", "barium hydroxide--NaN"] | [] | ["L--NaN"] | [] | ["one week"] | []
j.poly.2017.08.010 | 4 (200 mg, 1 mmol) was added into the methanol solution of the ligand HL to get a dark blue solution. A methanol-water solution of sodium azide (65 mg, 1 mmol) was added into the reaction mixture with constant stirring. The stirring was continued for an additional ca. 2 h. Dark green single crystals, suitable for X-ray diffraction, were obtained after few days by slow evaporation of the solution in open atmosphere. Yield: 263 mg [77%, based on copper (II)]; Anal. Calc. for C 28 H 32 Cu 2 N 10 O 3 (683.74): C, 50.52; H, 4.54; N, 21.04 %. Found: C, 50.3; H, 4.3; N, 21.2 %. FT-IR (KBr, cm −1 ): 3361 (ν NH ), 2033 (ν N3 ), 1617 (ν C=N ); UV-Vis, λ max (nm) [ε max (Lmol -1 cm -1 )] (acetonitrile): 311 (1.4x10 4 ), 382 (1.23×10 4 ), 589 (2.57x10 2 ). 2.1.2 Preparation of [Cu 2 (L) 2 (µ 1,1 -NCO) 2 ] (2) It was prepared in a similar method as that of complex 1, except that sodium cyanate (65 mg, 1 mmol) was used instead of sodium azide. Single crystals, suitable for X-ray diffraction, were obtained on slow evaporation of the solution. Yield: 276 mg [83%, based on copper (II)]; Anal. Calc. for C 30 H 30 Cu 2 N 6 O 4 (665.70): C, 54.13; H, 4.54; N, 12.62 %. Found: C, 53.9; H, 4.3; N, 12.8 %. FT-IR (KBr, cm −1 ): 3377 (ν NH ), 2215 (ν NCO ), 1621 (ν C=N ); UV-Vis, λ max (nm) [ε max (Lmol -1 cm -1 )] (acetonitrile): 314 (1.53×10 4 ), 393 (1.17×10 4 ), 592 (2.33x10 2 ). 2.1.3 Preparation of [Cu(L)(µ 1,5 -dca)] n (3) It was also prepared in a similar method as that of complex 1, except that sodium dicyanamide (89 mg, 1 mmol) was used instead of sodium azide. Suitable single crystals for X-ray diffraction were obtained on slow evaporation of the solution in open atmosphere. | [] | [] | ["[Cu 2 (L) 2 (µ 1,1 -NCO) 2 ]", "[Cu(L)(µ 1,5 -dca)] n"] | ["Cu--200 mg, 1 mmol", "Cu--65 mg, 1 mmol", "Cu--89 mg, 1 mmol"] | ["sodium azide--65 mg, 1 mmol", "sodium cyanate--65 mg, 1 mmol", "sodium dicyanamide--89 mg, 1 mmol"] | ["HL--not available"] | [] | ["ca. 2 h", "few days"] | ["methanol solution--not available", "methanol-water solution--not available"]
j.molstruc.2005.05.013 | EPR spectrum was recorded on a Bruker EPR-420 spectrometer at room temperature.2.2. Hydrothermal synthesis A mixture of Na 2 MoO 4 $2H 2 O, Mo, H 3 PO 4 , Zn(NO 3 ) 2 $6H 2 O, 2, 2 0 -bipy and 21 mL distilled water in a mole ratio of 1: 0.5: 4.3: 1: 2.1: 1150 was sealed in a 30 mL Teﬂon-lined reactor, then heated at 185 8C for 6 days. After cooling to room temperature, the brown block crystals of the compound 1 were isolated, washed with water, and dried at ambient temperature in good yield (68.5%, based on Mo).Anal. Calc. for C 40 H 62 Zn 9 Mo 12 N 8 P 8 O 74 : C, 12.54; H, 1.62; N, 2.93, Found: C, 12.52; H, 1.66; N, 2.83. | [] | [] | ["NaN", "C 40 H 62 Zn 9 Mo 12 N 8 P 8 O 74"] | ["Na 2 MoO 4 $2H 2 O--NaN", "Mo--NaN", "Zn(NO 3 ) 2 $6H 2 O--NaN"] | [] | ["H 3 PO 4--NaN", "2, 2 0 -bipy--NaN"] | ["185 8C"] | ["6 days"] | ["distilled water--21 mL"]
ejic.200600491 | Synthesis of [Er 3 (BDC) 3.5 (OH) 2 (H 2 O) 2 ]·H 2 O(3): This compound was prepared according to the procedure for 1 but by using ErCl 3 ·6H 2 O instead of YCl 3 ·6H 2 O. Pink diamond-like crystals of 3 were obtained. Yield: 0.016 g (41.47 % based on Er). C 28 H 22 O 19 Er 3 (1164.25): calcd. C 28.89, H 1.91; found C 29.08, H 1.89. IR (KBr): ν ˜ = 3550 (s), 3424 (s), 1650 (m), 1578 (s), 1538 (s), 1509 (m), 1408 (s), 1323 (w), 1174 (w), 1019 (m), 749 (s), 520 (m) cm –1 . | [] | [] | ["[Er 3 (BDC) 3.5 (OH) 2 (H 2 O) 2 ]\nH 2 O", "C 28 H 22 O 19 Er 3"] | ["ErCl 3 \n6H 2 O--NaN"] | [] | ["BDC--NaN"] | [] | [] | ["H 2 O--NaN"]
24701556.2020.1842449 | Preparation and characterization for [Zn(Htpt)] n (1) and {[Zn(H 2 tpt)(H 2 O)]1/2SO 4 2H 2 O} n (2) Compound 1 was synthesized hydrothermally in a Teflonlined stainless steel container by heating a mixture of H 3 tpt (8.8 mg, 0.02 mmol), Zn(NO 3 ) 2 6H 2 O (9 mg, 0.03 mmol) and 2,2 0 -bipy (4.7 mg, 0.03 mmol) in 3 mL of H 2 O/CH 3 CN (1:2) mixed solvent at 130  C for 3 days, and then cooled to room temperature at a rate of 5  C/h. Pure colorless crystals of 1 with high crystallinity at the bottom of the stainless steel vessel were isolated from the filtrate, washed with water and dried in the air (yield: 6 mg, 60% based on H 3 tpt ligand used). Compound 1 is insoluble in water. Anal. Calcd for C 24 H 13 ZnN 3 O 6 : C, 57.11; H, 2.60; N, 8.32%. Found: C, 57.36; H, 2.78; N, 8.47%. IR (KBr pellet, cm 1 ): 3401 (w), 1681 (w), 1658 (m), 1594 (s), 1556 (s), 1540 (s), 1505 (vs), 1460 (s), 1396 (vs), 1335 (w), 1293 (m), 1238 (s), 1181 (w), 1088 (w), 1018 (w), 989 (w), 832 (s), 774 (m), 746 (s), 725 (w), 678 (s), 650 (w), 620 (w), 540 (m). | [] | [] | ["[Zn(Htpt)] n", "{[Zn(H 2 tpt)(H 2 O)]?1/2SO 4?2H 2 O} n", "C 24 H 13 ZnN 3 O 6"] | ["Zn(NO 3 ) 2 \n6H 2 O--9 mg, 0.03 mmol"] | [] | ["H 3 tpt--8.8 mg, 0.02 mmol", "2,2 0 -bipy--4.7 mg, 0.03 mmol"] | ["130 \nC"] | ["3 days"] | ["H 2 O/CH 3 CN--3 mL"]
cg060337y | The resultant solution was allowed to stand at room temperature. Blue single crystals of 3 were obtained after 2 days. Yield: 451 mg, (62.5%).Elemental analysis for C 24 H 22 Cu N 2 O 20 . Found (calcd): C 39.85 (39.89); H 2.97 (3.04); N 3.84 (3.87). | [] | [] | ["C 24 H 22 Cu N 2 O 20"] | ["NaN--NaN"] | [] | ["NaN--NaN"] | [] | ["2 days"] | ["NaN--NaN"]
c6nj02338j | IR (KBr, cm 1 ): 3459 (s), 3053 (m), 2946 (m), 2851 (m), 1626 (m), 1573 (s), 1514 (w), 1418 (s), 1375 (w), 1343 (m), 1296 (s), 1237 (w), 1135 (w), 1083 (m), 1034 (m), 853 (m), 790 (m), 694 (w), 645 (w), 566 (w), 462 (w). | [] | [] | [] | [] | [] | [] | [] | [] | []
j.ica.2013.06.015 | 3.1.11. [(py)Na( l 3 -DMP)] 4 (11) Used [Na(NR 2 )] (0.500 g, 2.73 mmol), H-DMP (0.333 g, 2.73 mmol), and 5 mL py. Yield 0.513 g (84.4%). FTIR (KBr pellet, cm 1 ) 3050(m), 3060(m), 3040(m), 3004(m), 2958(s), 2850(m), 2700(m, sh), 2600(m), 2375(m) 2300(m), 2000(m, sh) 1950(m), 1825(m), 1300(m, sh), 1625(m), 1612(m), 1600(m, sh), 1590(m), 1573(m), 1546(m), 1486(m) 1458(m), 1295(s), 1410(s), 1354(m), 1344(m, sh), 1225(m, sh), 1215(m), 1199(m), 1148(m), 1097(m), 1069(m), 1025(m, sh), 1034(m), 1000(m, sh), 998(m), 879(m),857(m), 813(m), 802(m), 751(m), 741(m), 704(m), 611(m), 410, (m).1 H NMR (500.2 MHz, py-d 5 ) d 7.24 (2.0H, d, OC 6H(CH 3 ) 2 , J H–H = 3.5 Hz), 6.60 (1.0H, t, OC 6 H 3 (CH 3 ) 2 , J H–H = 7.0 Hz), 2.50 (6.0H, s, OC 6 H 3 (CH 3 ) 2 ). | [] | [] | ["[(py)Na(\n3-DMP)] 4", "NaN"] | ["[Na(NR 2 )]--0.500 g, 2.73 mmol"] | [] | ["H-DMP--0.333 g, 2.73 mmol"] | [] | [] | ["py--5 mL"]
zaac.201100407 | [Zn 2 (MeCN 4 ) 4 (DMSO) 2 ] (1): Copper powder (0.16 g, 0.0025 mol), zinc oxide (0.2 g, 0.0025 mol), ethylenediamine (0.35 mL, 0.005 mol), 5-methyltetrazole (0.84 g, 0.01 mol), and dmso (15 mL) were heated at 70–80 °C whilst stirring for 4 h until total dissolution of copper and zinc oxide. The resulting violet solution was allowed to stand for 2 | [] | ["2"] | ["{[Zn 2 (MeCN 4 ) 4 (DMSO) 2 ] (1)"] | ["Copper powder--0.16 g, 0.0025 mol", "zinc oxide--0.2 g, 0.0025 mol"] | [] | ["ethylenediamine--0.35 mL, 0.005 mol", "5-methyltetrazole--0.84 g, 0.01 mol"] | ["70–80 \b0C"] | ["4 h"] | ["dmso--15 mL"]
c0ce00190b | Synthesis of [Zn(L2)(biim-3)] n (4). The preparation of 4 was similar to that of 1 except that H 2 L1 was replaced by H 2 L2 (0.10 mmol, 19.6 mg), Colourless block crystals of 4 were obtained. Yield: 29% (based on Zn). Elemental analysis (%): calcd for C 18 H 18 N 4 O 5 Zn (M r ¼ 435.73): C 49.62, H 4.16, N 12.86; found: C 49.60, H 4.12, N 12.83. IR (cm 1 ): 3435 (s), 2927 (m), 2356 (m), 2072 (m), 1632 (m), 1593 (m), 1347 (m), 1122 (s), 951 (m), 778 (m), 729 (m), 655 (m). | [] | [] | ["[Zn(L2)(biim-3)] n", "C 18 H 18 N 4 O 5 Zn"] | [] | [] | ["H 2 L2--0.10 mmol, 19.6 mg"] | [] | [] | []
acs.cgd.7b01508 | Analysis calcd for [Ca(μ -C 9 H 8 O 8 )(H 2 O) 4 ] n : C, 30.34%; H, 4.53%.Found: C, 30.28%, H, 4.40%. Water loss in TGA calculated for CPTCA-Ca: 20.21% for four water molecules. Found: 21.55%. IR (cm −1 ): 3583 (w), 3313 (w, b), 2976 (w), 2721 (w), 2479 (w), 1981 (w), 1698 (m), 1512 (s), 1427 (s), 1334 (m), 1312 (m), 1258 (m), 1225 (m), 1208 (m), 1152 (w), 1103 (w), 1090 (w), 1051 (w), 1027 (w), 1010 (w), 941 (w), 911 (w), 867 (w), 844 (w), 812 (w), 799 (w), 718 (w), 642 (w). | [] | [] | ["[Ca(μ -C 9 H 8 O 8 )(H 2 O) 4 ] n"] | [] | [] | [] | [] | [] | []
ic0618504 | Preparation of [Na 6 V(H -3 ino) 2 ](SO 4 ) 2 ‚6H 2 O (2). To a solution of ino (100 mg, 0.55 mmol) in H 2 O (5 mL), VOSO 4 ‚5H 2 O (71 mg, 0.28 mmol) was added. The resulting blue solution was adjusted to pH ∼ 10 by the addition of 0.5 M aqueous NaOH. A color change to yellow was noted. After the addition of EtOH (5 mL), a yellow solid precipitated, which was isolated by filtration. The solid was exposed to the air at ambient conditions for a few days until a constant weight was reached. Anal. Calcd for the decahydrate, [Na 6 V(H -3 ino) 2 ](SO 4 ) 2 ‚10H 2 O, C 12 H 38 Na 6 O 30 S 2 V (915.43): C, 15.74; H, 4.18. Found: C, 15.79; H, 3.87. The solid was redissolved Table 1. Crystallographic Data for 1 and 2 12 chemical formula C 24 H 50 K 2 O 28 VC 12 H 30 Na 6 O 26 S 2 V fw 915.78 843.36 crystal system triclinic trigonal space group P1h (No. 2) R3h (No. 148) a, Å 9.6731(5) 9.5480(10) b, Å 9.8194(5) 9.5480(10) c, Å 9.8842(4) 27.314(5) R, deg 99.394(3) 90.00 β, deg 108.736(2) 90.00 γ, deg 106.614(3) 120.00 V,Å 3 817.63(7) 2156.5(5) Z 13 T, K 100(2) 200(2) F calcd , Mg/m 3 1.860 1.948 µ(Mo-KR), mm -1 0.675 0.690 reflns (measured, unique, observed) 27708, 8136, 6423 4541, 752, 631 parameters 350 84 R 1 , I > 2σ(I) a 0.0383 0.0557 wR 2 (all data) b 0.1024 0.1723 a R 1 ) ∑¦F o - F c ¦/∑¦F o ¦. | [] | ["a few days"] | ["[Na 6 V(H -3 ino) 2 ](SO 4 ) 2 ‚6H 2 O"] | ["VOSO 4 ‚5H 2 O--71 mg, 0.28 mmol"] | ["0.5 M aqueous NaOH--pH ∼ 10"] | ["ino--100 mg, 0.55 mmol"] | [] | [] | ["H 2 O--5 mL", "EtOH--5 mL"]
b100142f | Synthesis An aqueous solution (5 cm 3 ) of tmen (1 mmol) was added to a stirred aqueous solution (10 cm 3 ) of Cu(ClO 4 ) 2 ⴢ6H 2 O (1 mmol). | [] | [] | ["NaN"] | ["Cu(ClO 4 ) 2 ⴢ6H 2 O--1 mmol"] | [] | ["tmen--1 mmol"] | [] | [] | ["water--15 cm3"]
ic9904135 | Preparation of 2∆ and 2Λ. To an aqueous solution (40 cm 3 )of [Ni(bpy) 3 ]Cl 2 ‚6H 2 O (0.60 g, 0.85 mmol) and LiCl (17 mg, 0.41 mmol) was added an aqueous solution (10 cm 3 )ofK 3 [Cr ∆ (ox) 3 ]‚3H 2 O ([R] D )-1603, ee ) 0.97) (0.20 g, 0.41 mmol). A green precipitate appeared and, after 1 min, was filtered off, washed with water and ethanol, and air-dried. A 0.25 g amount of {[Ni ∆ (bpy) 3 ][Li ∆ Cr ∆ (ox) 3 ]H 2 O} n (2∆) (72%) was obtained. IR (KBr): 1670, vs; 1649, vs; 1392,vs; 807, m; 778, m. Anal. Calcd for C 36 H 26 N 6 O 13 CrLiNi: C, 49.80; H, 3.02; N, 9.68; Cr, 5.99; Li, 0.80; Ni, 6.76. Found: C, 50.53; H, 2.91; N, 9.90; Cr, 6.02; Li, 0.74; Ni, 6.86. | [] | [] | ["2∆", "2Λ"] | ["[Ni(bpy) 3 ]Cl 2 \n6H 2 O--0.60 g, 0.85 mmol", "K 3 [Cr ∆ (ox) 3 ]\n3H 2 O--0.20 g, 0.41 mmol"] | [] | [] | [] | [] | ["aqueous solution--40 cm 3", "aqueous solution--10 cm 3", "water--washed", "ethanol--washed"]
j.molstruc.2013.01.038 | 2.2.3. Synthesis of {[Co(betd)(phen) 2 (H 2 O) 2 ]2H 2 O} n (3) An identical procedure with 1 was followed to prepare 3 except that Cu(NO 3 ) 2 3H 2 O was changed to Co(NO 3 ) 2 6H 2 O (0.0498 g, 0.2 mmol). The yellow block crystals were obtained in ca. 53% yield based on H 4 betd. Anal. (%) calcd for C 36 H 32 Co 2 N 4 O 12 : C, 52.06; H, 3.88; N, 6.75. Found: C, 51.99; H, 3.86; N, 6.73. IR (KBr cm 1 ): 3460 s, 1573 s, 1508 m, 1420 m, 1374 vs, 1146 w, 1098 w, 851 s, 815 m, 779 vs, 728 m, 664 w. | [] | [] | ["{[Co(betd)(phen) 2 (H 2 O) 2 ]\n2H 2 O} n", "C 36 H 32 Co 2 N 4 O 12"] | ["Co(NO 3 ) 2 \n6H 2 O--0.0498 g, 0.2 mmol"] | [] | ["H 4 betd--not specified"] | [] | [] | []
b814066a | {[Cd 2 (cdaH) 2 (H 2 O) 4 ](H 2 O) 3 } 2 ,(2). Synthesis of this compound was achieved hydrothermally by reacting 1 mmol amounts of Cd(NO 3 ) 2 ·4H 2 O and ptcH 3 in 5 ml of water in a 25 ml Teﬂonlined stainless steel autoclave. The autoclave was heated under autogenous pressure to 180 ◦ C for 2 days and then kept at 60 ◦ C for a further 12 h period. Upon cooling to RT, the desired product appeared as long colorless rectangular parallelopipeds in ~60% yield. In this reaction condition, the carboxylic acid group at the 4-position of ptcH 3 was converted to hydroxyl to afford chelidamic acid (cdaH 3 = chelidamic acid). Anal. Calcd. for C 14 H 20 N 2 O 17 Cd 2 : C, 23.58; H, 2.82; N, 3.92%. Found: C, 23.63; H, 2.85; N, 3.86%.Main IR features (cm -1 , KBr pellet): 3420 vs for n(O–H); 3050 w for n(C–H); 1606 vs for [n as (O–C–O) + n(C = C+C = N)]; 1443 m for n(C ar –C); 1363 s, 1272 m for n s (O–C–O); 1105 w, 1027 w, 1015 m for d ip (C–H); 939 w for d ring ; 827 m for d(O–C–O); 783 m for d op (C–H); 589 w for p (CO 2 ); 470 w, 438 w for n(M–O + M–N). | [] | [] | ["[Cd 2 (cdaH) 2 (H 2 O) 4 ](H 2 O) 3", "C 14 H 20 N 2 O 17 Cd 2"] | ["Cd(NO 3 ) 2 \n4H 2 O--1 mmol"] | [] | ["ptcH 3--1 mmol"] | ["180 \nC", "60 \nC"] | ["2 days", "12 h"] | ["water--5 ml"]
c1dt11385b | Preparation of {[Cu(7atp) 2 (l-ox)]·3H 2 O} n (4) An aqueous solution (10 mL) of 7atp (0.043 g, 0.32 mmol) was added dropwise to an aqueous solution (20 mL) of K 2 [Cu(ox) 2 ]·2H 2 O (0.057 g, 0.16 mmol) and K 2 (ox)·H 2 O (0.029 g, 0.16 mmol) with continuous stirring. An immediate color change from blue to green was observed during the addition of 7atp. The resulting clear solution was kept heating to 50 ◦ C for 30 min and ﬁltered off later. Prismatic green crystals of compound 4 were formed after 1–2 days. Yield ~70%. Anal. Calcd. for C 12 H 16 CuN 10 O 7 : C, 30.29; H, 3.39; N, 29.43. Found: C, 30.66; H, 3.34; N, 29.21%. FT-IR: n max (KBr pellet)/cm -1 : 3440sh n(O– H); 3316 s, 3145 s n(N–H); 1667vs, 1580vs n(pyrimidinic ring) + n(triazolic ring). | [] | [] | ["{[Cu(7atp) 2 (l-ox)]·3H 2 O} n", "C 12 H 16 CuN 10 O 7"] | ["K 2 [Cu(ox) 2 ]·2H 2 O--0.057 g, 0.16 mmol", "K 2 (ox)·H 2 O--0.029 g, 0.16 mmol"] | [] | ["7atp--0.043 g, 0.32 mmol"] | ["50 ◦ C for 30 min"] | ["1-2 days"] | ["aqueous solution--10 mL", "aqueous solution--20 mL"]
c6qi00477f | Green-yellow plate-like crystals. Yield: 0.031 g (54.6%). FTIR, ν: 1422 (NO 3 – ), 1627 (C=O), 2030 (NCS – ), 3421 (NH) cm –1 . Anal. Calc. for C 28 H 24 N 12 O 8 Pb 2 S 2 (1135.09) (%): C 29.63, H 2.13 and N 14.81; found: С 29.8, Н 2.0 and N 14.5. Synthesis of [PbL(OAc)] 2 A solution of HL (0.024 g, 0.1 mmol) in MeOH (10 ml) was added dropwise to a solution of Pb(OAc) 2 ∙3H 2 O (0.038 g, 0.1 mmol) in the same solvent (10 ml). The resulting mixture was stirred at room temperature for 1 h and left undisturbed for slow evaporation. X-ray suitable green plate-like crystals were formed during the next days. Yield: 0.040 g (79.1%). FTIR, ν: 1457 and 1507 (OAc – ), 1574 (C=O) cm –1 . Anal. Calc. for C 30 H 28 N 8 O 6 Pb 2 (1011.00) (%): C 35.64, H 2.79 and N 11.08; found: С 35.0, Н 2.6 and N 11.4. Single-crystal X-ray diffraction study The X-ray data were collected on a Bruker four-circle single crystal diffractometers with a sealed graphitemonochromatised Mo-Kα (λ = 0.71073 Å) radiation tube and APEX-II CCD or SMART1000 CCD detectors. The structures were solved with SIR92 87 and refined with the full-matrix leastsquares procedure on ¦F 2 ¦ by SHELXL-2013. | [] | ["slow evaporation"] | ["[PbL(OAc)] 2"] | ["HL--0.024 g, 0.1 mmol", "Pb(OAc) 2 ∙3H 2 O--0.038 g, 0.1 mmol"] | [] | [] | [] | ["1 h"] | ["MeOH--10 ml"]
c2jm32990e | Synthesis of IFMC-8 A mixture of ZnCl 2 (55 mg, 0.40 mmol), H 3 BTT$HCl (25 mg, 0.08 mmol), CH 3 OH (1 mL) and DMA (4 mL) was stirred for 30 min at room temperature, transferred to a Teﬂon-lined stainless-steel autoclave and heated at 85  C for 4 days. Then the autoclave was cooled to room temperature at a rate of 4  Ch 1 . | [] | [] | ["IFMC-8"] | ["ZnCl 2--55 mg, 0.40 mmol"] | [] | ["H 3 BTT$HCl--25 mg, 0.08 mmol"] | ["85 \nC"] | ["4 days"] | ["CH 3 OH--1 mL", "DMA--4 mL"]
c0ce00439a | [Cu 4 (Me 3 -H 2 btmp) 2 (H 2 O) 4 ] (2). The solid Me 3 -H 6 btmp (16.0 mg, 0.040 mmol) was dissolved in 6.0 mL of H 2 O followed by the addition of CuCl 2 $3H 2 O (47.0 mg, 0.025 mmol). The pH of the solution was adjusted in the range of 2.5–3.0 with 1 M KOH. The resulting mixture was placed in a 23 mL Teﬂon-lined steel bomb. The bomb was then placed in an oven maintained at 160  C for 72 h and then cooled to 30  C. Good-quality, green crystals were obtained and isolated by ﬁltration. Yield: 72% (16.1 mg, 0.014 mmol, based on Me 3 -H 6 btmp). The sample for crystallography was maintained in contact with the mother-liquor to avoid solvent loss and it was identiﬁed as 2. Anal. Calc. (%) for C 24 H 44 Cu 4 O 22 P 6 (2): C, 25.77; H, 3.42. Found: C, 25.38; H, 3.68. | ["30 \nC"] | [] | ["[Cu 4 (Me 3 -H 2 btmp) 2 (H 2 O) 4 ]", "C 24 H 44 Cu 4 O 22 P 6"] | ["CuCl 2 $3H 2 O--47.0 mg, 0.025 mmol"] | ["1 M KOH--adjust pH to 2.5-3.0"] | ["Me 3 -H 6 btmp--16.0 mg, 0.040 mmol"] | ["160 \nC"] | ["72 h"] | ["H 2 O--6.0 mL"]
s0108270113005982 | For the preparation of (I), a mixture of HL (4.1 mg, 0.01 mmol), ZnCl 2 (13.8 mg, 0.08 mmol) and water (2 ml) was sealed in a 5 ml test tube, then heated at 403 K for 38 h and cooled slowly to room temperature over a period of 50 h. Yellow crystals of (I) were obtained. For the preparation of (II) and (III), the procedure was similar except that ZnBr 2 (9.0 mg, 0.04 mmol) and ZnI 2 (12.7 mg, 0.04 mmol) were used. Yields: 3.03 mg, 60% for (I); 3.96 mg, 72% for (II); 4.8 mg, 81% for (III). | [] | ["50 h", "50 h", "50 h"] | ["I", "II", "III"] | ["ZnCl 2--13.8 mg, 0.08 mmol", "ZnBr 2--9.0 mg, 0.04 mmol", "ZnI 2--12.7 mg, 0.04 mmol"] | [] | ["HL--4.1 mg, 0.01 mmol"] | ["403 K", "403 K", "403 K"] | ["38 h", "38 h", "38 h"] | ["water--2 ml"]
ic050218s | Preparation of {[Ag(L7)(H 2 O)]ClO 4 } n (1). A solution of AgClO 4 (12 mg, 0.052 mmol) in benzene (10 mL) was layered onto a solution of L7 (9.0 mg, 0.033 mmol) in CH 2 Cl 2 (10 mL).The solutions were left at room temperature for about 2 days, and colorless crystals were obtained. Yield: 54%. IR (KBr): 3463 (br), 2232 (s), 1650 (m), 1543 (s), 1490 (s), 1401 (s), 1274 (s), 1117 Scheme 2. Synthesis of Ligands L7 and L8 New Bent Bis(cyanophenyl)oxadiazole Ligands Inorganic Chemistry, Vol. 44, No. 13, 2005 4681 | [] | [] | ["{[Ag(L7)(H 2 O)]ClO 4 } n"] | ["AgClO 4--12 mg, 0.052 mmol"] | [] | ["L7--9.0 mg, 0.033 mmol"] | [] | ["2 days"] | ["benzene--10 mL", "CH 2 Cl 2--10 mL"]
j.molstruc.2016.10.006 | 6H 2 O (0.058 g, 0.2 mmol), H 2 chda (0.040 g, 0.2 mmol), bpy (0.031 g, 0.2 mmol), NaOH (0.008 g, 0.2 mmol) and 10 ml distilled water was sealed in a 23 ml Teflon-lined stainless steel autoclave, and heated at 160 o C for 72 hours, then cooled naturally to room temperature. Green block crystals were collected by filtration, washed with distilled water, and dried in air at ambient temperature. Yield: 65% (based on Ni). Anal. Calcd for C 60 H 78 O 18 N 4 Ni 3 (1319.39): C 54.62, H 5.96, N 4.25; found: C 54.03, H 5.86, N 4.18. IR (KBr, cm –1 ): 3421 (m), 2925 (s), 2861 (m), 2362 (w), 1714 (s), 1575 (vs), 1400 (s), 1361 (s), 1268 (w), 1220 (w), 1186 (w), 1070 (w), 809 (m), 719 (m), 671 (m), 634 (m), 507 (w). 2.3. Synthesis of Compound [Ni 3 (Hchda) 2 (chda) 2 (bpp) 2 (H 2 O) 2 ] n (2) A mixture of Ni(NO 3 ) 2 . | [] | [] | ["[Ni 3 (Hchda) 2 (chda) 2 (bpp) 2 (H 2 O) 2 ] n"] | ["Ni(NO 3 ) 2 --0.058 g, 0.2 mmol"] | ["NaOH--0.008 g, 0.2 mmol"] | ["H 2 chda--0.040 g, 0.2 mmol", "bpy--0.031 g, 0.2 mmol"] | ["160 o C"] | ["72 hours"] | ["distilled water--10 ml"]
acs.inorgchem.6b01232 | (UO 2 ) 3 O 2 (H 2 O)(imdc)·H 2 O(3). A mixture of 250 mg (0.5 mmol) of UO 2 (NO 3 ) 2 ·6H 2 O, 94 mg (0.5 mmol) of [H 2 imdc][Cl]), 0.2 mL (0.8 mmol) of NaOH (4 M), and 5 mL (278 mmol) of H 2 O was placed in a Parr autoclave and then heated at 150 °C for 24 h. Initial pH was 3.1. | [] | [] | ["(UO 2 ) 3 O 2 (H 2 O)(imdc)·H 2 O"] | ["UO 2 (NO 3 ) 2 ·6H 2 O--250 mg, 0.5 mmol"] | [] | ["[H 2 imdc][Cl]--94 mg, 0.5 mmol"] | ["150 °C"] | ["24 h"] | ["H 2 O--5 mL, 278 mmol", "NaOH--0.2 mL, 0.8 mmol"]
acs.inorgchem.9b00114 | Anal. Calcd for C 20 H 24 Cu 3 Br 3 S 4 (823.02): C, 29.19; H, 2.93; S, 15.58.Found: C, 28.82; H, 2.67; S, 15.18.Synthesis of CP19. To a solution of L6 (30 mg, 0.1 mmol) in CH 2 Cl 2 (5 mL) was added a MeCN solution of CuI (38 mg, 0.2 mmol). After 2 h of stirring, a yellow precipitate was obtained, which was dissolved by heating. The solution was cooled to room temperature and then kept at 5 °C. Overnight standing gave orange crystals, which were ﬁltered oﬀ and air-dried to give CP19 (45 mg, 66% yield). Mp: 197 °C. IR (ATR): 2955 (w), 2922 (w), 2900 (w), 2858 (w), 1468 (w), 1414 (m), 1270 (w), 1253 (m), 1167 (m), 1083 (w), 1042 (w), 999, 905 (m), 881 (m), 840 (s), 758 (m), 731 (w), 701 (w), 639 (w), 483 (w) cm −1 . Anal. Calcd for C 14 H 16 FeCu 2 I 2 S 2 (685.16): C, 24.54; H, 2.35; S, 9.36. Found: C, 24.97; H, 2.50; S, 9.79. | ["room temperature", "5 °C"] | ["overnight"] | ["CP19", "C 14 H 16 FeCu 2 I 2 S 2"] | ["CuI--38 mg, 0.2 mmol"] | [] | ["L6--30 mg, 0.1 mmol"] | [] | ["2 h"] | ["CH 2 Cl 2--5 mL", "MeCN--not specified"]
ejic.200800372 | IR: ν ˜ = ν(NH 2 ) 3324, 3269, ν(C=N) 1632 cm –1 . µ eff = 1.74 µ B .[CuL b (py)](ClO 4 ) (1b): This dark green compound was prepared as above from Cu(ClO 4 ) 2 ·6H 2 O (1500 mg, 4.00 mmol), salH (490 mg, 4.00 mmol), py (0.65 mL, 8.00 mmol) and tn (297 mg, 4.00 mmol).Yield: 1430 mg (84%). MS (FAB): m/z (%) = 240 [CuL b ] + (100).C 15 H 18 ClCuN 3 O 5 (419.32): calcd. C 42.97, H 4.33, N 10.02; found C 42.60, H 4.02, N 9.87. UV/Vis: ν ˜ (ε, Lmol –1 cm –1 ) = 15700 (80), 27320 (4960), 37450 (13800), 41500 (22900), 45000 (23600) cm –1 . | [] | [] | ["[CuL b (py)](ClO 4 ) (1b)"] | ["Cu(ClO 4 ) 2 \n6H 2 O--1500 mg, 4.00 mmol"] | [] | ["salH--490 mg, 4.00 mmol", "py--0.65 mL, 8.00 mmol", "tn--297 mg, 4.00 mmol"] | [] | [] | []
jacs.5b04840 | 46 Rod-shaped crystals formed in 2 days. Pure powder sample was prepared by mixing 4,4′ -dps (0.38 g, 2.0 mmol)with 1 (0.38 g, 0.5 mmol) in 20 mL acetone under magnetic stirring. (Yield is 68% based on Cu.) Synthesis of 2D-Cu 2 I 2 (4,4′-bpy) 2 (16). Precursor method was used for synthesis this compound, which is diﬀerent from reported method.47 Pure powder sample was prepared by slowly mixing 1 (0.15 g, 0.2 mmol) in 10 mL acetone with 4,4′-bpy (0.08 g, 0.5 mmol) in 10 mL acetone under magnetic stirring at room temperature for 30 min. (Yield is 88% based on Cu.) Preparation of Blue and Yellow Phosphor Blend (17). White lightemitting samples can be achieved by blending a blue emitting phosphor (6) with a yellow emitting phosphor (8). In a typical case, diﬀerent weight ratio of compounds 6 and 8 were mixed mechanically in solid state. An optimum mixture phase was achieved at 75 wt % of 6 and 25 wt % of 8, which was labeled as compound 17. | [] | [] | ["4,4′ -dps", "1", "2D-Cu 2 I 2 (4,4′-bpy) 2", "Blue and Yellow Phosphor Blend"] | [] | [] | [] | [] | ["30 min"] | ["acetone--20 mL"]
j.saa.2017.08.073 | 2.2. Synthesis of [Cd(L)(DCTP)] n (1) A mixture of Cd(OAc) 2 ·2H 2 O (26.6 mg, 0.1 mmol), the free ligand L (32.4 mg, 0.1 mmol), H 2 DCTP (23.5 mg, 0.1 mmol), and water (10 mL) was sealed into a 25 mL Teﬂon-lined stainless container and heated to 140 °C for 72 h, and then cooling to room temperature at a rate of 5 °C h − 1 . Colorless blocky crystals were collected b y ﬁlt ration, washing with distilled water and drying in air. Yield: 46.3% based on Cd(OAc) 2 ·2H 2 O. Anal. Calcd C 28 H 24 CdCl 2 N 4 O 4 (Mr = 663.81): C, 50.66; H, 3.64; N, 8.44%; Found: C, 50.70; H, 3.62; N, 8.42%. IR (KBr, cm − 1 ): 3115 w 3077 w, 2941 w, 1612 s, 1576 s, 1561 m, 1449 m 1388 s, 1217 m, 1078 s, 921 w, 845 m, 741 w, 624 m, 524 w. | [] | [] | ["[Cd(L)(DCTP)] n", "C 28 H 24 CdCl 2 N 4 O 4"] | ["Cd(OAc) 2 \n2H 2 O--26.6 mg, 0.1 mmol"] | [] | ["the free ligand L--32.4 mg, 0.1 mmol", "H 2 DCTP--23.5 mg, 0.1 mmol"] | ["140 °C"] | ["72 h"] | ["water--10 mL"]
c2ra20642k | Synthesis of 1 and 2 Ligand L1 or L2 (350 mg, 1 mmol) and silver triflate (257 mg, 1 mmol) were dissolved in 25 mL acetonitrile with continuous stirring at ambient temperature. The reaction mixture was allowed to stir for 6 h in the dark and then filtered. The clear yellowish filtrate was kept in the dark for crystallization. The X-Ray quality crystals of coordination polymer 1 (or 2) obtained within a week along with little micro/poly crystalline material that was soluble in common organic solvents such as acetonitrile and dimethylformamide. Phase pure compounds 1 and 2 were obtained upon recrystallization of micro/poly crystalline compound from acetonitrile solutions. Complex 1: yield: 88%. CHN Data for C 44 H 35 Ag 2 F 2 N 5 O 14 S 2 : Calc (%): C, 42.22; H, 2.82; N, 5.60; Observed (%): C, 41.93; H, 2.97; N, 5.58. IR (KBr, n max , cm 21 ): 2373(w), 1720(s), 1606(m), 1505(w) 1444(m), 1272(s, b), 1108(s, b), 1027(s), 892(w), 800(m), 728(s), 632(s), 514(m). | [] | ["within a week"] | ["Ligand L1 or L2"] | ["silver triflate--257 mg, 1 mmol"] | [] | ["Ligand L1 or L2--350 mg, 1 mmol"] | ["ambient temperature"] | ["6 h"] | ["acetonitrile--25 mL"]
j.poly.2003.09.009 | 2.2. Compound preparation 2.2.1. [Mn 4 (O 2 CPh) 6 { (py)CO 2 } 2 { (py)CHNOH } 2 ]  0.6CHCl 3 (1  0.6CHCl 3 ) A colourless solution of Mn(O 2 CPh) 2  2H 2 O (0.33 g, 1.0 mmol) in MeCN (20 ml) was treated with solid (py)CHNOH (0.12 g, 1.0 mmol). The solid soon dissolved. The resulting yellow solution was evaporated under reduced pressure, and the residue redissolved in CHCl 3 (20 ml) to give an orange solution. This was layered with Et 2 O (40 ml). After several days, large yellow prisms were formed; they were collected by ﬁltration, washed with Et 2 O and dried in air. Yield: 72% (based on total Mn). The dried sample an alysed as solvent-free. Anal. Calc. for C 66 H 50 N 6 O 18 Mn 4 : C, 55.2; H, 3.5; N, 5.9. Found: C, 55.4; H, 3.4; N, 6.0%. Selected IR data (KBr pellet, cm 1 ): 3446mb, 3020w, 2926w, 1602s, 1555sh, 1544s, 1476w, 1404s, 1068w, 1024m, 776w, 720s, 674m. | [] | [] | ["[Mn 4 (O 2 CPh) 6 { (py)CO 2 } 2 { (py)CHNOH } 2 ]  0.6CHCl 3"] | ["Mn(O 2 CPh) 2  2H 2 O--0.33 g, 1.0 mmol"] | [] | ["(py)CHNOH--0.12 g, 1.0 mmol"] | [] | ["several days"] | ["MeCN--20 ml", "CHCl 3--20 ml", "Et 2 O--40 ml"]
s11243-011-9526-7 | (2.40 g, 7.5 mmol), and KI (0.34 g) were added successively. The mixture was stirred under nitrogen for 3 days, and then tert-butyl alcohol was distilled off. The residue was dissolved in CH 2 Cl 2 , and the solution was washed with water, dried over MgSO 4 , and evaporated to dryness to obtain the bis-diketone—3,3 0 -(2,3,5,6-tetramethyl-1,4-phenylene)bis(methylene)dipentane-2,4-dione as a white solid. | [] | [] | [] | [] | ["KI--0.34 g"] | [] | [] | ["3 days"] | []
chem.200901014 | 1-Ethylbenzimidazole-2-carb aldehyde (4): Compound 3 (6.5 g, 26.3 mmol) was refluxed for 12 h in a mixture of HCOOH and H 2 O (30 mL, 1:1, v/v ). The solvent was removed by distillation, and the residue was purified by column chromatography on silica gel (hexane/ethyl acetate 4:1) to give 4 as a yellow solid (3.7 g, 80%). | [] | [] | ["1-Ethylbenzimidazole-2-carb aldehyde"] | [] | [] | [] | ["reflux"] | ["12 h"] | []
j.poly.2013.01.027 | 2.3. Synthesis of [{Zn(H 2 O)( l -malonate)} 2 ( l -4,4 0 -bpy)](H 2 O)(CH 3 CN) (1) A solution of 13.1 mg (0.125 mmol) of malonic acid and 37.9 mg (0.125 mmol) of Zn(NO 3 ) 2 ,6H 2 O in 4 mL of H 2 O was carefully layered with a 4 mL acetonitrile solution of 4,4 0 -bipyridine (39.8 mg, 0.25 mmol). Crystals of compound 1 suitable for X-ray analysis were obtained after two weeks. The yield was 54.3 mg (74.1%) for compound 1. The purity of a bulk sample of 1 was determined by powder XRD (see Fig. S1 in Supporting information). IR (KBr) v (cm 1 ): 1563(s), 1446(m), 1347(s), 1218(w), 1074(w), 870(w), 813(m), 698(m), 596(m). Anal. calcd. for C 18 H 21 N 3 O 11 Zn 2 (586.12), 1: C, 36.88; H, 3.62; N, 7.17%. Found: C, 36.35; H, 3,56; N, 6.93%.2.4. Synthesis of [{Zn(H 2 O)( l -malonate)} 2 ( l -bpa)]2(CH 3 CN) (2) A solution of 13.1 mg (0.125 mmol) of malonic acid and 37.9 mg (0.125 mmol) of Zn(NO 3 ) 2 ,6H 2 O in 4 mL of H 2 O was carefully layered with a 4 mL acetonitrile solution of 1,2-bis(4-pyridyl)ethane (47.5 mg, 0.25 mmol). Crystals of compound 2 suitable for X-ray analysis were obtained after one week. The yield was 26.7 mg (67.0%) for compound 2. The purity of a bulk sample of 2 was determined by powder XRD (see Fig. S2 in Supporting information). IR (KBr) v (cm 1 ): 1557(s), 1444(m), 1337(s), 1224(w), 1022(w), 873(w), 826(m), 694(m), 602(m), 543(m). Anal. calcd. | [] | [] | ["{Zn(H 2 O)( l -malonate)} 2 ( l -4,4 0 -bpy)](H 2 O)(CH 3 CN", "C 18 H 21 N 3 O 11 Zn 2"] | ["Zn(NO 3 ) 2 ,6H 2 O--37.9 mg, 0.125 mmol"] | [] | ["malonic acid--13.1 mg, 0.125 mmol", "4,4 0 -bipyridine--39.8 mg, 0.25 mmol"] | [] | ["two weeks"] | ["H 2 O--4 mL", "acetonitrile--4 mL"]
b921324d | 1 HNMR:d 2.32 (s, 18H, Me), 4.10 (s, 5H, Cp), 5.31 (s, 2H, CH 2 Cl 2 ), 6.96–7.21 (m, 44H, Ph + C 6 H 4 ). | [] | [] | [] | [] | [] | [] | [] | [] | []
c9nj05837k | Preparations [Mn(salen)(H 2 O)] 2 (ClO 4 ) 2 The manganese(III) complex was prepared by mixing manganese(III) acetate dihydrate (1.00 mmol, 0.27 g) and salen (1.00 mmol, 0.27 g) in methanol (50 mL) and anhydrous sodium perchlorate (1.50 mmol, 0.18 g) in water (20 mL). After evaporation to 10 mL and cooling, the resulting black crystals were collected by suction filtration. | [] | [] | ["[Mn(salen)(H 2 O)] 2 (ClO 4 ) 2"] | ["manganese(III) acetate dihydrate--1.00 mmol, 0.27 g"] | ["anhydrous sodium perchlorate--1.50 mmol, 0.18 g"] | ["salen--1.00 mmol, 0.27 g"] | [] | [] | ["methanol--50 mL", "water--20 mL"]
j.molstruc.2008.10.046 | 2.2.2. [Cd(4-pya)(SCN)(H 2 O)]H 2 O(2) The reaction was carried out by a procedure similar to that for 1, using Cd(OAc) 2 2H 2 O (0.40 g, 1.5 mmol) instead of Cd(ClO 4 ) 2 6H 2 O.Colorless block crystals were obtained in the 55% yield (based on 4Hpya). IR (KBr pellet, cm 1 ): 3400 (b, s), 2117 (s), 2077 (s), 1645 (m), 1610 (s), 1537 (vs), 1411 (vs), 1240 (w), 1019 (w), 982 (m), 828 (m), 756 (m), 607 (m). Anal. Calcd (C 9 H 10 CdN 2 O 4 S,%): C, 30.34; N, 7.87; H, 2.84. Found (%): C, 30.59; N, 7.63; H, 3.22. | [] | [] | ["[Cd(4-pya)(SCN)(H 2 O)]\nH 2 O", "C 9 H 10 CdN 2 O 4 S"] | ["Cd(OAc) 2 \n2H 2 O--0.40 g, 1.5 mmol"] | [] | ["4-pya--NaN"] | [] | [] | []
c1ce05810j | Synthesis of [Zn 3 (L)(p-BDC) 3 ] n (4) Compound 4 was synthesized in an analogous manner to compound 3 except that m-H 2 BDC (0.15 mmol, 0.025g) was replaced by p-H 2 BDC (0.30 mmol, 0.050 g). Yield, 50.4% (based on Zn II salts). Elemental analyses calcd (%) for C 42 H 28 N 2 O 14 Zn 3 (980.83): C, 51.39; H, 2.85; N, 2.85. Found C, 52.15; H, 2.24; N, 2.43.Synthesis of {[Zn 2 (L)(HBTC) 2 ]$H 2 O} n (5) Compound 5 was prepared in a manner similar to that used to prepare compound 1 at pH z 7 instead of pH z 3–4 with H 2 SO 4 (6 M) and NaOH (1 M). Colorless crystals of 5 were collected and washed with distilled water and dried in air to give the product; yield, 49.5% (based on Zn II salts). Elemental analyses calcd (%) for C 36 H 26 N 2 O 15 Zn 2 (857.37): C, 50.39; H, 3.03; N, 3.27. Found C, 49.01; H, 2.01; N, 3.09. | [] | [] | ["[Zn 3 (L)(p-BDC) 3 ] n", "C 42 H 28 N 2 O 14 Zn 3", "[Zn 2 (L)(HBTC) 2 ]$H 2 O", "C 36 H 26 N 2 O 15 Zn 2"] | [] | [] | ["m-H 2 BDC--0.15 mmol, 0.025g", "p-H 2 BDC--0.30 mmol, 0.050 g", "HBTC--NaN"] | [] | [] | []
chem.200401225 | Synthesis of receptor 3: Porphyrin 1 (0.120 g, 0.132 mmol) and calix[4]arene 7 (0.06 g, 0.06 mmol) were placed in a flask which was thoroughly flushed with argon. Degassed toluene and NEt 3 (5 mL) were then added, as well as catalytic amounts of [PdCl 2 (PPh 3 ) 2 ] and CuI (10 mol%). The reaction mixture was stirred at 508C for 3 h. The solvents were removed under reduced pressure. The organic layer was washed with water and dried over Na 2 SO 4. | [] | [] | ["receptor 3"] | ["[PdCl 2 (PPh 3 ) 2 ]--catalytic amount", "CuI--10 mol%"] | [] | ["Porphyrin 1--0.120 g, 0.132 mmol", "calix[4]arene 7--0.06 g, 0.06 mmol"] | ["508 \tC"] | ["3 h"] | ["toluene--degassed", "NEt 3--5 mL"]
ic901327m | Synthesis of [Eu{PhC(NSiMe 3 )(NC 6 H 3 Pr i 2 -2,6)} 2 (THF) 2 ] (4). Complex 4 was synthesized by a procedure similar to that of 3. Reaction of EuI 2 (THF) 2 (1.06 g, 1.9 mmol) with 2 (1.44 g, 3.7 mmol) in THF (30 mL) gave 4 as orange crystals. Yield: 0.78 g, 0.77 mmol, 41%. Mp 188-191 °C (dec.). Anal. Calcd for C 52 H 78 N 4 O 2 Si 2 Eu: C, 62.50; H, 7.87; N, 5.60%. Found: C, 62.32; H, 8.09; N, 5.87%.Synthesis of [Yb{PhC(NSiMe 3 )(NC 6 H 3 Pr i 2 -2,6)} 2 (THF)] (5).Complex 5 was prepared by a procedure similar to that of 3.Treatment of YbI 2 (THF) 2 (1.16 g, 2.0 mmol) in THF (20 mL) with a solution of 2 (1.52 g, 3.9 mmol) in the same solvent (30 mL) afforded the title compound as dark red crystals. Yield: 1.03 g, 1.09 mmol, 56%. Mp 193-196 °C (dec.).1 H NMR (400.13 MHz, C 6 D 6 ): δ 7.25 (d, J = 7.2 Hz, 4H, ArH), 7.02 (d, J = 7.2 Hz, 4H, C 6 H 5 ), 6.97 (t, J = 7.2 Hz, 6H, C 6 H 5 ), 6.85 (t, J = 7.2 Hz, 2H, ArH), 3.77 (br, 4H, CHMe 2 ), 3.60 (br, 4H, THF), 1.40-1.27 (2d, J = 6.0 Hz, 28H, CHMe 2 and THF), -0.01 (s, 18H, SiMe 3 ).13 C NMR (75.47 MHz, C 6 D 6 ): δ 174.9, Table 1. Selected Crystallographic Data a for Complexes 1-4 12 3 4 molecular formula C 28 H 47 LiN 4 Si C 44 H 62 K 2 N 4 Si 2 C 52 H 78 N 4 O 2 Si 2 Sm C 52 H 78 N 4 O 2 Si 2 Eu molecular weight 474.73 731.36 997.71 999.33 crystal size, mm 3 0.40  0.40  0.30 0.30  0.20  0.10 0.40  0.30  0.20 0.40  0.30  0.20 crystal system triclinic orthorhombic monoclinic monoclinic space group P 1 Pbca Cc P2 1 /c a,A ˚ 9.6479(3) 18.520(2) 26.150(4) 11.3897(11) b,A ˚ 10.5509(3) 20.284(3) 25.969(4) 20.474(2) c,A ˚ 15.3111(5) 25.347(3) 32.829(5) 35.475(3) R, deg 92.0060(10) 90 90 90 β, deg 90.0550(10) 90 95.941(4) 98.248(2) γ, deg 97.8830(10) 90 90 90 Z 28166 V,A ˚ 3 1542.88(8) 9522(2) 22175(6) 8186.9(14) density, g cm -3 1.022 1.090 1.195 1.216 abs coeff., mm -1 0.096 0.281 1.141 1.232 temperature, K 293(2) 293(2) 293(2) 293(2) reflections collected 21808 49739 59373 55492 independent reflections 7271 (R int = 0.0298) 8386 (R int = 0.2482) 28036 (R int = 0.0876) 19706 (R int = 0.0770) obs. data with I g 2σ(I) 4374 2770 16280 8847 final R indices [I g 2σ(I)] b R1 = 0.0534 R1 = 0.0967 R1 = 0.0566 R1 = 0.0502 wR2 = 0.1357 wR2 = 0.2103 wR2 = 0.1105 wR2 = 0.1077 R indices (all data) b R1 = 0.0993 R1 = 0.2676 R1 = 0.1263 R1 = 0.1499 wR2 = 0.1588 wR2 = 0.3681 wR2 = 0.1468 wR2 = 0.1523 a Data collected on a Bruker SMART CCD diffractometer or a Bruker KAPPA APEX II diffractometer with graphite-monochromatized Mo KR radiation (λ = 0.71073 A ˚ ) using ω scan.b R1= P ¦¦F o ¦ - ¦F c ¦¦/ P ¦F o ¦; wR2={ P w(F o 2 - F c 2 ) 2 / P w(F o 2 ) 2 } 1/2 .Table 2. Selected Crystallographic Data a for Complexes 5, 7, and 8 578 molecular formula C 48 H 70 N 4 OSi 2 Yb C 100 H 134 N 8 Se 2 Si 4 Eu 2 C 54 H 75 N 4 OSeSi 2 Yb molecular weight 948.30 2022.35 1104.36 crystal size, mm 3 0.50  0.40  0.30 0.50  0.40  0.30 0.40  0.30  0.20 crystal system triclinic orthorhombic triclinic Space group P 1 Cmca P1 a,A ˚ 11.5584(14) 32.583(6) 10.404(2) b,A ˚ 13.1786(16) 18.221(3) 11.636(2) c,A ˚ 17.986(2) 18.365(3) 25.142(5) R, deg 87.540(2) 90 85.181(3) β, deg 78.050(2) 90 86.664(3) γ, deg 72.646(2) 90 64.703(3) Z 24 2 V,A ˚ 3 2557.8(5) 10903(3) 2741.2(9) density, g cm -3 1.231 1.232 1.338 abs coeff., mm -1 1.910 1.895 2.452 temperature, K 293(2) 173(2) 293(2) reflections collected 13866 27305 14837 independent reflections 8980 (R int = 0.0255) 4893 (R int = 0.0528) 9599 (R int = 0.0338) obs. data with I g 2σ(I) 7336 3393 8206 final R indices [I g 2σ(I)] b R1 = 0.0347 R1 = 0.0468 R1 = 0.0389 wR2 = 0.0811 wR2 = 0.1389 wR2 = 0.0933 R indices (all data) b R1 = 0.0494 R1 = 0.0663 R1 = 0.0492 wR2 = 0.0953 wR2 = 0.1541 wR2 = 0.1040 a Data collected on a Bruker SMART CCD diffractometer or a Bruker KAPPA APEX II diffractometer with graphite-monochromatized Mo KR radiation (λ = 0.71073 A ˚ ) using ω scan.b R1= P ¦¦F o ¦ - ¦F c ¦¦/ P ¦F o ¦; wR2={ P w(F o 2 - F c 2 ) 2 / P w(F o 2 ) 2 } 1/2 . Article Inorganic Chemistry, Vol. 48, No. 20, 2009 9945 145.6, 141.7, 141.2, 127.6, 127.4, 127.1, 123.6, 122.9, 69.2, 28.6, 25.9, 25.4, 22.9, 3.03. Anal. Calcd for C 48 H 70 N 4 OSi 2 Yb: C, 60.79; H, 7.44; N, 5.91%. Found: C, 60.51; H, 7.76; N, 6.19%.Synthesis of [Sm{PhC(NSiMe 3 )(NC 6 H 3 Pr i 2 -2,6)} 2 (μ-SePh)] 2 (6). A solution of PhSeSePh (0.298 g, 0.96 mmol) in hexane (25 mL) was slowly added to a solution of 3 (1.92 g, 1.92 mmol) in the same solvent (35 mL) at room temperature. The reaction mixture turned gradually from deep greenish blue to yellow.Stirring was continued for 8 h at room temperature. The solution was filtered and concentrated to about 10 mL to give 6 as yellow crystals. Yield: 0.93 g, 0.46 mmol, 48%. Mp 156159 °C. Anal. Calcd for C 100 H 134 N 8 Se 2 Si 4 Sm 2 : C, 59.48; H, 6.69; N, 5.55%. Found: C, 59.66; H, 6.92; N, 5.53%.Synthesis of [Eu{PhC(NSiMe 3 )(NC 6 H 3 Pr i 2 -2,6)} 2 (μ-SePh)] 2 (7). Complex 7 was prepared by a procedure similar to that of 6.A solution of PhSeSePh (0.38 g, 1.2 mmol) in hexane (35 mL) was slowly added to a solution of 4 (2.42 g, 2.4 mmol) in the same solvent (25 mL). The reaction mixture turned gradually from orange to dark red, from which complex 7 was isolated as dark red crystals. Yield: 1.31 g, 0.65 mmol, 54%. Mp 128-131 °C (dec.). Anal. Calcd for C 100 H 134 N 8 Se 2 Si 4 Eu 2 : C, 59.39; H, 6.68; N, 5.54%. Found: C, 59.55; H, 7.02; N, 5.32%.Synthesis of [Yb{PhC(NSiMe 3 )(NC 6 H 3 Pr i 2 -2,6)} 2 (SePh)(THF)] (8). Complex 8 was synthesized by a procedure similar to that of 6. Treatment of 5 (2.44 g, 2.2 mmol) with PhSeSePh (0.34 g, 1.1 mmol) in hexane yielded 8 as orange crystals. Yield: 1.62 g, 1.47 mmol, 67%. Mp 180-183 °C. Anal. Calcd for C 54 H 75 N 4 OSi 2 SeYb: C, 58.73; H, 6.84; N, 5.07%. Found: C, 59.02; H, 6.99; N, 5.28%.Synthesis of [Sm{PhC(NSiMe 3 )(NC 6 H 3 Pr i 2 -2,6)} 2 (μ-TePh )] 2 3 C 7 H 8 (9 3 C 7 H 8 ). A solution of PhTeTePh (0.37 g, 0.9 mmol) in toluene (25 mL) was added dropwise to a solution of 3 (1.79 g, 1.8 mmol) in the same solvent (30 mL) at room temperature. The reaction mixture was stirred for 8 h whereupon its color changed from deep greenish blue to orange. The solution was filtered and concentrated to about 10 mL to yield the title compound as orange crystals. Yield: 0.90 g, 0.41 mmol, 46%. Mp 145-148 °C.Anal. Calcd for C 100 H 134 N 8 Si 4 Sm 2 Te 2 3 C 7 H 8 : C, 58.19; H, 6.48; N, 5.07%. Found: C, 58.14; H, 6.52; N, 5.03%.Synthesis of [Yb{PhC(NSiMe 3 )(NC 6 H 3 Pr i 2 -2,6)} 2 (I)(THF)] (10). To a solution of 5 (1.91 g, 2.0 mmol) in hexane (20 mL) was slowly added a solution of iodine (0.26 g, 1.0 mmol) in Et 2 O (20 mL) at room temperature. The resulting solution was stirred at room temperature for 8 h, whereupon its color changed from dark red to orange red and finally to yellow. All the volatiles were removed in vacuo, and the residue was extracted with hexane (40 mL). Filtration and concentration of the solution to about 10 mL yielded 10 as yellow crystals. X-ray quality crystals of 10 were obtained by recrystallization from a hexane/toluene solvent mixture. Yield: 1.46 g, 1.36 mmol, 68%. Mp 233236 °C. Anal. Calcd for C 48 H 70 N 4 IOSi 2 Yb: C, 53.62; H, 6.56; N, 5.21%. Found: C, 54.10; H, 7.02; N, 5.48%.Synthesis of [Sm{PhC(NSiMe 3 )(NC 6 H 3 Pr i 2 -2,6)} 2 {HC(NCy) 2 }] (11). To a solution of 3 (1.21 g, 1.2 mmol) in THF (30 mL) was slowly added a solution of N,N 0 -dicyclohexylcarbodiimide (1.8 M, 0.8 mL, 1.4 mmol) in Et 2 O (20 mL). The resulting solution turned from deep greenish blue to yellow.After stirring at room temperature for 8 h, the solution was pumped to dryness and the residue was extracted with hexane (40 mL). Filtration and concentration of the solution to about 5 mL afforded the title compound as pale yellow crystals. Yield: 0.53 g, 0.50 mmol, 42%. Mp 215-218 °C. Anal. Calcd for C 57 H 85 N 6 Si 2 Sm: C, 64.53; H, 8.08; N, 7.92%. Found: C, 64.47; H, 8.29; N, 7.82%.X-ray Crystallographic Analysis. Single crystals of compounds 1-5, 7, 8, 9 3 C 7 H 8 , 10, and 11 suitable for X-ray diffraction studies were mounted in glass capillaries and sealed under nitrogen. Data were collected on a Bruker SMART CCD diffractometer or a Bruker KAPPA APEX II diffractometer with graphite-monochromatized Mo-K R radiation (λ = 0.71073 A ˚ ) at 293 K (for 1-5, 8, 9 3 C 7 H 8 , 10, and 11) and 173 K (for 7). An empirical absorption correction was applied using the SADABS program.39 The structures were solved by direct phase determination using the computer program SHELX-97 and refined by full-matrix least-squares with anisotropic thermal parameters for the non-hydrogen atoms.40 Hydrogen atoms Table 3. Selected Crystallographic Data a for Complexes 9 3 C 7 H 8 , 10, and 11 9 3 C 7 H 8 10 11 molecular formula C 107 H 142 N 8 Te 2 Si 4 Sm 2 C 48 H 70 IN 4 OSi 2 Yb C 57 H 85 N 6 Si 2 Sm molecular weight 2208.55 1075.20 1060.84 crystal size, mm 3 0.40  0.30  0.20 0.40  0.30  0.20 0.40  0.30  0.20 crystal system triclinic monoclinic monoclinic Space group P 1 P2 1 /cC2/c a,A ˚ 13.7791(17) 14.241(2) 14.513(3) b,A ˚ 19.970(2) 14.095(2) 18.376(3) c,A ˚ 22.393(3) 25.946(4) 22.516(4) R, deg 114.055(2) 90 90 β, deg 103.082(2) 95.391(2) 102.796(3) γ, deg 92.451(2) 90 90 Z 244 V,A ˚ 3 5417(1) 5185.1(13) 5855.7(18) density, g cm -3 1.354 1.377 1.203 abs coeff., mm -1 1.692 2.481 1.082 temperature, K 293(2) 293(2) 293(2) reflections collected 29381 27640 19827 independent reflections 18944 (R int = 0.0334) 9125 (R int = 0.0452) 7111 (R int = 0.0461) obs. data with I g 2σ(I) 13719 7315 5892 final R indices [I g 2σ(I)] b R1 = 0.0592 R1 = 0.0315 R1 = 0.0377 wR2 = 0.1690 wR2 = 0.0750 wR2 = 0.0909 R indices (all data) b R1 = 0.0830 R1 = 0.0466 R1 = 0.0520 wR2 = 0.1832 wR2 = 0.0840 wR2 = 0.0993 a Data collected on a Bruker SMART CCD diffractometer or a Bruker KAPPA APEX II diffractometer with graphite-monochromatized Mo KR radiation (λ = 0.71073 A ˚ ) using ω scan.b R1= P ¦¦F o ¦ - ¦F c ¦¦/ P ¦F o ¦; wR2={ P w(F o 2 - F c 2 ) 2 / P w(F o 2 ) 2 } 1/2 .(39) Sheldrick, G. M. SADABS: Program for Empirical Absorption Correction of Area Detector Data. University of G :: ottingen: G :: ottingen, Germany, 1996.(40) Sheldrick, G. M.; SHELXTL 5.10 for Windows NT, Structure Determination Software Programs. Bruker Analytical X-Ray Systems, Inc.: Madison, WI, 1997. 9946 Inorganic Chemistry, Vol. 48, No. 20, 2009 Yao et al. were introduced in their idealized positions and included in structure factor calculations with assigned isotropic temperature factors. Details of the data collection and crystallographic data are given in Tables 1, 2, and 3.Acknowledgment. This work was supported by the Research Grants Council of The Hong Kong Special Administrative Region, China (Project No. CUHK 401405). We are indebted to Professor Thomas C. W. Mak for helpful discussions on the X-ray structural analyses. We thank The Chinese University of Hong Kong for a postgraduate studentship to S.Y.Supporting Information Available: Crystallographic information files (CIF), and selected bond distances (A ˚ ) and angles (deg) of complexes 1-5, 7, 8, 9 3 C 7 H 8 , 10, and 11. This material is available free of charge via the Internet at http://pubs.acs.org. | [] | [] | ["[Eu{PhC(NSiMe 3 )(NC 6 H 3 Pr i 2 -2,6)} 2 (THF) 2 ]", "C 52 H 78 N 4 O 2 Si 2 Eu"] | ["EuI 2 (THF) 2--1.06 g, 1.9 mmol"] | [] | ["2--1.44 g, 3.7 mmol"] | [] | [] | ["THF--30 mL"]
d0ce01254h | Synthesis of [(CH 3 ) 2 NH 2 ] 4 [Co 3 Tb 3 (OH)(TZI) 6 (H 2 O) 6 ]·2DMA·16H 2 O (CoTb (3)). The procedure is similar to that for CoEu (1), with only the lanthanide salt Eu(NO 3 ) 3 ·6H 2 O (0.03 mmol, 0.0134 g) being replaced by Tb(NO 3 ) 3 ·6H 2 O (0.03 mmol, 0.0136 g). Yield: about 62% (based on H 3 TZI). Anal. | [] | [] | ["[(CH 3 ) 2 NH 2 ] 4 [Co 3 Tb 3 (OH)(TZI) 6 (H 2 O) 6 ]·2DMA·16H 2 O", "CoTb (3)"] | ["Tb(NO 3 ) 3 ·6H 2 O--0.03 mmol, 0.0136 g"] | [] | [] | [] | [] | []
cg901264e | Thermogravimetric (TG) analysis data were collected on a Netzsch STA-409PC under air in the temperature range from 20 to 800 °C with a heating rate of 10 °C/min. Powder X-ray diffraction patterns were recorded on a Rigaku D/max-2550 X-ray diffractometer with graphite monochromatic CuKa (1.54056 A ˚ ) radiation at 40 kV/ 250 mA at room temperature.Synthesis of {[ZnL 3 ](PF 6 ) 2 (H 2 O) 2 } n (1). Zn(NO 3 ) 2 3 6H 2 O(30.0mg, 0.10 mmol) and NH 4 PF 6 (32.5 mg, 0.20 mmol) were dissolved in 3 mL of water. This solution was added to a 10 mL methanol solution containing L (31.5 mg, 0.10 mmol). The mixture was stirred for 10 min and then filtered. The filtrate was allowed to stand at room temperature for a week. Colorless block crystals suitable for X-ray analysis were obtained. We washed the crystal with water and methanol. Yield: 67% based on ligand. Anal. calcd for C 54 H 52 F 12 N 18 O 2 P 2 Zn: C, 48.39; H, 3.91; N, 18.81. Found: C, 48.44; H, 3.69; N, 18.93. IR (KBr, cm -1 ): 3440(br), 3158(m), 1523(s), 1501(m), 1440(m), 1278(s), 1210(m), 1123(s), 1020(m), 988(m), 840(vs), 792(m), 766(m), 678(m), 659(m), 557(m).Synthesis of {[CoL 3 ](PF 6 ) 2 (H 2 O) 2 } n (2). An 8-mL aqueous solution of Co(NO 3 ) 2 3 6H 2 O (29.1 mg, 0.10 mmol) and NH 4 PF 6 (32.5 mg, 0.20 mmol) were placed on the bottom of a glass tube. | [] | [] | ["{[ZnL 3 ](PF 6 ) 2 (H 2 O) 2 } n", "{[CoL 3 ](PF 6 ) 2 (H 2 O) 2 } n"] | ["Zn(NO 3 ) 2 3 6H 2 O--30.0mg, 0.10 mmol", "Co(NO 3 ) 2 3 6H 2 O--29.1 mg, 0.10 mmol"] | [] | ["NH 4 PF 6--32.5 mg, 0.20 mmol", "L--31.5 mg, 0.10 mmol"] | [] | [] | ["water--3 mL", "methanol--10 mL"]
ic1004402 | [Bi 9 O 8 (OH) 6 ][CF 3 SO 3 ] 5 . [Bi 9 O 8 (OH) 6 ][CF 3 SO 3 ] 5 (denoted SLUG-16) was synthesized as above. Bismuth(III) oxide, trifluoromethanesulfonic acid (Acros, 99%), and deionized water in a molar ratio of 1:2:400 were scaled to 15.3 mL. The yellow suspension was allowed to stir for ∼10 min, after which time the mixture appeared slightly more opaque, with a milky consistency. The pH of the reaction mixture was 0.9. The pH was adjusted to ∼3.1 by the dropwise addition of concentrated aqueous ammonia (NH 4 OH, Fisher, 29.7%, ACS reagent grade) before it was transferred to a 23 mL Parr autoclave.The autoclave was sealed and heated at 175 °C for 2 days, after which time it was removed from the oven and allowed to cool to room temperature. When the autoclave was opened, a crop of crystals was visible at the bottom of the Teflon liner. The pH of the mother liquor was 2.8. The crystals were recovered by vacuum filtration, rinsed with deionized water, and allowed to air-dry overnight (average yield: 1.17 g, 89% based on Bi 2 O 3 ). | ["room temperature"] | [] | ["[Bi 9 O 8 (OH) 6 ][CF 3 SO 3 ] 5"] | ["Bismuth(III) oxide--in a molar ratio of 1:2:400", "trifluoromethanesulfonic acid (Acros, 99%)--in a molar ratio of 1:2:400"] | ["concentrated aqueous ammonia (NH 4 OH, Fisher, 29.7%, ACS reagent grade)--adjusted to ∼3.1"] | [] | ["175 °C"] | ["2 days"] | ["deionized water--15.3 mL"]
chem.201002110 | ACHTUNGTRENNUNG[CoCu(L 1 ) 2 ACHTUNGTRENNUNG(DMF) 2 ] (1b), [CoCu(L 2 ) 2 ACHTUNGTRENNUNG(DMF) 2 ] (2b) and [CoCu(L 3 ) 2 ACHTUNGTRENNUNG(DMF) 2 ]·2.5H 2 O(3b): Compounds 1b–3b were prepared by following a standard synthetic procedure.[11b] In a typical experiment, CoACHTUNGTRENNUNG(NO 3 ) 2 ·6H 2 O (0.073 g, 0.25 mmol) was dissolved in hot DMF (10 mL) and added dropwise to a solution of Na 2 [Cu(L x ) 2 ]·qH 2 O(x = 1–3, q= 2–4; 0.25 mmol) dissolved in hot DMSO (10 mL) at 80 8 C. The resulting darkgreen solution was filtered while hot and the filtrate was allowed to stand at room temperature. After several days, green polycrystalline solids of 1b–3b appeared, which were filtered off and air-dried.1b: Yield: 80%; IR (KBr): n˜ = 3433 (O  H), 2939 and 2921 (C  H), 1601 and 1625 cm 1 (C=O); elemental analysis calcd (%) for C 26 CoCuH 32 N 4 O 8 (651): C 47.97, H 4.95, N 8.60; found: C 47.08, H 4.89, N 8.59. | [] | [] | ["[CoCu(L 1 ) 2 (DMF) 2 ]", "[CoCu(L 2 ) 2 (DMF) 2 ]", "[CoCu(L 3 ) 2 (DMF) 2 ]·2.5H 2 O"] | ["Co(NO 3 ) 2 ·6H 2 O--0.073 g, 0.25 mmol", "Na 2 [Cu(L x ) 2 ]·qH 2 O(x = 1–3, q= 2–4)--0.25 mmol"] | [] | ["L 1", "L 2", "L 3"] | ["80 8 C"] | [] | ["DMF--10 mL", "DMSO--10 mL"]
ic801498n | Typical Synthetic Procedure for ∞ 2 [Co 5 II (µ 3 -OH) 2 (OH 2 ) 2 (1,2chedc) 4 ] (6). It was synthesized as for 5 by using KOH (0.112 g, 2 mmol) in place of triethylamine. Purple plate-like crystals of 6 were isolated in 5% yield (0.011 g), IR data (ν˜, cm -1 ): 3424(m), 2931(s), 2857(w), 1547(vs), 1418(s), 1384(s), 1333(s), 1070(w), 968(w), 833(w), 805(w), 784(w), 734(w), 638(w), 446(w). Anal. Calcd (C 32 H 28 Co 5 O 20 ): C, 37.42; H, 2.75; Found: C, 37.38; H, 2.78%. | [] | [] | ["∞ 2 [Co 5 II (µ 3 -OH) 2 (OH 2 ) 2 (1,2chedc) 4 ]", "C 32 H 28 Co 5 O 20"] | [] | ["KOH--0.112 g, 2 mmol"] | [] | [] | [] | []
j.ica.2009.12.023 | 2.2. Synthesis of the Cu(II) complexes A general method was used to prepare all the Cu(II) complexes: 2,5-pyrazinedicarboxylic acid disodium salt was generated in solution by the reaction of H 2 pyzdc2H 2 O (0.052 g, 0.25 mmol) and NaHCO 3 (0.042 g, 0.50 mmol) or NaOH (0.020 g, 0.50 mmol) in H 2 O (5 mL). In case of NaHCO 3 , the mixture was heated on a steam-bath for 5 min to expel CO 2 gas then added drop-wise to a hot solution containing equimolar amounts of Cu(ClO 4 ) 2 6H 2 O (0.190 g, 0.50 mmol) and 0.50 mmol the amine ligand (Medpt, pmedien, dpt, aepn, dien, MeDPA, and TPA) dissolved in 20 mL H 2 O. The resulting solution was then further heated on a steambath for 15 min and ﬁltered through celite. Upon standing at room temperature for 2–7 days, the separated crystalline compound was collected by ﬁltration, washed with absolute EtOH or 2-propanol, ether, and air dried. Crystals suitable for X-ray analysis were obtained from dilute solutions or by crystallization from H 2 O. | [] | ["2-7 days"] | [] | ["Cu(ClO 4 ) 2 \n6H 2 O--0.190 g, 0.50 mmol"] | [] | ["2,5-pyrazinedicarboxylic acid disodium salt--generated in solution", "amine ligand--0.50 mmol"] | [] | [] | ["H 2 O--5 mL", "20 mL H 2 O--20 mL"]
acs.inorgchem.7b02897 | 2.2.3. [(L2)Cu(ONO)] (2). To a stirred solution of 1 (0.05 g, 0.160 mmol) in 8 mL of methanol was added solid NaNO 2 (0.110 g, 1.60 mmol) all at once. The resulting reaction mixture was then stirred for 2 days, at which time the blue color changed to greenish-blue. Then the solution was kept for slow evaporation, at which time the greenishblue microcrystals formed were ﬁltered oﬀ. These microcrystals were redissolved in CH 3 CN, and ether diﬀusion to this solution yielded dark-greenish-blue needle-shaped crystals of 2 suitable for X-ray diﬀraction. The crystals were ﬁltered oﬀ, washed with ether, and vacuum-dried (0.033 g, 68%). Elem anal. Calcd for C 9 H 11 N 3 O 3 SCu (2): C, 35.46; H, 3.64; N, 13.79. Found: C, 35.31; H, 3.48; N, 13.67. | [] | [] | ["[(L2)Cu(ONO)] n"] | [] | [] | ["NaNO 2--0.110 g, 1.60 mmol"] | [] | ["2 days"] | ["methanol--8 mL", "CH 3 CN--NA"]
j.inoche.2015.11.005 | In a typical synthesis, a mixture of MnO (0.071 g), H 2 SO 4 (53 μL, 98 wt%), H 2 C 2 O 4 ·2H 2 O (0.378 g), and N,N′-dimethyl-1,3-propyldiamine (125 μL) was sealed in a Teﬂon-lined stainless steel autoclave and heated at 150 °C for 7 d. The autoclave was subsequently allowed to cool to room temperature. Yellow block-like crystals of 1 were recovered by ﬁltration, washed with methanol, and ﬁnally dried at ambient temperature (51.2% yield based on manganese). Compounds 2–4 were prepared under similar solvent-free conditions in the presence of different structure-directing agents. The phase purity of all compounds was conﬁrmed by powder Xray diffraction. | [] | [] | [] | ["MnO--0.071 g"] | [] | ["H 2 C 2 O 4 ·2H 2 O--0.378 g", "N,N′-dimethyl-1,3-propyldiamine--125 μL"] | ["150 °C"] | ["7 d"] | ["H 2 SO 4--53 μL, 98 wt%"]
c7dt02288c | [Ni(H 2 O) 5 Ni 2 (bpcb) 3 ]·18H 2 O (5). To a solution of 1 (0.1 g, 0.081 mmol) in a mixture of water/acetonitrile (1/1) under stirring was added dropwise a solution of Ni(ClO 4 ) 2 ·6H 2 O (0.089 g, 0.24 mmol) in the same mixture of solvents. The resulting yellow-brown solution was allowed to stand at room temperature and partial evaporation of the solvent resulted in a crop of deep-yellow crystals that were filtered oﬀ, washed with a minimal amount of water, acetone and dried in vacuo. | [] | [] | ["[Ni(H 2 O) 5 Ni 2 (bpcb) 3 ]·18H 2 O", "5"] | ["Ni(ClO 4 ) 2 ·6H 2 O--0.089 g, 0.24 mmol"] | [] | ["1--0.1 g, 0.081 mmol"] | [] | [] | ["water/acetonitrile--1/1"]
s10904-014-0110-4 | 2.2.3 {[Cd 3 (qda) 3 (phen) 2 ]H 2 O} n (3) Compound 3 was prepared in a similar way to 1, except that Zn(NO 3 ) 2 6H 2 O was replaced by Cd(NO 3 ) 2 4H 2 O. | [] | [] | ["{[Cd 3 (qda) 3 (phen) 2 ]\nH 2 O} n"] | ["Cd(NO 3 ) 2 \n4H 2 O--NaN"] | [] | [] | [] | [] | []
d0ce00832j | Preparation of INPBA metal complexes 1, 2 and 4 A solution of INPBA (32 mg, 0.10 mmol) in THF (10 mL) was added to a solution of inorganic salt (0.1 mmol) in methanol (5 mL). The solution was allowed to slowly evaporate with orbital stirring over a period of 48 h, during which it generated colourless crystals. | [] | [] | [] | [] | [] | ["INPBA--32 mg, 0.10 mmol"] | [] | ["48 h"] | ["THF--10 mL", "methanol--5 mL"]
d0ra08485a | Synthesis of compound [Nd 2 (H 2 O) 2 (nmp) 2 (pzc) 3 ] (1Nd).Compound 1Nd was synthesized according to procedure used for compound 1La. The obtained pale purple crystals were separated by the ltration, washed with DMF (3  1 mL) and dried on air. Yield 45 mg (88% based on Nd). Elemental analysis calculated for C 28 H 28 N 8 Nd 2 O 16 (M ¼ 1021.05 g mol 1 ): C, 32.9; H, 2.8; N, 11.0. Found: C, 32.6; H, 2.7; N, 10.5%. IR (KBr, cm 1 ): 3164 w, 2974 w, 2932 w, 2882 w, 2387 w, 1642 s, 1607 s, 1510 w, 1478 w, 1378 s, 1316 s, 1253 w, 1208 w, 1176 s, 1112 w, 1040 s, 934 w, 838 m, 826 m, 776 s, 726 m, 672 w, 515 m, 469 m. | [] | [] | ["[Nd 2 (H 2 O) 2 (nmp) 2 (pzc) 3 ] (1Nd)", "C 28 H 28 N 8 Nd 2 O 16"] | [] | [] | [] | [] | [] | ["DMF--3 mL"]
j.molstruc.2016.11.073 | 2.2.2. Synthesis of {[Co(H 2 TPA)(bibp)(H 2 O) 3 ]·H 2 O} n (2) 2 was synthesized in a similar way to that described for 1, except that bibp (0.0028 g, 0.01 mmol) was added, yellow crystals were obtained. Yield 52% (based on H 3 TPA). Anal. Calcd for C 33 H 21 CoN 8 O 8 ; C, 55.31; H, 2.95; N,15.64%. Found: C, 55.24; H, 2.98; N, 15.60%. IR (KBr cm 1 ): 3994 (w), 3930 (w), 3559 (w), 3027 (s), 2795 (w), 2353 (w), 2321 (w), 2184 (w), 2074 (w), 1847 (w), 1646 (w), 1609 (m), 1578 (w), 1562 (m), 1536 (m), 1515 (m), 1478 (m), 1399 (s), 1314 (w), 1299 (m), 1272 (w), 1246 (m), 1220 (w), 1135 (s), 1109 (s), 626.93 (w).2.2.3. Synthesis of {[Cd 3 (TPA) 2 (phen) 4 ]·4H 2 O} n (3) A mixture of CdSO 4 $8H 2 O (0.0154 g, 0.02 mmol), H 3 TPA (0.0062 g, 0.02 mmol) and phen (0.0040 g, 0.02 mmol) was dissolved in 6 mL of DMA/H 2 O (5:1, v/v). The solution was placed into the Teﬂon-lined stainless steel vessel (25 mL), sealed and heated up to 180  C under autogenously pressure, maintained for three days.Colorless crystals were obtained when it was cooled to room temperature. Yield 59% (based on H 3 TPA). Anal. Calcd for C 78 H 46 Cd 3 N 16 O 12 ; C, 53.95; H, 2.67; N, 12.91%. Found: C, 54.171; H, 2.85; N, 12.80%. IR (KBr cm 1 ): 3743 (w), 3047 (s), 2473 (w), 2378 (w), 2362 (w), 2336 (w), 2183 (w), 2073 (w), 1915 (w), 1825 (w), 1598 (m), 1525 (m), 1398 (s), 1256 (m), 997 (w), 632.93 (w). The Fourier transform infrared spectra for 1e3 are illustrated in Fig. S1. | [] | [] | ["{[Co(H 2 TPA)(bibp)(H 2 O) 3 ]·H 2 O} n", "C 33 H 21 CoN 8 O 8", "{[Cd 3 (TPA) 2 (phen) 4 ]·4H 2 O} n", "C 78 H 46 Cd 3 N 16 O 12"] | ["CdSO 4 $8H 2 O--0.0154 g, 0.02 mmol"] | [] | ["H 3 TPA--0.0062 g, 0.02 mmol", "bibp--0.0028 g, 0.01 mmol", "phen--0.0040 g, 0.02 mmol"] | ["180 \nC"] | ["three days"] | ["DMA/H 2 O--6 mL (5:1, v/v)"]
j.ica.2020.119931 | 2.1. Synthesis of {[Ln 2 (HL) 2 (NO 3 ) 4 (H 2 O) 4 ]·NO 3 ·Cl·7H 2 O} n [Ln = Nd (1), Pr (2), Sm (3), Eu (4), Tb (5)] All the complexes were prepared by the same method except for the different initial lanthanide metal salts. The synthesis of 1 is taken as a representative. A mixture of Nd(NO 3 ) 3 ·6H 2 O (10.9 mg, 0.025 mmol), HL (10.3 mg, 0.025 mmol), CH 3 CN (2.5 mL), H 2 O (0.5 mL), and HCl (0.05 mL, 0.5 mol L −1 ) was kept stirring at room temperature for 20 minutes, and then was transferred and sealed in a 25 mL Teflon-lined stainless autoclave and heated at 120 °C for 48 h. After a gradual cooling to room temperature, light purple flaky crystals of 1 were isolated, washed with distilled water, and dried in air, resulting in 32% yield (based on Nd). Anal. Calcd for C 50 H 66 ClN 13 Nd 2 O 30 (1653.08) (%): C, 36.33; H, 4.02; N, 11.02. Found: C, 36.09; H, 4.00; N, 11.10. IR (KBr, cm −1 ): 3404 (m), 1611 (s), 1384 (vs), 1304 (s), 1165 (w), 1012 (m), 792 (m), 651 (w). | [] | [] | ["{[Ln 2 (HL) 2 (NO 3 ) 4 (H 2 O) 4 ]·NO 3 ·Cl·7H 2 O} n", "C 50 H 66 ClN 13 Nd 2 O 30"] | ["Nd(NO 3 ) 3 ·6H 2 O--10.9 mg, 0.025 mmol"] | ["HCl--0.05 mL, 0.5 mol L −1"] | ["HL--10.3 mg, 0.025 mmol"] | ["120 °C"] | ["48 h"] | ["CH 3 CN--2.5 mL", "H 2 O--0.5 mL"]
c9dt00966c | [Mn 4 (μ 4 -O)(CH 3 OH)(L 4 ) 3 ] (3). This compound was synthesized in a similar manner as discussed for complex 2 using the following reagents: H 2 L 3 (0.100 g, 0.252 mmol), NaH (0.014 g, 0.554 mmol) and [Mn(H 2 O) 6 ](ClO 4 ) 2 (0.091 g, 0.252 mmol). The resulting pale orange solution was filtered through a pad of celite in a medium porosity frit and the filtrate was layered with methanol. This resulted in the isolation of orange crystalline material within 5-6 d. Yield: 0.091 g (74 %). Anal. Calc. for C 64 H 43 Mn 4 N 21 O 7 .CH 3 OH.2H 2 O.(CH 3 ) 2 NCO: C, 51.72; H, 3.70; N, 19.51. Found: C, 51.44; H, 3.46; N, 19.65. FTIR spectrum (KBr, selected peaks, cm -1 ): 1667 and 1625 (C=O). Conductivity (DMF ~ 1mM solution, 298 K): Λ M = 8 Ω -1 cm 2 mol -1 . Absorption spectrum [λ max , nm, DMF (ε, M -1 cm -1 )]: 460 (135), 630 (40). | [] | [] | ["[Mn 4 (μ 4 -O)(CH 3 OH)(L 4 ) 3 ]", "C 64 H 43 Mn 4 N 21 O 7 .CH 3 OH.2H 2 O.(CH 3 ) 2 NCO"] | ["[Mn(H 2 O) 6 ](ClO 4 ) 2--0.091 g, 0.252 mmol"] | [] | ["H 2 L 3--0.100 g, 0.252 mmol", "NaH--0.014 g, 0.554 mmol"] | [] | ["5-6 d"] | ["methanol--NaN"]
j.poly.2017.05.007 | The chemicals and solvents were of analytical grade and purchased from commercial s ources. Acetylacetone, paraformaldehyde, KSCN, hydrazine hydrate (Loba, India), KSeCN, N-phenylethylenediamine (Aldrich) were used as received. Ligand N,N-bis(3,5dimethyl-1H-pyrazol-1-yl)methyl-N 2 -phenylethane-1,2-diamine(bdpab) was synthesized by literature method [24]. Cd(ClO 4 ) 2 .6H 2 O was prepared by reaction of cadmium carbonate with dilute HClO 4 acid and followed by slow evaporation of the solution. 2.2. Syntheses of complexes Caution! Transition metal complexes with perchlorate ion and organic ligands are potentially explosive. Only a small amount of material should be synthesized and should be handled with care. 2.2.1. Synthesis of [Cd(dpip)(SCN) 2 ] n (1) The complex [Cd(dpip)(SCN) 2 ] n was synthesized by the addition of ligand bdpab (0.176 g, 0.5 mmol) in methanol (10 ml) to a stirring solution of cadmium perchlorate (0.210 g, 0.5 mmol) in methanol (10 ml) at room temperature. After 10 min, a solution (10 ml) of KNCS (0.050 g, 0.5 mmol) in aqueous methanol (1:20) was added slowly. The final resulting colorless solution was stirred for 3 h at room temperature, filtered and the filtrate was kept for slow evaporation. Colorless square shape crystals were isolated after one week. Yield. 0.078 g (62%). Found C = 42.25, H = 4.20, N = 17.41 %. Elemental analysis Calc. for C 17 H 20 CdN 6 S 2 : C = 42.11, H = 4.16, N = 17.33 %. IR (KBr pellet) cm -1 ; ν(NCS ), 2101vs; ν(C=C), 1599s; ν(C=C)+ν(C=N)/pz ring, 1552s,1461s. 1 H NMR (400 MHz, DMSO-d 6 , 20°C), δ/ppm: 2.13 (s, 3H, -CH 3 of pz), 2.26 (s, 3H, CH 3 of pz), 3.06-3.09 (t, J = 6.8 Hz, 2H,-N-CH 2 -CH 2 ), 3.27-3.30 (t, J = 6.4 Hz,2H,-N | [] | ["one week"] | ["[Cd(dpip)(SCN) 2 ] n", "C 17 H 20 CdN 6 S 2"] | ["cadmium perchlorate--0.210 g, 0.5 mmol"] | [] | ["bdpab--0.176 g, 0.5 mmol", "KNCS--0.050 g, 0.5 mmol"] | ["room temperature"] | ["3 h"] | ["methanol--10 ml", "aqueous methanol (1:20)--10 ml"]
ic4029386 | Synthesis of Complexes 2 and 3. A solution containing K 3 [Fe(CN) 6 ] (32.9 mg, 0.10 mmol) or K 3 [Cr(CN) 6 ] (32.5 mg, 0.10 mmol) dissolved in 5 mL of distilled water was laid in the bottom of a tube, upon which a solvent mixture of water, acetonitrile, and methanol with a ratio of 1:2:1 was carefully added. Then, a solution of [NiL](ClO 4 ) 2 (76.7 mg, 0.15 mmol) in 5 mL of CH 3 CN was carefully added to the top of the mixed solvent layer. Single crystals suitable for X-ray diﬀraction were obtained adhering to the tube wall from the mixture solvent layer about one week later, which were then collected by ﬁltration and dried in air. | [] | ["about one week"] | [] | ["K 3 [Fe(CN) 6 ]--32.9 mg, 0.10 mmol", "K 3 [Cr(CN) 6 ]--32.5 mg, 0.10 mmol", "[NiL](ClO 4 ) 2--76.7 mg, 0.15 mmol"] | [] | [] | [] | [] | ["distilled water--5 mL", "acetonitrile--5 mL", "methanol--5 mL", "CH 3 CN--5 mL"]
jssc.2000.8678 | Synthesis of [Cu(tpytrz)  Mo  O  ](MOXI-37). A solution of tripyridyltriazine (0.050 g, 0.16 mmol), MoO  (0.044 g, 0.31 mmol), CuSO  ) 5H  O (0.082 g, 0.35 mmol), and H  O (10 g, 555.6 mmol) in the mole ratio 1.0 : 1.9 : 2.1 : 3470 was heated at 1603C for 84 h. After cooling, green crystals were obtained as a monophasic product in 70% yield. IR (KBr pellet, cm \ ): 1620(m), 1575(m), 1463(m), 1408(s), 1220(m), 1100(m), 925(s), 890(s), 840(m), 790(s), 640(m). | [] | [] | ["[Cu(tpytrz) ? Mo ? O ? ](MOXI-37)"] | ["MoO ?--0.044 g, 0.31 mmol", "CuSO ? ) 5H ? O--0.082 g, 0.35 mmol"] | [] | ["tripyridyltriazine--0.050 g, 0.16 mmol"] | ["160 \nC"] | ["84 h"] | ["H ? O--10 g, 555.6 mmol"]
c5ce02503f | Synthesis of {[Gd 12 Ni 12 Ĳdcta) 12 ĲH 2 O) 24 ]·[NiĲH 2 O) 6 ] 3 ĲClO 4 ) 18 ·(H 2 O) 80 } n (6). A mixture of NiĲNO 3 ) 2 ·6H 2 O (580 mg, 2.0 mmol), H 4 dcta·H 2 O (728 mg, 2.0 mmol), and 2 mL of GdĲClO 4 ) 3 (aq. 1.0 M) were stirred at 80 °Cin10mLofH 2 O.The pH (about 2–3) was adjusted to 6 with the addition of NaOH (aq. 1.0 M), then the mixture was refluxed for 2 h and the resulting solution was filtered. The resultant solution was allowed to evaporate slowly at ambient temperature for two months. Blue crystals of 6 were obtained in 40% yield based on H 4 dcta·H 2 O. Anal. calc. for 6 (Gd 12 Ni 15 C 168 N 24 O 290 H 460 Cl 18 , M r = 10 862.99): C, 18.57%; H, 4.27%; N, 3.09%; found: C, 18.22%; H, 4.21%; N, 3.19%. | [] | ["two months"] | ["[Gd 12 Ni 12 Ĳdcta) 12 ĲH 2 O) 24 ]·[NiĲH 2 O) 6 ] 3 ĲClO 4 ) 18 ·(H 2 O) 80 } n", "Gd 12 Ni 15 C 168 N 24 O 290 H 460 Cl 18"] | ["NiĲNO 3 ) 2 ·6H 2 O--580 mg, 2.0 mmol", "GdĲClO 4 ) 3 (aq. 1.0 M)--2 mL"] | ["NaOH (aq. 1.0 M)--adjusted to pH 6"] | ["H 4 dcta·H 2 O--728 mg, 2.0 mmol"] | ["80 °C"] | ["2 h"] | ["H 2 O--10 mL"]
cm070602i | 10.4%; six H 2 O calcd., 10.69%). The steps between 380 and 700 °C can be attributed to decomposition of oxalate and phosphonate units.The observed total weight loss (39.46%) agrees well with the calculated value of 39.90% according to the following equations.The XRD pattern of a sample that has been heated at 300 °Cinair for several hours shows that the structure of 1 is decomposed and the product is amorphous.Compound 2 was prepared by heating a mixture of Pr(NO 3 ) 3 ‚ 5H 2 O (0.1251 g, 0.3 mmol), Na 2 C 2 O 4 (0.0536 g, 0.4 mmol), methylphosphonic acid (0.0096 g, 0.1 mmol), NaOH(aq) (5 M, 40 µL), and H 2 O (8 mL) in a Teflon-lined 23-mL autoclave under the same reaction conditions as those for the Nd compound. Green tablet crystals of 2 as the major product and a small amount of unidentified side product, as indicated from powder X-ray diffraction (see Figure S2 in the Supporting Information), were obtained. | [] | [] | ["NaN", "NaN"] | ["Pr(NO 3 ) 3 \n5H 2 O--0.1251 g, 0.3 mmol"] | ["NaOH(aq)--5 M, 40 µL"] | ["Na 2 C 2 O 4--0.0536 g, 0.4 mmol", "methylphosphonic acid--0.0096 g, 0.1 mmol"] | [] | [] | ["H 2 O--8 mL"]
acs.inorgchem.8b02096 | Preparation of 4,4′-Azopyridine-1,1′-dioxide (apdo). The organic ligand, 4,4′-azopyridine-1,1′-dioxide (apdo), was prepared within the modiﬁed literature procedure.85 Under the optimized conditions, the apdo ligand was prepared as follows. A 4.23 g (0.03 mol) portion of 4-nitropyridine N-oxide was dissolved in 300 mL of distilled water. A 1.13 g (0.03 mol) portion of sodium borohydride dissolved in 300 mL of water was slowly added to the resulting solution, with continuous intensive stirring of the mixture. The reaction was conducted through the next 24 h, which led to the gradual change of the solution color from yellow to deep red. The resulting mixture was left for slow evaporation in the air for ca. 2 weeks. After that, the large amount of deep red crystals were gathered by suction ﬁltration, and recrystallized from ethanol, and later acetone. Yield: 1.9 g (60%). The purity of the obtained product was checked by IR absorption spectra compared with the literature report. | [] | ["ca. 2 weeks"] | ["4,4′-Azopyridine-1,1′-dioxide (apdo)"] | [] | [] | [] | [] | ["24 h"] | ["distilled water--300 mL", "water--300 mL", "ethanol--not specified", "acetone--not specified"]
s11243-019-00352-0 | Synthesis of [Ag 2 (L2) 2 (HPA) 2 ] n (2) The procedure was similar to that of 1, except that the mixture was replaced by AgNO 3 (0.1mmol, 16.9mg), L2 (0.1mmol, 31.8mg), H 2 PA (0.1mmol, 16.61mg), H 2 O (10mL), and NaOH (0.1nmol, 4mg). After cooling to room temperature, colorless crystals 2 were produced (yield: 32.4% based on L2 ligand). Anal. Calc. for C 56 H 54 N 8 O 8 Ag 2 (Mr = 1182.81): C, 56.9; H, 4.6; N, 9.5%. Found: C, 56.6; H, 4.7; N, 9.3%. IR: 2950w, 1771m, 1698s, 1507m, 1457s, 1349m, 1220w, 1047m, 622w. | [] | [] | ["[Ag 2 (L2) 2 (HPA) 2 ] n"] | ["AgNO 3--0.1 mmol, 16.9 mg"] | [] | ["L2--0.1 mmol, 31.8 mg", "H 2 PA--0.1 mmol, 16.61 mg"] | [] | [] | ["H 2 O--10 mL", "NaOH--0.1 nmol, 4 mg"]
s10904-013-0011-y | data of 1–3. Selected bond distances and bond angles, parameters are listed in Table 2. CCDC: 937704-937706.2.3 Synthesis of These Complexes 2.3.1 {[Cd(H 2 bptc)(IP)(H 2 O)]2H 2 O} n (1) A mixture of CdSO 4 8H 2 O (0.0512 g), H 4 bptc (0.0645 g), IP (0.0204 g), deionised water (10 mL) was stirred for 30 min in air. The pH of the resulting solution was adjusted to 7 using dilute NaOH (1 mol L -1 ) and kept at 160 C for 72 h at oven, and then cooled down to 25 C. The resulting crystals formed were ﬁltered off, washed with water and dried in air. C 30 H 24 CdN 4 O 12 (744.93). Calcd: C, 48.37; H, 3.25; N, 7.52. Found C, 48.01; H, 3.19; N, 7.56. IR (KBr, cm -1 ): 34,619(vs); 1,658(s); 1575(s); 1404(m); 1371(m); 1304 (m); 1248(m); 1115(m); 743(s); 616(s). | [] | [] | ["{[Cd(H 2 bptc)(IP)(H 2 O)]\n2H 2 O} n", "C 30 H 24 CdN 4 O 12"] | ["CdSO 4 \n8H 2 O--0.0512 g"] | [] | ["H 4 bptc--0.0645 g", "IP--0.0204 g"] | ["160 \nC"] | ["72 h"] | ["deionised water--10 mL"]
ic1000792 | The reaction vials were placed on the bench for two days, after which the mother liquor was decanted, and the remaining crystals were washed in water and sonicated in ethanol in preparation for subsequent characterization. Synthetic conditions under which we obtained 1 and 2 in highest yield are shown in Table 1, where 1 still contained a trace amount of 2. Note that 2 was obtained in pure form only under hydrothermal conditions, in which reactants were sealed in a 23 mL Teflon lined Parr bomb and placed in an isothermal oven for three days. | [] | ["2 days"] | [] | [] | [] | [] | [] | [] | []
acs.cgd.9b01205 | 6H 2 O (0.362 g, 1 mmol) for 10 mins. After that 2 mL of a 1:1 (v/v) H 2 O/acetonitrile solution of sodium dicyanamide (0.178 g, 2 mmol) was added to the solution drop wise at room temperature. And the mixture was stirred for another 0.5 h. After filtration brownish green solution was kept in a CaCl 2 desiccator. After few days later rectangular shaped deep brown crystals suitable for X-ray diffraction were obtained. Yield: 73%; Anal. Calcd. for C 80 H 80 Cl 2 Mn 2 N 14 Ni 4 O 16 : C (50.33%); H (4.22%); N (10.27%); Found: C (50.02%); H (4.03%); N (10.22%); FT-IR (KBr pellet): U0R1 1615cm -1 ; U0 vibration) 1553 cm -1 ; U0 2 N 3 ) 2159, 2336 cm -1 ; UV/Vis (DMF): V max 0W1 = 361.39 nm (17,000 L mol -1 cm -1 ), 273.40 nm (35,600 L mol -1 cm -1 ). | [] | [] | ["C 80 H 80 Cl 2 Mn 2 N 14 Ni 4 O 16"] | ["MnCl 2 \n6H 2 O--0.362 g, 1 mmol", "sodium dicyanamide--0.178 g, 2 mmol"] | [] | [] | ["room temperature"] | ["10 mins", "0.5 h"] | ["H 2 O/acetonitrile solution--2 mL"]
ic801505a | [Ni(OAc) 1/2 (N 3 ) 3/2 (H 2 O)] n (3 · Ni). A similar procedure to that for 1 · Cu was employed using Ni(OAc) 2 · 4H 2 O instead of Cu(ClO 4 ) 2 · 6H 2 O. Blue block crystals were obtained after three weeks with a yield of 38% based on Ni(OAc) 2 · 4H 2 O. Anal. calcd for 3 · Ni, NiC 11 H 12.5 N 7.5 O 2 : C, 38.81; H, 3.70; N, 30.86. Found: C, 38.78; H, 3.76; N, 30.82. IR bands (cm -1 ): 3329w, 3203w, 3139w, 3089w, 2082s (sh), 2063vs, 1637m, 1585m, 1565m, 1475m, 1434m, 1417m, 1363m, 1236m, 1155m, 1014m, 769m. | [] | [] | ["[Ni(OAc) 1/2 (N 3 ) 3/2 (H 2 O)] n", "NiC 11 H 12.5 N 7.5 O 2"] | ["Ni(OAc) 2 \b4H 2 O--NaN"] | [] | [] | [] | ["three weeks"] | []
cm9032308 | Synthesis. Colorless crystals of Ag 2 (4,4 0 -bipy) 2 (O 3 SCH 2 CH 2 SO 3 ) 3 4H 2 O (which we denote as SLUG-21: University of California, Santa Cruz No. 21) was synthesized under hydrothermal conditions. A reactant solution with a molar ratio of 1:1:1:400 for AgNO 3 :EDSA:4,4 0 -bpy:H 2 O was stirred at room temperature for 10 min and then transferred to a 15 mL Teflon lined autoclave to 2/3 full. The autoclaves were heated at 150 °C for 5 days under autogenous pressure, during which the pH of the reactant solution increased from 1.8 to 2.2. Colorless large block crystals were isolated after filtration and rinsed by acetone (yield: 0.54 g, 98.7% based on silver nitrate). IR (KBr pellets): 3467s, 3050 m (O-H stretch); 1605s, 1535s, 1490s, 1418s (aromatic C-H stretch); 1328s (CH 2 stretch); 1200 m, 1070 m (SO 3 stretch); 863s, 817s (aromatic C-H bending) (cm -1 ). | [] | [] | ["Ag 2 (4,4 0 -bipy) 2 (O 3 SCH 2 CH 2 SO 3 ) 3 4H 2 O", "SLUG-21: University of California, Santa Cruz No. 21"] | ["AgNO 3--1"] | [] | ["EDSA--1", "4,4 0 -bpy--1"] | ["150 °C"] | ["5 days"] | ["H 2 O--1"]
s11243-010-9393-7 | Synthesis of 1 A mixture containing 0.210 g of H 3 BTC and 0.120 g of MnCO 3 H 2 O was mixed in ca. 16 g of distilled water and stirred at ambient temperature for 30 min. The resulting homogeneous suspension, with approximate molar composition of 1:1, was transferred to an autoclave (ca. 40 mL) and heated at 230 °C for 72 h. Colorless block single crystals were directly obtained from the autoclave contents, which has been proved by the known phase [16], while the mother liquor was let to stand still under ambient conditions and resulted in the growth of the single crystals of 1 on the bottom and walls from the mother liquor. The product was collected by ﬁltration and washed with copious amounts of distilled water, and air-dried under ambient conditions (yield ca. 30% based on MnCO 3 H 2 O). Calculated elemental composition (based on single-crystal data for 1 C 9 H 10 MnO 9 ,MW= 317.11; in %): C 34.1, H 3.2; Found for the as-synthesized bulk material (%): C 33.9, H 3.2. TGA data (weight losses inside parenthesis): 150–182 °C(-16.7%), 182–420 °C(-18.4%); 420–435 °C(-39.88%) for 1. Selected FT-IR data (in cm -1 ): 3,360 m br, 3,275 m, 1,710 m, 1,618 m, 1,584 s (m asym -CO 2 -), 1,495 m, 1,427 s (m sym -CO 2 -), 1,386 m, 1,270 w, 1,230 m, 1,175 w, 1,113 w, 1,179 w, 1,010 w, 922 w, 806 w, 765 w, 724 w, 676 w, 615 w, 523 w, 410 w. | [] | [] | ["H 3 BTC Mn"] | ["MnCO 3 H 2 O--0.120 g"] | [] | ["H 3 BTC--0.210 g"] | ["230 \nC"] | ["72 h"] | ["distilled water--ca. 16 g"]
chem.200305526 | Complexation of L 2 with Co(NCS) 2 in MeOH/H 2 O or EtOH/H 2 O: Compound L 2 (0.040 g, 0.20 mmol) in MeOH or EtOH (5 mL) was layered onto a solution of Co(NCS) 2 (0.020 g, 0.11 mmol) in H 2 O (5 mL). The resulting solution was left to stand for several days to give crystals of 3 and 4 simultaneously (0.052 g in total, 85 % yield); IR (KBr) for 3: n˜ CN = 2090.5 cm 1 (s); elemental analysis calcd for 3: C 51.57, H 4.33, N 18.50, S 10.59; found: C 51.64, H 4.34, N 18.27, S 10.65; IR (KBr) for 4: n˜ CN = 2077.0 cm 1 (s); elemental analysis calcd for 4: C 51.57, H 4.33, N 18.50, S 10.59; found: C 51.45, H 4.38, N 18.11, S 10.59. | [] | [] | ["L 2 with Co(NCS) 2 in MeOH/H 2 O or EtOH/H 2 O"] | ["Co(NCS) 2--0.020 g, 0.11 mmol"] | [] | ["L 2--0.040 g, 0.20 mmol"] | [] | ["several days"] | ["MeOH or EtOH--5 mL", "H 2 O--5 mL"]
c4dt01413h | The solution was then filtered and the filtrate was left undisturbed. Red crystals (0.010 g, 25%) of 1e suitable for X-ray diﬀraction formed over 24 hours. UV-Vis (MeOH); nm (ε,M −1 cm −1 ): 201 (39 800), 215 (26 000), 231 (26 000), 270 (42 100), 325 (4800). IR (ν max /cm −1 ): 3223 (w), 3121 (w), 1619 (m), 1605 (m), 1568 (m), 1532 (w), 1464 (s), 1430 (s), 1329 (w), 1311 (m), 1257 (m), 1241 (m), 1168 (s), 1125 (m), 1102 (m), 1055 (m), 1015 (s), 935 (m), 791 (s), 749 (s), 613 (m), 531 (w). Elemental Analysis (%): Calcd for (C 12 H 9 N 3 S) 2 ZnCl 2 : C, 48.79; H, 3.07; N, 14.22. Found: C, 48.07; H, 3.08; N, 13.79. | [] | [] | ["(C 12 H 9 N 3 S) 2 ZnCl 2"] | ["ZnCl 2--NaN"] | [] | ["NaN--NaN"] | [] | ["24 hours"] | ["NaN--NaN"]
acs.inorgchem.6b02601 | Synthesis of {[Cu 2 II (2,2′-bipy) 4 (SiW 12 O 40 )]·2H 2 O} n (5).11 The synthesis of 5 was similar to that of 1, but the initial pH values was adjusted to 5.12 by adding 1 M HCl, and the ﬁnal pH became 4.07 after reaction. The deep blue crystals were insolated with a yield of 36% based on W. Elemental analysis (%) for 5,C 40 H 36 N 8 Cu 2 SiW 12 O 42 (M = 3662.00) Calcd: C, 13.12; N, 3.06; H, 0.99; Si, 0.77; Cu, 3.47; W, 60.24. Found: C, 13.93; N,3.68; H, 1.28; Si, 0.70; Cu, 3.15; W, 60.09. Selected IR peaks (KBr disk, cm −1 ): 2983(w), 2900(w), 1605(w), 1476(w), 1445(w), 1319(w), 1253(w), 1161(w), 1073(w), 960(w), 914(m), 787(s), 748(s), 721(s), 516(m). | [] | [] | ["{[Cu 2 II (2,2′-bipy) 4 (SiW 12 O 40 )]·2H 2 O} n", "C 40 H 36 N 8 Cu 2 SiW 12 O 42"] | [] | [] | ["2,2′-bipy--NaN"] | [] | [] | []
ic100183y | Anal. Calcd for C 46 H 54 N 18 O 14 Cl 2 Co (2): C, 45.55; H, 4.48; N, 20.78.Found: C, 45.69; H, 4.56; N, 20.18%. IR (cm -1 ): 3107(s), 2924(s), 1603(m), 1565(s), 1454(m), 1391(s), 1254(m), 12 12(m), 1110(s), 1078(m), 852(m), 778(m), 722(s), 698(m). A nal. Calcd for C 46 H 54 N 20 O 12 Co (3): C, 48.55; H, 4.78; N, 24.61. Found: C, 48.73; H, 4.63; N, 24.38. IR (cm -1 ): 3126(br), 1648(m), 1614(m), 1503(s), 1383(s), 1308(m), 1116(m), 1065(m), 962(m), 932(w), 838(m), 741(m), 656(m), 618(w).Synthesis of {[Co(L) 2 (H 2 O) 2 ] 3 (Cl) 2 3 4DMF 3 3H 2 O} n (4). This complex was synthesized adopting a procedure similar to that for 2 and 3. Freshly prepared crystals of 1 were immersed in a 0.05 M aqueous solution of NaCl (5 mL) at room temperature for one week to obtain 4. The sample was collected by filtration and dried in air. Anal. Calcd for C 52 H 70 N 20 O 9 Cl 2 Co: C, 50.00; H, 5.64; N, 22.42. Found: C, 50.73; H, 5.83; N, 22.18. IR (cm -1 ): 3384(br), 1613(m), 1503(s), 1303(m), 1266(m), 1114(m), 1165(m), 961(m), 930(w), 841(m), 738(m), 657(m). | ["room temperature"] | ["one week"] | ["C 46 H 54 N 18 O 14 Cl 2 Co (2)", "C 46 H 54 N 20 O 12 Co (3)", "{[Co(L) 2 (H 2 O) 2 ] 3 (Cl) 2 3 4DMF 3 3H 2 O} n (4)"] | [] | [] | [] | [] | [] | []
j.poly.2020.114564 | The solvothermal syntheses of compounds 1-6 resulted in crystals of the reported compounds being isolated by hand from a further mass of material left after the reaction. X-ray powder diffraction of the bulk material indicated that it was predominantly unreacted Bi 2 O 3 , which dominated the | [] | [] | [] | [] | [] | [] | [] | [] | []
j.poly.2013.03.024 | 2.3. Preparation of the complexes and basic analytical data 2.3.1. {[Zn(HL)(H 2 O)(DMF)](NO 3 )} n (1) The ligand H 2 L (0.1192 g, 0.3 mmol) was dissolved in a mixed solvent of 9 mL acetonitri le and 3 mL N,N-dimeth ylformamide (DMF). To this solution was added dropwise an acetonitri le (6 mL) solution of Zn(NO 3 ) 2 6H 2 O (0.0892 g, 0.3 mmol) with con- stant stirring at room temperature. The mixture was ﬁltered after stirring for ca. 1 h and the ﬁltrate was allowed to evaporate slowly at ambient temperature . The light-yellow block crystals were ob- tained in 63% yield after several days. Anal. Calc. for C 26 H 27 N 7 O 7 Zn: C, 50.78; H, 4.43; N, 15.94. Found: C, 51.17; H, 4.22; N, 15.88%. IR(cm 1 , KBr): 3371(m), 3155(m), 2928(m), 1661(s), 1628(s), 1603(s), 1576(s), 1485(s), 1435(s), 1385(s), 1317(s), 1205(w), 1153(w), 1136(m), 1107(m), 1053(m), 1026(m), 920(m), 849(w), 766(m), 706(m), 705(m), 692(m), 660(m), 550(w). | [] | [] | ["{[Zn(HL)(H 2 O)(DMF)](NO 3 )} n", "C 26 H 27 N 7 O 7 Zn"] | ["Zn(NO 3 ) 2 \n6H 2 O--0.0892 g, 0.3 mmol"] | [] | ["H 2 L--0.1192 g, 0.3 mmol"] | ["room temperature"] | ["ca. 1 h", "several days"] | ["acetonitrile--9 mL", "N,N-dimethylformamide (DMF)--3 mL"]
j.inoche.2011.11.030 | The pH va lu e w as adjuste d to 5.0 wi th 1 M NaOH s olut ion. The re sult ing mixture was sealed in a 25 mL Teﬂon-lined stainless steel vessel and heated at 180 °C for 60 hours in an oven and then slowly cooled to room temperature.Redblock-shapedcrystalsof1 were obtained in 21% yield (based on Co). Elemental analysis(%): Calcd. for (1): C 35.50, H 2.77, N 5.91. Found: C 3 5.5 7, H 2.71, N 5.84. IR (KBr): ν (cm − 1 )=3416m, 30 95w, 1612s, 1561s, 1535m, 1454m, 1411m, 1382m, 1347m, 1233 w, 1088w, 1061w, 102 1w, 919w, 871w, 777m, 733m, 715 (m), 692m. Synthesis of 2: Similar procedures to complex 1 were pe rform ed except that MnCl 2 ·4H 2 OwasusedinsteadofCoCl 2 ·6H 2 O.Colorless block-shaped crystals of 2 were obtained in 23% yield (based on Mn). Elemental analysis(%): Calcd. for (2): C 40.65, H 1.71, N 6.77. Found: C 40.60, H 1.76, N 6.71. IR (KBr): ν (cm − 1 )=3096w, 1606s, 1588s, 1542m, 1460m, 1421m, 1402s, 1360s, 1341s, 1228w, 1085m, 1064w, 1018w, 920w, 860w, 793m, 779m, 737m, 723m, 686m.[11] Suitable single crystals of 1 and 2 were selected and mounted in air onto thin glass ﬁbers. Accurate unit cell parameters were determined by a least-squares ﬁtof2θ values, and intensity data were measured on a Rigaku Raxis Rapid IP diffractometer with MoKα radiation (λ =0.71073 Å) at 113 K. The intensities were corrected for Lorentz and polarization effects as well as for empir ical absorption based on a multi-scan technique. All structures were solved by direct methods and reﬁned by full-matrix least-squares ﬁtting on F 2 using SHELXL-97 crystallographic software package. All non-hydrogen atoms were reﬁned with anisotropic thermal parameters. Aromatic hydrogen atoms were assigned to calculated positions with isotropic thermal parameters, the hydrogen atoms of water molecules were determined by difference Fourier maps. Crystal data for 1:C 28 H 26 Co 3 N 4 O 22 , Mr=947.32, Triclinic, space group P 1, a=9.1690(18) Å, b=9.323(19)Å, c=10.268(2)Å, α=79.51(2)°, β=88.38(3)°, γ =96.57(3)°, V =823.3(7)Å 3 , Z=1, Dc=1.911 g/cm 3 , F(0 0 0)=479, S=0.999, ﬁnal R 1 =0.0740, ωR 2 =0.1684.Crystal data for 2:C 28 H 14 Mn 3 N 4 O 16 , Mr=827.25, Triclinic, space group P 1, a=8.2183(16)Å, b =9.226(18) Å, c=9.7288(19) Å, α =78.52(3)°, β= 82.56(2)°, γ=89.12(3)°, V =716.8(2)Å 3 , Z=1, Dc=1.916 g/cm 3 , F(0 0 0)=413, S =1.004, ﬁnal R 1 =0.0347, ωR 2 =0.1006.[12] (a) J.H. Luo, M.C. Hong, R.H. Wang, R. Cao, L. Han, D. Q. Yuan, Z.Z. Li n, Y. F. Zhou, A novel bilayer cobalt(II)-organic framework with nanoscale channels accommodating large organic molecules, Inorg. Chem. 42 (2003) 4486–4488; (b) F.P. Huang, J.L. Tian, W. Gu, X. Liu, S.P. Yan, D.Z. Liao, P. Cheng, Co(II) coordination polymers: positional isomeric effect, structural and magnetic diversiﬁcation, Cryst. Growth Des. 10 (2010) 1145–1154.[13] Y. Oka, K. Inoue, Structures and magnetic properties of a new cobalt(II) linear trimer with phenylcinnamic acid, Ch em. Lett. 33 (2004) 402–403.[14] (a) J.W. Ye, J. Wang, Y. Wu, L. Ye, P. Zhang, Supramolecular coordination networks constructed from inﬁniteone-dimensional chains with 5-nitroisophthalate as bridge, J. Mol. Struct. 873 (2008) 35–40; (b)D.E.Wang,K.J.Deng,K.L.Lv,C.G.Wang,L.L.Wen,D.F.Li,Structures, photoluminescence and photocatalytic properties of three new metal-organic frameworks based on non-rigid long bridges, CrystEngComm 11 (2009) 1442–1450.[15] F. Luo, Y.X. Che, J.M. Zheng, Construction of microporous metal-organic frameworks (MOFs) by Mn–O–C rod-like secondary building units (SBUs): solvothermal synthesis, structure, thermostability, and magnetic properties, Inorg. Chem.Commun. 11 (2008) 358–362.[16] O. Kahn, Molecular Magnetism, VCH Publishers, Weinheim, 1993.[17] (a) X.N. Cheng, W.X. Zhang, X.M. Chen, Single crystal-to-single crystal transformation from ferromagnetic discrete molecules to a spin-canting antiferromagnetic layer, J. Am. Chem. Soc. 129 (2007) 15738–15739; (b) F. Luo, Y.X. Che, J.M. Zheng, Rarely decorated rutile frameworks built from triangular organic spacers and distorted octahedral Co 3 building blocks, Eur. J. Inorg. Chem. (2007) 3906–3910.[18] (c) M.X. Yao, M.H. Zeng, H.H. Zou, Y.L. Zhou, H. Liang, A unique 2D framework containing linear trimeric cobalt(II) of mixed Td–Oh–Td geometries linked 59F.-H. Zhao et al. / Inorganic Chemistry Communications 16 (2012) 55–60 by two different single-carboxylate- aromatic amine ligands: structure and magnetic properties, Dalton Trans. (2008) 2428–2432; (b) C.Y. Niu, X.F. Zheng, X.S. Wan, C.H. Kou, A series of two-dimensional Co(II), Mn(II), and Ni(II) coordination polymers with Di- or trinuclear secondary building units constructed by 1,1′-biphenyl- 3,3′-dicarboxylic acid: synthesis, structures, and magnetic properties, Cryst. Growth Des. 11 (2011) 2874–2888.[19] (a) L.L. Liang, S.B. Ren, J. Wang, J. Zhang, Y.Z. Li, H.B. Du, X.Z. You, A 3dimensional coordination polymer with a ﬂuorite structure constructed from a semi-rigid tetrahedral ligand, CrystEngComm 12 (2010) 2669–2671; (b) Z. Su, J. Fan, M. Chen, T. Okamura, W.Y. Sun, Syntheses, characterization, and properties of three-dimensional pillared frameworks with entanglement, Cryst. Growth Des. 11 (2011) 1159–1169.60 F.-H. Zhao et al. / Inorganic Chemistry Communications 16 (2012) 55–60 | [] | [] | ["[Co 2 ( i BuOip) 2 (bpa) 2 (H 2 O)]", "[Mn 2 ( i BuOip) 2 (bpa) 2 (H 2 O)]"] | ["Co(OAc) 2 ⋅4H 2 O--24.9 mg, 0.1 mmol", "MnCl 2 ·4H 2 O--N/A"] | ["KOH--5.6 mg, 0.1 mmol", "1 M NaOH solution--N/A"] | ["5-i-butoxyisophthalate--22.0 mg, 0.1 mmol", "1,2-bi(4pyridyl)ethane--18.2 mg, 0.1 mmol"] | ["180 °C"] | ["60 hours"] | ["DMF/H 2 O--12 mL"]
acs.cgd.8b00243 | 6 Yield: 48% (Calculated based on ABDCA ligand). Compound {[Zn(ABDCA)(2, 2’-BPy)]. H 2 O} n , (4) was produced using the solvothermal method at 100 °C. Zn(NO 3 ) 2 ·6H 2 O (0.030 g, 0.1 mmol), ABDCA (0.027 g, 0.1 mmol) and 2,2’bipyridine (0.016g, 0.01mmol) were mixed in a glass vial. The mixture was dissolved in 10 mL of DMF through sonication. Then the mixture was heated at 100 °C for five days. After being cooled to room temperature, orange block crystals of (4) were collected by filtration. The filtered crystals were dried in ambient condition for further use. Elemental analysis (C 12 H 8 N 2 O 3 Zn 0.5 ) (M w = 260.89): Calculated: C, 55.24; H, 3.07; N, 10.78. Found: C, 55.05; H, 3.12; N, 10.23. IR data :(KBr, cm -1 ): 3394, 3050,1607, 1555, 1382, 1313, 1011, 865, 768, 631. Yield: 50% (Calculated based on ABDCA ligand). Compound {[Zn(2,2’-BPy)(SDCA)]} n , (5) was produced using the solvothermal method at 100 °C. Zn(NO 3 ) 2 ·6H 2 O (0.030 g, 0.1 mmol), 2,2’-bipyridine (0.016g, 0.01mmol) and SDCA (0.027 g, 0.1 mmol) were dissolved in 10 mL of DMF and were mixed by sonication in a glass vial. Then it was heated at 100 °C for five days. White block crystals of (5) were isolated at room temperature. Crystals were collected through filtration followed by washing through DMF. The air-dried crystals were used for further studies. Elemental analysis ( C 12 H 8 N 2 O 2 Zn 0.50 ) (M w = 244.89 ): Calculated: C, 64.02; H, 3.69; N, 5.77. Found: C, 62.25; H, 3.60; N, 5.90. IR data: (KBr, cm -1 ): 3390, 1672, 1603, 1535, 1406, 1165, 1105, 1002, 650. Yield: 54% (Calculated based on SDCA ligand). Compound {[Zn 2 (4,4’-BPy)(ABDCA)]. DMF} n (6) was synthesized through solvothermal method at 100 °C. Zn(NO 3 ) 2 ·6H 2 O (0.030 g, 0.1 mmol), 4,4’-bipyridine (0.016g, 0.01mmol) and Page 6 of 32 ACS Paragon Plus Environment Crystal Growth & Design 1 2 3 4 5 6 7 8 9 10 11 12 13 14 15 16 17 18 19 20 21 22 23 24 25 26 27 28 29 30 31 32 33 34 35 36 37 38 39 40 41 42 43 44 45 46 47 48 49 50 51 52 53 54 55 56 57 58 59 60 | [] | [] | ["{[Zn(ABDCA)(2, 2’-BPy)]. H 2 O} n", "C 12 H 8 N 2 O 3 Zn 0.5"] | ["Zn(NO 3 ) 2 ·6H 2 O--0.030 g, 0.1 mmol"] | [] | ["ABDCA--0.027 g, 0.1 mmol", "2,2’-bipyridine--0.016g, 0.01mmol"] | ["100 °C"] | ["five days"] | ["DMF--10 mL"]
chem.200501542 | Reaction in the presence of benzonitrile: A solution of Ag[Co(C 2 B 9 H 11 ) 2 ] (3.2 mg, 7.4 mmol) dissolved in acetone and 3 (5.1 mg, 7.5 mmol) dissolved in acetone were mixed together, benzonitrile was added (excess) and the solvent was allowed to evaporate slowly in the dark. This gave a yellow precipitate that was collected, washed with small quantities of methanol and diethyl ether and dried in air. Yield 4.1 mg, 47%; 1 H NMR ([D 6 ]acetone): d= 8.25 (d, J = 4.8 Hz, 6H; pyH6), 8.00 (s, 6H; pyH2), 7.88 (d, J = 8.0 Hz, 6 H; pyH4), 7.62 (m, 3H; C 6 H 5 CN), 7.45 (dd, J = 5.1, 7.8 Hz, 8 H; pyH5, C 6 H 5 CN), 6.53 (s, 6H; aryl H), 6.50 (s, 6H; aryl H), 4.51 (m, 18H; CH 2 NH, Ar-CH 2 -Ar), 3.84 (brs, 8 H; carbaborane CH), 3.39 (s, 18 H; OCH 3 ), 3.19 ppm (d, J = 13.4 Hz, 6 H; Ar-CH 2 -Ar); IR (solid state): n˜ = 3647, 3427, 3031, 2934, 2861, 2542 (B  H), 2227 (Ar-C  N), 1614, 1522, 1477, 1460, 1434, 1408, 1359, 1317, 1257, 1223, 1195, 1146, 1097, 1074, 1051, 1018, 981, 922, 874, 847, 791, 741, 706, 687, 647, 618, 548, 532 cm 1 ; elemental analysis calcd (%) for C 99 H 137 B 36 N 13 O 8 Co 2 Ag 2 : C 50.38, H 5.86, N 7.72; found: C 50.15, H 5.85, N 7.25. | [] | [] | ["Ag[Co(C 2 B 9 H 11 ) 2 ]"] | ["Ag[Co(C 2 B 9 H 11 ) 2 ]--3.2 mg, 7.4 mmol", "3--5.1 mg, 7.5 mmol"] | [] | [] | [] | [] | ["acetone--excess", "benzonitrile--excess", "methanol--small quantities", "diethyl ether--small quantities"]
chem.201602264 | Me 2 CAAC(C 2 H 4 )(9): Me 2 CAAC (0.161 g, 0.564 mmol) in benzene (1 mL) was subjected to three freeze-pump-thaw degassing cycles before ethylene (2 bar) was added and the reaction mixture was heated to 60 8Cfor 24 h. Removal of the volatiles in vacuo afforded Me 2 CAAC(C 2 H 4 )(9)asacolorless solid. Yield:0.154 g(87%). Recrystallization from diethyl ether at ¢30 8Cafforded 9 as crystals suitable for an X-ray diffraction study. | [] | [] | ["Me 2 CAAC(C 2 H 4 )(9)"] | [] | [] | ["Me 2 CAAC--0.161 g, 0.564 mmol"] | ["60 \b0C"] | ["24 h"] | ["benzene--1 mL", "diethyl ether--NA"]
c4ce00145a | Synthesis of Cu-m-BDC. 0.5598 g (3.37 mmol) of isophthalic acid and 0.7601 g (3.27 mmol) of Cu(NO 3 ) 2 ·2.5H 2 Owere dissolved in a mixed solution of DMF–EtOH (60 mL/20 mL).The solution was placed into a preheated oven at 80 °C for 24 h. The blue crystals were washed with DMF–EtOH mixture (3 : 1) (3 × 20 mL) and dried at r.t. under vacuum for 7 h. | [] | ["7 h"] | ["Cu-m-BDC"] | ["Cu(NO 3 ) 2 \n·2.5H 2 O--0.7601 g (3.27 mmol)"] | [] | ["isophthalic acid--0.5598 g (3.37 mmol)"] | ["80 °C"] | ["24 h"] | ["DMF–EtOH--60 mL/20 mL"]
c9dt04103f | Synthesis of [Cd(L)(HIPA)(H 2 O)]·H 2 O (4). The synthetic process of 4 was the same as that for 1 except that H 2 HIPA (0.036 g, 0.2 mmol) was used instead of HDNBA, yielding colorless block X-ray quality crystals of 4 in 35.7% yield based on L. Anal.calcd (%) for C 32 H 28 CdN 4 O 9 : C 53.01, H 3.89, N 7.73. Found: C 53.10, H 3.93, N 7.70. IR (KBr, cm −1 ): 3457w, 3234m, 3073w, 2986w, 2852w, 1641m, 1564s, 1417m, 1377s, 1296w, 1270w, 1213w, 1162w, 1110w, 1066w, 1022w, 976w, 778m, 728w, 690w. | [] | [] | ["[Cd(L)(HIPA)(H 2 O)]·H 2 O", "C 32 H 28 CdN 4 O 9"] | [] | [] | ["H 2 HIPA--0.036 g, 0.2 mmol"] | [] | [] | []
j.molstruc.2005.10.034 | 2.2. Preparation of complex 1 Pb(NO 3 ) 2 (1 mmol) and K 2 (i-mnt) (2 mmol) were dissolved in 10 mL water, respectively, and the former was added dropwise into the latter. When the precipitate was completely formed, 10 mL CH 3 CN was added, then, stirred for 30 min. To the reaction mixture was added a solution of 18C6 (1 mmol) in 1,2-dichloroethane (10 ml), the mixture was continuously stirred for 5 h at room temperature and then the organic phase was separated. The single crystal was obtained from 4:1 diethyl ether/organic phase. Yield: 755 mg, 69% (based on Pb).mp 232–234 8C. Anal. for C 32 H 48 K 2 N 4 O 12 PbS 4 , Calc. C, 35.09; H, 4.39; N, 5.12. Found: C, 35.37; H, 4.42; N, 5.16.Journal of Molecular Structure 785 (2006) 186–191 www.elsevier.com/locate/molstruc 0022-2860/$ - see front matter q 2006 Elsevier B.V. All rights reserved.doi:10.1016/j.molstruc.2005.10.034 * Corresponding author. Tel.: C86 0635 8239069; fax: C86 0635 8239121.E-mail address: jmdou@lctu.edu.cn (J.-M. Dou). FT(IR (KBr): 2908 (m), 2188 (s), 1639 (m), 1467 (m), 1351 (s), 1336 (s), 1249 (m), 1111 (vs), 960 (m), 945 (m), 870 (m), 837 (m), 614 (m), 528 (m) cm K1 . | [] | [] | ["PbK 2 (i-mnt)(18C6)"] | ["Pb(NO 3 ) 2--1 mmol", "K 2 (i-mnt)--2 mmol"] | [] | ["18C6--1 mmol"] | ["room temperature"] | ["5 h"] | ["water--10 mL", "CH 3 CN--10 mL", "1,2-dichloroethane--10 ml", "diethyl ether--4:1"]
c4ce01390e | Synthesis of ĳCdĲbdc)Ĳbipm)] (4) AmixtureofCdĲNO 3 ) 2 ·4H 2 O (0.0308 g, 0.1 mmol), H 2 bdc (0.0166 g, 0.1 mmol), bipm (0.0332 g), methanol (7 ml) and H 2 O (7 ml) was placed in a Teflon reactor (20 ml) and heated at 160 °C for 4 days. After gradually cooling to room temperature at a rate of 10 °Ch −1 , colorless crystals of 4 were obt a i ne d in 46% yield b ased on bipm. Anal. calcd for C 27 H 20 CdN 4 O 6 : C, 53.26; H, 3.31; N, 9.20. Found: C, 53.30; H, 3.34; N, 9.14. IR (KBr, cm −1 ): 3100 (s), 1612 (s), 1567 (s), 1522 (s), 1379 (s), 1303 (w), 1250 (m), 1212 (s), 1129 (m), 1061 (s), 993 (s), 963 (s), 896 (w), 850 (s), 7 59 (s), 721 (m), 640 (s), 533 (m), 495 (m). | [] | [] | ["ĳCdĲbdc)Ĳbipm)]", "C 27 H 20 CdN 4 O 6"] | ["CdĲNO 3 ) 2 ·4H 2 O--0.0308 g, 0.1 mmol"] | [] | ["H 2 bdc--0.0166 g, 0.1 mmol", "bipm--0.0332 g"] | ["160 °C"] | ["4 days"] | ["methanol--7 ml", "H 2 O--7 ml"]
j.jpcs.2006.11.001 | Found: C, 22.51; H, 3.79%. IR (n,cm 1 ): 3429m, 2982w, 2921w, 1608s, 1511m, 1429s, 1403s, 1331m, 1299s, 1193m, 999w, 974w, 896w, 877w, 727w, 693w, 646w, 579m, 432m, 411w.2.2.2. [Eu 2 (m 2 -Z 2 -O 2 CCH 2 CO 2 -Z 1 -m 1 ) 2 (m 2 -Z 2 O 2 CCH 2 CO 2 -Z 2 -m 2 )(H 2 O) 6 ] n (2) Europium(III) nitrate hexahydrate (0.0 446 g, 0.1 mmol) was dissolved in 4 mL of water. Into the resulting solution was poured slowly 15 mL of an aqueous warm mixture of sodium malonate (0.030 g, 0.2 mmol) and pyrazine (0.016 g, 0.2 mmol), the entire mixture was stirred for 15 min and the colorless solution was allowed to evaporate slowly in an open atmosphere. After 2 months clear colorless block crystals of 2 suitable for X-ray structural study were obtained. These were separated, washed with water, and dried under ambient conditions (yield 55%, based on Eu(NO 3 ) 3  6H 2 O). Calc. for C 9 H 18 Eu 2 O 18 : C, 15.05; H, 2.53. Found: C, 15.09; H, 2.44%. IR(n,cm 1 ): 3336s, 2991m, 2914m, 1571s, 1450m, 1405m, 1364m, 1266m, 1173w, 961w, 780w, 708m, 583w. | [] | ["2 months"] | ["[Eu2(m2-Z2-O2CCH2CO2-Z1-m1)2(m2-Z2O2CCH2CO2-Z2-m2)(H2O)6]n"] | ["Europium(III) nitrate hexahydrate--0.0446 g, 0.1 mmol"] | [] | ["sodium malonate--0.030 g, 0.2 mmol", "pyrazine--0.016 g, 0.2 mmol"] | [] | ["15 min"] | ["water--4 mL"]
j.poly.2013.01.019 | 2.1. Preparation of ligands: (2-py)–CH@N–C 10 H 6 –COOH (HL 1 ) and (3-py)–CH@N–C 10 H 6 –COOH (HL 2 ) Both ligands were prepared in the same way. A 25 ml Teﬂonlined autoclave containing 6-amino-2-naphthnoic acid (370 mg, 2 mmol), 2-pyridinecarboxaldehyde (210 mg, 2 mmol), and methanol (20 ml) was sealed and heated at 75 °C for 12 h, and then air-cooled slowly for 24 h. The resulting yellow crystals were ﬁltered, and washed with methanol (10 ml  3) to give ligand HL 1 (370 mg, 1.34 mmol, 67% yield). mp: 242–244 °C.1 H NMR (DMSO, d): 13.00 (s, br, 1 H, –COOH), 8.76 (s, 1 H, pyridine N–CH), 8.64 (s, 1 H, N@CH), 8.18–8.24 (m, 2 H, aromatic proton), 8.05–8.07 (m, 1 H, aromatic proton), 7.98–8.03 (m, 2 H, aromatic proton), 7.89 (d, 1 H, aromatic protons), 7.7–7.78 (m, 1 H, aromatic protons), 7.55–7.67 (m, 2 H, aromatic protons).13 C{ 1 H} NMR (125 MHz, DMSO, d): 167.4 (–COOH), 162.0 (–HC@N–), 153.9, 150.2, 149.8, 137.2, 135.7, 130.9, 130.6, 130.4, 128.3, 127.7, 125.8, 121.8, 121.5, 118.2. IR (KBr, cm 1 ): 3057, 1923, 1702, 1612 (C = N), 1477, 1379, 1277, 1189, 1093, 1006, 883, 823, 739, 478. Anal. Calc. for C 17 H 12 N 2 O 2 : C, 73.90; H, 4.38; N, 10.14. Found: C 74.00; H 4.30; N 10.15%. | [] | ["24 h"] | ["C 17 H 12 N 2 O 2"] | [] | [] | ["6-amino-2-naphthnoic acid--370 mg, 2 mmol", "2-pyridinecarboxaldehyde--210 mg, 2 mmol"] | ["75 \nC "] | ["12 h"] | ["methanol--20 ml"]
cg200534x | [Ag 2 (bga) 2 (pma) 0.5 (H 2 O)] n (8). The synthesis of 8 was similar to that of 1 but with H 4 pma (50.8 mg, 0.2 mmol) in place of H 2 mal. Colorless lamellar crystals of 8 were obtained (yield, 60%, based on silver). Anal. | [] | [] | ["Ag 2 (bga) 2 (pma) 0.5 (H 2 O)] n"] | [] | [] | ["H 4 pma--50.8 mg, 0.2 mmol"] | [] | [] | []
c5dt00577a | Synthesis of [(CH 3 ) 2 NH 2 ] 3 [ZnL 2 (BW 12 O 40 )]·4DMF·4H 2 O (4).The synthesis procedure of 4 is similar to that of 2, except Na 3 PW 12 O 40 was replaced by K 5 BW 12 O 40 (Yield: 66%). Anal.Calcd for C 60 H 96 ZnN 15 O 56 BW 12 (%): C, 17.13; H, 2.30; N, 5.00.Found (%): C, 17.17; H, 2.31; N, 5.03. IR (KBr pellet, ν/cm −1 ): 1618(s), 1550(s), 1378(s), 1213(s), 1118(m), 1071(m), 1017(w), 934(s), 876(s), 761(s), 614(w), 452(m). | [] | [] | ["[(CH 3 ) 2 NH 2 ] 3 [ZnL 2 (BW 12 O 40 )]·4DMF·4H 2 O", "C 60 H 96 ZnN 15 O 56 BW 12"] | [] | [] | [] | [] | [] | []
s10876-019-01676-8 | Preparation and Characterization for {[Cu(oba)(azd) 0.5 ](DMF) 2 } n (1) We put Cu(NO 3 ) 2 3H 2 O which is 0.2 mmol and 48 mg, H 2 oba of 0.2 mmol and 62 mg, as well as azd which is 0.1 mmol and 20 mg into DMF of 5 mL and made them dissolved and placed in 23 mL PTFE lined stainless steel container, heat for 2 days at 120 C, after then we cooled it to room temperature for more than 12 h. We acquired blue crystals of 1 with block-shaped, the yield is 63% (30.4 mg) on the basis of the H2oba ligand. Anal. Calcd. for C 19H 12 CuN 2 O 5 (1): C, 55.41; H, 2.94; N, 6.80; found: C, 55.36; H, 2.83; N, 6.59. | [] | ["more than 12 h"] | ["{[Cu(oba)(azd) 0.5 ]?(DMF) 2 } n", "C 19H 12 CuN 2 O 5"] | ["Cu(NO 3 ) 2 ?3H 2 O--0.2 mmol, 48 mg"] | [] | ["H 2 oba--0.2 mmol, 62 mg", "azd--0.1 mmol, 20 mg"] | ["120 \nC"] | ["2 days"] | ["DMF--5 mL"]
b110623f | Experimental Synthesis [CuL] n (ClO 4 ) 2n . To a stirred solution of CuCl 2 ?2H 2 O (1.7 g) and ethylenediamine (1.4 g) in 10 cm 3 of methanol was added dropwise a methanol solution (10 cm 3 ) of formaldehyde (4 cm 3 ) and 3-aminopropionitrile (1.7 g). After 24 h reﬂuxing, a purple precipitate of [CuL]Cl 2 was obtained and then was mixed with Ni(ClO 4 ) 2 ?nH 2 O in a molar ratio of 2 : 1 in 10 cm 3 of water. The resulting solution was allowed to stand at room temperature.Several days later, purple-red crystals suitable for X-ray analysis formed from the solution. Yield: 45%. Anal. Found: C, 28.26; H, 5.16; N, 18.76%. Calc. for C 14 H 30 Cl 2 CuN 8 O 9 :C, 28.55; H, 5.14; N, 19.03%. | [] | ["several days"] | ["[CuL] n (ClO 4 ) 2n", "CuL]Cl 2", "C 14 H 30 Cl 2 CuN 8 O 9"] | ["CuCl 2 ?2H 2 O--1.7 g", "Ni(ClO 4 ) 2 ?nH 2 O--not specified"] | [] | ["ethylenediamine--1.4 g", "formaldehyde--4 cm 3", "3-aminopropionitrile--1.7 g"] | ["refluxing"] | ["24 h"] | ["methanol--10 cm 3", "water--10 cm 3"]
ic9013448 | [Ag(L3) 2 ]SO 3 CF 3 ,5. To a solution of 1-(N9-adenine)-3,6dithiaheptane, (L3) (37.5 mg, 0.14 mmol) in DMF (1 mL) was added AgSO 3 CF 3 (18.2 mg, 0.070 mmol) in DMF. The solution was protected from the light and allowed to stand at room temperature overnight. Concentration of the reaction mixture gave a white solid which was collected. Elemental analysis corresponds to [C 20 H 30 N 10 S 4 AgCF 3 SO 3 3 CH 3 OH]: calcd C 31.92, H 4.14, N 16.92: found: C 32.36, H 4.16, N 17.16. ESMS: m/z (positive mode) 647.05 (calcd for [AgL3 2 ] þ , 647.06). | [] | [] | ["[Ag(L3) 2 ]SO 3 CF 3", "C 20 H 30 N 10 S 4 AgCF 3 SO 3 3 CH 3 OH"] | ["AgSO 3 CF 3--18.2 mg, 0.070 mmol"] | [] | ["1-(N9-adenine)-3,6dithiaheptane--37.5 mg, 0.14 mmol"] | ["room temperature"] | ["overnight"] | ["DMF--1 mL"]
cg700731d | Synthesis of [Sr(DEF)(OH 2 )(µ-BDC)] ∞ ,9.Strontium nitrate (53 mg, 0.25 mmol) and H 2 BDC (42 mg, 0.25 mmol) were dissolved in DEF (8 cm 3 ). The solution was stirred until dissolved and, then, heated without stirring to 120 °C for 5 days in a Teﬂon-lined stainless steel autoclave. This produced needle crystals of X-ray quality.Synthesis of [Sr(µ-DMF)(µ-NDC)] ∞ , 10. Strontium nitrate (53 mg, 0.25 mmol) and H 2 NDC (55 mg, 0.25 mmol) were dissolved in DMF (8 cm 3 ) in a vial. The vial was placed in a Teﬂon-lined stainless steel autoclave and heated to 140 °C for 5 days. This produced colorless needle crystals of X-ray quality. Analysis found (calculated for C 15 H 13 NO 5 Sr): C 47.3 (48.1); H 3.4 (3.5); N 3.4 (3.7). IR (ν max /cm -1 ): 3349b, 1600m, 1550s, 1416s, 1353m, 1193m, 762s. | [] | [] | ["[Sr(DEF)(OH 2 )(µ-BDC)] ∞", "[Sr(µ-DMF)(µ-NDC)] ∞"] | ["Strontium nitrate--53 mg, 0.25 mmol"] | [] | ["H 2 BDC--42 mg, 0.25 mmol", "H 2 NDC--55 mg, 0.25 mmol"] | ["120 \nC", "140 \nC"] | ["5 days", "5 days"] | ["DEF--8 cm 3", "DMF--8 cm 3"]
b711039a | chloride (0.66 g, 4.7 mmol) and trimethylsilyl cyanide (0.78 g, 7.9 mmol) were added and the solution reﬂuxed for 20 h. The resulting white solid was isolated via ﬁltration giving the 6,6 00 dicyano derivative. Yield: 0.41 g, 96%.1 H NMR [400 MHz, (CD 3 ) 2 SO, 70 1C]: d (ppm) 8.79 (2H, d, J = 7.47; py), 8.19 (2H, dd, J = 8.00, 8.00; py), 8.09 (4H, d, J = 7.90; py), 7.66 (1H, t, J = 7.96 Hz; py). ESI-MS: m/z 300.1 [M + H + ]. | [] | [] | ["6,6 00 dicyano derivative"] | [] | [] | ["trimethylsilyl cyanide--0.78 g, 7.9 mmol"] | [] | ["20 h"] | ["chloride--0.66 g, 4.7 mmol"]
acs.inorgchem.8b02293 | Synthesis of MOF-591, [Eu(H 2 BIPA-TC)(BIPA-TC) 0.5 ·8H 2 O][NH 2 (CH 3 ) 2 ]. 0.6 mL of a 0.043 M solution of europium(III) nitrate pentahydrate dissolved in deionized water and 15 mg of H 4 BIPA-TC (0.025 mmol) were placed in a 4 mL vial. This was followed by the addition of DMF (1 mL), deionized water (0.2 mL), and glacial acetic acid (0.25 mL). The vial was sealed and sonicated, then heated to 100 °C for 24 h to produce yellow rectangular-shaped crystals. The assynthesized MOF-591 crystals were then thoroughly washed with DMF (3 × 10 mL per day, for 3 days) and subsequently immersed in anhydrous EtOH (4 × 10 mL per day for 3 days). To obtain the guest-free material, the ethanol-exchanged sample was evacuated under reduced pressure at room temperature for 18 h before heating at 50 °C for an additional 24 h. E.A.: Calcd for EuC 47 H 41 N 4 O 26 = [Eu(H 2 BIPA-TC)(BIPA-TC) 0.5 ·8H 2 O][NH 2 (CH 3 ) 2 ]: C, 45.90; H, 3.36; and N, 4.56%. Found: C, 45.83; H, 3.39; and N, 4.44%. FT-IR (KBr, 4000−400 cm −1 ): 3428 (s, br), 1713 (s), 1676 (vs), 1615 (s), 1577 (s), 1451 (m), 1389 (m), 1349 (vs, sh), 1295 (s, sh), 1196 (w), 1120 (w). | ["room temperature", "50 °C"] | ["3 days", "3 days", "18 h", "24 h"] | ["MOF-591", "[Eu(H 2 BIPA-TC)(BIPA-TC) 0.5 ·8H 2 O][NH 2 (CH 3 ) 2 ]"] | ["europium(III) nitrate pentahydrate--0.6 mL of a 0.043 M solution"] | [] | ["H 4 BIPA-TC--15 mg, 0.025 mmol"] | ["100 °C"] | ["24 h"] | ["DMF--1 mL", "deionized water--0.2 mL", "glacial acetic acid--0.25 mL"]
s1387-7003(00)00017-4 | An aqueous solution of [Cu(TSC)Cl 2 ](TSCs thiosemicarbazide, [H 2 NNHC(_S)NH 2 ]) [2] undergoes quick deprotonation followed by decomposition to give CuSCN (conﬁrmed by C, N, Cu analysis; yield, 75%).When 2,29-bipyridine is added to an aqueous solution of [Cu(TSC)Cl 2 ], crystals of [Cu(bpy) 2 SCN]Cl can be isolated (yield 40%) on standing for 2–3 weeks. However, in dimethyl formamide (DMF) the same reaction proceedsfurtherandon standingfor12 weekssomeneedleshapedcrystals could be isolated which were identiﬁed as cis[Cu(bpy)(H 2 O) 2 SO 4 ](yield 30%) by elemental analysis, IR spectroscopy and X-ray crystallography. | [] | [] | ["[Cu(TSC)Cl 2 ]", "[Cu(bpy) 2 SCN]Cl", "cis[Cu(bpy)(H 2 O) 2 SO 4 ]"] | ["Cu(TSC)Cl 2--aqueous solution"] | [] | ["TSCs thiosemicarbazide, [H 2 NNHC(_S)NH 2 ]--NaN", "2,29-bipyridine--NaN"] | [] | ["2-3 weeks", "12 weeks"] | ["water--NaN", "dimethyl formamide (DMF)--NaN"]
c5nj01927c | (2S,9R)-4,11-N-tert-Butyloxycarbonyl-9-[[4-(phenylmethyl)-1 H1,2,3-triazol-1-yl]methyl]-2-[(1H-1,2,3-triazol-1-yl)methyl]-7,14dioxo-1,4,8,11-tetraazacyclotetradecane anti-19 To a stirred solution of compound 13 (3.41 g, 4.0 mmol) in MeOH (50 mL) and H 2 O(5mL)wasaddedK 2 CO 3 (1.69 g, 12.2 mmol, 3 eq.). The mixture was stirred for 20 h at room temperature, acidified to pH = 1–2 by addition of 2 M aq. HCl and extracted with EtOAc (4  40 mL). The combined organic layers were washed with sat. aq. NaCl, dried over MgSO 4 and evaporated under vacuum. | [] | [] | ["NaN"] | [] | ["K 2 CO 3--1.69 g, 12.2 mmol, 3 eq.", "2 M aq. HCl--NaN", "EtOAc--4 x 40 mL"] | [] | ["room temperature"] | ["20 h"] | ["MeOH--50 mL", "H 2 O--5 mL"]
c3ce00044c | Found: C, 34.18; H, 5.31; N, 9.88. m.p. > 350 uC.4. IR v max 3591(m), 3437(m), 3353(m), 3252(w), 3068(w), 3012(w), 2982(m), 2899(m), 2803(m), 2016(w), 1614(s), 1586(s), 1552(m), 1467(s), 1420(m), 1381(s), 1326(m), 1287(m), 1092(s), 1022(m), 1001(m), 954(m), 829(w), 623(m), 503(w), 477(w).Anal. cal. for C 20 H 38 Cu 2 N 5 O 5 ?ClO 4 (655.10): C, 36.70; H, 5.80; N, 10.07. Found: 36.11; H, 5.86, N, 10.06. m.p. 220 uC.5. IR v max 3583(m), 3099(w), 3068(w), 2984(m), 2900(m), 2845(m), 2803(w), 2016(w), 1623(s), 1587(s), 1464(s), 1404(s), 1379(s), 1323(m), 1278(m), 1091(s), 1023(m), 955(m), 888(w), 808(m), 778(m), 718(m), 623(m), 595(w). Anal. cal. for C 21 H 38 Cu 2 N 4 O 6 ?ClO 4 (670.11): C, 37.70; H, 5.70; N, 8.40. | [] | [] | ["C 20 H 38 Cu 2 N 5 O 5 ?ClO 4 ", "C 21 H 38 Cu 2 N 4 O 6 ?ClO 4 "] | [] | [] | [] | [] | [] | []
ic7015319 | Syntheses. Synthesis of the Bim ligand is reported in the previous paper (Part I 1 ).[ZnCl 2 (Bim)] 2 (1). An ethanol solution (20 mL) containing ZnCl 2 ‚2H 2 O (0.172 g, 1.0 mmol) and Bim (0.148 g, 1.0 mmol) was stirred for 24 h at room temperature. The resulting colorless precipitate was isolated by filtration and dried in vacuo. The residue obtained was washed with 5 mL of ethanol and shown to be compound 1 (0.200 g, 0.70 mmol, yield 70%). Mp 346-7 °C (dec). | [] | [] | ["[ZnCl 2 (Bim)] 2", "NaN"] | ["ZnCl 2 ‚2H 2 O--0.172 g, 1.0 mmol"] | [] | ["Bim--0.148 g, 1.0 mmol"] | ["room temperature"] | ["24 h"] | ["ethanol--20 mL"]
j.solidstatesciences.2006.12.003 | 2.1.3. Synthesis of Mg(C 5 H 6 O 4 )(III) A mixture of 4.6 mmol MgCl 2 $6H 2 O, 7.0 mmol glutar ic acid, and 13.9 mmol KOH was added to a 23 mL Teﬂon-lined autoclave containing 2.5 mL deio nized water and 3.2 mL isopropanol. The autoclave was sealed and heated at 190  C for 2 days. The resulting solid was collected by ﬁltration, washed with water and ethanol, and dried in air. Anal. found: H, 3.71; C, 37.99; calcd: H, 3.92; C, 38.89. | [] | [] | ["Mg(C 5 H 6 O 4 )(III)"] | ["MgCl 2 $6H 2 O--4.6 mmol"] | [] | ["glutar ic acid--7.0 mmol"] | ["190 \n C"] | ["2 days"] | ["deio nized water--2.5 mL", "isopropanol--3.2 mL"]
cryst7020033 | Colorless crystals suitable were obtained after 10 days by evaporation at room temperature. Yield 52%.Anal. Calcd. for C 16 H 22 N 4 O 10 Cd: C, 35.37; H, 4.05; N, 10.32. Found: C, 35.15; H, 4.47; N, 10.11. IR ν max (cm −1 ): ν (H 2 O):3256 cm −1 , ν (COO − ): 1675 cm −1 , ν (C(O)-NH): 1636 cm −1 . | [] | [] | ["C 16 H 22 N 4 O 10 Cd"] | [] | [] | [] | [] | ["10 days"] | []
s11243-016-0082-z | Synthesis of complex 3 The synthesis method of complex 3 was similar to that of 2, except that 3-bpsa (0.033 g, 0.1 mmol) was used in place of 3-bpyp, and a different amount of NaOH (4.5 ml, 0.1 mol/L) was added to adjust the pH of the reaction mixture (pH: *6.8). Blue block crystals of 3 were collected in 34 % yield based on Cu. Anal. Calcd. for C 15H 15 CuN 2 O 6 S (414.89): C 43.38, H 3.64, N 6.75 %. Found: C 43.22, H 3.53, N 6.97 %. FTIR (KBr, cm -1 ): 3424s, 3319m, 3248w, 3196w, 3130w, 3065w, 2941w, 2843w, 2364w, 1682m, 1545s, 1493s, 1428s, 1356s, 1330m , 1291m, 1232w, 1186w, 1108m, 1049w, 971w, 880w, 808s, 710s, 619s, 553m, 521w, 475w, 423w. | [] | [] | ["complex 3"] | [] | [] | ["3-bpsa--0.033 g, 0.1 mmol"] | [] | [] | ["NaOH--4.5 ml, 0.1 mol/L"]
j.jssc.2016.07.017 | Yellowish crystals were isolated in 63% yield. Anal. Calcd for C 35 H 22 N 6 O 9 Cd 2 (%): C, 46.95; H, 2.48; N, 9.39. Found (%): C, 46.91; H, 2.50; N, 9.41. IR data (solid KBr pellet cm  1 ): 3394(s), 1560(s), 1538(s), 1461(m), 1411(s), 1362(s), 1260(m), 1151(s), 1030(w), 842 (w), 831(w), 779(w), 709(w), 579(w), 440(s). | [] | [] | ["C 35 H 22 N 6 O 9 Cd 2"] | [] | [] | [] | [] | [] | []
c3ce40359a | [Cu(L2) 2 (H 2 O)·(Cl) 2 ]CC3.Coordination complex CC3 was synthesized by layering a methanolic toluene solution of CuCl 2 (13.5 mg, 0.049 mmol) over a methanolic solution of L2 (30 mg, 0.097 mmol). After two weeks sky blue needle shape X-ray quality crystals were obtained. Yield: 58% (22 mg, 0.029 mmol). Elemental analysis calcd for C 26 H 14 Cl 2 CuF 10 N 4 O 3 (%): C 41.37, H, 1.87, N 7.42. Found: C, 36.77; H, 2.41; N, 6.36.FT-IR (KBr pellet): 3263s, 3099w, 1658 (s, amide COstretch), 1558 (s, amide N–H bend), 1521s, 1500s, 1427s, 1338s, 1352s, 1257s, 1122s, 1062s, 991s, 757s, 696m cm −1 .[Cu(L2) 2 (μ-SO 4 )(H 2 O)] ∝ CP1. Coordination polymer CP1 was synthesized by layering an aqueous methanolic solution of CuSO 4 (12 mg, 0.049 mmol) over a methanolic solution of L2 (30 mg, 0.097 mmol). After two weeks blue block shape X-ray quality crystals were obtained. Yield: 53.7% (38 mg, 0.027 mmol). Elemental analysis calcd for C 26 H 16 CuF 10 N 4 O 7 S (%): C 39.93, H, 1.81, N 7.81. Found: C, 37.87; H, 1.62; N, 6.40. FT-IR (KBr pellet): 3282s (asymmetric O–H stretching), 3090, 3018, 2831, 1658 (s, amide CO stretch), 1564m, 1523 (s, amide N–H bend), 1492s, 1444m, 1417w, 1348m, 1323m, 1273m, 1203m, 1122 (s, asymmetric S–O stretching), 1104m, 1064s, 1018s, 1010m, 987s, 950m, 810s, 765s, 704s, 686, 650w, 603s cm −1 . | [] | [] | ["[Cu(L2) 2 (H 2 O)·(Cl) 2 ]CC3", "[Cu(L2) 2 (μ-SO 4 )(H 2 O)] ∝ CP1"] | ["CuCl 2--13.5 mg, 0.049 mmol", "CuSO 4--12 mg, 0.049 mmol"] | [] | ["L2--30 mg, 0.097 mmol"] | [] | ["two weeks", "two weeks"] | ["methanolic toluene solution--not specified", "methanolic solution--not specified", "aqueous methanolic solution--not specified"]
j.micromeso.2014.08.010 | 2.2. Synthesis of [HDMA] 2 [Zn 3 (BDC) 4 ]DMFH 2 O(1) and preparation of its single crystals Colorless crystals of 1 were prepared by dissolving 0.5 mmol 1,4-benzenedicarboxylic acid (H 2 BDC), 0.5 mmol Zn(NO 3 ) 2 6H 2 O and 0.25 mmol 4-bpdb (1,4-bis(4-pyridyl)-2,3-diaza-1,3-butadiene) in 8 ml DMF. After preparing a colloidal solution by stirring at room temperature, it was transferred to the teﬂon-lined steel autoclave and heated at 125 °C. After 50 h, the teﬂon-lined steel autoclave was slowly cooled to room temperature with the rate of 0.01 °C min 1 . The resulting product was washed with DMF and stored in it, d.p. = above 300 °C, yield: 80% (based on ﬁnal product). Anal. calc. For C 39 H 41 N 3 O 18 Zn 3 : C, 45.21; H, 3.40; N, 4.05 found; C, 45.19; H, 4.49; N, 3.98%. Fig. S1 shows the IR spectrum of 1. The XRD pattern of this anionic MOF after exposure to the air for 3 weeks indicated that although the crystals of 1 were lost their transparency in the air, they were stable and no destruction process occurred for them (Fig. S2). | [] | [] | ["[HDMA] 2 [Zn 3 (BDC) 4 ]·DMF·H 2 O", "C 39 H 41 N 3 O 18 Zn 3"] | ["Zn(NO 3 ) 2 ·6H 2 O--0.5 mmol"] | [] | ["1,4-benzenedicarboxylic acid (H 2 BDC)--0.5 mmol", "4-bpdb (1,4-bis(4-pyridyl)-2,3-diaza-1,3-butadiene)--0.25 mmol"] | ["125 °C"] | ["50 h"] | ["DMF--8 ml"]
nature15732 | Synthesis of Fe(bdp). In a glovebox under a N 2 atmosphere, H 2 bdp (0.200 g, 0.95 mmol) in DMF (9 ml) was heated to 120 °C while stirring for 20 min in a 20 ml glass vial. The resultant yellow suspension was cooled. A solution of FeCl 2 (0.197 g, 1.55 mmol) in methanol (1 ml) was added to the cooled suspension of H 2 (bdp) in DMF, and the vial was sealed and heated at 120 °C while stirring. The hot, orange–yellow solution yielded a yellow microcrystalline powder after several hours. Samples suitable for gas adsorption studies were prepared using multiple vials of the same reaction scale in a glovebox under a N 2 atmosphere and by washing the resultant material nine times with hot DMF (9 × 18 ml), before drying under high vacuum at 170 °C for 24 h. The activated sample was handled under a N 2 atmosphere for all further experiments. IR (neat, cm −1 ): 1,573 (s), 1,336 (w), 1,239 (s), 1,110 (s), 1,041 (s), 952 (s), 859 (s), 849 (s), 832 (s), 824 (s), 644 (s), 534 (s). Anal. Calcd for FeC 12 H 8 N 4 : C, 54.58; H, 3.05; N, 21.22. Found: C, 54.18; H, 2.36; N, 20.67. To obtain single crystals suitable for X-ray diffraction, a 9:1 mixture of DMF and methanol was used to create solutions of FeCl 2 (9.0 mg, 0.07 mmol in 0.1 ml solvent) and H 2 bdp (4.0 mg, 0.019 mmol in 0.9 ml solvent). The FeCl 2 solution and the H 2 bdp solution were added together in a 4-ml vial. The vial was then sealed, and the clear yellow solution was heated at 120 °C for 24 h. Block-shaped yellow crystals formed on the sides of the vial after several hours. | ["170 \nC"] | ["24 h"] | ["Fe(bdp)"] | ["FeCl 2--0.197 g, 1.55 mmol"] | [] | ["H 2 bdp--0.200 g, 0.95 mmol"] | ["120 \nC"] | ["several hours"] | ["DMF--9 ml", "methanol--1 ml"]
c6tc00611f | Experimental Synthesis MnCl 2 (99%, Sigma-Aldrich), methanol (99.8%, Sigma-Aldrich), 1,4-diaminobutane (99%, Sigma-Aldrich) and formic acid (98%, Fluka) were commercially available and used without further purification. To obtain single crystals of bnMn, 16 mL of methanol solution containing 5 mmol of 1,4-diaminobutane and 20 mmol of formic acid was placed at the bottom of a glass tube (9 mm inner diameter). To this solution, 16 mL of methanol solution containing 2 mmol of MnCl 2 was gently added. The tube was sealed and kept undisturbed. Light pink crystals were harvested after 3 days. Elemental analysis (C, H, N) was performed on an Elementar Vario EL CHNS analyzer.Anal. calcd for bnMn (%): C, 25.55; H, 4.29; N, 5.96; found (%): C, 25.47; H, 4.34; N, 5.91. The results of the Le Bail refinement confirm the phase purity of the obtained sample (Fig. S1, ESI†).DSC Heat capacity was measured using a Mettler Toledo DSC-1 calorimeter with a high resolution of 0.4 mW. Nitrogen was used as a purging gas. The weight of the bnMn sample was 13.3 mg. The heating and cooling rates were 5 K min 1 . The excess heat capacity associated with the phase transition in bnMn was evaluated by subtraction from the data of the baseline representing variation in the absence of the phase transitions. | [] | [] | ["bnMn"] | ["MnCl 2--2 mmol"] | ["formic acid--20 mmol"] | ["1,4-diaminobutane--5 mmol"] | [] | ["3 days"] | ["methanol--16 mL"]
s10904-016-0381-z | 2.2 Synthesis of CP-1 CP-1 was synthesized by a hydrothermal reaction. A mixture of Ni(OAc) 2 4H 2 O (24.9 mg, 0.1 mmol), 2,6H 2 ndc (21.6 mg, 0.1 mmol), L1 (35.0 mg, 0.1 mmol) and 12 mL distilled water were sealed in a 25 mL Teﬂon-lined stainless steel vessel. The mixture was heated at 140 °C for 3 days in an oven and cooled to room temperature at a rate of 10 °C/h. Subsequently, Green block-shaped crystals were obtained by ﬁltration, washed with distilled water and dried in air. Anal. Yield 45.2 % (based on Ni(OAc) 2 4H 2 O). Calcd. for C 33 H 38 N 4 NiO 9 (Mr = 693.38): C 57.1, H 5.5, N 8.1 %; found: C 57.2, H 5.4, N 8.0 %. IR (KBr pellet, cm -1 ): 3370 s, 3126 m, 2930 m, 1650 m, 1550 vs, 1518 m, 1465 m, 1400 vs, 1200 m, 1100 w, 793 m, 646 w, 615 w, 471 w. | [] | [] | ["CP-1", "C 33 H 38 N 4 NiO 9"] | ["Ni(OAc) 2 \n4H 2 O--24.9 mg, 0.1 mmol"] | [] | ["2,6H 2 ndc --21.6 mg, 0.1 mmol", "L1--35.0 mg, 0.1 mmol"] | ["140 °C"] | ["3 days"] | ["distilled water--12 mL"]
cg901079s | 1 ¥ [{Cu 2 (μ-OH)L 3 }(μ-bpp)](Cl O 4 ) 2 3. The ethanolic solution (20 mL) containing 0.1 mmol of the homobinuclear precursor [Cu 2 L 3 ](ClO 4 ) 2 3 H 2 O was added with stirring to a ethanolic solution (10 mL) of 1,3-bis(4-pyridyl)propane (0.1 mmol). Green single crystals appeared after several days by slow evaporation of the resulting solution. Yield ca.80%. Elemental chemical analysis: 42.66% C, 5.01% H, 9.95% N (calcd); 42.6% C, 5.1% H, 9.7% N (found). IR data (KBr, cm -1 ): 1648s, 1628s, 1614s, 1554s, 1455m, 1423m, 1408m, 1338s, 1273w, 1254 m, 1239w, 1188w, 1096vs, 1006m, 945 m, 893w, 813 m, 765 m, 668w, 622s, 523w, 464 m, 418w. | [] | ["several days"] | ["[{Cu 2 (μ-OH)L 3 }(μ-bpp)](Cl O 4 ) 2 3", "homobinuclear precursor [Cu 2 L 3 ](ClO 4 ) 2 3 H 2 O", "1,3-bis(4-pyridyl)propane"] | [] | [] | [] | [] | [] | ["ethanolic solution--20 mL", "ethanolic solution--10 mL"]
s11243-015-9994-2 | Synthesis of [Cu(pymtza) 2 ]2H 2 O (2) Hpymtza (0.0412 g, 0.2 mmol) was dissolved in distilled water (5 mL), and the pH of the solution was adjusted to 6 with KOH (0.2 mol/L). Solid Cu(NO 3 ) 2 4H 2 O (0.0260 g, 0.1 mmol) was then added to this solution. The mixture was sealed in a 25-mL teﬂon-lined stainless steel container and heated to 120 °C for 3 days. Slow evaporation of the ﬁltrate in air gave rise to blue crystals of complex 2. Yield: 57 % based on Cu. Anal. Calcd for C 14 H 14 CuN 12 O 6 :C, 33.0; H, 2.8; N, 33.0 %. Found: C, 32.8; H, 2.7; N, 33.3 %.IR (KBr, cm -1 ): 3437 (m), 1647 (s), 1576 (m), 1410 (m), 1369 (s), 1119 (w), 924 (w), 815 (w), 699 (w). | [] | [] | ["[Cu(pymtza) 2 ]?2H 2 O", "C 14 H 14 CuN 12 O 6"] | ["Cu(NO 3 ) 2 ?4H 2 O--0.0260 g, 0.1 mmol"] | [] | ["Hpymtza--0.0412 g, 0.2 mmol"] | ["120 \nC"] | ["3 days"] | ["distilled water--5 mL"]
c4ce02029d | Rotary evaporation gave a yellow residue, which was then re-dissolved in 50 mL of CH 2 Cl 2 , washed successively with water and brine, and dried over Na 2 SO 4 . A yellow solid was isolated by removal of the solvent, and the product was further purified by column chromatography on a silica gel using ethyl acetate/CH 2 Cl 2 (3 : 15) as an eluent. PTMP was obtained as a light yellow powder. Yield: 75% (2.179 g).1 H NMR (600 MHz, CDCl 3 ): δ = 4.19 (s, 2H, CH 2 ), 7.10–7.11 (d, J = 6 Hz, 2H, Ar), 7.33–7.34 (d, J = 6 Hz, 2H, Ar), 8.40–8.41 (d, J = 6 Hz, 2H, Ar), 8.58–8.59 (d, J = 6 Hz, 2H, Ar) (ESI† Fig. S1). Anal. | [] | [] | ["PTMP"] | [] | [] | [] | [] | [] | ["CH 2 Cl 2--50 mL", "water--NaN", "brine--NaN", "ethyl acetate--NaN"]
ic201982d | Preparation of [Mn((S,S)-Salphen)Cr(Tp)(CN) 3 ] n (4). Compound 4 was prepared as dark-brown rod-like crystals in a similar method to that of 3, except that [Mn((S,S)-Salphen)(H 2 O) 2 ]ClO 4 was used. Yield: 68%. Anal. Calcd for C 66 H 65 B 2 Fe 2 Mn 2 N 23 O 5 : C, 58.84; H, 3.95; N, 18.87. Found: C, 58.86; H, 3.97; N, 18.85. IR (KBr, cm −1 ): 2149 (ν CN ). | [] | [] | ["[Mn((S,S)-Salphen)Cr(Tp)(CN) 3 ]", "C 66 H 65 B 2 Fe 2 Mn 2 N 23 O 5"] | ["[Mn((S,S)-Salphen)(H 2 O) 2 ]ClO 4--not specified"] | [] | [] | [] | [] | []
ic0009223 | 37 [CuL(µ-N 3 )] 2 (ClO 4 ) 2 (1). To a methanolic solution (5 mL) of 59.5 mg (0.1 mmol) of CuL(ClO 4 ) 2 ‚H 2 O 34 was added to 6.5 mg of NaN 3 (0.1 mmol) with constant stirring. The solution was allowed to stir for 1 h. The dark green solution formed was filtered and allowed to crystallize at room temperature to yield prismatic monoclinic crystals.The yield was 95%. Anal. Found: C, 39.92; H, 4.16; N, 22.28. Calcd for C 34 H 42 Cu 2 N 16 Cl 2 O 8 : C, 40.08; H, 4.23; N, 22.39. | [] | [] | ["[CuL(µ-N 3 )] 2 (ClO 4 ) 2"] | ["CuL(ClO 4 ) 2 ‚H 2 O--59.5 mg (0.1 mmol)"] | [] | ["NaN 3--6.5 mg (0.1 mmol)"] | [] | ["1 h"] | ["methanol--5 mL"]
j.molstruc.2009.05.024 | Nickel acetate tetrahydrate (0.0311 g, 0.125 mmol), and 2,4,6trimethylbenzoic acid (0.041 g, 0.250 mmol) were dissolved in aqueous medium (2.5 mL). The mixture was sealed in a 23 mL Teﬂon-lined stainless steel bomb, and held at 70 °C for 72 h.The bomb was cooled naturally to room temperature and pale green coloured crystals of {[Ni(tmb) 2 (H 2 O) 3 ]2H 2 O} n were Table 1 Crystal data and structure reﬁnement summary for compounds 1–3. | [] | [] | ["{[Ni(tmb) 2 (H 2 O) 3 ]?2H 2 O} n"] | ["Nickel acetate tetrahydrate--0.0311 g, 0.125 mmol"] | [] | ["2,4,6-trimethylbenzoic acid--0.041 g, 0.250 mmol"] | ["70 \nC"] | ["72 h"] | ["aqueous medium--2.5 mL"]
c2dt12081j | IR (KBr, cm −1 ) (Fig. S5, ESI†): 3052 w, 3007 w, 1581 s, 1548 m, 1467 m, 1393 m, 1070 w, 993 m, 780 m, in agreement with the literature data.27,28 4′-(2-Pyridyl)-2,2′:6′,2′′-terpyridine (L2). It was prepared analogously to L1 by replacing 4-acetylpyridine with 2-acetylpyridine in the same mole ratio. As a result, a yellow crystalline solid was obtained in 25% yield. m.p. 232 °C. Anal. Calc for C 20 H 14 N 4 : C, 77.40%; H, 4.55%; N, 18.05%. Found: C, 77.45%; H, 4.51%; N, 18.01%.1 H NMR (400 MHz, CDCl 3 ): δ = 9.11 (s, 2H), 8.81 (d, 1H, 3 J = 6.53 Hz), 8.75(d, 2H, 3 J = 7.43 Hz), 8.67(d, 2H, 3 J = 7.95 Hz), 8.08(d, 1H, 3 J = 7.96 Hz), 7.86 (m, 3H), 7.35 (m, 3H). IR (KBr, cm −1 ): 3045 w, 1581 s, 1562 m, 1467 m, 1393 m, 1071 w, 982 m, 790 m. | [] | [] | ["L2"] | [] | [] | [] | [] | [] | []
acs.cgd.7b01301 | 3(Dioxane)@1 via SCSC Solvate Exchange. Single crystals of [Ag 6 (CF 3 SO 3 ) 6 L 6 ]·6C 4 H 8 O·2CH 3 OH·H 2 O were left in dioxane media at 10, 30, 50, and 70 °C for 4 days, resulting in the transformation of single crystals of [Ag 2 (CF 3 SO 3 ) 2 L 2 ]·3C 4 H 8 O 2 . mp 230 °C (dec). Anal.Calcd for C 34 H 33 N 3 O 12 SF 3 Ag: C, 46.80; H, 3.81; N, 4.82%. Found: C, 46.30; H, 3.68; N, 3.77%. One drop of the liquid sample (20 μL) was dropped on a single crystal, and left for 12 h. Such treatment is suﬃcient to take the single crystal X-ray diﬀraction data. | [] | [] | ["[Ag 6 (CF 3 SO 3 ) 6 L 6 ]·6C 4 H 8 O·2CH 3 OH·H 2 O"] | [] | [] | [] | ["10 °C", "30 °C", "50 °C", "70 °C"] | ["4 days"] | ["dioxane--media"]
zaac.201300021 | Preparation of [Mn 3 (L) 3 (2,2⬘-bpy) 2 ] n (1): The mixture of Mn(OAc) 2 ·4H 2 O (24.1 mg, 0.1 mmol), H 2 atpt (18.2 g, 0.1 mmol), 2,2⬘-bpy (15.2 mg, 0.1 mmol) in distilled water (10 mL) was sealed in a 25 mL stainless-steel reactor with Teflon liner and heated to 150 °C and kept at constant temperature for 72 h. Slow cooling of the reaction mixture to room temperature at a rate of 5 °C·h –1 produced the light pink strip crystals of 1 in 38 % yield (based on Mn). C 44 H 28 Mn 3 N 7 O 12 : calcd. C 52.24, H 2.79, N 9.69 %; found: C 51.62, H 2.72, N 9.65 %. | [] | [] | ["[Mn 3 (L) 3 (2,2⬘-bpy) 2 ] n", "C 44 H 28 Mn 3 N 7 O 12"] | ["Mn(OAc) 2 \n4H 2 O--24.1 mg, 0.1 mmol"] | [] | ["H 2 atpt--18.2 g, 0.1 mmol", "2,2⬘-bpy--15.2 mg, 0.1 mmol"] | ["150 °C"] | ["72 h"] | ["distilled water--10 mL"]
ic0353413 | AgNO 3 :tz 2 (CH 2 ):Pcy 3 :MeCN (1:1:1:1) (7). Compound 7 was synthesized by the same procedure reported for 1 and was recrystallized by acetonitrile (0.51 g, 0.80 mmol, 80% yield). It is soluble in dmso, acetone, and acetonitrile and poorly soluble in chlorinated solvents. Mp: 130-132 °C. Anal. Calcd for C 25 H 42 AgN 8 O 3 P: C, 46.81; H, 6.60; N, 17.47. Found: C, 46.58; H, 6.50; N, 17.53. Λ m (CH 3 CN, 10 -3 M, 298 K): 140 Ω -1 cm 2 mol -1 .IR (Nujol, cm -1 ): 3104 w, ν(C arom -H); 2293 w, 2250 w, 1511 m, ν(C-N + C-C); 521 m, 512 m, 488 w, 470 w, 455 w, 439 w, 429 w, 403 w, 387 w, 367 w, 346 w, 318 w, 294 w, 270 w, 261 w, 238 w. | [] | [] | ["AgNO 3 :tz 2 (CH 2 ):Pcy 3 :MeCN (1:1:1:1) (7)"] | [] | [] | [] | [] | [] | ["acetonitrile--0.51 g, 0.80 mmol"]
00958972.2018.1520984 | methylpyrazole–3–carboxylate (B) is obtained. The ester (B) separated from the solution is filtered off, washed with water and dried in an oven at 100 C. Recrystallization from aqueous ethanol gave the pure ester (B) in colorless form melting at 82 C. The dried ester (0.04 mol, 6.2 g) is allowed to reflux with hydrazine hydrate (100%) (0.06 mol, 3.0 g) at water bath temperature for 1 h. A white crystalline precipitate of 5–methylpyrazole–3–carbohydrazide (mpch) is obtained which is filtered off, washed with aqueous ethanol and dried in a vacuum desiccator. The dried mpch melts at 153 C. The yield is 4.2 g (75%). The dry mpch (15 mmol, 2.1 g) is taken in excess hydrazine hydrate (30 mL) and refluxed for 5 h. The desired ligand (Hmpca) is obtained by removing excess hydrazine by vacuum distillation. The product thus obtained is recrystallized from dry ethanol. Purity of the product was checked by the determination of melting point (M.P. 239 C). 2.3.2. Synthesis of [Cu(mpca) 2 (H 2 O)]·3H 2 O (1) and [Cu(mpca) 2 ]·H 2 O (2). Hmpca (5 mmol, 0.63 g) dissolved in 15 mL in dry methanol is allowed to mix with a methanolic solution of CuCl 2 ·2H 2 O (2.25 mmol, 0.38 g) (20 mL) in a 100 mL round bottom flask. The resulting blue solution is refluxed for 6 h whereupon a blue crystalline product separates. The product is filtered off, washed with methanol and dried over silica gel. The yield is 0.86 (72%) for [Cu(mpca) 2 (H 2 O)]·3H 2 O (1). Elemental analysis for 1 (C 10 H 14 CuN 4 O 6 ): Calculated: C, 31.10; H, 4.66; N, 14.53 and Found: C, 31.05; H, 4.54; N, 14.85. IR assignments (in cm –1 ): ν (C=N) (1425), ν (C-N) (1299), ν (N-N) (1041) and ν (C-O) (1627). In similar way, Cu(ClO 4 ) 2 ∙6H 2 O (2.25 mmol, 0.83 g) in 20 mL dry methanol is mixed with a dry methanolic solution (15 mL) of Hmpca (5 mmol, 0.63 g). The resulting solution is refluxed for 4 h; slow evaporation of the solution at room temperature furnished blue crystalline compound which is filtered off, washed with methanol and dried over silica gel. The yield is 0.51 g (68%) for [Cu(mpca) 2 ]·H 2 O (2). Elemental analysis for 2 (when n=1) (C 10 H 12 CuN 4 O 5 ): Calculated: C, 36.16; H, 3.61; N, 16.87 and Found: C, 36.29; H, 3.42; N, 16.91. IR assignments (in cm –1 ): ν (C=N) (1369), ν (C-N) (1285), ν (N-N) (1034) and ν (C-O) (1550). 2.3.3. Synthesis of [Co(mpca) 2 (H 2 O) 2 ] (3). Hmpca (5 mmol, 0.63 g) dissolved in 15 mL hydrazine hydrate (100%) is mixed with a hot methanolic solution of Co(NO 3 ) 2 ·6H 2 O (20 mL) (2.25 mmol, 0.65 g) with constant stirring. The resulting solution is refluxed for 4 h and the solid Accepted Manuscript | [] | [] | ["methylpyrazole-3-carboxylate", "5-methylpyrazole-3-carbohydrazide", "Hmpca", "[Cu(mpca)2(H2O)]·3H2O", "[Cu(mpca)2]·H2O", "[Co(mpca)2(H2O)2]"] | ["CuCl2·2H2O--2.25 mmol, 0.38 g", "Cu(ClO4)2∙6H2O--2.25 mmol, 0.83 g", "Co(NO3)2·6H2O--2.25 mmol, 0.65 g"] | [] | ["methylpyrazole-3-carboxylate--0.04 mol, 6.2 g", "5-methylpyrazole-3-carbohydrazide--15 mmol, 2.1 g", "Hmpca--5 mmol, 0.63 g"] | ["water bath temperature", "reflux", "reflux", "reflux", "hot"] | ["1 h", "5 h", "6 h", "4 h", "4 h"] | ["ethanol--20 mL", "water--15 mL", "methanol--15 mL", "hydrazine hydrate (100%)--30 mL"]
j.jssc.2009.11.003 | 2.4. Synthesis of [Cu( L -tart)(bipy)*2.33H 2 O], 3 Cu(NO 3 ) 2  3H 2 O (0.66 mmol, 0.160 g), L -KC 4 H 5 O 6 (0.66 mmol, 0.124 g) and 4,4 0 -bipyridine (0.66 mmol, 0.1 g) were added to 8 mL of deionized water in a 20 mL scintillation vial. The mixture was stirred until a solution formed. The vial was tightly capped and placed in a silicon oil bath at 60 1C. After 36 h, the vial was removed and a mixture of blue powder and small, blue, block-like crystals had formed. Phase purity was conﬁrmed by PXRD studies. | [] | [] | ["[Cu( L -tart)(bipy)*2.33H 2 O]"] | ["Cu(NO 3 ) 2 ? 3H 2 O--0.66 mmol, 0.160 g"] | [] | ["L -KC 4 H 5 O 6--0.66 mmol, 0.124 g", "4,4 0 -bipyridine--0.66 mmol, 0.1 g"] | ["60 \t1C"] | ["36 h"] | ["deionized water--8 mL"]
s1600536807053305 | Experimental ZnSO4(0.016 g, 0.01 mmol), dcbp (0.018 g, 0.012 mmol) and NaOH(0.048 mmol,0.12 mmol), were added in a mixed solvent of ethanol and acetonitrile, the mixture was heated for five hours under reflux. during the process stirring and influx were required. The resultant was then filtered to give a pure solution which was infiltrated by diethyl ether freely in a closed vessel, a weeks later some single crystals of the size suitable for X-Ray diffraction analysis. | [] | [] | [] | ["ZnSO4--0.016 g, 0.01 mmol"] | ["NaOH--0.048 mmol,0.12 mmol"] | ["dcbp--0.018 g, 0.012 mmol"] | [] | ["five hours"] | ["ethanol--mixed solvent", "acetonitrile--mixed solvent"]
cg049806r | Preparation of [Ag(L4)](NO 3 )‚0.5H 2 O (3). A solution of L4 (25.2 mg, 0.10 mmol) in MeOH (8 mL) was layered onto a solution of AgNO 3 (17 mg, 0.10 mmol) in H 2 O (8 mL). The solutions were left for about one week at room temperature, and colorless crystals were obtained. Yield: 85% (based on AgNO 3 ). Anal. Calcd for AgC 14 H 13 N 5 O 4.50 (3): C, 38.96; H, 3.02; N, 16.24. Found: C, 38.49; H, 3.11; N, 15.98. IR (KBr, cm -1 ): 3500(w), 3350(s), 3200(s), 1615(s), 1595(s), 1560(vs), 1540(s), 1500(s), 1480(m), 1450(m), 1350(vs), 1245(m), 1220(w), 1080(m), 980(m), 855(s), 790(m), 728(m), 670(m).Preparation of Ag(L4)PF 6 (4). A solution of AgPF 6 (25.3 mg, 0.10 mmol) in MeOH (10 mL) was layered onto a solution of L4 (25.2 mg, 0.10 mmol) in THF (8 mL). The solutions were left for about three days at room temperature, and colorless crystals were obtained. Yield: 90% (based on AgPF 6 ). Anal. | [] | [] | ["[Ag(L4)](NO 3 )‚0.5H 2 O", "AgC 14 H 13 N 5 O 4.50"] | ["AgNO 3--17 mg, 0.10 mmol", "AgPF 6--25.3 mg, 0.10 mmol"] | [] | ["L4--25.2 mg, 0.10 mmol"] | ["room temperature"] | ["one week", "three days"] | ["MeOH--8 mL", "H 2 O--8 mL", "THF--8 mL"]
j.ica.2005.09.002 | 2.2. Preparations The ligand Pepy was synthesized as follows: under an atmosphere of nitrogen, the mixture of benzaldehyde (1.60 g, 15 mmol) and 2-methylpyridine (0.93 g, 10 mmol) was added dropwise to a solution of KOH (1.15 g, 20 mmol) in DMSO (15 ml) at 60 C for two hours. The colorless solution turned into yellow gradually. The solution was allowed to reﬂux for another two hours and then cooled down prior to pouring into 100 ml cold water. The precipitate was ﬁltrated and recrystallized by using methanol/water to give white crystals (yield 76%, m.p. 363 K).FTIR (KBr, cm 1 ): 3048 (m), 1950 (m), 1811 (w), 1750 (w), 1635 (s), 1598 (vs), 1559 (s), 1494 (s), 1472 (vs), 1448 (vs), 1320 (s), 1315 (m), 1250 (m), 1216 (m) 1156 (s), 959 (vs), 770 (vs), 729 (s), 688 (vs), 531 (s). Anal. Calc. for C 13 H 11 N: C, 86.14; H, 6.13; N, 7.73. Found: C, 86.33; H, 6.28; N, 7.52%. | [] | [] | ["C 13 H 11 N"] | [] | [] | ["Pepy--N/A"] | ["60 \nC"] | ["two hours", "two hours"] | ["DMSO--15 ml", "methanol/water--N/A"]
b507124k | Turquoise blue cubic crystals (0.110 g, yield 50% based on W) were collected by ﬁltration. IR (KBr pellets, m/cm −1 ): 3108 (w), 3077 (w), 3052 (w), 3033(w), 2921 (w), 2845 (w), 1603 (m), 1571 (w), 1495 (w), 1473 (w), 1448 (s), 1413 (m), 1313 (w), 1249 (w), 1217 (w), 1158 (w), 1094 (sh), 1060 (s), 1032 (w), 1000 (w), 952 (s), 886 (s), 813 (s), 767 (s), 708 (m), 521 (m). C 55 H 77 N 11 Cu 3 O 55 PW 11 (4014.19); Calcd. (Found): C 16.45 (16.48); H 1.93 (1.48); N 3.84 (3.88); Cu 4.75 (5.68); P 0.77 (0.94); W 50.35 (50.36%). | [] | [] | ["C 55 H 77 N 11 Cu 3 O 55 PW 11"] | [] | [] | [] | [] | [] | []
ic0259282 | 1 H NMR (Acetone): δ 7.842-7.866 (4H), 7.415-7.432 (4H), 4.835-4.868 (4H), 2.057-2.193 (4H).Anal. Calcd for C 15 H 14 N 6 (pbbt) (%): C, 64.75; H, 5.04; N, 30.22. Found: C, 65.49; H, 5.02; N, 30.88. IR (KBr)/cm -1 : 3069m, 2960m, 1618w, 1564w, 1497w, 1459m, 1327s, 750s.1 H NMR (chloroform): δ 7.833-7.871 (4H), 7.367-7.461 (4H), 4.8764.909 (4H), 2.919-2.986 (2H).Synthesis of [Pb(bbbm) 2 (NO 3 ) 2 ] n 1. A methanol solution (5 mL) of bbbm (29 mg, 0.1 mmol) was dropwise added into an aqueous solution (2 mL) of Pb(NO 3 ) 2 (16.5 mg, 0.05 mmol) to give a clear solution. Colorless crystals (55% yield) suitable for X-ray diffraction were obtained 1 week later. Anal. Calcd for C 36 H 36 N 10 O 6 Pb (%): C, 47.41; H, 3.98; N, 15.36. Found: C, 47.01; H, 4.03; N, 15.14. | [] | [] | ["[Pb(bbbm) 2 (NO 3 ) 2 ] n", "C 36 H 36 N 10 O 6 Pb"] | ["Pb(NO 3 ) 2--16.5 mg, 0.05 mmol"] | [] | ["bbbm--29 mg, 0.1 mmol"] | [] | ["1 week"] | ["methanol--5 mL", "aqueous solution--2 mL"]
00958970500453333 | (Found C, 46.64; H, 3.12; N, 10.00%, calculated for C 43 H 37 Cl 2 N 8 O 10 Pb: C: 46.74, H: 3.35, N: 10.14). | [] | [] | ["C 43 H 37 Cl 2 N 8 O 10 Pb"] | [] | [] | [] | [] | [] | []
molecules23020479 | 2-(3-(Bromomethyl)phenyl)-1,3,2-dioxaborolane ( 9 ). This compound was prepared by adapting the experimental procedure found in the literature [ 53 ]. A mixture of compound 4 (1.570 g, 9.693 mmol), NBS (1.830 g, 10.18 mmol) and PDB (0.056 g, 0.173 mmol) in CCl 4 (40 mL) was heated to reﬂux with stirring for 16 h. The reaction mixture was allowed to cool to room temperature, the precipitated succinimide was removed by ﬁltration and the ﬁltrate was concentrated under reduced pressure.The residue was puriﬁed by column chromatography on SiO 2 with CH 2 Cl 2 as the eluent to give pure product 9 as a pale yellow oil (1.039 g, 45%). | [] | [] | ["2-(3-(Bromomethyl)phenyl)-1,3,2-dioxaborolane"] | [] | [] | ["compound 4--1.570 g, 9.693 mmol", "NBS--1.830 g, 10.18 mmol", "PDB--0.056 g, 0.173 mmol"] | [] | ["16 h"] | ["CCl 4--40 mL"]
b926324a | Synthesis of [CdL1(H 2 O) 2 ] n (2) A mixture of Cd(NO 3 ) 2 $4H 2 O (30.84 mg, 0.1 mmol), H 2 L1 (8 mg, 0.029 mmol) and DMF–H 2 O (1 : 3, v/v, 8 mL) was placed in a Parr Teﬂon-lined stainless steel vessel (15 mL) under autogenous pressure and heated at 90  C for 48 h. Large quantities of colorless block crystals were obtained, which were ﬁltered off, washed with mother liquid, and dried under ambient conditions. Yield of the reaction was ca. 78% based on H 2 L1.Anal. Calcd for C 14 H 14 O 8 Cd: C, 39.78%, H 3.34%; found C, 39.90%, H, 3.47%. IR(KBr, cm 1 ): 3437(s), 1608(s), 1518(w), 1471(w), 1428(m), 1384(s), 1347(w), 1332(w), 1309(w), 1249(w), 1211(s), 1170(m), 1146(w), 1067(m), 995(w), 896(w), 842(w), 795(m), 781(w), 753 (m), 722(w), 693(w), 681(w), 666(m), 623(m), 608(w), 595(w), 579(w), 538(m), 462(m), 421(w).Synthesis of [CoL1(H 2 O) 3 ] n (3) Complex 3 was prepared in the same way as that for 1 using Co(NO 3 ) 2 $6H 2 O (29.10 mg, 0.1 mmol) to replace Zn(NO 3 ) 2 $6H 2 O. Large quantities of purple-plank crystals were obtained and the crystals were ﬁltered off, washed with mother liquid and dried under ambient conditions. Yield of the reaction was ca. 44% based on H 2 L1. Anal. Calcd for C 14 H 16 O 9 Co: C, 43.43%, H 4.16%; found C, 43.58%, H, 4.04%. IR(KBr, cm 1 ): 3380(m), 1611(s), 1563(s), 1515(m), 1474(w), 1428(s), 1344(w), 1324(m), 1253(m), 1213(s), 1170(m), 1147(w), 1062(m), 1050(m), 1024(w), 958(w), 841(m), 756(w), 702(m), 622(m), 562(w), 504(w), 487(w), 464(w). | [] | [] | ["[CdL1(H 2 O) 2 ] n", "C 14 H 14 O 8 Cd"] | ["Cd(NO 3 ) 2 $4H 2 O--30.84 mg, 0.1 mmol"] | [] | ["H 2 L1--8 mg, 0.029 mmol"] | ["90 \n C"] | ["48 h"] | ["DMF–H 2 O (1 : 3, v/v)--8 mL"]
chem.200305089 | Synthesis of [Ag 3 (titmb) 2 ](N 3 ) 3 ¥CH 3 OH ¥ 4 H 2 O (2): A solution of TITMB (36.0 mg, 0.10 mmol) in methanol (15 mL) was carefully layered over an aqueous solution of freshly prepared [Ag(NH 3 ) 2 ]N 3 (0.075 mmol mL 1 , 2 mL). Colorless crystals were isolated by filtration after several weeks.Yield: 77%; elemental analysis calcd (%) for C 43 H 60 Ag 3 N 21 O 5 : C 40.52, H 4.74, N 23.08; found: C 40.56, H 4.83, N 22.95. | [] | ["several weeks"] | ["[Ag 3 (titmb) 2 ](N 3 ) 3 ¥CH 3 OH ¥ 4 H 2 O", "2", "C 43 H 60 Ag 3 N 21 O 5"] | ["[Ag(NH 3 ) 2 ]N 3--0.075 mmol mL 1, 2 mL"] | [] | ["TITMB--36.0 mg, 0.10 mmol"] | [] | [] | ["methanol--15 mL"]
b919342c | for BPS-1: C 37.60, H 4.21%; Found: C 37.89, H 4.09%. IR (KBr, cm 1 ): 3305(br, vs), 1700(vs), 1650(s), 1500(s), 1254(m), 1018(m), 788(s), 547(m). | [] | [] | ["BPS-1"] | [] | [] | [] | [] | [] | []
c2dt30772c | [Sn (μ-oPP) 2 ] ∞ (8). Used [Sn(NMe 2 ) 2 ] 2 (0.500 g, 1.21 mmol), H-oPP (0.658 g, 4.83 mmol), and ∼10 mL toluene.Yield 55.1% (0.518 g). FTIR (KBr pellet, cm −1 ) 3064(m), 3029(m), 2961(s), 2868(sh, m), 1591(m), 1488(s), 1444(s), 1382(m), 1361(m), 1344(m), 1285(sh, s), 1252(s), 1191(m), 1149(s), 1111(w), 1085(m), 1035(m), 1008(sh, w), 925(s), 888(m), 838(s), 814(sh, s), 775(sh, s), 758(s), 689(sh, w), 637(w), 592(m), 578(m), 539(w), 488(w ), 447(w). | [] | [] | ["[Sn (μ-oPP) 2 ] ∞"] | ["[Sn(NMe 2 ) 2 ] 2--0.500 g, 1.21 mmol"] | [] | ["H-oPP--0.658 g, 4.83 mmol"] | [] | [] | ["toluene--∼10 mL"]
s0036023617010181 | For C 9 H 10 N 2 O 6 S, anal. calcd., %: C, 39.32; H, 3.62; N, 10.29.Found, %: C, 39.42; H, 3.68; N, 10.22. | [] | [] | ["C 9 H 10 N 2 O 6 S"] | [] | [] | [] | [] | [] | []
ic0006504 | Yellow crystals formed in ∼1 month. The yield was 70%. Compound 1 was also be prepared by diffusion of an ethanol solution of Cd(NO 3 ) 2 ‚ 4H 2 O into a THF solution of L1, in 80% yield. IR (cm -1 , KBr pellet): 1630 (s), 1589 (m), 1558 (m), 1487 (s), 1385 (s), 1310 (s), 1228 (m), 1189 (s), 1120 (m), 1092 (w), 1051 (w), 1028 (s), 969 (s), 950 (w), 869 (s), 852 (s), 808 (s), 693 (s), 642 (s). Anal. Calcd for C 24 H 20 N 10 O 6 Cd: C, 43.88; H, 3.05; N, 21.33. Found: C, 43.67; H, 3.00; N, 21.16. | [] | [] | ["Cd(NO 3 ) 2 ‚ 4H 2 O", "L1"] | ["Cd(NO 3 ) 2 ‚ 4H 2 O--not provided"] | [] | ["L1--not provided"] | [] | ["∼1 month"] | ["ethanol--not provided", "THF--not provided"]
asia.201300250 | Synthesis of {[Ln 6 Cu 3 L 6 ACHTUNGTRENNUNG(m 3 -OH) 6 ACHTUNGTRENNUNG(m 6 -O)ACHTUNGTRENNUNG(m 2 -O) 2 ]·12H 2 O} n (Gd-Cu: Ln= Gd, Dy-Cu:Ln= Dy) A mixture of H 2 L (0.0278 g, 0.2 mmol), GdACHTUNGTRENNUNG(NO 3 ) 3 ·6H 2 O (0.0902 g, 0.2 mmol) or DyACHTUNGTRENNUNG(NO 3 ) 3 ·6H 2 O (0.0914 g, 0.2 mmol), CuACHTUNGTRENNUNG(NO 3 ) 2 ·3H 2 O (0.0242 g, 0.1 mmol), water (4 mL), and MeOH (1 mL) was sealed in a Teflon- lined autoclave (25 mL) and heated at 160 8 C for 72 h under autogenous pressure. After cooling to RT at a rate of 2 8 Ch 1 , prism crystals suitable for X-ray diffraction were collected manually, wash ed with water, and dried in air.Gd-Cu: Yield: 38 %; IR (KBr): n˜ = 3419 (s), 2890 (s), 2349 (s), 1638 (s), 1486 (m), 1384 (s), 1227 (m), 1192 (m), 1074 (s), 950 (w), 858 (w), 599 cm 1 (w); elemental analysis calcd (%) for C 10 H 14 CuGd 2 N 4 O 13 : C 15.45, H 1.80, N 7.21, Cu 8.19, Gd 40.51; found: C 15.36, H 2.01, N 7.25, Cu 8.22, Gd 40.27. | [] | [] | ["{[Ln 6 Cu 3 L 6 (m 3 -OH) 6 (m 6 -O)(m 2 -O) 2 ]·12H 2 O} n (Gd-Cu: Ln= Gd, Dy-Cu:Ln= Dy)"] | ["Gd(NO 3 ) 3 ·6H 2 O--0.0902 g, 0.2 mmol", "Dy(NO 3 ) 3 ·6H 2 O--0.0914 g, 0.2 mmol", "Cu(NO 3 ) 2 ·3H 2 O--0.0242 g, 0.1 mmol"] | [] | ["H 2 L--0.0278 g, 0.2 mmol"] | ["160 8 C"] | ["72 h"] | ["water--4 mL", "MeOH--1 mL"]
c2dt30772c | Yield 72.1% (0.519 g). FTIR (KBr pellet, cm −1 ) 3070(m), 3060(sh, m), 3044(sh, m), 2998(s), 2956(s), 2933(sh, s), 2935 (sh, s), 2913(sh, s), 2860(s), 2831(sh, s) 2782(s), 1590(s), 1572(s), 1480(s), 1458(s), 1441(sh, s), 1403(s), 1380(m), 1360 (m), 1340(s), 1285(s), 1271(s), 1258(s), 1242(sh, s), 1217(sh, s), 1188(s), 1155(m), 1153(m), 1123(s), 1079(s), 1036(s), 967(w), 927(m), 893(s), 874(sh, m), 845(sh, s), 838(sh, s), 758(s), 739(s), 722(s), 702(m), 602(s), 577(m), 570(sh, m), 562(sh, m), 530(m), 495(m), 460(s), 441(s), 408(s), 406(sh, s). | [] | [] | [] | [] | [] | [] | [] | [] | []
ic100959j | Complexes 4-7 were prepared according to eq 1.9 Solid mixtures of KBH 4 and two equivalents of each tetrazole were heated at 100-130 °C until gas evolution ceased, and then the resultant white solids were treated with 1 equiv of 18-crown-6 in tetrahydrofuran to afford K(BH 2 (HCN 4 ) 2 )(18-crown-6) (4,97%),K(BH 2 (MeCN 4 ) 2 )(18-crown-6)•(C 7 H 8 ) 0.5 (5,64%), K(BH 2 (Me 2 NCN 4 ) 2 )(18-crown-6) (6, 77%), and K(BH 2 (iPr 2 NCN 4 ) 2 )(18-crown-6) (7, 80%) as colorless crystalline solids. Despite many attempts with 3:1 or 4:1 tetrazole to KBH 4 stoichiometry, it was not possible to prepare complexes containing tris(tetrazolyl)borate or tetrakis(tetrazolyl)borate ligands by this thermolysis route, and only 4-7 were isolated. This obs ervation is si milar to the findings by Janiak. | [] | [] | [] | [] | [] | ["tetrazole--two equivalents", "KBH 4--1 equiv", "18-crown-6--1 equiv"] | ["100-130 \n°C"] | [] | ["tetrahydrofuran--not specified", "C 7 H 8--0.5 equiv"]
ejic.200400614 | After cooling, within 24 h yellow crystals of 2 were obtained in 65% yield (0.033 g based on POPOP). C 48 H 32 Cl 4 N 4 O 4 Zn 2 (500.68): calcd. C 57.83, H 3.24, N 5.62; found C 57.58, H 3.15, N 5.64. IR (KBr): ν ˜ ⫽ 3454 (w), 3123 (w), 1649 (m), 1617 (m), 1595 (m), 1557 (m), 1483 (s), 1449 (w), 1416 (m), 1351 (w), 1271 (w), 1150 (s), 1130 (w), 1104 (w), 1027 (w), 981 (w), 947 (s), 868 (w), 849 (m), 829 (m), 762 (s), 722 (s), 687 (s), 659 (w), 564 (w), 492 (w) cm ⫺1 . | [] | [] | ["C 48 H 32 Cl 4 N 4 O 4 Zn 2"] | [] | [] | [] | [] | ["within 24 h"] | []
cm9603821 | 2: Crystals were grown from a concentrated hexamethyldisiloxane solution at -35 °C. All specimens examined diffracted weakly and appeared somewhat opalescent suggesting the partial loss of solvent, hexamethyldisiloxane. PhotoTable 2. Selected Interatomic Distances (Å) and Angles (deg) for Zn 4 (µ 4 -O)[O 2 P(O t Bu) 2 ] 6 (2) (a) Bond Distances Zn(1)-O(1) 1.97(1) Zn(1)-O(2) 1.91(1) Zn(1)-O(6) 1.92(1) Zn(1)-O(10) 1.94(2) Zn(2)-O(1) 2.01(1) Zn(2)-O(11) 1.93(2) Zn(2)-O(14) 1.91(1) Zn(2)-O(18) 1.92(2) Zn(3)-O(1) 2.01(1) Zn(3)-O(3) 1.91(1) Zn(3)-O(19) 1.95(2) Zn(3)-O(22) 1.93(2) Zn(4)-O(1) 2.00(1) Zn(4)-O(7) 1.95(2) Zn(4)-O(15) 1.91(1) Zn(4)-O(23) 1.96(2) P(1)-O(2) 1.50(2) P(1)-O(3) 1.49(2) P(1)-O(4) 1.53(2) P(1)-O(5) 1.56(2) P(2)-O(6) 1.49(2) P(2)-O(7) 1.47(2) P(2)-O(8) 1.50(3) P(2)-O(9) 1.53(3) P(3)-O(10) 1.49(2) P(3)-O(11) 1.50(2) P(3)-O(12) 1.55(2) P(3)-O(13) 1.58(2) P(4)-O(14) 1.52(2) P(4)-O(15) 1.50(2) P(4)-O(16) 1.57(2) P(4)-O(17) 1.58(2) P(5)-O(18) 1.48(2) P(5)-O(19) 1.50(2) P(5)-O(20) 1.59(2) P(5)-O(21) 1.56(2) P(6)-O(22) 1.48(2) P(6)-O(23) 1.46(2) P(6)-O(24) 1.53(2) P(6)-O(25) 1.54(2) (b) Bond Angles O(1)-Zn(1)-O(2) 113.6(6) O(1)-Zn(1)-O(6) 114.5(5) O(2)-Zn(1)-O(6) 101.2(6) O(1)-Zn(1)-O(10) 113.5(6) O(2)-Zn(1)-O(10) 107.1(6) O(6)-Zn(1)-O(10) 105.9(7) O(1)-Zn(2)-O(11) 113.3(5) O(1)-Zn(2)-O(14) 114.1(5) O(11)-Zn(2)-O(14) 103.8(6) O(1)-Zn(2)-O(18) 114.1(6) O(11)-Zn(2)-O(18) 104.5(6) O(14)-Zn(2)-O(18) 106.0(6) O(1)-Zn(3)-O(3) 109.4(6) O(1)-Zn(3)-O(19) 114.8(6) O(3)-Zn(3)-O(19) 103.6(6) O(1)-Zn(3)-O(22) 114.5(6) O(3)-Zn(3)-O(22) 110.5(6) O(19)-Zn(3)-O(22) 103.3(7) O(1)-Zn(4)-O(7) 113.9(6) O(1)-Zn(4)-O(15) 113.1(5) O(7)-Zn(4)-O(15) 106.0(7) O(1)-Zn(4)-O(23) 112.5(6) O(7)-Zn(4)-O(23) 104.2(7) O(15)-Zn(4)-O(23) 106.5(7) O(2)-P(1)-O(3) 113.5(8) O(2)-P(1)-O(4) 105.4(10) O(3)-P(1)-O(4) 113.4(10) O(2)-P(1)-O(5) 112.4(10) O(3)-P(1)-O(5) 104.8(9) O(4)-P(1)-O(5) 107.4(10) O(6)-P(2)-O(7) 117.4(9) O(6)-P(2)-O(8) 111.3(12) O(7)-P(2)-O(8) 101.4(14) O(6)-P(2)-O(9) 105.1(11) O(7)-P(2)-O(9) 110.7(10) O(8)-P(2)-O(9) 111.1(15) O(10)-P(3)-O(11) 116.3(9) O(10)-P(3)-O(12) 104.7(8) O(11)-P(3)-O(12) 112.5(8) O(10)-P(3)-O(13) 112.1(9) O(11)-P(3)-O(13) 103.6(8) O(12)-P(3)-O(13) 107.5(9) O(14)-P(4)-O(15) 114.5(8) O(14)-P(4)-O(16) 111.9(9) O(15)-P(4)-O(16) 110.7(10) O(14)-P(4)-O(17) 112.0(9) O(15)-P(4)-O(17) 106.4(9) O(16)-P(4)-O(17) 100.3(9) O(18)-P(5)-O(19) 114.8(10) O(18)-P(5)-O(20) 104.6(10) O(19)-P(5)-O(20) 112.1(10) O(18)-P(5)-O(21) 113.0(12) O(19)-P(5)-O(21) 110.3(10) O(20)-P(5)-O(21) 101.1(12) O(22)-P(6)-O(23) 113.9(10) O(22)-P(6)-O(24) 112.0(11) O(23)-P(6)-O(24) 112.0(10) O(22)-P(6)-O(25) 104.8(10) O(23)-P(6)-O(25) 114.2(11) O(24)-P(6)-O(25) 98.7(12) Zn(1)-O(1)-Zn(2) 110.1(6) Zn(1)-O(1)-Zn(3) 111.1(5) Zn(2)-O(1)-Zn(3) 107.4(6) Zn(1)-O(1)-Zn(4) 109.6(6) Zn(2)-O(1)-Zn(4) 109.5(5) Zn(3)-O(1)-Zn(4) 109.0(6) Zn(1)-O(2)-P(1) 130.7(9) Zn(3)-O(3)-P(1) 135.4(10) Zn(1)-O(6)-P(2) 130.8(10) Zn(4)-O(7)-P(2) 131.2(9) Zn(1)-O(10)-P(3) 130.8(9) Zn(2)-O(11)-P(3) 131.3(8) Zn(2)-O(14)-P(4) 131.9(8) Zn(4)-O(15)-P(4) 134.1(9) Zn(2)-O(18)-P(5) 132.9(9) Zn(3)-O(19)-P(5) 131.1(11) Zn(3)-O(22)-P(6) 133.4(10) Zn(4)-O(23)-P(6) 135.5(10) Table 3. Atomic Coordinates and Equivalent Isotropic Displacement Coefficients for {Zn[O 2 P(O t Bu) 2 ] 2 } n (1) atom xyzB eq a Zn(1) 0.74596(6) -0.31495(9) 0.84136(6) 2.30(3) Zn(2) 0.76582(6) -0.17078(9) 0.65894(6) 2.58(3) P(1) 0.7982(2) -0.0934(2) 0.8267(1) 3.20(7) P(2) 0.8381(1) -0.3740(2) 0.7026(1) 2.90(7) P(3) 0.6352(1) -0.2887(2) 0.7107(2) 3.44(7) P(4) 0.7554(1) -0.0482(2) 0.4946(1) 2.27(6) O(1) 0.7524(3) -0.1724(5) 0.8586(3) 3.5(2) O(2) 0.8032(4) -0.0929(5) 0.7418(3) 3.4(2) O(3) 0.7750(4) 0.0125(5) 0.8554(4) 4.4(2) O(4) 0.8708(3) -0.1006(5) 0.8592(3) 2.9(2) O(5) 0.8229(3) -0.3595(5) 0.7850(3) 3.1(2) O(6) 0.8185(4) -0.2903(5) 0.6508(3) 3.6(2) O(7) 0.8033(3) -0.4688(5) 0.6673(3) 2.9(2) O(8) 0.9146(3) -0.3972(5) 0.6933(3) 3.2(2) O(9) 0.6647(3) -0.3335(5) 0.7819(3) 3.5(2) O(10) 0.6735(4) -0.2071(5) 0.6737(4) 4.1(2) O(11) 0.5655(4) -0.2393(6) 0.7245(4) 4.8(2) O(12) 0.6240(3) -0.3830(5) 0.6569(3) 3.4(2) O(13) 0.7692(4) -0.0903(6) 0.5698(3) 4.2(2) O(14) 0.7315(3) -0.1196(5) 0.4355(3) 3.0(2) O(15) 0.8192(3) 0.0042(5) 0.4639(3) 3.3(2) O(16) 0.7068(4) 0.0430(6) 0.4984(5) 6.1(3) C(1) 0.7229(6) 0.0748(9) 0.8298(6) 4.1(3) C(2) 0.7102(9) 0.148(1) 0.8908(8) 7.7(5) C(3) 0.733(1) 0.117(1) 0.7550(8) 8.5(6) C(4) 0.6608(8) 0.007(1) 0.8184(9) 8.9(5) C(5) 0.8953(6) -0.1165(8) 0.9398(5) 3.7(3) C(6) 0.8706(6) -0.2165(8) 0.9679(5) 3.8(3) C(7) 0.9699(7) -0.1195(9) 0.9336(6) 4.7(3) C(8) 0.8719(6) -0.0299(9) 0.9865(6) 4.4(3) C(9) 0.7960(6) -0.5712(7) 0.6987(5) 3.1(3) C(10) 0.7490(7) -0.5696(9) 0.7621(7) 5.9(4) C(11) 0.7671(8) -0.6290(9) 0.6333(7) 5.9(4) C(12) 0.8632(8) -0.6103(10) 0.7215(8) 7.0(5) C(13) 0.9716(6) -0.3404(9) 0.7224(6) 3.7(3) C(14) 0.9587(7) -0.226(1) 0.7163(8) 6.4(4) C(15) 0.9826(7) -0.368(1) 0.8025(7) 6.9(5) C(16) 1.0283(7) -0.365(1) 0.6752(8) 7.1(5) C(17) 0.5163(7) -0.257(1) 0.7774(7) 5.6(4) C(18) 0.5370(7) -0.229(1) 0.8543(7) 8.1(5) C(19) 0.4535(6) -0.213(1) 0.7523(9) 7.3(5) C(20) 0.5077(8) -0.377(2) 0.7746(8) 8.2(6) C(21) 0.6051(6) -0.3809(9) 0.5760(5) 3.8(3) C(22) 0.5465(6) -0.315(1) 0.5609(6) 5.2(4) C(23) 0.5866(7) -0.490(1) 0.5606(6) 5.7(4) C(24) 0.6661(7) -0.353(1) 0.5320(7) 5.9(4) C(25) 0.8698(6) 0.0625(9) 0.5046(6) 4.1(3) C(26) 0.9165(6) -0.010(1) 0.5451(7) 6.1(4) C(27) 0.9061(8) 0.117(1) 0.4440(8) 7.8(5) C(28) 0.8397(7) 0.132(1) 0.5604(8) 6.6(4) C(29) 0.6351(5) 0.0493(9) 0.4973(6) 3.3(3) C(30) 0.6208(8) 0.146(1) 0.535(1) 9.9(6) C(31) 0.6149(10) 0.052(2) 0.4177(9) 10.5(7) C(32) 0.6055(9) -0.031(1) 0.539(1) 11.7(7) a B eq ) 8 / 3 π 2 (U 11 (aa*) 2 + U 22 (bb*) 2 + U 33 (cc*) 2 + 2U 12 (aa*bb*) × cos γ + 2U 13 (aa*cc*)cos β + 2U 23 (bb*cc*)cos R).346 Chem. Mater., Vol. 9, No. 1, 1997 Lugmair et al. graphic evidence and systematic absences in the diffraction data indicated either of the monoclinic space groups Cc or C2/ c. Processing was confined to the centrosymmetric alternative which refined nicely and produced chemically reasonable bond parameters. No correction for absorption was required (max/ min trans ratio ) 1.09). The Zn atoms were located by direct methods. A chemically unrecognizable group of residual electron density peaks (max ) 1.3eÅ -3 ), well removed from the main molecule, undoubtedly represents solvent residuum.However, these contributions were not included in the refinement. Due to data limitations, anisotropic refinement was confined to Zn, P, and O atoms only. Hydrogen atom contributions were idealized. All computations used SHELXTL 4.2 software (G. Sheldrick, Siemens XRD, Madison, WI).1: A colorless block of dimensions 0.12 × 0.11 × 0.10 mm was mounted on a glass fiber using Paratone N hydrocarbon oil. Data were collected using a Siemens SMART diffractometer with a CCD area detector. A preliminary orientation matrix and unit cell parameters were determined by collecting 60 10-s frames, followed by spot integration and least-squares refinement. A hemisphere of data was collected using ω scans of 0.3° and a collection time of 30 s per frame. Frame data were integrated (XY spot spread ) 1.60°; Z spot spread ) 0.60°) using SAINT. The data were corrected for Lorentz and polarization effects. An absorption correction was not necessary. The 19 132 integrated reflections were averaged in point group 2/m to give 7205 unique reflections (R int ) 0.086). Of these, 4035 reflections were considered observed (I > 3.00σ(I)).No decay correction was necessary. Inspection of the systematic absences uniquely defined the space group as P2 1 /c. The structure was solved using direct methods (SAPI91), expanded using Fourier techniques (DIRDIF92), and refined by fullmatrix least-squares methods using teXsan software. The non-hydrogen atoms were refined anisotropically. The hydrogen atoms were included at calculated positions but not refined. The number of variable parameters was 487 giving a data/parameter ratio of 8.32. The maximum and minimum peaks on the final difference Fourier map corresponded to 1.15 and -0.59 e /Å 3 : R ) 0.075, R w ) 0.078, GOF ) 2.59.3: A colorless platelike crystal of dimensions 0.2 × 0.2 × 0.05 mm was mounted on a glass fiber using Paratone N hydrocarbon oil. Data were collected as described for compound 1. The data were corrected for Lorentz and polarization effects. An absorption correction was performed using XPREP (µR ) 0.05, T max ) 0.91, T min ) 0.73). The 9714 integrated reflections were averaged in point group 2/m to give 4292 unique reflections (R int ) 0.090). Of these, 2407 reflections were considered observed (I > 3.00σ(I)). No decay correction was necessary. Inspection of the systematic absences uniquely Table 4. Selected Interatomic Distances (Å) and Angles (deg) for {Zn[O 2 P(O t Bu) 2 ] 2 } n (1) (a) Bond Distances Zn(1)-O(1) 1.935(7) P(2)-O(5) 1.507(6) Zn(1)-O(5) 1.948(6) P(2)-O(6) 1.494(7) Zn(1)-O(9) 1.932(6) P(2)-O(7) 1.570(7) Zn(1)-O(14) 1.909(6) P(2)-O(8) 1.576(7) Zn(2)-O(2) 1.933(6) P(3)-O(9) 1.503(7) Zn(2)-O(6) 1.923(7) P(3)-O(10) 1.494(7) Zn(2)-O(10) 1.937(7) P(3)-O(11) 1.569(8) Zn(2)-O(13) 1.911(6) P(3)-O(12) 1.593(7) P(1)-O(1) 1.518(7) P(4)-O(13) 1.464(6) P(1)-O(2) 1.507(6) P(4)-O(14) 1.487(6) P(1)-O(3) 1.578(7) P(4)-O(15) 1.565(7) P(1)-O(4) 1.555(7) P(4)-O(16) 1.565(8) (b) Bond Angles O(1)-Zn(1)-O(5) 109.3(3) O(6)-P(2)-O(8) 109.1(4) O(1)-Zn(1)-O(9) 105.3(3) O(7)-P(2)-O(8) 102.9(4) O(1)-Zn(1)-O(14) 109.0(3) O(9)-P(3)-O(10) 117.6(4) O(5)-Zn(1)-O(9) 110.5(3) O(9)-P(3)-O(11) 111.9(4) O(5)-Zn(1)-O(14) 116.3(3) O(9)-P(3)-O(12) 103.3(4) O(9)-Zn(1)-O(14) 105.7(3) O(10)-P(3)-O(11) 103.2(5) O(2)-Zn(2)-O(6) 107.5(3) O(10)-P(3)-O(12) 112.6(4) O(2)-Zn(2)-O(10) 112.8(3) O(11)-P(3)-O(12) 108.2(4) O(2)-Zn(2)-O(13) 107.4(3) O(13)-P(4)-O(14) 116.1(4) O(6)-Zn(2)-O(10) 109.2(3) O(13)-P(4)-O(15) 110.4(4) O(6)-Zn(2)-O(13) 112.2(3) O(13)-P(4)-O(16) 111.5(5) O(10)-Zn(2)-O(13) 107.8(3) O(14)-P(4)-O(15) 107.3(4) O(1)-P(1)-O(2) 115.3(4) O(14)-P(4)-O(16) 109.9(4) O(1)-P(1)-O(3) 108.8(4) O(15)-P(4)-O(16) 100.3(5) O(1)-P(1)-O(4) 112.8(4) Zn(1)-O(1)-P(1) 131.9(4) O(2)-P(1)-O(3) 110.0(4) Zn(2)-O(2)-P(1) 135.9(4) O(2)-P(1)-O(4) 106.5(4) Zn(1)-O(5)-P(2) 135.6(4) O(3)-P(1)-O(4) 102.6(4) Zn(2)-O(6)-P(2) 135.7(4) O(5)-P(2)-O(6) 116.1(4) Zn(1)-O(9)-P(3) 135.5(4) O(5)-P(2)-O(7) 112.9(4) Zn(2)-O(10)-P(3) 138.1(4) O(5)-P(2)-O(8) 110.2(4) Zn(2)-O(13)-P(4) 162.9(5) O(6)-P(2)-O(7) 104.8(4) Zn(1)-O(14)-P(4) 148.6(4) Table 5. Atomic Coordinates and Equivalent Isotropic Displacement Coefficients for {Zn[O 2 P(O t Bu) 2 ] 2 [H 2 N(CH 2 ) 6 NH 2 ]} n (3) atom xyzB eq a Zn -0.2676(1) 0.20930(4) 0.2232(1) 2.80(6) P(1) -0.1803(3) 0.1434(1) 0.4248(3) 2.8(2) P(2) -0.3474(3) 0.1546(1) -0.0334(3) 3.0(2) O(1) -0.1408(7) 0.1703(2) 0.3177(7) 3.4(4) O(2) -0.2666(8) 0.1685(2) 0.5079(7) 3.6(4) O(3) -0.0544(8) 0.1263(2) 0.4994(7) 3.4(4) O(4) -0.2518(7) 0.0985(2) 0.3720(6) 3.3(4) O(5) -0.2880(8) 0.1767(3) 0.0805(8) 4.8(5) O(6) -0.3957(8) 0.1862(3) -0.1294(8) 4.3(4) O(7) -0.2418(7) 0.1223(3) -0.0932(7) 3.6(4) O(8) -0.4588(8) 0.1220(2) 0.0105(7) 3.4(4) N(1) -0.4316(9) 0.2162(3) 0.3197(8) 2.6(4) N(2) -0.2030(9) 0.2754(3) 0.2109(8) 2.8(4) C(1) 0.071(1) 0.1067(4) 0.456(1) 3.8(7) C(2) 0.149(1) 0.1464(4) 0.407(1) 5.0(7) C(3) 0.136(1) 0.0864(5) 0.568(1) 5.3(8) C(4) 0.043(1) 0.0691(4) 0.364(1) 4.5(7) C(5) -0.338(1) 0.0665(4) 0.431(1) 3.9(7) C(6) -0.473(1) 0.0919(5) 0.437(2) 7(1) C(7) -0.284(1) 0.0540(5) 0.5568(1) 5.7(9) C(8) -0.348(1) 0.0240(4) 0.353(2) 5.5(8) C(9) -0.141(1) 0.0906(4) -0.031(1) 4.0(7) C(10) -0.030(1) 0.1222(5) 0.015(1) 5.6(8) C(11) -0.198(2) 0.0628(4) 0.067(1) 5.5(8) C(12) -0.101(2) 0.0608(5) -0.134(1) 6.3(9) C(13) -0.563(2) 0.1009(4) -0.067(1) 4.3(7) C(14) -0.625(2) 0.0654(7) 0.024(2) 11(1) C(15) -0.667(1) 0.1381(4) -0.101(1) 4.7(7) C(16) -0.513(2) 0.0774(7) -0.173(2) 11(1) C(17) -0.561(1) 0.2061(4) 0.264(1) 3.8(6) C(18) -0.592(1) 0.2385(4) 0.158(1) 3.7(6) C(19) -0.740(1) 0.2365(4) 0.116(1) 4.4(7) C(20) 0.172(1) 0.2637(4) 0.198(1) 3.8(7) C(21) 0.028(1) 0.2570(4) 0.160(1) 3.4(6) C(22) -0.062(1) 0.2837(4) 0.244(1) 3.3(6) a B eq ) 8 / 3 π 2 (U 11 (aa*) 2 + U 22 (bb*) 2 + U 33 (cc*) 2 + 2U 12 (aa*bb*) × cos γ + 2U 13 (aa*cc*)cos β + 2U 23 (bb*cc*)cos R).Table 6. Selected Interatomic Distances (Å) and Angles (deg) for {Zn[O 2 P(O t Bu) 2 ] 2 [H 2 N(CH 2 ) 6 NH 2 ]} n (3) (a) Bond Distances Zn-O(1) 1.972(7) P(2)-O(7) 1.591(8) Zn-O(5) 1.855(9) P(2)-O(8) 1.566(8) P(1)-O(1) 1.498(8) Zn-N(1) 2.050(9) P(1)-O(2) 1.497(8) Zn-N(2) 2.001(8) P(1)-O(3) 1.573(8) O(2)‚‚‚N(2) 2.83(1) P(1)-O(4) 1.572(8) O(6)‚‚‚N(1) 2.86(1) P(2)-O(5) 1.522(9) O(6)‚‚‚N(2) 2.94(1) P(2)-O(6) 1.469(8) O(2)‚‚‚N(1) 2.96(1) (b) Bond Angles O(1)-Zn-O(5) 102.9(3) O(1)-P(1)-O(2) 116.7(4) O(1)-Zn-N(1) 107.4(3) O(1)-P(1)-O(3) 109.8(4) O(1)-Zn-N(2) 111.0(3) O(1)-P(1)-O(4) 104.5(4) O(5)-Zn-N(1) 116.6(4) O(2)-P(1)-O(3) 107.8(4) O(5)-Zn-N(2) 115.7(4) O(2)-P(1)-O(4) 110.3(4) N(1)-Zn-N(2) 103.1(3) O(5)-P(2)-O(6) 117.9(5) Zn-O(1)-P(1) 121.6(5) O(5)-P(2)-O(7) 110.2(5) Zn-O(5)-P(2) 162.7(6) O(5)-P(2)-O(8) 104.1(5) Zn-N(1)-C(17) 119.8(7) O(6)-P(2)-O(7) 104.5(5) Zn-N(2)-C(22) 116.7(6) O(6)-P(2)-O(8) 111.9(5) O(7)-P(2)-O(8) 108.0(4) Precursors to Zinc Phosphates Chem. Mater., Vol. 9, No. 1, 1997 347 defined the space group as P2 1 /c. The structure was solved using direct methods (SAPI91), expanded using Fourier techniques (DIRDIF92), and refined by full-matrix least-squares methods using teXsan software. The non-hydrogen atoms were refined anisotropically. The hydrogen atoms were included at calculated positions but were not refined. The number of variable parameters was 316 giving a data/ parameter ratio of 7.62. The maximum and minimum peaks on the final difference Fourier map corresponded to 0.95 and -0.54 e /Å 3 : R ) 0.085, R w ) 0.086, GOF ) 2.94.Acknowledgment. This work was supported by the Director, Office of Energy Research, Office of Basic Energy Sciences, Chemical Sciences Division, of the U.S.Department of Energy under Contract No. DE-AC0376SF00098. We also thank Dr. Fred Hollander of the departmental X-ray facility (CHEXRAY) for determination of the crystal structure of 3.Supporting Information Available: Atom-labeling schemes, tables of crystal, data collection, and refinement parameters, bond distances and angles, and anisotropic displacement parameters (42 pages). This material is contained in many libraries on microfiche, immediately follows this article in the microfilm version of the journal, can be ordered from ACS, and can be downloaded from the Internet; see any current masthead page for ordering information and Internet access instructions.CM9603821 Table 7. Crystallographic Data for Compounds 1-3 213 (a) Crystal Parameters formula C 48 H 108 O 25 P 6 Zn 4 C 32 H 72 P 4 O 16 Zn 2 C 22 H 52 N 2 O 8 P 2 Zn formula weight 1532.6 967.57 599.99 cryst color, habit colorless, block colorless, block colorless, platelike cryst size, mm 0.4 × 0.3 × 0.2 0.12 × 0.11 × 0.10 0.20 × 0.20 × 0.05 crystal system monoclinic monoclinic monoclinic space group C2/cP2 1/c P2 1/c a, Å 35.408(11) 20.0367(8) 10.1988 (9) b, Å 20.232(6) 13.3832(5) 28.467 (3) c, Å 26.447(9) 17.6697(7) 11.236 (1) β, deg 103.60(4) 91.345(1) 93.035 (2) volume, Å 3 18415(10) 4736.9(6) 3257.5(4) Z 844 F(calc), g cm -3 1.16 1.357 1.223 µ (Mo KR), cm -1 11.8 12.07 8.92 temp, °C 23 -117.0 -95.0 (b) Data Collection diffractometer Siemens P4 Siemens SMART Siemens SMART radiation Mo KR (λ ) 0.710 69 Å) Mo KR (λ ) 0.710 69 Å) Mo KR (λ ) 0.710 69 Å) scan type 2θ-θω(0.3°/frame) ω (0.3°/frame) scan rate 4.0 to 20.0°/min in ω 30.0 s/frame 30.0 s/frame rflns collected 12 357 19132 9714 unique rflns 12 037 (R int ) 0.056) 7205 (R int ) 0.086) 4292 (R int ) 0.090) no. of obsns 4536 (I > 5.0σ(I)) 4053 (I > 3.00σ(I)) 2407 (I > 3.00σ(I)) (c) Refinement rfln/param ratio 8.7 8.32 7.62 R(F), % 8.5 7.5 8.5 R(wF), % 11.3 7.8 8.6 GOF 1.42 2.59 2.94 max/min peak in final diff map, e Å -3 0.91/-0.61 1.15/-0.59 0.95/-0.54 348 Chem. Mater., Vol. 9, No. 1, 1997 Lugmair et al. | [] | [] | ["Zn 4 (µ 4 -O)[O 2 P(O t Bu) 2 ] 6", "Zn[O 2 P(O t Bu) 2 ] 2", "Zn[O 2 P(O t Bu) 2 ] 2 [H 2 N(CH 2 ) 6 NH 2 ]"] | ["hexamethyldisiloxane--concentrated solution"] | [] | [] | [] | [] | []
00958972.2010.537332 | 2.2.2. [Ni(L) 2 (H 2 O) 2 ] E 2H 2 O (2). Complex 2 was obtained by the same procedure used for the preparation of 1 except that Ni(NO 3 ) 2  6H 2 O (29.1 mg, 0.1 mmol) was used instead of Pb(NO 3 ) 2 as starting material. Green block crystals were obtained by filtration and washed with water and ethanol several times with a yield of 38%. Anal. | [] | [] | ["[Ni(L) 2 (H 2 O) 2 ] E 2H 2 O", "Ni(L) 2 (H 2 O) 2"] | ["Ni(NO 3 ) 2  6H 2 O--29.1 mg, 0.1 mmol"] | [] | [] | [] | [] | []
acs.inorgchem.5b00749 | Synthesis of In(phenpy)(Cl) 2 [Au(CN) 2 ]·0.5H 2 O. A pale yellow methanol solution (10 mL) of phenpy (29 mg, 0.1 mmol) was added to an aqueous solution (10 mL) containing InCl 2 ·3H 2 O (28 mg, 0.1 mmol). A methan ol/water solution (20 mL, 1:1) of KAu(CN) 2 (84 mg, 0.3 mmol) was added to the resulting solution.The solution was allowed to evaporate over 3 weeks giving yellow plate crystals, 49 mg (69%) yield. Anal. Calcd for C 19 H 11 N 5 InCl 2 AuInorganic Chemistry Article DOI: 10.1021/acs.inorgchem.5b00749 Inorg. Chem. XXXX, XXX, XXX−XXX H (H 2 O) 0.5 : C 32.55%; H 1.73%; N 9.99%. Found: C 32.48%; H 1.85%; N 10.07%. MALDI MS M + : 442.206, 424.265. Calcd for In(phenpy)Cl 2 441.94. Calcd for In(phenpy)Cl(OH) 423.97. IR (ATR, cm −1 ) 3540 br, s, 3438 br, s, 3077 br, m, 2148 m, 1621 m, 1598 m, 1583 s, 1521 w, 1500 m, 1479 m, 1437 m, 1428 m, 1406 m, 1329 w, 1262 w, 1232 w, 1202 w, 1172 w, 1154 m, 1131 w, 1105 w, 1095 w, 1021 m, 893 m, 858 s, 777 s, 727 vs. Raman (785 nm; a, 1; %lp, 10; cm −1 ) 2163 m, 1607 s, 1567 m, 1521 ms, 1479 m, 1460 m, 1428 m, 1418 m, 1353 m, 1331 m, 1298 s, 1262 w, 1236 vw, 1172 vw, 1111 vw, 1072 vw, 1040 w, 1019 ms, 893 vw, 777 m, 736 m, 640 vw, 585 vw, 519 w, 442 w, 425 w, 308 w, 296 w, 281 w, 260 w, 206 w, 182 w, 140 m, 120 m.Measurement of Birefringence. The optical retardation and crystal thickness measurements were obtained by means of polarizedlight microscopy using an Olympus BX60 microscope, with a tilted UCTB thick Berek compensator at λ = 546(10) nm at room temperature (Supporting Information Figure S2). Retardation measurements were also conducted at λ = 650(20) nm, resulting in a <1% diﬀerence, which is far less than the error associated with thickness measurements. The birefringence was calculated by dividing the measured retardation by the crystal thickness. In the case of all crystals in this Article, face assignment of the crystals was determined using the crystal faces application in APEX II. The relatively large errors in the birefringence values for Zn(phenpy)(H 2 O)[Au(CN) 2 ] 2 · 2H 2 O and Cd(phenpy)(H 2 O)[Au(CN) 2 ] 2 ·2H 2 O are due to the inherent error in obtaining thickness measurements on very thin (<10 μm) crystals.Single Crystal X-ray Diﬀraction Structure Determinations.Structures Cd(phenpy)[Au(CN) 2 ] 2 and Mn(phenpy)[Au( CN) 2 ] 2 were collected through the SCrALS (Service Crystallography at Advanced Light Source) program at the Small-Crystal Crystallography Beamline 11.3.1 at the Advanced Light Source (ALS), Lawrence Berkeley National Laboratory. Structures In(phenpy)(Cl) 2 [Au(CN) 2 ]· 0.5H 2 O and M(phenpy)(H 2 O)[Au(CN) 2 ] 2 ·2H 2 O (M = Mn, Zn, and Cd) were covered with Paratone, mounted on a MiTe-Gen sample holder, and rapidly placed into the cold N 2 stream of the Kryo-Flex low-temperature device. The data were collected using a Bruker SMART APEX II Duo CCD diﬀractometer with TRIUMPH graphitemonochromated Mo Kα radiation (λ = 0.710 73 Å). All structures except Mn(phenpy)[Au(CN) 2 ] 2 give poor diﬀraction patterns despite collection using a synchrotron source, and thus the structural models are of poor quality. Additional crystallographic information can be found in Table 2. All diﬀraction data were processed with the Bruker Apex II software suite. All structures were solved with intrinsic phasing method, 24 and subsequent reﬁnements were performed using SHELXle.25 Diagrams were prepared using ORTEP-3 26 and POVRAY.27 In the case of In(phenpy)(Cl) 2 [Au(CN) 2 ]·0.5H 2 O the temperature factor on the bridging chloride (Cl2) is quite large, and modeling this atom as a hydroxide results in a lower R-factor. However, both CHN elemental analysis and MALDI mass spectrometry data are consistent with a dichloride species, and therefore, the atom has been assigned as a chloride ligand (slow partial hydrolysis of the crystals over time may be to blame for this). In any case, the assignment of that atom does not aﬀect the conclusions of the Article. The pyridine bridge in the phenpy unit is disordered over two sites; C16 and C17 0.27 occupancy, C18 and C19 0.73 occupancy. Rotax analysis found a nonmerohedral twin by an 180 rotation about the [001] direction in real space.Calculations. Energy calculation was performed using the Gaussian 0 9 program, 28 the B3LYP functional, 29 and the 631G**basis set with the keyword “Polar” on all atoms. The atom coordinates for phenpy were taken from the structure of Cd(phenpy)(H 2 O)[Au(CN) 2 ] 2 ·2H 2 O.■ ASSOCIATED CONTENT * S Supporting Information UV−vis data, optical microscopy images, and crystallographic data in CIF format. The Supporting Information is available free of charge on the ACS Publications website at DOI: 10.1021/acs.inorgchem.5b00749.Table 2. Crystallographic Data Cd(phenpy)(H 2 O) [Au(CN) 2 ] 2 ·2H 2 O Zn(phenpy)(H 2 O) [Au(CN) 2 ] 2 ·2H 2 O Mn(phenpy)(H 2 O) [Au(CN) 2 ] 2 ·2H 2 O In(phenpy) (Cl) 2 [Au(CN) 2 ]· 0.5H 2 O Cd(phenpy) [Au(CN) 2 ] 2 Mn(phenpy) [Au(CN) 2 ] 2 chemical formula C 21 H 17 Au 2 CdN 7 O 3 C 21 H 17 Au 2 N 7 O 3 Zn C 21 H 17 Au 2 MnN 7 O 3 C 38 H 24 Au 2 C l4 In 2 N 10 OC 21 H 11 Au 2 CdN 7 C 21 H 11 Au 2 MnN 7 fw (g mol −1 ) 921.75 874.72 864.29 1400.03 867.70 810.24 cryst syst monoclinic monoclinic monoclinic monoclinic monoclinic monoclinic a (Å) 16.286(8) 16.115(6) 16.332(16) 11.3968(9) 10.162(4) 9.9485(10) b (Å) 22.363(11) 22.124(8) 22.51(2) 25.703(2) 25.868(9) 25.038(3) c (Å) 14.805(7) 14.647(5) 14.791(15) 7.1857(5) 9.658(3) 10.0688(10) α (deg) 90 90 90 90 90 90 β (deg) 113.364(4) 112.951(4) 112.960(11) 99.250(2) 114.964(4) 116.8120(10) γ (deg) 90 90 90 90 90 90 V (Å 3 ) 4950(4) 4809(3) 5008(8) 2077.6(3) 2301.6(14) 2238.4(4) T (K) 150(2) 150(2) 150(2) 150(2) 150(2) 150(2) space group C2/cC2/cC2/cP2 1 /cP2 1 /cP2 1 /c Z 8882 44 radiation (Å) 0.710 73 0.710 73 0.710 73 0.710 73 0.7749 0.7749 μ (mm −1 ) 12.714 13.200 12.222 8.438 16.914 16.920 reﬂns all 19 856 16 919 18 214 13 774 23 421 23 372 reﬂns unique 4380 4404 3065 2181 4221 4121 R int 0.1008 0.1073 0.3127 0.0985 0.1597 0.0510 R1 [I 0 ≥ 2.50σ (I 0 )] 0.0664 0.1268 0.1002 0.1892 0.0741 0.0613 wR (F 2 ) 0.1378 0.2627 0.2432 0.4074 0.1727 0.1601 R1 (all data) 0.1317 0.1613 0.1721 0.1958 0.1746 0.0686 wR (F 2 ) (all data) 0.1697 0.2817 0.2785 0.4106 0.2138 0.1727 GOF 1.027 1.105 1.033 1.265 1.018 1.251 Inorganic Chemistry Article DOI: 10.1021/acs.inorgchem.5b00749 Inorg. Chem. XXXX, XXX, XXX−XXX I ■ AUTHOR INFORMATION Corresponding Authors *E-mail: vancew@sfu.ca.*E-mail: dleznoﬀ@sfu.ca.Present Address § Currently at Memorial University of Newfoundland.Notes The authors declare no competing ﬁnancial interest.■ ACKNOWLEDGMENTS NSERC of Canada is gratefully acknowledged for ongoing support of this research via Discovery Grants (D.B.L., V.E.W.) and a postgraduate fellowship (M.J.K.). We thank Benson Jelier (SFU) for collecting the MALDI mass spectrometry data. The Advanced Light Source (ALS) is supported by the U.S.Department of Energy, Oﬃce of Energy Sciences Materials Sciences Division, under Contract DE-AC02-05CH11231.■ REFERENCES (1) Newnham, R. E. Properties of Materials: Anisotropy, Symmetry, Structure; Oxford University Press: Oxford, U.K., 2005.(2) Hecht, E. Optics, 4th ed.; Addison Wesley: San Francisco, 2002.(3) Tilley, R. J. D. Colour and the Optical Properties of Materials: An Exploration of the Relationship between Light, the Optical Properties of Materials and Colour, 2nd ed.; Wiley: Chichester, U.K., 2011.(4) Will, I.; Klemz, G. Opt. Express 2008, 16, 14922−37.(5) Bendimerad, D. F.; Benkelfat, B.; Member, S.; Hamdi, R.; Gottesman, Y.; Seddiki, O.; Vinouze, B. J. Lightwave Technol. 2012, 30, 2103−2109.(6) Shabtay, G.; Eidinger, E.; Zalevsky, Z.; Mendlovic, D.; Marom, E.Opt. Express 2002, 10, 1534−1541.(7) Aeed, S. S.; Os, P. J. B.; Zili, L. I. Jpn. J. Appl. Phys. 2001, 40, 3266−3271.(8) Velasquez, P.; del Mar Sanchez-Lopez, M.; Moreno, I.; Puerto, D.; Mateos, F. Am. J. Phys. 2005, 73, 357.(9) Fiore, A.; Berger, V.; Rosencher, E.; Bravetti, P.; Nagle, J. Nature 1998, 391, 463−466.(10) Zhang, M.; Huo, G. Opt. Eng. 2014, 53, 086105.(11) Zabotnov, S. V.; Konorov, S. O.; Golovan, L. A.; Fedotov, A. B.; Zheltikov, A. M.; Timoshenko, V. Y.; Kashkarov, P. K.; Zhang, H. J.Exp. Theor. Phys. 2004, 99,28−36.(12) Kashkarov, P. K.; Golovan, L. A.; Fedotov, A. B.; Efimova, A. I.; Kuznetsova, L. P.; Timoshenko, V. Y.; Sidorov-Biryukov, D. A.; Zheltikov, A. M.; Haus, J. W. J. Opt. Soc. Am. B 2002, 19, 2273.(13) Khoo, I. C.; Werner, D. H.; Kwon, D. H.; Diaz, A. Mol. Cryst.Liq. Cryst. 2008, 488,88−99.(14) Vuks, M. F. Opt. Spectrosc. 1966, 20, 361.(15) Thompson, J. R.; Ovens, J. S.; Williams, V. E.; Leznoff, D. B.Chem.Eur. J. 2013, 19, 16572−8.(16) Katz, M. J.; Kaluarachchi, H.; Batchelor, R. J.; Bokov, A. A.; Ye, Z.-G.; Leznoff, D. B. Angew. Chem., Int. Ed. 2007, 46, 8804−7.(17) Katz, M. J.; Leznoff, D. B. J. Am. Chem. Soc. 2009 , 131, 18435− 44.(18) Thompson, J. R.; Roberts, R. J.; Williams, V. E.; Leznoff, D. B.CrystEngComm 2013, 15, 9387.(19) Bowes, K. F.; Clark, I. P.; Cole, J. M.; Gourlay, M.; Griffin, A. M.E.; Mahon, M. F.; Ooi, L.; Parker, A. W.; Raithby, P. R.; Sparkes, H.A.; Towrie, M. CrystEngComm 2005, 7, 269.(20) Bessel, C. A.; See, R. F.; Jameson, D. L.; Churchill, R.; Takeuchi, K. J. J. Chem. Soc., Dalton Trans. 1992, 3223−3228.(21) Weber, M. J. Handbook of Optical Materials; CRC Press: Boca Raton, FL, 2003.(22) Moore, J. J.; Nash, J. J.; Fanwick, P. E.; Mcmillin, D. R. Inorg.Chem. 2002, 41, 6387−6396.(23) Katz, M. J.; Aguiar, P. M.; Batchelor, R. J.; Bokov, A. A.; Ye, Z.G.; Kroeker, S.; Leznoff, D. B. J. Am. Chem. Soc. 2006, 128, 3669−76.(24) Sheldrick, G. M. SHELXT v2014; Bruker AXS Inc.: Madison, WI.(25) Hu  bschle, C. B.; Sheldrick, G. M.; Dittrich, B. J. Appl.Crystallogr. 2011, 44, 1281−1284.(26) Farrugia, L. J. J. Appl. Crystallogr. 2012, 45, 849−854.(27) Fenn, T. D.; Ringe, D.; Petsko, G. A. J. Appl. Crystallogr. 2003, 36, 944−947.(28) Frisch, M. J.; et al. Gaussian 09; Gaussian Inc.: Pittsburgh, PA, 2009.(29) Stephens, P. J.; Devlin, F. J.; Chabalowski, C. F.; Frisch, M. J. J.Phys. Chem. 1994, 98, 11623−11627.Inorganic Chemistry Article DOI: 10.1021/acs.inorgchem.5b00749 Inorg. Chem. XXXX, XXX, XXX−XXX J | [] | [] | ["In(phenpy)(Cl) 2 [Au(CN) 2 ]·0.5H 2 O", "C 19 H 11 N 5 InCl 2 Au"] | ["InCl 2 \n3H 2 O--28 mg, 0.1 mmol", "KAu(CN) 2--84 mg, 0.3 mmol"] | [] | ["phenpy--29 mg, 0.1 mmol"] | [] | ["3 weeks"] | ["methanol--10 mL", "water--10 mL", "methanol/water--20 mL, 1:1"]
cg500632d | Compound 1 was obtained employing a stepwise synthetic strategy employing the metalloligand [Cu 6 (mna) 6 ] 6− .Preparation of [Cu 6 (mna) 6 ] 6− (Solution A). CuCl (0.010 g, 0.1 mmol) and H 2 mna (0.016 g, 0.1 mmol) were mixed with 3 mL of water in a beaker and ultrasonicated for ∼15 min at room temperature.This resulted in an orange yellow precipitate, which was dissolved by the dropwise addition of aqueous NH 3 giving rise to a clear yellow solution. Solution B: 0.08 mmol of MnCl 2 ·4H 2 O (0.0158g) was dissolved in a 3 mL water−ethanol mixture (H 2 O/EtOH = 2:1). | [] | [] | ["Compound 1"] | ["CuCl--0.010 g, 0.1 mmol", "MnCl 2 \n4H 2 O--0.0158g, 0.08 mmol"] | [] | ["H 2 mna--0.016 g, 0.1 mmol"] | ["room temperature"] | [] | ["water--3 mL", "water−ethanol mixture (H 2 O/EtOH = 2:1)--3 mL"]
ic051932c | 1 H NMR (500 MHz, DMSO-d 6 ): 5.78 (s, NH, 4H), 5.04 (s, NH 2 , 8H), 2.19, 1.92, 1.50, 1.24, 1.08 (m, C 6 H 10 , 20H), 1.04 [s, C(CH 3 ) 3 , 36H].[{Pt(DACH)(NHCOCH 3 ) 2 } 2 Tl 2 ](NO 3 ) 2 ‚H 2 O (17). Treatment of a solution of 4 (43 mg, 0.1 mmol) in 1 mL of H 2 O with TlNO 3 (26.6 mg, 0.1 mmol) yielded a yellow precipitate. The addition of 1 mL of EtOH afforded a colorless solution. Yellow crystals suitable for X-ray diffraction analysis were obtained upon slow evaporation of the solution at room temperature. Yield: 56.7 mg (82%). Anal. Calcd for C 20 H 44 N 10 O 10 Pt 2 Tl 2 : C, 17.36; H, 3.21; N, 10.12. Found: C, 17.21; H, 3.38; N, 10.03. | [] | [] | ["[{Pt(DACH)(NHCOCH 3 ) 2 } 2 Tl 2 ](NO 3 ) 2 ‚H 2 O"] | [] | ["TlNO 3--26.6 mg, 0.1 mmol"] | [] | [] | [] | ["H 2 O--1 mL", "EtOH--1 mL"]
c7qi00328e | The compound L was synthesized using the following procedure.41 A mixture of 4-pyridinecarboxaldehyde (0.02 mol) and 1-methyl-4-piperidone (0.01 mol) in water (40 mL) was stirred with cooling to 5 °C, and a 10% sodium hydroxide solution (2 mL) was added. The mixture was stirred at 25 °C for 10 hrs. and then neutralized with a dilute hydrochloric acid solution. The precipitate was filtered off and recrystallized from ethanol. The product was isolated with good yield (70%). m.p. 150 °C. 1 H-NMR (200 MHz in CDCl 3 ): δ 2.48 (s, 3H), 3.75 (s, 4H), 7.267(d, 4H), 7.69 (s, 2H), 8.71 (d, 4H). Field emission scanning electron microscopy (FESEM) measurement. | [] | [] | ["compound L"] | [] | [] | ["4-pyridinecarboxaldehyde--0.02 mol", "1-methyl-4-piperidone--0.01 mol"] | ["25 \nC"] | ["10 hrs"] | ["water--40 mL", "ethanol--recrystallized"]
j.ica.2016.03.032 | found (calc. for [Cu I 2 (Br) 2 (L 1 )(PPh 3 ) 2 ]): C, 57.94 (58.01%); H, 4.49 (4.50%); N, 5.19 (5.17%), Cu, 11.79 (11.72%). | [] | [] | ["[Cu I 2 (Br) 2 (L 1 )(PPh 3 ) 2 ]"] | [] | [] | [] | [] | [] | []
s0277-5387(03)00461-3 | (10 ml) were placed in a Parr 23 ml teﬂon lined bomb.This was heated up to 220 °C over 3 h, held at this temperature for 3 h, then cooled to room temperature over a further 3 h. Opaque light brown crystals (194 mg, 69%) were collected, washed with MeOH and dried in a desiccator for 24 h. Anal. Calc. For C 32 H 62 O 4 Pb: C, 53.5; H, 8.7. Found: C, 53.7; H, 8.6%. IR as above.Lead stearate. Stearic acid (200 mg, 0.703 mmol) and Pb(OAc) 2  3H 2 O (133 mg, 0.351 mmol) in H 2 O (10 ml) were placed in a Parr 23 ml teﬂon lined bomb. This was heated up to 220 °C over 3 h, held at this temperature for 3 h, then cooled to room temperature over a further 3 h. Opaque light brown crystals (188 mg, 69%) were collected, washed with MeOH and dried in a desiccator for 24 h. Anal. Calc. For C 36 H 70 O 4 Pb: C, 55.85; H, 9.1. | [] | [] | ["C 32 H 62 O 4 Pb", "C 36 H 70 O 4 Pb"] | ["Pb(OAc) 2 ?3H 2 O--133 mg, 0.351 mmol"] | [] | ["Stearic acid--200 mg, 0.703 mmol"] | ["220 \nC"] | [] | ["H 2 O--10 ml"]
j.poly.2015.07.004 | 2.2.3. Preparation of compound 3 A mixture of the ligand (0.0125 g, 0.05 mmol), 2,2 0 -bibenzimidazolate (0.0058 g, 0.025 mmol), Cu(NO 3 ) 2 3H 2 O (0.0121 g, 0.05 mmol), HCl (0.6 mL, 6 molL 1 ) in DMA/H 2 O (1/1, 3 mL) was Table 1 Crystal data and structure reﬁnements for compounds 1–3. | [] | [] | ["compound 3"] | ["Cu(NO 3 ) 2 ?3H 2 O--0.0121 g, 0.05 mmol"] | [] | ["ligand--0.0125 g, 0.05 mmol", "2,2 0 -bibenzimidazolate--0.0058 g, 0.025 mmol"] | [] | [] | ["DMA/H 2 O--1/1, 3 mL"]
cg201655n | Crystals of L were obtained by the slow evaporation of a MeOH solution of L for a few days at room temperature, and the crystals of L·0.5DMF were obtained by heating a solution of L (10 mg, 0.02 mmol) in DMF (1 mL) and H 2 O (0.5 mL) at 120 °C, followed by cooling to room temperature.1 H NMR (CDCl 3 , 400 MHz): δ = 8.46 (d, J = 6.0 Hz, 8H, pyridyl-H), 7.56 (d, J = 8.4 Hz, 4H, phenylene-H), 7.15 (d, J = 8.8 Hz, 4H, phenylene-H), 6.97 (m, 8H, pyridyl-H). Anal.Calcd (%) for C 36 H 24 N 6 : C, 79.98; H, 4.47; N, 15.55. Found: C, 79.90; H, 4.34; N, 15.62. IR (KBr pellet, cm −1 ): 3441(br), 3017(w), 2921(w), 2847(w), 1578(vs), 1492(s), 1402(w), 1386(w), 1338(m), 1300(m), 1281(m), 1214(m),1175(w), 989(m), 935(w), 810(m), 733(w), 695(w), 618(m), 557(w), 538(w). HRMS: obsd 541.2142, calcd for C 36 H 25 N 6 ([M + H] + ): 541.2141. | ["room temperature"] | [] | ["L", "L·0.5DMF", "C 36 H 24 N 6"] | [] | [] | [] | ["room temperature", "120 \n°C"] | [] | ["MeOH--not specified", "DMF--1 mL", "H 2 O--0.5 mL"]
s41467-020-17200-w | Preparation of Ag 12 bpy-CH 3 single crystals. Single crystals of Ag 12 bpy-CH 3 were prepared in a manner like the preparation of Ag 12 bpy-NH 2 , except bpy-NH 2 was replaced by bpy-CH 3 ; a yield of ~55% was achieved based on Ag. Ag 12 bpy-CH 3 (C 84 H 112 Ag 12 F 12 N 8 O 8 S 8 ) Elemental analysis (calculated): C 32.12, H 3.59, N 3.57, S, 8.17%; Found: C 32.18, H 3.64, N 3.56, S, 8.11%. | [] | [] | ["Ag 12 bpy-CH 3"] | [] | [] | [] | [] | [] | []
cg301728r | The solution was concentrated to a small volume using a rotary evaporator. To this solution, silica gel (60−200 mesh) was added and the slurry was evaporated to give a dry black powder, which was loaded on a silica column using CHCl 3 . First CHCl 3 fraction removed any poly(pyrrole) impurity and the porphyrin was eluted with 2−4% acetone in CHCl 3 . It was then further puriﬁed by recrystallization from a 1:4 CHCl 3 /methanol mixture (v/v). Yield: 0.48 g (18.6%). In the next stage, 0.25 g (0.295 mmol) of the latter product was dissolved in 40 mL of THF. To this, 1.65 g (0.0295 mol) of KOH in 1 mL of water was added and the solution was heated at 75 °C for 16 h. At the end of this period, THF was removed by rotary evaporation. The crude porphyrin was treated with 30 mL of 2 N HCl solution, yielding a green precipitate, which was ﬁltered, washed with water, and dried. | [] | [] | [] | [] | [] | [] | [] | [] | []
cg9013812 | However, heating the reaction mixture for a longer period decreases the yield.Synthesis of [Zn(hfbba)(phen) 2 ] 3 2(H 2 hfbba)(H 2 O)(HCO 2 )(FMOF-9). Hydrothermal reaction of Zn(NO 3 ) 2 3 6H 2 O (0.036, 0.12 mmol) with 1,10-phenanthroline (0.023 g, 0.12 mmol) and excess 4,4 0 -(hexafluoroisopropylidene) bis(benzoic acid) (0.196 g, 0.50 mmol) in a 25 mL acid-digestion bomb using deionized water (7 mL) at 120 °C for 3 days produced colorless crystals of F-MOF-9 in quantitative yield. Crystals were collected by filtration, washed with ethanol, and dried in air (10 min). | [] | [] | ["[Zn(hfbba)(phen) 2 ] 3 2(H 2 hfbba)(H 2 O)(HCO 2 )(FMOF-9)"] | ["Zn(NO 3 ) 2 3 6H 2 O--0.036, 0.12 mmol"] | [] | ["1,10-phenanthroline--0.023 g, 0.12 mmol", "4,4 0 -(hexafluoroisopropylidene) bis(benzoic acid)--0.196 g, 0.50 mmol"] | ["120 \nC"] | ["3 days"] | ["deionized water--7 mL"]
cg900518s | Synthesis. The ligand 1,3,5-triazine-2,4,6-triamine hexaacetic acid (TTHA) was synthesized according to the method described in the literature.7 1,3,5-Triazine-2,4,6-triamine Hexaacetic Acid (TTHA). A solution of iminodiacetic acid (12.64 g, 95 mm) and sodium hydroxide (12 g, 300 mm) in 40 mL of water was added dropwise into cyanuric chloride (5.53 g, 30 mm) in 40 mL of water at 0-5 °C under stirring. | [] | [] | ["1,3,5-triazine-2,4,6-triamine hexaacetic acid (TTHA)"] | [] | [] | ["iminodiacetic acid--12.64 g, 95 mm", "sodium hydroxide--12 g, 300 mm", "cyanuric chloride--5.53 g, 30 mm"] | [] | [] | ["water--40 mL"]
acs.inorgchem.0c01710 | Preparation of {[Ag 2 L(OTf)]OTf·3CH 2 Cl 2 } n (3). AgOTf (9.67 mg, 0.038 mmol) in methanol (1 mL) was added to a solution of L (10.0 mg, 0.019 mmol) in dichloromethane (1 mL). Slow evaporation of the solution aﬀorded a colorless crystalline product (3) suitable for X-ray analysis. Mp: 183.5− 184.5 °C (dec). Anal. Calcd for [C 36 H 42 Ag 2 F 6 N 6 O 6 S 2 ]: C, 41.24; H, 4.04; N, 8.01. Found: C, 40.86; H, 3.82; N, 7.94. | [] | [] | ["{[Ag 2 L(OTf)]OTf·3CH 2 Cl 2 } n", "[C 36 H 42 Ag 2 F 6 N 6 O 6 S 2 ]"] | ["AgOTf--9.67 mg, 0.038 mmol"] | [] | ["L--10.0 mg, 0.019 mmol"] | [] | [] | ["methanol--1 mL", "dichloromethane--1 mL"]
ic0495012 | The title compound was prepared by a typical solutionmediated reaction: 1.01 g of ZnO, 2.02 g of H 3 PO 3 , 1.88 g of C 6 H 15 NO 3 (Zn/P/template molar ratio ) 1:2:1), and 10 mL of water were mixed in a plastic bottle and heated to 80 °C for 3 days. Product recovery by vacuum filtration yielded 0.997 g (yield based on Zn ) 46%) of colorless blocks of (C 6 H 13 NO 3 )Zn 2 (HPO 3 ). Powder diffraction (Bruker D8 diffractometer) indicated that the product was almost phasepure, accompanied by trace amounts of ZnO. Under the heating conditions used here, essentially pure (trace impurities only) (C 6 H 13 NO 3 )Zn 2 (HPO 3 ) was recovered from Zn/H 3 PO 3 /TEA starting ratios of 1:1:1, 1:2:1, 2:2:3, and 2:1:3. Starting compositions richer in zinc lead to increasing amounts of unreacted ZnO in the product, and compositions richer in phosphite lead to as yet unidentified polycrystalline phases. | [] | [] | ["(C 6 H 13 NO 3 )Zn 2 (HPO 3 )"] | ["ZnO--1.01 g"] | ["H 3 PO 3--2.02 g"] | ["C 6 H 15 NO 3--1.88 g"] | ["80 °C"] | ["3 days"] | ["water--10 mL"]
ejic.201402736 | IR (neat): ν ˜ = 3346 (s), 3282 (m), 3208 (m), 3069 (w), 2938 (w), 1625 (m), 1610 (m), 1576 (m), 1562 (m), 1440 (m), 1403 (w), 1395 (w), 1228 (s), 1195 (s), 1181 (vs), 1158 (s), 1128 (s), 1081 (m), 1036 (vs), 991 (m), 889 (w), 818 (s), 773 (m), 743 (s) cm –1 . | [] | [] | [] | [] | [] | [] | [] | [] | []
c3ce27108k | After cooling to room temperature, brown block-shaped crystals of complex 3 were obtained by filtration in 70% yield based on phen. Anal. calcd for C 40 O 11 N 4 SH 24 Cd 2 (M r = 993.49): C, 48.36%; H, 2.43%; N, 5.64%. Found: C, 48.21%; H, 2.44%; N, 5.59%. Selected IR data (KBr pellet, cm 21 ): 3408 (m), 3058 (w), 1590 (s), 1412 (s), 1330 (m), 1170 (m), 1150 (m), 1094 (m), 1072 (w), 852 (m), 728 (m), 670 (m), 642 (m), 558 (w), 482 (w).Synthesis of [Cd 2 (dpstc)(phen) 4 (H 2 O) 2 ]?6H 2 O (4) A mixture of CdSO 4 ?8/3H 2 O (0.4 mmol, 103 mg), H 4 dpstc (0.1 mmol, 40 mg), phen (0.1 mmol, 20 mg) NaOH (0.75 mmol, 30 mg) and H 2 O (5 mL) was placed in a Teflon lined steel autoclave (23 mL). This mixture solution was strongly alkaline (pH . 12.0). The autoclave was sealed, heated to 160 uC and held at the temperature for 72 hours. The autoclave was allowed to cool to 30 uC for 24 h. Big brown block-shaped crystals of complex 4 (with the dimension about 0.5–1 mm) can be in concomitance with some white powders. After picking out the crystals and washing with water, the yield based on phen is about 21%. Anal. calcd for C 64 O 18 N 8 SH 54 Cd 2 (M r = 1480.01): C, 51.94%; H, 3.67%; N, 7.57%. Found: C, 52.04%; H, 3.65%; N, 7.52%. Selected IR data (KBr pellet, cm 21 ): 3416 (m), 1585 (s), 1435 (s), 1330 (m), 1168 (m), 1093 (m), 1068 (w), 851 (m), 728 (m), 645 (m), 618 (m), 490 (w). | ["30 uC"] | ["24 h"] | ["[Cd 2 (dpstc)(phen) 4 (H 2 O) 2 ]?6H 2 O", "C 64 O 18 N 8 SH 54 Cd 2"] | ["CdSO 4 ?8/3H 2 O--0.4 mmol, 103 mg"] | [] | ["H 4 dpstc--0.1 mmol, 40 mg", "phen--0.1 mmol, 20 mg"] | ["160 uC"] | ["72 hours"] | ["H 2 O--5 mL"]
acs.inorgchem.0c00459 | Black needles of 2 were collected after 1 day. Yield: 65 mg, 88%. Anal.Calcd C 28.5 H 35 N 12 Mo 1 Ni 1.5 S 6 O: C, 36.49; H, 3.76; N, 17.91. Found: C, 36.93; H, 3.55; N, 17.71. IR (ATR): ν (cm −1 ) 2913 (w), 2041 (s), 1612 (w), 1575 (m), 1420 (m), 1359 (w), 1274 (m), 1262 (m), 1208 (w), 1149 (w), 1059 (w), 1045 (m), 945 (w), 909 (m), 805 (m), 740 (m), 668 (w). | [] | [] | ["2", "C 28.5 H 35 N 12 Mo 1 Ni 1.5 S 6 O"] | [] | [] | [] | [] | ["1 day"] | []
j.inoche.2015.09.002 | H 2 O}n (MMPF-Mn) and [(CoTPyP)] n (MMPF-Co) were synthesized as follows. MMPF-Mn was synthesized with MnCl 2 .4H 2 O (1.97 mg, 0.01mmol) and TPyP (6.8 mg, 0.01 mmol) in DMF via a hydrothermal method. Deep-purple crystals of MMPF-Mn were obtained in 58 % yield based on the Mn, 7 days later after slowly cooling down from 150 o C to room temperature. In addition, MMPF-Co was prepared in a similar manner as that of MMPF-Mn except the MnCl 2 .4H 2 O was instead of CoCl 2 .6H 2 O, and purple crystals of MMPF-Co in 54 % yield were obtained based on the Co. | [] | [] | ["H 2 O}n (MMPF-Mn)", "[(CoTPyP)] n (MMPF-Co)"] | ["MnCl 2 .4H 2 O--1.97 mg, 0.01 mmol", "CoCl 2 .6H 2 O--not available"] | [] | ["TPyP--6.8 mg, 0.01 mmol"] | ["150 o C to room temperature"] | ["7 days"] | ["DMF--not available"]
s10904-010-9455-5 | 2.3 Complex 3 To a solution of LH2 (0.276 g, 1 mmol) in water (20 mL) with NaOH (0.08 g, 2 mmol, a solution of CdCl 2 H 2 O (0.201 g, 1 mmol) in water was added and stirred for *30 min. The resulting precipitate was dissolved in py (5 mL). The solution was ﬁltered, colourless needle shaped crystals were obtained by slow evaporation of the solvent after 5 days. Yield[67%. IR (KBr, cm -1 ): 3434 (bs), 1668 (s), 1615 (s), 1514 (m), 1486 (m), 1447 (m), 1419 (s), 1334 (m), 1261 (s), 1249(m), 1220 (w), 1168 (s), 1117 (m), 1077 (w), 1036 (s), 1010 (w), 888 (w), 851(w), 773 (w), 748 (s), 691 (s). | [] | ["5 days"] | ["Complex 3"] | ["CdCl 2 \nH 2 O--0.201 g, 1 mmol"] | [] | ["LH2--0.276 g, 1 mmol"] | [] | ["30 min"] | ["water--20 mL", "py--5 mL"]
ic800192r | UO 2 Cu(PO 3 CH 2 CO 2 )(OH)(H 2 O) 2 (UCuPAA-1), (UO 2 ) 2 Cu (PO 3 CH 2 CO 2 ) 2 (H 2 O) 3 (UCuPAA-2),[H 3 O][(UO 2 ) 2 Cu 2 (PO 3 CH 2 CO 2 ) 3 (H 2 O) 2 (UCuPAA-3), and Na[UO 2 (PO 3 CH 2 CO 2 )] · 2H 2 O (NaUPAA-1). UO 3 (200 mg, 0.699 mmol), phosphonoacetic acid (140 mg, 1.000 mmol), Cu(C 2 H 3 O 2 ) 2 · H 2 O (200 mg, 1 mmol), and 3 mL of water were loaded into a 23 mL autoclave. The autoclave was sealed and heated to 180 °C in a box furnace for 5 days. The autoclave was then cooled at an average rate of 9 °C/h to 35 °C. | ["35 °C"] | [] | ["UCuPAA-1", "(UO 2 ) 2 Cu (PO 3 CH 2 CO 2 ) 2 (H 2 O) 3", "UCuPAA-2", "[H 3 O][(UO 2 ) 2 Cu 2 (PO 3 CH 2 CO 2 ) 3 (H 2 O) 2", "UCuPAA-3", "Na[UO 2 (PO 3 CH 2 CO 2 )] · 2H 2 O", "NaUPAA-1"] | ["UO 3--200 mg, 0.699 mmol", "Cu(C 2 H 3 O 2 ) 2 · H 2 O--200 mg, 1 mmol"] | [] | ["phosphonoacetic acid--140 mg, 1.000 mmol"] | ["180 °C"] | ["5 days"] | ["water--3 mL"]
ic100301q | [(Tp)Fe(CN) 3 ][Mn(2-acnapen)(MeOH)] 3 MeOH (3) . [Mn(2acnapen)(H 2 O)]Cl (0.10 mmol) was dissolved in MeOH (10 mL), and (Ph 4 P)[(Tp)Fe(CN) 3 ] 3 H 2 O (0.10 mmol) was dissolved in H 2 O/ MeCN (1:1 v/v, 10 mL). Both solutions were mixed together and stirred for 3 min. The resultant solution was filtered, slowly evaporated in the dark, which yielded brown crystals in 60% yield. The MeOH molecules were replaced by water molecules in air. The hydrated sample was checked by elemental analysis. Anal. Calcd for C 38 H 36 BFeMnN 11 O 4 : C, 54.83; H, 4.36; N, 18.51. Found: C, 54.45; H, 3.99; N, 18.18. | [] | ["3 min"] | ["[(Tp)Fe(CN) 3 ][Mn(2-acnapen)(MeOH)] 3 MeOH", "[Mn(2acnapen)(H 2 O)]Cl"] | ["Mn(2acnapen)(H 2 O)Cl--0.10 mmol", "(Ph 4 P)[(Tp)Fe(CN) 3 ] 3 H 2 O--0.10 mmol"] | [] | [] | [] | [] | ["MeOH--10 mL", "H 2 O/ MeCN--1:1 v/v, 10 mL"]
c3ce40736e | IR (KBr, cm −1 ): 3433m, 3340s, 2372s, 2318w, 1625w, 1395w, 1178m, 1074w, 968w, 930m, 878m, 844m, 734s, 655m, 596m.Elemental analysis calcd for C 8 H 18 CuN 12 (%): C, 27.75; H, 5.20; N, 45.57. Found: C, 27.79; H, 5.21; N, 45.53. | [] | [] | ["C 8 H 18 CuN 12"] | [] | [] | [] | [] | [] | []
s1463-0184(00)00024-1 | Synthesis of [Cd(bpy)(H 2 )) 2 (NO 3 ) 2 ] (3) A solution of bpy (50 mg, 0.320 mmol) in 10 mL of MeOH was added slowly to a solution of Cd(NO 3 ) 2 ·4H 2 O (100 mg, 0.324 mmol) in 4 mL of MeOH with stirring. The resultant solution was allowed to evaporate at room temperature. Colorless tiny crystals were deposited within 2 days which was decanted, washed with methanol and dried in vacuum. Yield: 65%. Elemental analysis Calcd. for C 10 H 12 N 4 O 8 Cd: C, 28.02; H, 2.82; N 13.07; Found: C, 28.45, H, 2.85; N, 13.39. IR (ν cm ⫺1 ): 3448 (br), 3108(w), 3057 (w), 2362(w), 1611 (s), 1539 (m),1492 (s), 1384 (s), 1299 (s), 1226 (m), 1075 (m), 1038 (m), 986 (s), 814 (s), 641 (m), 490 (w). | [] | [] | ["[Cd(bpy)(H 2 )) 2 (NO 3 ) 2 ]", "C 10 H 12 N 4 O 8 Cd"] | ["Cd(NO 3 ) 2 \n4H 2 O--100 mg, 0.324 mmol"] | [] | ["bpy--50 mg, 0.320 mmol"] | [] | ["2 days"] | ["MeOH--10 mL"]
c5ra06012e | and was sealed in a 23 mL Teflon-lined stainless steel vessel, heated at 160°C for 72 h and followed by slow cooling to the room temperature at a rate of 2 °C /h. The light yellow crystalline product of 4 was obtained, isolated by filtration, then washed with H 2 O and air-dried. Yield: 58% (based on Mn). Elemental analysis (%): Calcd for: C 32 H 22 MnN 2 O 7 , C 63.84, H 2.66, N, 4.66%; Found: C 63.87, H 2.67, N 4.64%. IR (KBr pellet): 3398.22(s), 1684.95(s), 1606.11(s),1538.44(m), 1485.05 (s), 1415.55(s), 1305.97(m), 1245.36 (m), 1164.05(m), 1099.42(m), 1011.45(w), 885.06(m), 790.92(m), 692.21 (m), 649.47(w). {[NiL(phen)]·H 2 O} n (5). A mixture of NiCl 2 ·6H 2 O (0.05 mmol, 11.9 mg), H 2 L (0.05 mmol, 17.5 mg ), phen (0.05 mmol, 9.9 mg) was dissolved in 0.02 mol/L NaOH solution (10 mL) and was sealed in a 23 mL Teflon-lined stainless steel vessel, heated at 160°C for 72 h and followed by slow cooling to the room temperature at a rate of 2 °C/h. The green crystalline product of 5 was obtained, isolated by filtration, then washed with H 2 O and air-dried. Yield: 63% (based on Ni). Elemental analysis (%): Calcd for: C 16 H 11 NNi 0.5 O 3.5 , C 63.45, H 3.64, N 4.63%; Found: C 63.47, H 3.67, N 4.64%. IR (KBr pellet): 3403.41(s), 1675.25(m), 1611.88(s), 1525.56(s), 1418.12(s), 1298.28(w), 1222.73(s), 1169.33(s), 1103.10(s), 875.73(m), 781.92 (m), 724.20 (m), 640.87 (m). [CuL(bpp) 0.5 ] n (6a). A mixture of Cu(NO 3 ) 2 ·3H 2 O (0.05 mmol, 12.1 mg), H 2 L (0.05 mmol, 17.5 mg ), bpp (0.1 mmol, 18.1 mg) was dissolved in 10mL of mixed H 2 O-CH 3 CN (5:5,v/v) and was sealed in a 23 mL Teflon-lined stainless steel vessel, heated at 160°C for 72 h, kept 72 h at 100°C and followed by slow cooling to the room temperature at a rate of 2°C /h. The green crystalline product of 6a was obtained, isolated by filtration, then washed with H 2 O and air-dried. Yield: 68% (based on Cu). Elemental analysis (%): Calcd for: C 26 H 17 CuNO 6 , C 62.03, H 3.38, N 2.78%; Found: C 62.07, H 3.36, N 2.71%. IR (KBr pellet): 3389.36(s), 1704.25(m), 1603.57(m), 1549.70(w), 1403.22(s), 1361.75(m), 1316.12(m), 1226.05 (m), 1163.68(m), 1014.05(w), 952.86(w), 874.85(m), 748.90 (w), 657.55 (m). | ["room temperature"] | ["two days"] | ["[MnL] n"] | ["Mn--NaN"] | [] | ["H 2 L--NaN"] | ["160°C"] | ["72 h"] | ["H 2 O--NaN"]
acs.inorgchem.6b00908 | K 2 [(PY(CO 2 ) 4 )Ni(H 2 O)]. Purple solids were isolated prior to recrystallization and sonicated with 1−2 mL of methanol. Recrystallization aﬀorded 170 mg of product in 63% yield. IR (neat, cm −1 ): 3568w, 3099w, 2982w, 2948w, 2887w, 1618s, 1610s, 1589s, 1577s, 1571s, 1560s, 1535m, 1459m, 1425m, 1383s, 1362s, 1294s, 1281s, 1246s, 1187m, 1166m, 1118w, 1080m, 1030w, 987w, 923m, 892s, 847m, 834m, 809m, 770s, 739m, 716m, 669s, 633s, 601s, 530m, 517m, 470s. μ eff (Evans) = 3.0(1)μ B .UV−vis−NIR (H 2 O): λ max (ε M ,M −1 cm −1 ) 577 (5), 751 (4), 940 (21) nm. Anal. Calcd for C 13 H 11 K 2 NNiO 9 ·H 2 O: C, 32.52; H, 2.73; N, 2.92%. Found: C, 32.82; H, 2.46; N, 2.88%. | [] | [] | ["K 2 [(PY(CO 2 ) 4 )Ni(H 2 O)]", "C 13 H 11 K 2 NNiO 9 ·H 2 O"] | [] | [] | ["PY(CO 2 ) 4--NaN"] | [] | [] | ["methanol--1−2 mL"]
c2jm30867c | Synthesis of Pd/ZIF-8. Pd/ZIF-8 was synthesized by the same method as that for the preparation of Pd/Tm-MOF. The Pd loading on the sample was 1.0 wt% based on AAS analysis. | [] | [] | ["Pd/ZIF-8"] | ["Pd--1.0 wt%"] | [] | [] | [] | [] | []
acs.cgd.7b00243 | Synthesis of [Zn 3 (tpp) 2 (3,3′ -bpy)]·nDMF (3). Zinc(II) nitrate hexahydrate (89 mg, 0.3 mmol), H 3 tpp (79 mg, 0.2 mmol), and 3,3′-bipyridine (13.5 μL, 0.1 mmol) were placed into the glass culture tube (Schott, ∼ 20 mL). The open tube was placed in a larger Schlenk ﬂask. The atmosphere in the ﬂask was exchanged to Ar, and the following operations were performed under Ar ﬂow. Deaerated DMF (5 mL) was added to the mixture of solids. The tube was closed with a cap and taken out of the larger Schlenk ﬂask. The reaction mixture was sonicated for a half-hour, during which complete dissolution of the reactants was observed. The tube was then placed in an oven preheated to 363 K. The tube was taken out after 3 days and allowed to cool to room temperature. The solid product was ﬁltered and washed with DMF. Yield: 153 mg (93% based on the formula [Zn 3 (tpp) 2 (3,3′-bpy)]·7DMF). ν max /cm −1 : 2926, 2854, 1668, 1595, 1546, 1493, 1472, 1405, 1384, 1339, 1306, 1255, 1182, 1134, 1088, 1063, 1043, 1018, 862, 845, 802, 772, 718, 701, 659. The observed powder X-ray diﬀraction pattern of compound 3 and with the pattern calculated from the single-crystal structure are compared in Figure S4a. | [] | [] | ["[Zn 3 (tpp) 2 (3,3′ -bpy)]·nDMF", "Zn 3 (tpp) 2 (3,3′ -bpy)"] | ["Zinc(II) nitrate hexahydrate--89 mg, 0.3 mmol"] | [] | ["H 3 tpp--79 mg, 0.2 mmol", "3,3′-bipyridine--13.5 μL, 0.1 mmol"] | ["363 K"] | ["3 days"] | ["DMF--5 mL"]
acs.cgd.5b00276 | [Zn(μ 4 -tdc)(μ-bisopib) 0.5 ] n (3). Complex 3 was obtained in a similar method to that of 1, but bmeib was replaced by bisopib (0.43 g, 1.6 mmol). Colorless crystals of 3 were obtained (yield = 0.691 g, 58% based on Zn(NO 3 ) 2 ·6H 2 O). Anal. Calcd for C 14 H 15 N 2 O 4 SZn: C, 45.11; H, 4.06; N, 7.52; S, 8.60%. Found: C, 44.85; H, 4.16; N, 7.52; S, 8.33%. IR data (KBr, cm −1 ): 3128m, 2962m, 2933m, 2873w, 1645vs, 1533s, 1485m, 1440m, 1382vs, 1276m, 1207m, 1163m, 1130m, 1078m, 1016m, 954w, 842vw, 800m, 769s, 727m, 678w, 553vw, 503m and 451w. The IR spectrum of 3 was given in Supporting Information Figure S5c.[Zn(μ 4 -tdc)(μ-pbmeix) 0.5 ] n (4). Complex 4 was obtained in a similar method to that of 1, but bmeib was replaced by pbmeix (0.42 g; 1.6 mmol). Colorless crystals of 4 were obtained (yield = 0.365 g, 62% based on Zn(NO 3 ) 2 ·6H 2 O). Anal. Calcd for C 14 H 11 N 2 O 4 SZn: C, 45.60; H, 3.01; N, 7.60; S, 8.70%. Found: C, 45.17; H, 3.01; N, 7.24; S, 8.76%. IR data (KBr, cm −1 ): 3130w, 3032w, 2962w, 2924w, 1643s, 1535m, 1483m, 1380vs, 1288m, 1207w, 1161w, 1145w, 1078w, 1014w, 840vw, 804m, 769m, 742m, 680w, 669w, 505w, and 437w. The IR spectrum of 4 was given in Supporting Information Figure S5d. | [] | [] | ["[Zn(μ 4 -tdc)(μ-bisopib) 0.5 ] n", "[Zn(μ 4 -tdc)(μ-pbmeix) 0.5 ] n"] | ["Zn(NO 3 ) 2 ·6H 2 O--NaN"] | [] | ["bisopib--0.43 g, 1.6 mmol", "pbmeix--0.42 g; 1.6 mmol"] | [] | [] | []
b808540b | Reactions of CuCl 2 ,2H 2 O (0.017 g, 0.1 mmol), CoSO 4 ,7H 2 O (0.028 g, 0.1 mmol) or Ni(Ac) 2 ,4H 2 O (0.025 g, 0.1 mmol), 4,4 0 dicarboxydiphenyl ether (dde) (0.029 g, 0.1 mmol), 1,3-bis(4-pyridyl)propane (bpp) (0.020 g, 0.1 mmol) and NaOH (0.5 M, 0.4 mL) at 150  C for 48 h under hydrothermal conditions yielded three isomorphic compounds {[M(dde)(bpp)]$H 2 O} n (M ¼ Cu for 1,Co for 2 and Ni for 3).‡ The phase purity of the bulk material of 1 was conﬁrmed by comparison of its powder diffraction pattern with that calculated from the single-crystal study (Fig. S1†).The structures 1–3 are isostructural,‡ and thus only the structure of 1 is described here in detail. The structure contains one crystallographically unique Cu atom, one dde, one bpp and one lattice water molecule. Each Cu lies on a center of symmetry and is coordinated to four oxygen atoms from two separate dde ligands. The dde ligands bridge the adjacent Cu atoms and adopt the TT conformation with respect to the relative orientations of the CH 2 groups. | [] | [] | ["Cu(dde)(bpp) H 2 O", "Co(dde)(bpp) H 2 O", "Ni(dde)(bpp) H 2 O"] | ["CuCl 2 ,2H 2 O--0.017 g, 0.1 mmol", "CoSO 4 ,7H 2 O--0.028 g, 0.1 mmol", "Ni(Ac) 2 ,4H 2 O--0.025 g, 0.1 mmol"] | [] | ["4,4 0 dicarboxydiphenyl ether (dde)--0.029 g, 0.1 mmol", "1,3-bis(4-pyridyl)propane (bpp)--0.020 g, 0.1 mmol"] | ["150 \nC"] | ["48 h"] | ["NaOH--0.5 M, 0.4 mL"]
chem.200901707 | Synthesis of 1b (12H 2 O·hydroquinone), 1c (12H 2 O·catechol), and 1d (12H 2 O·resorcinol): The materials containing aromatic donors were obtained by immersion of 1a (25 mg) into an aqueous solution (5 mL) of hydroquinone (22 mg, 0.2 mmol), catechol (22 mg, 0.2 mmol), and resorcinol (22 mg, 0.2 mmol), respectively. The resulting materials were carefully washed with distilled water. The amount of adsorbed aromatic molecules was checked by EA and TGA and was also characterized by IR spectroscopy. Elemental analysis calcd (%) for 1b–1d (C 36 H 30 Mn 2 N 2 O 16 , 856.50): C 50.48, H 3.53, N 3.27; found for 1b: C 50.65, H 3.70, N 2.95; found for 1c: C 50.75, H 3.70, N 2.85; found for 1d: C 50.88, H 3.63, N 3.04. | [] | [] | ["1b (12H 2 O·hydroquinone)", "1c (12H 2 O·catechol)", "1d (12H 2 O·resorcinol)"] | [] | [] | ["hydroquinone--22 mg, 0.2 mmol", "catechol--22 mg, 0.2 mmol", "resorcinol--22 mg, 0.2 mmol"] | [] | [] | ["aqueous solution--5 mL"]
ic800871r | Synthesis of [Pb 4 (µ 4 -O)(ip) 3 (H 2 O)] n (2). A mixture of H 2 ip (0.166 g, 1.0 mmol), melamine (0.063 g, 0.5 mmol), NaOH (0.041 g, 1.0 mmol), and Pb(OAc) 2 · 3H 2 O (0.770 g, 2.0 mmol) was placed in a 23 mL Teﬂon liner; 5 mL of ethanol and 10 mL of water were then added. The resulting mixture was sealed in a Parr autoclave.(4) (a) Cariati, E.; Pizzotti, M.; Roberto, D.; Tessore, F.; Ugo, R. Coord.Chem. ReV. 2006, 250, 1210. (b) Janiak, C. Dalton Trans. 2003, 2781.(c) Bella, S. D. Chem. Soc. ReV. 2001, 30, 355. (d) Maury, O.; Bozec, H. L. Acc. Chem. Res. 2005, 38, 691.(5) (a) Evans, O. R.; Lin, W. Acc. Chem. Res 2002, 35, 511, and references therein. (b) Zang, S.; Su, Y.; Li, Y.; Ni, Z.; Meng, Q. Inorg. Chem. | [] | [] | ["[Pb 4 (µ 4 -O)(ip) 3 (H 2 O)] n", "Pb 4 (µ 4 -O)(ip) 3 (H 2 O)"] | ["Pb(OAc) 2 · 3H 2 O--0.770 g, 2.0 mmol"] | [] | ["H 2 ip--0.166 g, 1.0 mmol", "melamine--0.063 g, 0.5 mmol", "NaOH--0.041 g, 1.0 mmol"] | [] | [] | ["ethanol--5 mL", "water--10 mL"]
ic201916d | The solution was filtered, and the filtrate left to slowly evaporate undisturbed at ∼4 °C. X-ray quality, dark-brown plate-like crystals of 3 grew over 10 days in a yield of 24%. The crystals were collected by filtration, washed with Et 2 O, and dried in vacuum. Anal. Calcd (Found) for 3: C: 39.54 (39.71); H: 6.37 (6.68); N: 9.22 (9.45).Selected IR data (cm −1 ): 3395(br), 2957(vs), 2899(s), 2863(s), 2067(vs), 1586(vs), 1482(s), 1415(s), 1359(s), 1225(s), 1086(vs), 919(m), 897(m), 787(w), 695(s), 587(vs), 508(m), 417(w). | [] | [] | ["3"] | [] | [] | [] | [] | ["10 days"] | []
b109191n | [Ag(-L 1 )(CH 3 CN)] n (ClO 4 ) n , 6. 0.1 g (0.48 mmol) AgClO 4 was dissolved in 5 cm 3 CH 3 CN and a solution of 0.14 g (0.48 mmol) L 1 in 5 cm 3 CH 3 CN was added with stirring. After stirring for 20 min, the solution was concentrated in vacuo to ca. | [] | [] | ["[Ag(-L 1 )(CH 3 CN)] n (ClO 4 ) n", "6"] | ["AgClO 4--0.1 g, 0.48 mmol"] | [] | ["L 1--0.14 g, 0.48 mmol"] | [] | ["20 min"] | ["CH 3 CN--5 cm 3"]
ic202635a | Synthesis of Compound 2. The same synthetic condition as that of 1·DMSO was used except for DMA (5.0 mL) instead of DMSO/ ethanol (5.0/5.0 mL). The colorless block crystals of Zn 4 (L)(DMA)(H 2 O) 3 ·xS (S = noncoordinated solvent molecules) were isolated by washing with DMA and collected. Yield: 0.089 g, 75% based on 1 mol of H 8 L. Elemental microanalysis for desolvated 2 (Zn 4 (L)(DMA)(H 2 O) 3 =C 41 H 35 NO 24 Zn 4 ), calculated (%): C, 42.04; H, 3.12; N, 2.28. Found (%): C, 42.07; H, 3.07; N, 2.24. IR (cm −1 ): 3415 (s), 2940 (s), 1626 (s), 1507 (m), 1404 (s), 1262 (s), 1191 (w), 1105 (m), 1019 (m), 963 (w), 778 (w), 723 (w), 597 (m), 478 (w). | [] | [] | ["Zn 4 (L)(DMA)(H 2 O) 3 ·xS", "C 41 H 35 NO 24 Zn 4"] | [] | [] | ["H 8 L--1 mol"] | [] | [] | ["DMA--5.0 mL"]
ejic.200600010 | FarIR: 550 (m), 433 (w), 277 (w), 249 (w), 195 (m), 178 (m), 147 (w) cm –1 . Raman: 3067 (m), 1975 (vs), 1568 (w), 1386 (m), 1282 (w), 1127 (m), 1020 (m), 782 (m), 631 (w), 551 (w), 150 (vssh), 124 (vs) cm –1 .C 24 H 20 N 11 Nd (606.48): calcd. C 47.47, H 3.30, N 25.38; found C 48.0, H 3.3, N 25.5. | [] | [] | ["C 24 H 20 N 11 Nd"] | [] | [] | [] | [] | [] | []
ic202255w | Found (%): C, 19.53; H, 1.68; N, 11.28; S, 12.87. IR (KBr, cm −1 ): 3060 (w), 3039 (w), 1557 (s), 1544 (s), 1371 (s), 1171 (s), 795 (m), 789 (m), 760 (m), 748 (m), 741 (m). When the solution was allowed to stand at 0 °C for 1 week, brown crystals of 2 were isolated (8 mg, 7% yield).Solvothermal Synthesis of [Cu 2 I 2 (pymSH) 2 ] n (6)and [Cu 2 I 2 (pymSH)] n (7). A mixture of CuI (160 mg, 0.84 mmol) and pymSH (94 mg, 0.84 mmol) was stirred for 30 min in 28 mL of a CH 2 Cl 2 :CH 3 CN mixture (1:1 in volume), sealed in a 45 mL Teflonlined autoclave, and heated at 90 °C for 20 h. Then, the solution was slowly cooled to room temperature during 26 h (2.5 °C/h). Small dark red crystals of 6 were obtained. Yield (189 mg, 74%). Anal. calcd (%) for C 8 H 8 Cu 2 I 2 N 4 S 2 (6): C, 15.87; H, 1.33; N, 9.26; S, 10.57. Found (%): C, 15.11; H, 1.35; N, 9.18; S, 10.34. IR (KBr, cm −1 ): 3215 (w), 3106 (w), 1603 (s), 1576 (s), 1506 (m), 1481 (m) 1460 (m), 1421 (m), 1336 (m), 1319 (m), 1175 (s), 1107 (s), 1084 (s), 1058 (s), 1015 (m), 793 (m), 742 (m), 462 (m). | ["0 \nC", "room temperature"] | ["1 week", "26 h"] | ["[Cu 2 I 2 (pymSH) 2 ] n", "[Cu 2 I 2 (pymSH)] n"] | ["CuI--160 mg, 0.84 mmol"] | [] | ["pymSH--94 mg, 0.84 mmol"] | ["90 \nC"] | ["20 h"] | ["CH 2 Cl 2 :CH 3 CN mixture--28 mL (1:1 in volume)"]
c6ob00092d | The synthesis of 3b was carried out analogously to 3a using ethanol instead of methanol as a solvent. Yellow solid propenide 3b (0.19 g, 53% yield), m.p. 237-238ºC (decomp.); 1 H NMR (400 MHz, DMSO-d 6 ), δ: 7.91 - 7.88 (m, 1H; CH Ar ), 7.85 - 7.80 (m, 1H; CH Ar ), 7.77 - 7.72 (m, 1H; CH Ar ), 7.68 - 7.64 (m, 1H; CH Ar ), 4.27 (q, 3 J(H,H) = 7.1Hz, 2H; CH 2 ), 1.27 (t, 3 J (H,H) = 7.2Hz, 3H; CH 3 ); 13 C NMR (101 MHz, DMSO-d 6 ), δ: 191.06, 167.80, 167.80, 162.89, 134.64, 134.16, 131.67, 131.14, 128.77, 116.68, 114.67, 61.30, 51.18, 13.66; HRMS–ESI (m/z) [M - K] + calcd for C 17 H 12 KN 4 O 3 317.0680, found 317.0681. Potassium 1,1,3,3-tetracyano-2-(2'(propoxycarbonyl)benzoyl)prop-2-en-1-ide (3c). | [] | [] | ["3b", "3c"] | [] | [] | [] | [] | [] | ["ethanol--NaN", "methanol--NaN"]
j.ica.2007.03.043 | 2.2.2. [b-Cu 12 (trz) 8 ][PMo 12 O 40 ] Æ H 2 O(2) A mixture of H 3 PMo 12 O 40 (0.45 g, 0.25 mmol), CuI (0.14 g, 0.75 mmol), trz (0.040 g, 0.5 mmol) and H 2 O (10 ml) was heated at 180 °C for 5 days under autogenous pressure after adjustment of pH to ca . 2.1 by addition of dilute H 2 SO 4 solution, followed by cooling slowly (5 °C h 1 ) to room temperature. Pure black polyhedron crystals were collected, washed with water, and air-dried. Yield: 0.69 g (ca. 88% based on Cu). Anal. Calc. for C 16 H 18 Cu 12Mo 12 N 24 O 41 P: C, 6.11; H, 0.58; N, 10.68; Mo, 36.58.Found: C, 6.15; H, 0.60; N, 10.66; Mo, 36.72%. IR (solid KBr pellet / cm 1 ): 3443 (br), 3120 (w), 2921 (w), 2851 (w), 1635 (m), 1515 (m), 1283 (m), 1170 (m) , 1090 (w), 1062 (s), 1009 (w), 969 (w), 951 (s), 941 (w), 880 (w), 866 (w), 796 (s), 661 (w). | [] | [] | ["[Cu 12 (trz) 8 ][PMo 12 O 40 ] Æ H 2 O", "C 16 H 18 Cu 12Mo 12 N 24 O 41 P"] | ["CuI--0.14 g, 0.75 mmol"] | ["H 3 PMo 12 O 40--0.45 g, 0.25 mmol"] | ["trz--0.040 g, 0.5 mmol"] | ["180 \nC"] | ["5 days"] | ["H 2 O--10 ml"]
acs.inorgchem.5b01007 | Monocrystalline sample 2 was prepared under hydrothermal conditions starting from MoO 3 (32.6 mg, 0.226 mmol) and trpzH (28.6 mg, 0.175 mmol) in 10 mL of water using a 20 mL Teﬂon-lined autoclave. The mixture was heated to 165 °C, held there for 12 h, and then cooled to rt for 48 h. The resultant colorless needles of the product were collected by ﬁltration, washed with water, and dried (yield: 40.1 mg, 73%). | [] | ["48 h"] | [] | ["MoO 3--32.6 mg, 0.226 mmol"] | [] | ["trpzH--28.6 mg, 0.175 mmol"] | ["165 \nC"] | ["12 h"] | ["water--10 mL"]
cg201217a | Syntheses of [Ln(phen) 2 (H 2 O)Mo(CN) 8 ] 2 [(n-C 4 H 9 ) 4 N](NO 3 ) 3 2CH 3 CN 3 4H 2 O [Ln = Sm(1), Eu(2)]. Single crystals of 1 and 2 were prepared at room temperature in the dark by slow diffusion of a CH 3 CN/H 2 O (1:1) solution (3 mL) containing Ln(NO 3 ) 3 3 6H 2 O (0.05 mmol) and phen (0.15 mmol) into a CH 3 CN/H 2 O (1:1) solution (15 mL) of [HN(n-C 4 H 9 ) 3 ] 3 [Mo(CN) 8 ] 3 4H 2 O (0.05 mmol). | [] | [] | ["[Ln(phen)2(H2O)Mo(CN)8]2[(n-C4H9)4N](NO3)32CH3CN34H2O", "Sm", "Eu"] | ["Ln(NO3)3 3 6H2O--0.05 mmol"] | [] | ["phen--0.15 mmol", "HN(n-C4H9)3[Mo(CN)8]34H2O--0.05 mmol"] | [] | [] | ["CH3CN/H2O--3 mL", "CH3CN/H2O--15 mL"]
j.jinorgbio.2005.05.006 | 2.2. Synthes is of complexes To a suspension of bis[tris(2-phenyl-2-methylpropyl)tin] oxide (1.05 g, 1 mmol) or triorganotin hydroxide (2 mmol) in 50 mL of benzene was added 2-phenyl-1,2,3triazole-4-carboxylic acid (0.38 g, 2 mmol). The reaction mixtures were heated under reﬂux for 8 h with a DeanStark separator, and then allowed to cool to room temperature. The solution was ﬁltered and the solvent was removed under reduced pressure. The resul ting white solid was recrystallized from ethanol. The yield, m.p. and spectral data for compounds 1–3 are as follows: 2.2.1. Triphenyltin 2-phenyl-1,2,3-triazole-4-carboxylate (1) Yield: 83.1%, m.p. 169.6–170.2 C. Anal. Calcd. for C 27 H 21 N 3 O 2 Sn: C, 60.26; H, 3.93; N, 7.81. Found: C, 60.39; H, 3.85; N, 7.74%. IR (KBr): 1595 (C@N, triazole ring), 1575 (m(COO  ) as ), 1430 (m(COO  ) s ), cm 1 .1 H NMR (500 MHz, CDCl 3 ) d: 8.33 (1H, s, CH@N), 8.23 (2H, d, J = 7.8 Hz, H-2 in Nph), 7.91–7.93 (6H, m, 3 J( 119 Sn– 1 H) = 59 Hz, o -H in Snph), 7.59–7.54 (11H, m, H-3 in Nph and m- and p-H in Snph), 7.46 (1H, t, J = 7.4 Hz, H-4 in Nph).13 C NMR (125 MHz, CDCl 3 ) d: 166.27 (C@O), 141.75 (C@N), 139.67 (CH@N), 138.70, 129.50, 128.65, 119.76 (Nph), 129.27 ( 3 J( 119 Sn– 13 C) = 63 Hz, m-C in phSn), 130.64 ( 4 J( 119 Sn– 13 C) = 13 Hz, p-C in phSn), 137.23 ( 2 J( 119 Sn– 13 C) = 48 Hz, o-C in phSn), 137.77 ( 1 J( 119/117 Sn– 13 C) = 642/614 Hz, i-C in phSn). | [] | [] | ["C 27 H 21 N 3 O 2 Sn"] | ["bis[tris(2-phenyl-2-methylpropyl)tin] oxide--1.05 g, 1 mmol"] | [] | ["2-phenyl-1,2,3triazole-4-carboxylic acid--0.38 g, 2 mmol"] | ["reflux"] | ["8 h"] | ["benzene--50 mL"]
acs.cgd.8b01271 | 8 1 ): 3436 (br), 1303 (s), 1173 (s), 1130 (s), 1090 (s), 1006 (s), 883 (s), 777 (s), 664 (s), 591 (s), 522 (s), 437 (s). | [] | [] | [] | [] | [] | [] | [] | [] | []
j.poly.2008.04.035 | 2.2.2. Synthesis of Cd 2 (BDC) 2 (pdon) 2 (H 2 O) 2 (2) A mixture containing Cd(NO 3 ) 2  4H 2 O (30.8 mg, 0.1 mmol), pdon (21.0 mg, 0.1 mmol), H 2 BDC (16.6 mg, 0.1 mmol), NaOH (8.0 mg, 0.2 mmol) and 10 ml H 2 O (the pH value was 7) was heated at 160 °C for 3 days in a 25 ml Teﬂon lined stainless steel vessel under autogenous pressure. After the reaction mixture was slowly cooled down to room temperature, yellow platelet crystals were produced in a yield of 58%. Anal. Calc. for C 40 H 24 N 4 O 14 Cd 2 :C, 47.59; H, 2.40; N, 5.55. Found: C, 47.61; H, 2.43; N, 5.57%. IR (KBr pellet, cm 1 ): 3431 (br), 3053 (m), 2358 (w), 1663 (s), 1610 (s), 1576 (s), 1516 (m), 1496 (w), 1442 (m), 1404 (s), 1354 (s), 1311 (s), 1284 (s), 1226 (w), 1144 (w), 1125 (m), 1104 (w), 1047 (w), 1031 (w), 936 (w), 918 (w), 866 (w), 846 (s), 818 (w), 771 (s), 725 (s), 715 (m), 696 (m), 641 (w), 610 (w), 564 (w), 438 (w). | [] | [] | ["Cd 2 (BDC) 2 (pdon) 2 (H 2 O) 2"] | ["Cd(NO 3 ) 2 \n4H 2 O--30.8 mg, 0.1 mmol"] | ["NaOH--8.0 mg, 0.2 mmol"] | ["pdon--21.0 mg, 0.1 mmol", "H 2 BDC--16.6 mg, 0.1 mmol"] | ["160 °C"] | ["3 days"] | ["H 2 O--10 ml"]
j.ica.2014.12.020 | 2.2. Synthesis of [M(isnj N py ) 4 ( l -SiF 6 j F,F 0 )] n XH 2 O[M=Cu (19H 2 O), Co (2H 2 O), Ni (3H 2 O)] The corresponding metal ﬂuoride (CuF 2 : 0.68 g, 5 mmol; CoF 2 : 0.93 g, 5 mmol; NiF 2 : 0.83 g, 5 mmol) was added into a Pyrex-vessel including 50 mL of an aqueous–methanolic (1:1 vol) solution of isonicotinamide (1.22 g, 10 mmol). The metal ﬂuoride was dissolved slowly by stirring and after 3 h. a clear solution was obtained (Cu: blue; Co: pink; Ni: green), which was ﬁltered by sintered glass and then evaporated under reduced pressure to a third of its original volume. The solution was left to stand at room temperature. After 20 days large block shaped blue crystals suitable for X-ray analysis of 1 were obtained. Compounds 2 and 3 were obtained as a microcrystalline powder.Yield. 19H 2 O: 25%; 2H 2 O: 30%; 3H 2 O: 34%. Elemental Analysis [pm (at mol 1 ), Cal (found)% C, H, N]. 19H 2 O (846.21 at mol 1 ): 34.06(34.11), 3.81(3.90), 13.2(13.31); 2H 2 O (707.52 at mol 1 ): 40.74 (40.75), 3.70 (3.86), 15.83 (15.85); 3H 2 O (707.28 at mol 1 ): 40.75 (40.69), 3.70(3.72), 15.84 (15.83).IR (cm 1 ). 19H 2 O: 3423br, 3367br, 3141w, 1710w, 1608m, 1417m, 702br, 474m; 2H 2 O: 3430br, 3365br, 3145w, 1705w, 1610m, 705br, 470m; 3H 2 O: 3433br, 3360br, 3150w, 1703w, 1615m, 710br, 465m. | [] | [] | ["[Cu(isnj N py ) 4 ( l -SiF 6 j F,F 0 )] n 9H 2 O", "[Co(isnj N py ) 4 ( l -SiF 6 j F,F 0 )] n H 2 O", "[Ni(isnj N py ) 4 ( l -SiF 6 j F,F 0 )] n H 2 O"] | ["CuF 2--0.68 g, 5 mmol", "CoF 2--0.93 g, 5 mmol", "NiF 2--0.83 g, 5 mmol"] | [] | ["isonicotinamide--1.22 g, 10 mmol"] | [] | ["3 h", "20 days"] | ["aqueous–methanolic solution--50 mL"]
c2dt31566a | bottle and refluxed for 2 h. After cooling to room temperature, hydrazine hydrochloride (0.25 g, 2.5 mmol) was added to the mixture to give a dark pink solution. The pH value of the solution was adjusted to 7.5 with sodium hydroxide (2.0 M). The solution was kept in a refrigerator for one week to give deep yellow crystals, which were filtered and washed with ethanol to give 6. Yield: 0.33 g (63%). Anal. Found: C, 23.6; H, 2.8; N, 18.0. Calc. for C 15 H 22 Mo 3 N 10 O 9 : C, 23.3; H, 2.9; N, 18.1. IR (KBr disk, cm −1 ): 3415 vs , 3142 s , 3044 m , 2940 m , 2855 m , 1630 s , 1549 m , 1494 w , 1445 w , 1410 m , 1329 m , 1260 m , 1135 m , 1110 m , 1072 s , 961 m , 904 s , 813 vs , 815 vs , 765 s , 718 vs , 659 m , 617 m , 493 w . | [] | ["one week"] | ["C 15 H 22 Mo 3 N 10 O 9"] | [] | ["hydrazine hydrochloride--0.25 g, 2.5 mmol", "sodium hydroxide (2.0 M)--adjust pH to 7.5"] | [] | ["reflux"] | ["2 h"] | []
b007415m | The solution was reﬂuxed at 60–70 ⬚C for 20 min with stirring.Then a solution of Cu(NO 3 ) 2 ⴢH 2 O (0.29 g, 1 mmol) and NaClO 4 ⴢ H 2 O (0.28 g, 2 mmol) in methanol (10 mL) was added. The reaction turned blue immediately. It was allowed to stand in air at room temperature for a week, and blue crystals of complex 1 were obtained in 67% yield (0.41 g). Calc. for C 17 H 29 Cl 2 CuN 7 O 9 (%): C, 33.45; H, 4.75; N, 16.06. Found (%): C, 33.51; H, 4.95; N, 15.87. | [] | [] | ["complex 1"] | ["Cu(NO 3 ) 2 ⴢH 2 O--0.29 g, 1 mmol", "NaClO 4 ⴢ H 2 O--0.28 g, 2 mmol"] | [] | [] | ["room temperature"] | ["a week"] | ["methanol--10 mL"]
s0277-5387(01)00668-4 | 2 .2 .7 . Synthesis of N-t-butyl-N-hydroxy3 -pyridylaniline (7) In a 50-cm 3 two-necked round-bottomed ﬂask equipped with a nitrogen balloon was placed 959 mg | [] | [] | ["N-t-butyl-N-hydroxy3 -pyridylaniline (7)"] | [] | [] | [] | [] | [] | []
j.poly.2020.114702 | 2.7. Synthesis of [Zn(3-bpmhz)(2-tpc) 2 ] n (5) In a beaker, 0.06 g (0.2 mmol) of Zn(NO 3 ) 2 ·6H 2 O and 0.06 g (0.4 mmol) of Na(2-tpc) were dissolved in 4 mL of H 2 O. In another beaker, 0.055 g (0.23 mmol) of 3-bpmhz was dissolved in 5 mL of MeOH. The 3-bpmhz ligand solution was added to the solution of the first beaker. Initially, a yellow-orange sediment was formed, which dissolved when the mixture was stirred. The solution was filtered off into another beaker and covered with parafilm. After 1 day, yellow-orange crystals formed. Yield: ~ 55%. Anal. Calc. for C 24 H 20 N 4 O 4 S 2 Zn (%) : C, 51.66; H, 3.61; N, 10.04; O, 11.47; S, 11.49. Found (%): C, 51.48; H, 3.25; N, 9.86; O, 11.24; S, 11.27. IR-ATR (cm -1 ): 3101 w, 3072 w, 2922 w, 1587 vs, 1524 s, 1482 m, 1423 vs, 1396 vs, 1365 vs, 1340 s, 1296 m, 1224 m, 1192 m, 1127 m, 1112 m, 1077 m, 1031 m, 967 w, 933 w, 860 m, 818 s, 795 s, 772 vs, 710 vs, 696 vs, 654 s. 2.8. Synthesis of [Cd(4-bpmhz)(2-tpc) 2 ] n ·0.5n(4-bpmhz) (6) In a beaker, 0.06 g (0.2 mmol) of Cd(NO 3 ) 2 ·4H 2 O and 0.06 g (0.4 mmol) of Na(2-tpc) were dissolved in 10 mL of H 2 O. In another glass, 0.071 g (0.3 mmol) of 4-bpmhz was dissolved in 10 mL of EtOH. The 4-bpmhz ligand solution was added without stirring to the solution of the first beaker. The beaker was covered with parafilm. After 1 hour, yellow-orange crystals formed. Yield: ~ 90%. Anal. Calc. for C 31 H 27 CdN 6 O 4 S 2 (%) : C, 51.42; H, 3.76; N, 11.61; O, 8.84; S, 8.86. Found (%): C, 51.24; H, 3.49; N, 11.41; O, 8.65; S, 8.67. IR-ATR (cm -1 ): 3077 w, 2966 w, 2922 w, 1604 m, 1547 s, 1518 s, 1420 vs, 1384 vs, 1368 s, 1343 s, 1290 m, 1238 w, 1218 m, 1114 w, 1061 m, 1044 m, 1028 m, 1014 m, 975 w, 879 w, 860 w, 830 s, 809 s, 774 vs, 759 s, 725 s, 710 vs, 653 s. | [] | [] | ["[Zn(3-bpmhz)(2-tpc) 2 ] n", "C 24 H 20 N 4 O 4 S 2 Zn"] | ["Zn(NO 3 ) 2 \b6H 2 O--0.06 g (0.2 mmol)"] | [] | ["Na(2-tpc)--0.06 g (0.4 mmol)", "3-bpmhz--0.055 g (0.23 mmol)"] | [] | ["1 day"] | ["H 2 O--4 mL", "MeOH--5 mL"]
c5dt00602c | 1c Synthesis of 2,2′-dimethoxy-BPDC (H 2 L). H 2 L ligand was obtained via a modified method provided by our group (Scheme S1 in ESI). | [] | [] | ["2,2′-dimethoxy-BPDC (H 2 L)"] | [] | [] | [] | [] | [] | []
zaac.201400206 | Synthesis of Ni 2 (L 1 ) 2 (btb) 2 (H 2 O)]·2H 2 O (7): A mixture of H 2 L 1 (34.6 mg, 0.1 mmol), Ni(OAc) 2 ·6H 2 O (25.0 mg, 0.1 mmol), btb (24.0 mg, 0.1 mmol), DMF (2 mL), and water (6 mL) was placed in a Teflon reactor (15 mL) and heated at 140 °C for 4 d. After the mixture was cooled to room temperature at a rate of 10 °C·h –1 , green crystals of 7 were obtained with a yield of 45% based on Ni II . | [] | [] | ["Ni 2 (L 1 ) 2 (btb) 2 (H 2 O)]·2H 2 O", "NaN"] | ["Ni(OAc) 2 ·6H 2 O--25.0 mg, 0.1 mmol"] | [] | ["H 2 L 1--34.6 mg, 0.1 mmol", "btb--24.0 mg, 0.1 mmol"] | ["140 °C"] | ["4 d"] | ["DMF--2 mL", "water--6 mL"]
j.ica.2020.119631 | Calculated for C 12 H 20 NiO 12 Pt (%): C, 23.61; H, 3.28. Found: C, 23.74; H, 3.16. IR data (FTIR, cm −1 ): 2935(m), 1708 (w), 1554 (s), 1394 (s), 1330 (s), 1023 (m), 668 (s). | [] | [] | ["C 12 H 20 NiO 12 Pt"] | [] | [] | [] | [] | [] | []
zkri.2006.221.8.589 | The liners were sealed in Parr vessels and placed in a Fisher Isotemp oven that was programmed to heat 1  C/min to 150  C, hold this temperature for 20 hrs, and cool at the previous rate to room temperature. The crystalline product was recovered by filtration and washed with a small amount of water. The filtrate was yellow, indicating that substantial U remained dissolved, the concentration apparently increasing in the rough order Cs  Rb < K. The pH of the mother liquor was determined with a probe to be 2.3 (Cs), 3.8 (Rb), 2.8 (K). | [] | [] | [] | [] | [] | [] | ["150 \nC"] | ["20 hrs"] | []
j.molstruc.2009.03.020 | 2.2. Syntheses [Cu(ta)(bipy)H 2 O] n (1): A mixture of Cu(CH 3 COO) 2 2H 2 O (0.109 g, 0.5 mmol), H 3 tda (0.078 g, 0.5 mmol) and 2,2 0 -bipy (0.082 g, 0.5 mmol) was dissolved in water (12 ml) and ethanol (3 ml). The pH of the solution was adjusted to be about 6–7 with 0.2 mol L 1 aqueous NaOH, then the mixed solution was stirred for 30 min at room temperature, transferred to and sealed in a 25 ml Teﬂon-lined stainless steel reactor, and then heated at 150 °C for 72 h. Upon cooling to room temperature, a blue solution and a small amount of blue precipitate were obtained. The solution was ﬁltered and the ﬁltrate was allowed to stand at room temperature. After slow evaporation over three weeks, blue block single crystals were obtained. Yield: 32% based on Cu. Anal. Calcd. for C 13 H 11 CuN 5 O 3 : C, 44.76; H, 3.18; N, 20.07. Found: C, 44.71; H, 3.14; N, 20.14. IR (KBr, cm 1 ): 3385 (s), 1588 (s), 1531 (m), 1424 (s), 1373 (m), 1285 (w), 871 (m), 722 (s). | [] | ["three weeks"] | ["[Cu(ta)(bipy)H 2 O] n", "C 13 H 11 CuN 5 O 3"] | ["Cu(CH 3 COO) 2 2H 2 O--0.109 g, 0.5 mmol"] | [] | ["H 3 tda--0.078 g, 0.5 mmol", "2,2 0 -bipy--0.082 g, 0.5 mmol"] | ["150 °C"] | ["72 h"] | ["water--12 ml", "ethanol--3 ml"]
j.poly.2011.11.039 | 1,3-Bis(pyrazol-1-yl)propane-2,2 0 -bipyridylnitratocopper(II) nitrate [Cu(bpp)(bipy)(O 2 NO)]NO 3 (6). To the solution of compound 3, [Cu(bpp)(O 2 NO) 2 ] (0.081 g, 0.23 mmol) in 6 mL of acetone solution of bipy (0.036 g, 0.23 mmol) in 0.5 mL of the same solvent was added. Dark-blue crystals that formed during 24 h were ﬁltered and washed with acetone. Yield 0.088 g (74%). Anal. Calc. for C 19 H 20 CuN 8 O 6 C 43.89; H 3.88; N 21.55. Found: C 43.42; H 3.51; N 21.14%. IR bands, cm 1 : 1003 (NO 3 , m 1 ), 778 (NO 3 , m 2 ), 1488, 1275 (NO 3 , m 3 ), 750, 730 (NO 3 , m 4 ), 1574 ( m Pz ), 1384 (Pz, bCH), 1024 (Pz ring breathing), 1603 (bipy). | [] | [] | ["1,3-Bis(pyrazol-1-yl)propane-2,2 0 -bipyridylnitratocopper(II) nitrate", "C 19 H 20 CuN 8 O 6"] | ["[Cu(bpp)(O 2 NO) 2 ]--0.081 g, 0.23 mmol"] | [] | ["bipy--0.036 g, 0.23 mmol"] | [] | ["24 h"] | ["acetone--6 mL"]
bkcs.10373 | Preparation of 25,26,27,28-tetra(methoxycarboxylic acid) calix[4]arene (H 4 CTA). H 4 CTA was synthesized according to literature procedure. | [] | [] | ["25,26,27,28-tetra(methoxycarboxylic acid) calix[4]arene"] | [] | [] | [] | [] | [] | []
s1600536806012475 | Experimental Hydrothermal treatment of KMnO 4 (1.0 mmol, 0.158 g), 2-methyl-5nitrobenzenesulfonic acid (1.0 mmol, 0.217 g), water (0.2 ml) and ethanol (1.0 ml) over a period of 2 d at 373 K yielded colorless needle-shaped crystals (yield 32%, based on K). | [] | [] | [] | ["KMnO 4--1.0 mmol, 0.158 g"] | [] | ["2-methyl-5nitrobenzenesulfonic acid--1.0 mmol, 0.217 g"] | ["373 K"] | ["2 d"] | ["water--0.2 ml", "ethanol--1.0 ml"]
s11243-020-00438-0 | Transition Metal Chemistry 1 3 H, 3.88; N, 5.39%. Found: C, 64.39; H, 3.99; N, 5.51%. IR (KBr, cm −1 ): 3453(w), 3067(w), 2988(w), 1669(w), 1591(s), 1524(m), 1400(s), 1231(s), 1161(w), 1095(w), 877(m), 773(m), 659(m) and 530(w). | [] | [] | [] | [] | [] | [] | [] | [] | []
acs.cgd.7b01034 | 5 performed on Panalytical X´Pert Pro MPD diffractometer operating at Cu Kα wavelength (1.54184 Å), and scans were performed at room temperature in the 2θ range 5−50°. Photoluminescence spectra were measured using Varian Cary Eclipse Fluorescence Spectrophotometer. Solid samples were ground to powder and pressed into the thin layer between quartz glass plates. Synthesis of {[Ag(L1)]ClO 4 } n (1) A clear solution of AgClO 4 (41.5mg, 0.2 mmol) in acetonitrile (2 mL) was carefully layered on the top of ligand solution (L1; 63.3 mg, 0.2 mmol) in acetonitrile (3 mL). By next day, only a few crystals (2D-CP 1) were obtained along with white precipitate. Recrystallization of white precipitate from a mixture of water and MeCN (2:8 v/v) gave colorless crystals of 2D-CP 1. {[Ag(L1)]ClO 4 } n (1): Yield: 74.5 mg (≈71 %): 1 H NMR (400 MHz, DMSO-d 6 ) δ 8.43 (d, 2H), 8.27 (s, 2H), 7.52 (d, 2H), 7.47 (s, 2H), 7.31 (ddd, 2H), 7.11 (s, 2H), 5.75 (s, 4H). 13 C NMR (100 MHz, DMSO-d 6 ) δ 149.06, 148.59, 137.19, 135.43, 133.78, 128.35, 123.86, 122.74, 47.55. 1 H15 N COSY NMR (DMSO-d 6 at 30 °C) δ= −207.39 (N1; imidazole), −118.71 (N2; imidazole) and −70.47 (N3; pyridine). ESI-Q-TOF-MS Calcd for [Ag(L1)] + (C 18 H 16 N 6 Ag) + : 423.0482; found: 423.0475. Anal. Calcd for C 18 H 16 N 6 ClO 4 Ag: C, 41.28: H, 3.08; N, 16.5. Found: C, 41.33; H, 3.17; N, 16.46. Synthesis of {[Ag(L2) 1.5 ]ClO 4 ·C 2 H 3 N} n (2a) and {[Ag(L2)]ClO 4 } n (2b) A clear solution of AgClO 4 (41.5mg, 0.2 mmol) in acetonitrile (2 mL) was carefully layered on the top of ligand solution (L2; 63.3 mg, 0.2 mmol) in acetonitrile (3 mL). By next day, a single crystal of 2D-CP 2a was found in a test tube along with white precipitate. When the product was Page 5 of 30 ACS Paragon Plus Environment Crystal Growth & Design 1 2 3 4 5 6 7 8 9 10 11 12 13 14 15 16 17 18 19 20 21 22 23 24 25 26 27 28 29 30 31 32 33 34 35 36 37 38 39 40 41 42 43 44 45 46 47 48 49 50 51 52 53 54 55 56 57 58 59 60 | [] | [] | ["{[Ag(L1)]ClO 4 } n", "1", "C 18 H 16 N 6 ClO 4 Ag"] | ["AgClO 4--41.5mg, 0.2 mmol"] | [] | ["L1--63.3 mg, 0.2 mmol"] | [] | [] | ["acetonitrile--2 mL"]
cg0200208 | Yield: 0.023 g (38%). IR (cm -1 ): 3434 (m, br), 3029 (w), 2968 (w), 1608(m), 1589 (m), 1563(s), 1552 (ms), 1483 (w), 1451 (m), 1426 (w), 1390 (s), 1295 (m), 1195 (w), 1183 (w), 1124 (w), 1085 (w), 1060 (s), 1030 (w), 964 (m), 925 (w), 870 (w), 824 (w), 797 (m), 761 (m), 760 (ms), 670 (m), 642 (w), 531 (w).Synthesis of [Cd 4 (L) 6 (ClO 4 ) 2 (MeOH) 2 ]‚(H 2 O), 3. A mixture of Cd(ClO 4 ) 2 ‚6H 2 O (0.053 g, 0.125 mmol) and E-3-[2-(3pyridyl)ethenyl]benzonitrile (0.052 g, 0.025 mmol) was thoroughly mixed with MeOH (1.0 mL) and H 2 O (0.25 mL) in a heavy-walled Pyrex tube. The tube was frozen and sealed under vacuum, and placed inside an oven at 130 °C. After 4 days of heating, crystalline products of 3 were obtained.Yield: 0.024 g (37%). IR (cm -1 ): 3488 (m, br), 3060 (w), 2968 (w), 1604(m), 1586 (m), 1559(s), 1483 (w), 1426 (m), 1389 (s), 1266 (w), 1127 (w), 1188 (w), 1100(m), 1070 (m), 1045 (m), 960 (m), 856 (w), 801 (m), 764 (m), 701 (m), 681 (m), 641 (w), 621 (w), 531 (w). | [] | [] | ["[Cd 4 (L) 6 (ClO 4 ) 2 (MeOH) 2 ]‚(H 2 O), 3"] | ["Cd(ClO 4 ) 2 ‚6H 2 O--0.053 g, 0.125 mmol"] | [] | ["E-3-[2-(3pyridyl)ethenyl]benzonitrile--0.052 g, 0.025 mmol"] | ["130 \nC"] | ["4 days"] | ["MeOH--1.0 mL", "H 2 O--0.25 mL"]
j.ica.2015.03.027 | 2.2.2. [Gd(HL1)L1H 2 O] n (2) Yield: 9.7% based on Gd 3+ . Anal. Calc.: C, 37.49; H, 2.472. Found: C, 37.15; H, 2.497%. FT-IR (KBr pellet, cm 1 ): 3161 (s, O–H), 1641 (m, C@O), 1618 (m, C@O), 1562 (m), 1559 (m), 1537 (m), 1495 (s), 1459 (s), 1388 (m), 1255 (m), 1234(m), 1202 (m), 1151 (m), 861 (m, benzene C–C), 787 (m, benzene C–C). | [] | [] | ["[Gd(HL1)L1H 2 O] n"] | [] | [] | [] | [] | [] | []
c2dt30623a | of 1 ml MeOH. Crystallization experiments at ambient temperature and at 4 ◦ C yielded colorless crystals after one night. Single crystal studies characterized them as 2a. | ["ambient temperature", "4 \t°C"] | ["one night"] | [] | [] | [] | [] | [] | [] | ["MeOH--1 ml"]
c3ce40974k | Then, they were filtered and collected after repeated washing with methanol and characterized by elemental analysis, single crystal X-ray diffraction, FT-IR and PXRD. (Yield: 30 mg, 68%). Elemental analysis calcd for C 32 H 40 CoN 10 O 14 S (%): C, 43.69; H, 4.58; N, 15.92. Found: C, 43.42; H, 4.53; N, 15.62. | [] | [] | ["C 32 H 40 CoN 10 O 14 S"] | [] | [] | [] | [] | [] | []
j.molstruc.2005.03.030 | 2.2.1. [{Ag(L)}(ClO 4 )] N (1) AgClO 4 (21 mg, 0.1 mmol) and L (29 mg, 0.1 mmol) were dissolved in a mixed solvent of 3 ml CH 3 CN and 3 ml CH 3 OH with stirring at room temperature. After ﬁltration, the yellow solution was allowed to stand in the dark for 2 weeks to give yellow crystals of 1. Yield: 59%. Anal. for C 17 H 11 ClN 3 O 6 Ag: Calcd. C 41.12, H 2.23, N 8.46; Found C 40.90, H 2.15, N 8.32. IR (KBr): 1668s, 1587m, 1437w, Journal of Molecular Structure 748 (2005) 183–188 www.elsevier.com/locate/molstruc 0022-2860/$ - see front matter q 2005 Elsevier B.V. All rights reserved. | [] | [] | ["[Ag(L)}(ClO 4 )] N"] | ["AgClO 4--21 mg, 0.1 mmol"] | [] | ["L--29 mg, 0.1 mmol"] | [] | ["2 weeks"] | ["CH 3 CN--3 ml", "CH 3 OH--3 ml"]
ic034222k | {[K 6 (η 6 ,µ 3 -oMP) 4 (η 6 ,µ 4 -oMP) 2 (py) 4 ]‚[K 6 (η 6 ,µ 3 -oMP) 6 (η 6 py) 4 ]} ∞ (2). H-oMP (0.272 g, 2.52 mmol), KN(SiMe 3 ) 2 (0.500 g, 2.51 mmol), and 10 mL of py were used. Yield 2.52 g (84.2%).FTIR (KBr, cm -1 ) 2993(m), 1585(s), 1548(w), 1489(s), 1472(s), 1439(s), 1316(s), 1297(s), 1248(m), 1175(m), 1150(m), 1108(m), 1043(m), 996(w), 859(m), 763(s), 723(m), 703(m), 608(w), 540(w).1 H NMR (399.872 MHz, py-d 5 ): δ 7.24 (1.1H, d, OC 6 H 4 Me, J H-H ) 3.2 Hz), 7.13 (1.0H, t, OC 6 H 4 Me, J H-H ) 3.7 Hz), 6.95 (1.0H, d, OC 6 H 4 Me, J H-H ) 3.8 Hz), 6.51 (1.0H, t, OC 6 H 4 Me, J H-H ) 3.5 Hz), 2.35 (3.0H, s, OC 6 H 4 Me). Anal. Calcd for C 62 H 62 K 6 N 4 O 6 : C, 62.38; H, 5.23; N, 4.69. Found: C, 57.66, C; H, 5.15; N, 2.00.(18) Boyle, T. J.; Pedrotty, D. M.; Alam, T. M.; Vick, S. C.; Rodriguez, M. A. Inorg. Chem. 2000, 39, 5133.(19) Kolbe, H. J. Prakt. Chem. 1874, 118, 107.(20) Dinnebier, R. E.; Pink, M.; Sieler, J.; Norby, P.; Stephens, P. W. Inorg. | [] | [] | ["{[K 6 (η 6 ,µ 3 -oMP) 4 (η 6 ,µ 4 -oMP) 2 (py) 4 ]‚[K 6 (η 6 ,µ 3 -oMP) 6 (η 6 py) 4 ]} ∞"] | ["H-oMP--0.272 g, 2.52 mmol", "KN(SiMe 3 ) 2--0.500 g, 2.51 mmol"] | [] | ["py--10 mL"] | [] | [] | []
acs.inorgchem.9b02084 | Elemental analysis for C 17 H 15 Cu 2 N 2 O 8 S, calcd (%): C, 38.20; H, 2.83; N, 5.24. Found: C, 38.25; H, 2.78; N, 5.20. IR spectrum (cm −1 , KBr pellet): 3454 (m), 3102 (w), 3045 (w), 1614 (m), 1558 (s), 1422 (s), 1393 (s), 1365 (s), 1223 (s), 1195 (s), 1171 (s), 1165 (m), 1143 (m), 1120 (w), 1103 (w), 1074 (w), 1035 (s), 990 (m), 961 (w), 842 (w), 819 (s), 768 (w), 734 (w), 666 (m), 643 (m), 608 (s), 450 (s).Synthesis of {Cu 2 (DSDC)(phen ) 2 (H 2 O) 2 } n (3). Cu(NO 3 ) 2 ·3H 2 O (24.2 mg, 0.1 mmol), 1,10-phenanthroline (18.0 mg, 0.1 mmol), and H 4 DSDC (20.1 mg, 0.05 mmol) were dissolved into a mixed solvent of dimethylformamide/water (2.0/1.0 mL) in a 10 mL glass vial. After the addition of 1.0 mL of 0.2 M NaOH solution, the vessel was sealed with a cap and then heated to 130 °C. The reaction mixture was held at 130 °C for 2 days and cooled to room temperature slowly to give navy blue crystals, which were collected by ﬁltration, washed with CH 3 OH, and dried at ambient temperature. Yield: 81% b ased on H 4 DSDC. | [] | [] | ["C 17 H 15 Cu 2 N 2 O 8 S", "{Cu 2 (DSDC)(phen ) 2 (H 2 O) 2 } n"] | ["Cu(NO 3 ) 2 ·3H 2 O--24.2 mg, 0.1 mmol"] | [] | ["1,10-phenanthroline--18.0 mg, 0.1 mmol", "H 4 DSDC--20.1 mg, 0.05 mmol"] | ["130 \nC"] | ["2 days"] | ["dimethylformamide/water--2.0/1.0 mL", "0.2 M NaOH solution--1.0 mL", "CH 3 OH--not specified"]
cg701090c | After being stirred for3hat50°C, the reaction mixture was ﬁltered, and slow evaporation of the ﬁltrate produced blue crystals suitable for X-ray analysis (yield 31% based on Cu). Anal. Calcd for C 30 H 42 N 8 O 13 Cu: C, 45.85; H, 5.39; N, 14.26. Found: C, 45.76; H, 5.55; N, 14.45. IR (cm -1 , KBr): 3408 m, 2986 m, 2925 m, 2852 m, 1743 s, 1725 s, 1620 s, 1469 m, 1416 s, 1316 s, 1281 s, 1236 s, 1164 m, 1109 m, 1029 s, 983 m, 915 m, 856 m, 802 m, 740 w, 718 m, 683 m, 627 w, 574 m. | [] | [] | ["C 30 H 42 N 8 O 13 Cu"] | [] | [] | [] | ["50°C"] | ["3h"] | []
c9dt02884f | 2. 1-vinylimidazole (18.1 μL, 0.20 mmol) was added to a solution of 1 (44.5 mg, 0.05 mmol) and Cu(NO 3 ) 2 ·3H 2 O (12.1 mg, 0.05 mmol) in MeCN (5.0 mL) with continuous stirring. The resulting brown solution was kept in the fridge at 4 °C and in a few hours the formation of a dark reddish-brown microcrystalline solid of 2 took place. Crystals of 2 suitable for single-crystal X-ray diffraction data collection were obtained when the amounts of the reactants were reduced by half. Yield: ca. 81%. Anal. Calcd. for C 20 H 24 N 8 Cl 6 CuIr ( 2 ): C, 28.4; H, 2.9; N, 13.3. Found: C, 28.9; H, 2.8; N, 13.5. IR (KBr pellet/cm 1 ): peaks associated to the 1-vinylimidazole ligand are observed at 3124 (s), 3037 (w), 3003 (m), 1596 (vw), 1581 (vw), 1529 (m), 1516 (vs), 1421 (vw), 1412 (vw), 1379 (m), 1332 (s), 1238 (vs), 1111 (s), 1101 (vs), 1076 (s), 1009 (m), 966 (m), 947 (s), 910 (m), 845 (m), 829 (m), 764 (m), 736 (m), 700 (w), 656 (s), 648 (s), 599 (m) and 511(w). X-ray data collection and structure refinement X-ray diffraction data on single crystals of dimensions 0.13 x 0.10 x 0.05 ( 1 ) and 0.09 x 0.06 x 0.05 mm 3 ( 2 ) were collected on a Bruker D8 Venture diffractometer with PHOTON II detector and by using monochromatised Mo-K α radiation (λ = 0.71073 Å). Crystal parameters and refinement results for 1 and 2 are summarized in Table 1. The structures were solved by standard direct methods and subsequently completed by Fourier recycling using the SHELXTL 21 software packages and refined by the full-matrix least-squares refinements based on F 2 with all observed reflections. The final graphical manipulations were performed with the DIAMOND program. | [] | [] | ["1-vinylimidazole"] | ["Cu(NO 3 ) 2 \n·3H 2 O--12.1 mg, 0.05 mmol"] | [] | ["1--44.5 mg, 0.05 mmol"] | ["4 \n°C"] | ["a few hours"] | ["MeCN--5.0 mL"]
s11243-017-0155-7 | Synthesis of {[Ag(L)]0.5(DCTP)H 2 O]} n (2) The synthetic procedure for CP 2 was analogous to that of CP 1, except that H 2 DCTP (0.1 mmol, 23.5 mg) was used instead of H 2 mip. Colorless block-like crystals of CP 2 were obtained. Yield: 32.0% based on ligand L. Anal. | [] | [] | ["{[Ag(L)]\n0.5(DCTP)\nH 2 O]} n"] | [] | [] | ["H 2 DCTP--0.1 mmol, 23.5 mg"] | [] | [] | []
magnetochemistry4030041 | We found C, 18.81; H, 2.59; N, 21.40. C 9 H 15 Fe 2 N 9 NbO7 (565.87 g/mol) requires C, 19.10; H, 2.67; N, 22.28%. Slightly lower N content is caused by the air-sensitivity of the compound. IR ( ν max /cm −1 ): 3576 s ν (OH), 3261 s ν (NH), 2141 s ν (CN), 1635 m δ (OH), 1584 vs ν (COO), 1403 ν (NH 4 + ), 1383 m and 1365 ν(COO), and 812 ν(COO). | [] | [] | ["C 9 H 15 Fe 2 N 9 NbO7"] | [] | [] | [] | [] | [] | []
j.molstruc.2013.06.065 | Yield 58 % based on Ag; Elemental analysis found (calculated): C 24.41 (24.47), H 2.53 (2.57), N 2.31 (2.38); IR (ATR-IR): m max (cm 1 ), 3503 (w), 3372 (m), 3024 (w), 2997 (w), 1616 (m), 1578 (s), 1560 (s), 1478 (m), 1436 (s), 1372 (m), 1332 (m), 1293 (s), 1266 (m), 1223 (w), 1195 (s), 1149 (vs), 1084 (s), 1022 (vs), 955 (m), 818 (m), 669 (m), 584 (s). | [] | [] | [] | [] | [] | [] | [] | [] | []
j.molstruc.2006.07.045 | 2.2.3. Synthesis of [Co(4-PyBIm) 2 (H 2 BTEC)] Æ H 2 O(3) A solution of Co(CH 3 COO) 2 Æ 4H 2 O (0.136 g, 0.55 mmol), 4-PyBIm (0.195 g, 1.0 mmol), H 4 BTEC acid (0.12 g, 0.50 mmol), and H 2 O (15 mL) was stirred under ambient conditions, then sealed in a Teﬂon-lined steel autoclave, heated at 160 C for 5 days, and cooled to room temperature. The resulting product was recovered by ﬁltration, washed with distilled water and dried in air. (83% yield) Anal. Calcd for C 34 H 24 CoN 6 O 9 : C, 56.76; H, 3.36; N, 11.68. Found: C, 56.81; H, 3.62; N, 11.95. IR (KBr pellet, cm 1 ): 3398.2s, 1615.9s, 1573.7s, 1498.4w, 1447.1w, 1374.9s, 1316.8m, 1287.0w, 1237.4m, 1018.0w, 972.0w, 834.6w, 745.0s, 698.9m. | [] | [] | ["[Co(4-PyBIm) 2 (H 2 BTEC)] Æ H 2 O", "C 34 H 24 CoN 6 O 9"] | ["Co(CH 3 COO) 2 Æ 4H 2 O--0.136 g, 0.55 mmol"] | [] | ["4-PyBIm--0.195 g, 1.0 mmol", "H 4 BTEC acid--0.12 g, 0.50 mmol"] | ["160 \nC"] | ["5 days"] | ["H 2 O--15 mL"]
j.ica.2012.06.041 | 2.2.8. [Zn 2 (L2) 2 (NCO) 2 ](3) Yield: 0.65 g (82%). IR (KBr, cm 1 ): 3295(s), 3063(w), 2925(m), 2221(s), 2189(s), 1668(s), 1627(s), 1599(s), 1572(m), 1549(m), 1483(s), 1442(s), 1405(m), 1331(w), 1291(w), 1277(m), 1197(m), 1151(m), 1127(m), 1046(m), 1019(m), 906(w), 871(s), 789(m), 757(s), 743(w), 701(s), 640(s), 620(s), 587(s), 547(m), 468(m). Anal. | [] | [] | ["[Zn 2 (L2) 2 (NCO) 2 ](3)"] | [] | [] | [] | [] | [] | []
c5dt00420a | Solvothermal synthesis. The ligand HL-F (28.2 mg, 0.2 mmol) was dissolved in methanol (5 mL), to which a water solution (5 mL) of Zn(NO 3 ) 2 ·6H 2 O (29.7 mg, 0.1 mmol) was added with stirring. The mixture was sealed in a Teflon-linear autoclave, heated at 100 °C for 5 days, and then cooled to room temperature at a rate of 10 °C h −1 . Colorless block crystals of 1 were obtained in 60% yield (20.7 mg).Anal. Calcd for C 12 H 6 ZnN 2 O 4 F 2 (1): C, 41.71; H, 1.75; N, 8.11%. Found: C: 41.50; H, 1.71; N, 8.28%. IR (cm −1 ): 3049m, 1619vs, 1573s, 1462s, 1437s, 1403vs, 1295m, 1254m, 1161m, 1141m, 1110m, 1028w, 956w, 933m, 824s, 790s, 693m, 620m, 456m.{[Zn 2 (L-Cl) 4 (H 2 O)](H 2 O) 6 } n (2). A similar layer diﬀusion synthetic method as that for 1 was used except that the ligand HL-F was replaced by HL-Cl (31.6 mg, 0.2 mmol). Colorless block crystals of 2 were obtained by slow evaporation of the solvent after one week in 58% yield (25.6 mg). Anal. Calcd for C 24 H 26 Zn 2 N 4 O 15 Cl 4 (2): C, 32.64; H, 2.97; N, 6.34%. Found: C: 32.48; H, 2.85; N, 6.43%. IR (cm −1 ): 3449b, 1631vs, 1564m, 1527w, 1426w, 1395vs, 1290m, 1237w, 1192w, 1141m, 1095w, 1030w, 912w, 872w, 789m, 748s, 687m, 584w, 454m. | [] | ["one week"] | ["HL-F", "[Zn 2 (L-Cl) 4 (H 2 O)](H 2 O) 6 "] | ["Zn(NO 3 ) 2 ·6H 2 O--29.7 mg, 0.1 mmol"] | [] | ["HL-F--28.2 mg, 0.2 mmol", "HL-Cl--31.6 mg, 0.2 mmol"] | ["100 °C"] | ["5 days"] | ["methanol--5 mL", "water--5 mL"]
c4ce02140a | amounts was dissolved in methanol/acetonitrile (1:1) and added to the other arm. Then methanol was filled in the tube. Well-shaped white crystals were obtained after one weeks. (7) [Cd(dca)(NO 3 )(tppz)(H 2 O)]: Anal. Calc. for C 26 H 18 CdN 10 O 4 : C, 48.27; H, 2.80; N, 21.65 %. Found: C, 48.41; H, 2.91; N, 21.54%. IR (KBr; cm -1 ): 3469(br) ν(O–H); 2257(s) ν as +ν s (C≡N), 2200(s) ν as (C≡N) and 2134(vs) ν s (C≡N); 1644(w), 1593(s) and 1571 (sh) ν(C=N tppz ) and ν(C=C tppz ). 2.2.8 Preparation of [Cd 2 (µ µµ µ 1,1 -N 3 ) 2 (NO 3 ) 2 (µ µµ µ-tppz)] n •2nMeOH (8) The same synthetic procedure as that for 6 was used except that sodium dicyanamide was replaced with sodium azide (0.08g, 1.23mmol). Yellow crystalline precipitate of {[Cd 2 (µ 1,1 N 3 ) 2 (NO 3 ) 2 (µ-tppz)] . | [] | [] | ["[Cd(dca)(NO 3 )(tppz)(H 2 O)]", "[Cd 2 (µ µµ µ 1,1 -N 3 ) 2 (NO 3 ) 2 (µ µµ µ-tppz)] n •2nMeOH"] | ["Cd--NaN", "sodium azide--0.08g, 1.23mmol"] | [] | ["dca--NaN", "NO 3--NaN", "tppz--NaN"] | [] | ["one weeks"] | ["methanol/acetonitrile (1:1)--NaN", "methanol--NaN"]
c4ce00375f | Synthesis of compound [Zn(H 2 L)(H 2 O) 2 ](7).Amixtureof H 4 L (0.1 331 g, 0.5 mmol), ZnCl 2 (0.1360 g, 1 mmol), and 10 mL of water were mixed and stirred in a Teflon-lined autoclave. Afterward, it was sealed and heated at 60 °Cfor7days.Colorless small plate crystals were collected and washed with deionized water. Yield (77%, based on the metal source). Elemental an alysis (%) calcd for C 8 H 14 O 8 P 2 Zn (365.52): C 26.29, H 3.86; found: C 26.36, H 3.93. IR (KBr, cm −1 ): 33 31.1 (vs, b), 2933.9 (s, sh), 2290.2 (m, b), 1788.8 (w), 1651.9 (m), 1476.9 (w), 1455.3 (w), 1388.5 (vw), 13 53.9 (m), 12 43.1 (m), 1140 .0 (vs), 1085.0 (m), 1035.0 (s), 922.8 (s), 895.3 (m), 770.1 (w), 723.1 (w), 626.0 (m), 596.3 (m), 467.8 (w). | [] | [] | ["[Zn(H 2 L)(H 2 O) 2 ](7)", "C 8 H 14 O 8 P 2 Zn"] | ["ZnCl 2--0.1360 g, 1 mmol"] | [] | ["H 4 L--0.1331 g, 0.5 mmol"] | ["60 °C"] | ["7 days"] | ["water--10 mL"]
j.ica.2008.11.022 | 2.2. Syntheses of the Cu II complexes 2.2.1. {[Cu(BDC-Cl 4 )(py) 3 ]  H 2 O} n (1) An aqueous solution (5 mL) of Cu(ClO 4 ) 2  6H 2 O (37.1 mg, 0.10 mmol) was added to a pyridine/H 2 O solution (10 mL, 1:1) of H 2 BDC-Cl 4 (30.4 mg, 0.10 mmol) with stirring for 15 min. Then, the reaction mixture was ﬁltered and left to stand at room temperature. Well blue block-shaped crystals of 1 suitable for X-ray diffraction were obtained by slow evaporation of the ﬁltrate for 5 days in a yield of 81% (50.3 mg, on the basis of H 2 BDC-Cl 4 ). Anal.Calc. for C 23 H 17 Cl 4 CuN 3 O 5 : C, 44.50; H, 2.76; N, 6.77. Found: C, 44.45; H, 2.74; N, 6.79%. IR (cm 1 ): 3528 s, 3119 m, 3075 m, 2925 w, 1638 vs, 1603 s, 1570 m, 1487 m, 1448 s, 1401 vs, 1329 s, 1219 m, 1154 m, 1114 m, 1073 m, 1045 m, 1012 m, 989 w, 837 m, 765 s, 700 s, 629 m, 616 s. | [] | [] | ["{[Cu(BDC-Cl 4 )(py) 3 ] ? H 2 O} n"] | ["Cu(ClO 4 ) 2 ? 6H 2 O--37.1 mg, 0.10 mmol"] | [] | ["H 2 BDC-Cl 4--30.4 mg, 0.10 mmol"] | [] | ["5 days"] | ["pyridine/H 2 O--10 mL, 1:1"]
j.solidstatesciences.2009.10.007 | 2.3. Synthesis of Cr(OH)(1,4-chdc) (2) Compound 2 was synthesized from a mixture of chromium chloride hexahydrate (1.0 mmol, 266.5 mg), 1,4-cyclohexanedicarboxylic acid (1,4-H 2 chdc, mixture of cis and trans) (1.0 mmol, 172.2 mg), potassium hydroxide (1.0 mmol, 56.1 mg) and deionized water (5.0 mL) in molar ratio of 1:1:1:278. The starting chemicals and deionized water were mixed into a hydrothermal reaction vessel and heated at 220  C for 3 d. After quenching to room temperature, the product was ﬁltered and washed with distilled water, N,N-dimethylformamide and ethanol and dried at ambient temperature. The ﬁnal product was lightpurple polycrystalline powder. Yield: 70% based on Cr. Elem Anal.: Cr, 21.6% obs. (21.74% calcd); C, 39.87% obs. (40.18% calcd); H, 4.68% obs. (4.64% calc.). IR (KBr): 3627.6m, 3437.1m, 2959.1m, (2943.8m), 2864.2w, 1528.3s, 1457.0m, 1443.5m, 1350.4w, 1315.7w, 1272.6w, 1211.8w, 1143.5w, 1047.1w, (918.9m), 909.3m, 851.0w, 768.2w, 650.4w, 623.0w, 564.3m, 500.3w, 449.9w cm 1 . | [] | [] | ["Cr(OH)(1,4-chdc)", "Cr", "C", "H"] | ["chromium chloride hexahydrate--1.0 mmol, 266.5 mg"] | ["potassium hydroxide--1.0 mmol, 56.1 mg"] | ["1,4-cyclohexanedicarboxylic acid (1,4-H 2 chdc, mixture of cis and trans)--1.0 mmol, 172.2 mg"] | ["220 \nC"] | ["3 d"] | ["deionized water--5.0 mL"]
j.apcata.2015.11.044 | Yellow rhombic crystals of 2 were obtained and collected, washed with distilled water and dried in air (Yield: 48.3% based on Gd).Elemental analysis Calcd (%) for C 48 H 46 Cl 4 N 8 O 27 Pd 3 Gd 2 : C 29.37; H 2.20; N 5.59.Found: C 29.68; H 2.39; N 5.77.IR (KBr, cm −1 ): 3422s, 1626s, 1552m, 1384vs, 1291w, 1245w, 778m, 670m.2.2.3.Synthesis of [Tb 2 Pd 3 (BPDC) 2 (HBPDC) 2 ( 2 -O)Cl 4 (H 2 O) 6 ·4H 2 O] m (3) A mixture containing K 2 PdCl 4 (0.145mmol), Tb(NO 3 ) 3 ·6H 2 O (0.09 mmol), H 2 BPDC (0.145 mmol), water (6 mL) and 0.01 mol L −1 L.You et al./ Applied Catalysis A: General 511 (2016) 1–10 3 NaOH (6 mL) was sealed in a Teﬂon-lined stainless steel vessel (23 mL) which was heated at 70 ◦ C for 96 h and then cooled to room temperature in 48 h. | [] | ["48 h"] | ["2", "[Tb 2 Pd 3 (BPDC) 2 (HBPDC) 2 ( 2 -O)Cl 4 (H 2 O) 6 ·4H 2 O] m"] | ["Gd--NaN", "K 2 PdCl 4--0.145mmol", "Tb(NO 3 ) 3 ·6H 2 O--0.09 mmol"] | [] | ["NaN--NaN", "H 2 BPDC--0.145 mmol", "HBPDC--NaN"] | ["70 ◦ C"] | ["96 h"] | ["water--6 mL", "NaOH--6 mL"]
ejic.200801218 | [Cu(2pymehist)Cl](ClO 4 ) (100 mg) and PVI (80 mg, 1:5 molar ratio) in absolute ethanol (100 mL) were heated to reflux for 3 d. The solvent was evaporated and the product was redissolved in ethanol/ water (30:70 v/v) containing NaCl (50 mmolL –1 ) and HEPES (10 mmolL –1 ). The solution was passed through a Sephadex G-25 size exclusion column. The high molar mass polymer was collected and partially methylated by adding CH 3 I (4 mg) to the polymer (15 mg) dissolved in ethylene glycol (0.5 mL) and DMF (0.5 mL). | [] | [] | ["[Cu(2pymehist)Cl](ClO 4 )"] | ["Cu(2pymehist)Cl--100 mg"] | [] | ["PVI--80 mg, 1:5 molar ratio"] | ["reflux"] | ["3 d"] | ["absolute ethanol--100 mL"]
j.ica.2016.07.045 | Anal. Calcd. for C 29 H 29 CoN 3 O 8 : C 57.38, H 4.78, N 6.93%. Found: C 57.19, H 4.69, N 7.14%. IR/cm 1 (KBr): 3439 (m), 1686 (m), 1559 (s), 1369 (s), 1158 (w), 815 (w), 778 (s), 731 (s). | [] | [] | ["C 29 H 29 CoN 3 O 8"] | [] | [] | [] | [] | [] | []
c2dt31902k | Preparation of complex [Ag(Me 2 SCHC(O)C 6 H 4 -p-NO 2 ) 2 ] 2 [{AgNO 3 (μ-NO 3 )(Me 2 SCHC(O)C 6 H 4 -p-NO 2 )} 2 ]·2CH 3 OH (3).Complex 3 was prepared following the same method used for 1. Thus, AgNO 3 (0.336 g, 2.00 mmol) was reacted with ylide Me 2 SCHC(O)C 6 H 4 -p-NO 2 (0.672 g, 3.0 mmol) giving 3.Yield 0.731 g, 72%. Anal. Calc for Ag 4 N 10 O 30 S 6 C 60 H 66 :C, 35.48; H, 3.28; N, 6.90. Found: C, 35.12; H, 3.35; N, 6.74. M.p.109–110 °C. IR (KBr disk): ν (cm −1 ) 1675 (CO).1 H-NMR (CDCl 3 , ppm): δ 3.02 (s, 6H, S(CH 3 ) 2 ); 4.40 (s, 1H, CH); 7.88 (d, 3 J HH = 8.9 Hz, 2H, Ph); 8.19 (d, 3 J HH = 8.9 Hz, 2H, Ph).13 C-NMR (DMSO-d 6 , ppm): δ 28.05 (s, S(CH 3 ) 2 ); 57.34 (s, CH); 123.11 (s, Ph( m)); 127.46 (s, Ph(o)); 144.96 (s, Ph(i)); 147.95 (s, Ph(p)); 180.19 (s, CO).Preparation of complex [Ag(Me 2 SCHC(O)C 6 H 4 -p-OMe) 2 ]NO 3 (4). Complex 4 was prepared following the same method used for 1. Thus, AgNO 3 (0.168 g, 1.00 mmol) was reacted with ylide Me 2 SCHC(O)C 6 H 4 -p-OMe (0.420 g, 2.0 mmol) giving 4.Yield 0.407 g, 69%. Anal. Calc for AgNO 7 S 2 C 22 H 28 : C, 44.75; H, 4.78; N, 2.37. Found: C, 45.25; H, 5.0; N, 2.3. Decomposition at 136–138 °C. IR (KBr disk): ν (cm −1 ) 1661 (CO).1 H-NMR (CDCl 3 , ppm): δ 3.77 (s, 3H, OCH 3 ); 2.75 (s, 6H, S(CH 3 ) 2 ); 4.78 (s, 1H, CH); 6.70 (d, 3 J HH = 8.9 Hz, 2H, Ph); 7.79 (d, 3 J HH = 8.9 Hz, 2H, Ph).13 C-NMR (DMSO-d 6 , ppm): δ 28.43 (s, S(CH 3 ) 2 ); 53.75 (s, CH); 55.73 (s, OCH 3 ); 113.64 (s, Ph(p)); 129.00 (s, Ph(m)); 130.83 (s, Ph(o)); 162.01 (s, Ph(i)); 187.94 (s, CO).Preparation of complex [AgNO 3 (Me 2 SCHC(O)C 6 H 4 -p-Me)] n (5). Complex 5 was prepared following the same method used for 1. Thus, AgNO 3 (0.168 g, 1.00 mmol) was reacted with ylide Me 2 SCHC(O)C 6 H 4 -p-Me (0.194 g, 1.0 mmol) giving 5.Yield 0.209 g, 75%. Anal. Calc for Ag 2 N 2 O 8 S 2 C 22 H 28 :C, 36.28; H, 3.87; N, 3.58. Found: C, 36.9; H, 3.80; N, 3.80. M.p.111–112 °C. IR (KBr disk): ν (cm −1 ) 1671 (CO).1 H-NMR (CDCl 3 , ppm): δ 2.30 (s, 3H, CH 3 ); 2.76 (s, 6H, S(CH 3 ) 2 ); 4.84 (s, 1H, CH); 7.16 (d, 3 J HH = 8.1 Hz, 2H, Ph); 7.74 (d, 3 J HH = 8.1 Hz, 2H, Ph).13 C-NMR (DMSO-d 6 , ppm): δ 21.66 (s, CH 3 ); 26.98 (s, S(CH 3 ) 2 ); 52.50 (s, CH); 128.20 (s, Ph(p)); 129.52 (s, Ph(m)); 132.45 (s, Ph(o)); 144.20 (s, Ph(i)); 192.97 (s, CO).Preparation of complex [AgNO 3 Me 2 SCHC(O)C 6 H 4 -p-Br] (6).Complex 6 was prepared following the same method used for 1. Thus, AgNO 3 (0.168 g, 1.00 mmol) was reacted with ylide Me 2 SCHC(O)C 6 H 4 -p-Br (0.259 g, 1.0 mmol) giving 6.Yield 0.334 g, 78%. Anal. Calc for AgNO 4 BrSC 10 H 11 :C, 27.99; H, 2.58; N, 3.26. Found: C, 28.5; H, 2.7; N, 2.90.Decomp. 114–117 °C. IR (KBr disk): ν (cm −1 ) 1678 (CO).1 H-NMR (CDCl 3 , ppm): δ; 2.81 (s, 6H, S(CH 3 ) 2 ); 4.80 (s, 1H, CH); 7.37 (d, 3 J HH = 8.1 Hz, 2H, Ph); 7.68 (d, 3 J HH = 8.1 Hz, 2H, Ph).13 C-NMR (DMSO-d 6 , ppm): δ 28.20 (s, S(CH 3 ) 2 ), 53.68 (s, CH), 125.31 (s, Ph(m)); 129.16 (s, Ph(p )); 131.49 (s, Ph(i)); 137.08 (s, Ph(o)); 187.29 (s, CO).Table 11 Antibacterial activities of antibiotics as positive controls and DMSO as negative control Microorganism Inhibition zone (mm) Positive controls Negative control Gentamicin Penicillin Nitrofurantion Neomycin DMSO P. vulgaris (−) 30 ± 0.14 Na 15 ± 0.22 22 ± 0.16 Na E. coli (−) Na Na 25 ± 0.22 20 ± 0.33 Na B. cereus (+) 25 ± 0.18 Na 10 ± 0.12 20 ± 0.36 Na S. aureus (+) 35 ± 0.24 Na 30 ± 0.34 25 ± 0.45 Na B. megaterium (+) 25 ± 0.33 Na 20 ± 0.28 20 ± 0.55 Na S. marcescens (−) 27 ± 0.18 Na 18 ± 0.14 22 ± 0.28 Na Experiment was performed in triplicate and expressed as mean ± SD. Na: Not active.Dalton Transactions Paper This journal is © The Royal Society of Chemistry 2013 Dalton Trans., 2013, 42, 2520–2529 ¦ 2527 Published on 12 November 2012. Downloaded by Open University on 16/06/2013 22:19:46. View Article Online X-ray crystallography 2.2. X-ray crystallography Data collection from suitable crystals of 1, 2 and 3 was performed on an Oxford Diﬀraction single-crystal X-ray diﬀractometer using mirror monochromated Cu and Mo Kα radiation (1.54184 and 0.71073 Å, respectively) at 130 K (Table 1). Gaussian absorption corrections were carried out using a multifaceted crystal model, using CrysAlisPro.36 All three structures were solved by direct methods and refined by the full-matrix least-squares method on F 2 using the SHELXTL-97 crystallographic package.37,38 All non-hydrogen atoms were refined anisotropically. Hydrogen atoms were inserted at calculated positions using a riding model, with isotropic displacement parameters.Antibacterial activity The potential antibacterial eﬀects of the complexes were investigated by agar disc diﬀusion method against three Gram positive bacteria, namely Bacillus cereus (PTCC 1247), Staphylococcus aureus (Wild) and Bacillus megaterium (PTCC 1017), and 3 Gram negative bacteria, namely Escherichia coli (Wild), Proteus vulgaris (PTCC 1079), and Serratia marcescens (PTCC 1111).39 The complexes were dissolved in DMSO to a final concentration of 1 mg ml −1 and then sterilized by filtration using 0.45 μm Millipore. All tests were carried out using 10 ml of suspension containing 1.5 × 10 8 bacteria per ml and spread on nutrient agar medium. Negative controls were prepared by using DMSO. Gentamycin, penicillin, neomycin and nitrofurantoin were used as positive reference standards. The diameters of inhibition zones generated by the complexes were measured.2.4. Statistical analysis All data, for both antibacterial tests, are the average of triplicate analyses. Analysis of variance was performed by Excel and SPSS procedures Statistical analysis was performed using Student’s t-test, and p value < 0.05 was regarded as significant.Conclusion The present study describes the synthesis and characterization of some novel and unexpected silver( I) complexes of carbonylstabilized sulfonium ylides. Unlike the phosphonium ylide complexes that coordinate to ligands only through the carbon atom and always show a linear geometry, sulfonium analogs can form various coordination geometries. On the basis of the physico-chemical, spectroscopic and X-ray crystallographic data, it is clear that the sulfonium ylide ligands described herein exhibit monodentate C-coordination to the metal centers in all compounds except complex 2. In this complex, the related ligand coordinates to two silver atoms through the carbon of the carbanion and the oxygen of the carbonyl group.Our results clearly demonstrated that silver( I) complexes exhibit antibacterial properties that might be helpful as an alternative system of medicine. However, possible deleterious side-eﬀects of these compounds on human health must be further investigated. Future research will involve studies on possible modification of these complexes to increase their antibacterial activity.Acknowledgements We are grateful to the Bu-Ali Sina University for a grant and Mr Zebarjadian for recording the NMR spectra. F. Akhlaghi Bagherjeri thanks the University of Melbourne for hosting her as an exchange visitor.Notes and references 1 J. Vicente, M. T. Chicote, J. Femandez-Baeza, J. Martin, I. Saura-Llamas, J. Turpin and P. G. Jones, J. Organomet.Chem., 1987, 331, 409.2 J. Vicente, M. T. Chicote, I. Saura-Llamas and J. Turpin, J. Chem. Educ., 1993, 70, 163.3 K. Karami and O. Buyukgungor, J. Coord. Chem., 2009, 62, 2949.4 S. J. Sabounchei, M. Sarlakifar, S. Salehzadeh, M. Bayat, M. Pourshahbaz and H. R. Khavasi, Polyhedron, 2012, 38, 131.5 J. Stephen Clark, Nitrogen, Oxygen and Sulfur Ylide Chemistry, A Practical Approach in Chemistry, Oxford University Press, Britain, 2002.6 S. Deuerlein, D. Leusser, U. Flierler, H. Ott and D. Stalke, Organometallics, 2008, 27, 2306.7 I. Kawafune and G. Matsubayashi, Inorg. Chim. Acta, 1983, 70,1.8 G. Matsubayashi, I. Kawafune, T. Tanaka, S. Nishigaki and K. Nakatsu, J. Organomet. Chem., 1980, 187, 113.9 F. D. Lowry, J. Clin. Invest., 2003, 111, 1265.10 H. Richet, J. Mohammed, L. C. McDonald and W. R. Jarvis, Emerging Infect. Dis., 2001, 7, 319.11 D. J. Payne, M. N. Gwynn, D. J. Holmes and M. Rosenberg, Methods Mol. Biol., 2004, 266, 231.12 R. M. Slawson, M. I. Van Dyke, H. Lee and J. T. Trevors, Plasmid, 1992, 27, 72.13 G. J. Zhao and S. E. Stevens, BioMetals, 1998, 11, 27.14 A. Melaiye, Z. H. Sun, K. Hindi, A. Milsted, D. Ely, D. H. Reneker, C. A. Tessier and W. J. Youngs, J. Am. Chem.Soc., 2005, 127, 2285.15 S. Abuskhuna, J. Briody, M. McCann, M. Devereux, K. Kavanagh, J. B. Fontecha and V. McKee, Polyhedron, 2004, 23, 1249.16 M. A. M. Abu-Youssef, V. Langer and L. Öhrström, Dalton Trans., 2006, 2542.17 I. Sondi and B. Salopek-Sondi, J. Colloid Interface Sci., 2004, 275(1), 177.Paper Dalton Transactions 2528 ¦ Dalton Trans., 2013, 42, 2520–2529 This journal is © The Royal Society of Chemistry 2013 Published on 12 November 2012. Downloaded by Open University on 16/06/2013 22:19:46. View Article Online 18 A. R. Shahverdi, A. Fakhimi, H. R. Shahverdi and S. Minaian, Nanomed.: Nanotechnol., Biol. Med., 2007, 3(2), 168.19 M. Saravanan and A. Nanda, Colloids Surf., B, 2010, 77, 214.20 S. A. Bishara, C. Michel, N. H. Shady and A. D. Saad, Burns, 2007, 33, 148.21 S. Djokić, ECS Trans., 2008, 11,1.22 M. J. Stillman, A. Presta, Z. Gui and D. T. Jiang, Met.-Based Drugs, 1994, 1, 375.23 W. L. K. Menno and H. K. Leo, Polymers, 2011, 3, 340.24 X. Chen and H. J. Schluesener, Toxicol. Lett., 2008, 176(1), 1.25 J. Buckle and P. G. Harrison, J. Organomet. Chem., 1973, 49, C17.26 R. Uson, J. Forniés, R. Navarro, P. Espinet and C. Mendívil, J. Organomet. Chem., 1985, 290, 125.27 K. W. Ratts and A. N. Yao, J. Org. Chem., 1966, 31, 1185.28 S. Burt, Int. J. Food Microbiol., 2004, 94, 223.29 Y. E. Lin, R. D. Vidic, J. E. Stout and V. L. Yu, Water Res., 1996, 30, 1905.30 A. D. Russell and W. B. Hugo, Prog. Med. Chem., 1994, 31, 351.31 J. M. Schierholz, L. J. Lucas, A. Rump and G. Pulvere, J. Hosp. Infect., 1998, 40, 257.32 J. E. Gray, P. R. Norton, R. Alnouno, C. L. Marolda, M. A. Valvano and K. Gri ﬃths, Biomaterials, 2003, 24, 2759.33 S. J. Sabounchei, F. Akhlaghi Bagherjeri, C. Boskovic, R. W. Gable, R. Karamian and M. Asadbegy, J. Mol. Struct , DOI: 10.1016/j.molstruc.2012.10.051.34 S. J. Sabounchei, F. Akhlaghi Bagherjeri, C. Boskovic, R. W. Gable, R. Karamian and M. Asadbegy, Polyhedron, Decision in Process with manuscript number: POLY-D-1200945R1.35 S. J. Sabounchei, F. Akhlaghi Bagherjeri, C. Boskovic and R. W. Gable, Inorg. Chim. Acta , Required Reviews Completed with manuscript number: ICA-D-12-00692.36 CrysAlisPro, Agilent Technologies, Version 1.171.35.19 (release 27-10-2011 CrysAlis171.NET) (compiled Oct 27 2011,15:02:11).37 G. M. Sheldrick, SHELXL, Acta Crystallogr., Sect. A: Found.Crystallogr., 2007, 64, 112.38 O. V. Dolomanov, L. J. Bourhis, R. J. Gildea, J. A. K. Howard and H. Puschmann, OLEX2: a complete structure solution, refinement and analysis program, J. Appl. Crystallogr., 2009, 42, 339.39 O. Awoyinka, J. Med. Plants Res., 2007, 3, 63.Dalton Transactions Paper This journal is © The Royal Society of Chemistry 2013 Dalton Trans., 2013, 42, 2520–2529 ¦ 2529 Published on 12 November 2012. Downloaded by Open University on 16/06/2013 22:19:46. View Article Online | [] | [] | ["[Ag(Me 2 SCHC(O)C 6 H 4 -p-NO 2 ) 2 ] 2 [{AgNO 3 (μ-NO 3 )(Me 2 SCHC(O)C 6 H 4 -p-NO 2 )} 2 ]·2CH 3 OH", "[Ag(Me 2 SCHC(O)C 6 H 4 -p-OMe) 2 ]NO 3", "[AgNO 3 (Me 2 SCHC(O)C 6 H 4 -p-Me)] n", "[AgNO 3 Me 2 SCHC(O)C 6 H 4 -p-Br]"] | ["AgNO 3--0.336 g, 2.00 mmol", "AgNO 3--0.168 g, 1.00 mmol", "AgNO 3--0.168 g, 1.00 mmol", "AgNO 3--0.168 g, 1.00 mmol"] | [] | ["Me 2 SCHC(O)C 6 H 4 -p-NO 2--0.672 g, 3.0 mmol", "Me 2 SCHC(O)C 6 H 4 -p-OMe--0.420 g, 2.0 mmol", "Me 2 SCHC(O)C 6 H 4 -p-Me--0.194 g, 1.0 mmol", "Me 2 SCHC(O)C 6 H 4 -p-Br--0.259 g, 1.0 mmol"] | [] | [] | ["CH 3 OH--2"]
cg201253z | [UO 2 K 2 (4-SB) 2 (CB6)(H 2 O) 9 ] 3 11H 2 O (5). CB6 3 5H 2 O (11 mg, 0.01 mmol), a 10-fold excess of UO 2 (NO 3 ) 2 3 6H 2 O (50 mg, 0.10 mmol) and 4-SBKH (24 mg, 0.10 mmol), and demineralized water (1.8 mL) were placed in a 15 mL tightly closed glass vessel and heated at 180 °C under autogenous pressure. After one week, the solution was left to slowly cool down, which gave light yellow crystals of complex 5 (7 mg, 33% yield on the basis of CB6). Anal. Calcd for C 50 H 84 K 2 N 24 O 44 S 2 U: C, 28.52; H, 4.02; N, 15.96; S, 3.05. Found: C, 28.71; H, 3.96; N, 16.07; S, 2.96%. | [] | [] | ["[UO 2 K 2 (4-SB) 2 (CB6)(H 2 O) 9 ] 3 11H 2 O", "CB6 3 5H 2 O"] | ["UO 2 (NO 3 ) 2 3 6H 2 O--50 mg, 0.10 mmol"] | [] | ["CB6--11 mg, 0.01 mmol", "4-SBKH--24 mg, 0.10 mmol"] | ["180 \n°C"] | ["one week"] | ["demineralized water--1.8 mL"]
c5ce00388a | 9 Hg(C 5 H 4 N-4) 2 A solution of 4-IC 5 H 4 N (3.61 g, 17.59 mmol) in anhydrous Et 2 O (70 mL) was cooled to −5 °C and i PrMgClLiCl (19.35 mmol, 15 mL of 1.29 M solution in Et 2 O) was added dropwise under argon and vigorous stirring, resulting in a brownish clay and a white suspension which was stirred for 2 h. Then a solution of HgCl 2 (2.39 g, 8.79 mmol) in anhydrous Et 2 O (20 mL) was added and the reaction mixture was stirred overnight at r.t. The solvent was removed at reduced pressure and the remaining solid was dissolved in methanol, then filtered on a plug of alumina. The solvent was again removed in vacuo from the clear solution, the solid residue was treated with water (40 mL) and the suspension was extracted with chloroform (4x20 mL). The combined organic fractions were dried on anhydrous Na 2 SO 4 , filtered and the solvent was removed at reduced pressure. After washing with small amounts of acetone (4×2 mL) the title compound was obtained as colourless solid (1.25 g, 40%). M.p. 235°C (dec.). 1 H NMR (400 MHz, CD 3 OD): δ 7.55 (4H, d, CCHCHN, 3 J H,H 5.3, 3 J Hg,H 107.8 Hz), 8.45 (4H, d, CCHCHN, 3 J H,H 5.0 Hz). 13 C NMR (100.6 MHz, CD 3 OD): δ 135.45 (s, CCHCHN), 148.60 (s, CCHCHN), 180.75 (s, CCHCHN). 199 Hg RMN (71.7 MHz, CD 3 OD): δ −975.6 (s). MS (APCI+, MeCN): m/z (%) 359.05 (100) [M+H] + . [Cu(Hmea) 2 (py 2 Hg)](ClO 4 ) 2 2py 2 Hg 1 0.008 g (0.021 mmol) Cu(ClO 4 ) 2 6H 2 O solubilised in 5 mL dichloromethane and 3 mL methanol were mixed with 10 mL dichloromethane solution of monoethanolamine (Hmea) (0.0053 g, 0.086 mmol), resulting in a dark blue solution, left to stir at room temperature for few minutes until di(4-pyridyl)mercury (0.0077 g, 0.021 mmol) in 10 mL methanol was added and continued the stirring for another 2 hours. After few days, blue single crystals appeared from mother liquor by slow evaporation of the solvent at room temperature. IR (cm –1 , KBr): 3330(m), 3274(m), 293047(m), 2879(m), 1637(vs), 1617(vs), 1592(vs), 1523(m), 14895(m), 1456(m), 1417(m), 1109(vs), 1084(vs), 877(m), 816(m), 733(w), 692(w), 626(s). UV-VIS: 252, 208, 425, 577 nm. Elemental analysis: C 28.07, H 2.63, N 7.70% (calcd); C 27.10, H 3.07, N 6.88% (found). [Cu 2 (pa) 2 (py 2 Hg)(ClO 4 ) 2 ]0.5py 2 HgH 2 O 2 Page 9 of 39 CrystEngComm CrystEngComm Accepted Manuscript Published on 03 June 2015. Downloaded by University of California - San Diego on 09/06/2015 14:57:09. View Article Online DOI: 10.1039/C5CE00388A | [] | [] | ["Hg(C 5 H 4 N-4) 2", "[Cu(Hmea) 2 (py 2 Hg)](ClO 4 ) 2", "[Cu 2 (pa) 2 (py 2 Hg)(ClO 4 ) 2]"] | ["HgBr 2--0.46 g, 1.28 mmol", "HgCl 2--2.39 g, 8.79 mmol", "Cu(ClO 4 ) 2 6H 2 O--0.008 g, 0.021 mmol"] | ["i PrMgClLiCl--19.35 mmol, 15 mL of 1.29 M solution in Et 2 O"] | ["4-IC 5 H 4 N--3.61 g, 17.59 mmol", "Hmea--0.0053 g, 0.086 mmol", "di(4-pyridyl)mercury--0.0077 g, 0.021 mmol"] | ["r.t."] | ["2 h", "overnight"] | ["anhydrous Et 2 O--70 mL", "anhydrous Et 2 O--20 mL", "dichloromethane--5 mL", "methanol--3 mL", "methanol--10 mL"]
b901418g | [Zn(pda)(bpp)] n (3). Yield: 38% (based on Zn). Anal. Calc. for C 46 H 44 N 4 O 8 Zn 2 : C, 60.61; H, 4.86; N, 6.15. Found: C, 60.26; H, 4.54; N, 5.96%. IR (cm -1 ): 3014 (w), 1625 (s), 1539 (s), 1437 (s), 1359 (s), 1290 (w), 1070 (w), 948 (w), 814 (m), 743 (s), 617 (w), 576 (w), 517 (w).{[Cd 2 (pda) 2 (2,2¢-bipy) 2 ]·2H 2 O} n (4). Yield: 42% (based on Cd). Anal. Calc. for C 40 H 36 N 4 O 10 Cd 2 : C, 50.17; H, 3.79; N, 5.85.Found: C, 49.59; H, 3.70; N, 5.70%. IR (cm -1 ): 3473 (br), 3030 (w), 1585 (s), 1549 (s), 1479 (w), 1435 (w), 1368 (s), 1313 (w), 1159 (m), 1025 (m), 948 (w), 764 (s), 658 (m). | [] | [] | ["Zn(pda)(bpp) n", "{[Cd 2 (pda) 2 (2,2¢-bipy) 2 ]·2H 2 O} n"] | ["Zn--NaN", "Cd--NaN"] | [] | ["pda--NaN", "bpp--NaN", "2,2¢-bipy--NaN"] | [] | [] | []
d0ce01620a | Synthesis of poly-[Co 2 K 4 ĲL1) 2 ĲDMF) 3 ] (14). (H 6 L1)Cl 2 ·5H 2 O (0.010 g, 12.3 μmol) was combined with 1 equivalent of CoĲOAc) 2 ·4H 2 O (0.003 g, 12.3 μmol) in a vial (5 mL) containing DMF (1 mL) and water (1 mL). The vial was then capped and placed in a dry bath heater at 90 °C for 72 h. A few pink plate crystals were formed on the glass wall after the vial was left to cool down gradually to room temperature (ca. 20 min). Due to the low yield obtained, no further characterisation could be performed. | [] | [] | ["poly-[Co 2 K 4 ĲL1) 2 ĲDMF) 3 ] (14)"] | ["CoĲOAc) 2 ·4H 2 O--0.003 g, 12.3 μmol"] | [] | ["H 6 L1)Cl 2 ·5H 2 O--0.010 g, 12.3 μmol"] | ["90 °C"] | ["72 h"] | ["DMF--1 mL", "water--1 mL"]
j.ica.2018.09.023 | Anal. Calc. for C 8 H 11 Cl 2 AgN 2 O 2 : C, 27.77; H, 3.20; N, 8.10%. Found: C, 27.61; H, 3.36; N, 8.00%. IR (KBr, cm −1 ): 3312(br), 3148(w), 2974(w), 2938(w), 1710(w), 1611(m), 1580(vs), 1433(m), 1377(vs), 1267(m), 1162(m), 1138(m), 1081(m), 941(m), 908(m), 848(w), 767(s), 680(m), 640(m), 579(m), 509(w), 475(w), 437(w). | [] | [] | ["C 8 H 11 Cl 2 AgN 2 O 2"] | [] | [] | [] | [] | [] | []
00958972.2015.1020305 | Anal. Calcd for C 8 H 10 N 2 O 4 (%): C, 48.44; H, 5.05; N, 14.13. Found: C, 48.46; H, 5.03; N, 14.11.1 H NMR (CDCl 3 , 500 MHz): δ: 12.67 (s, 2H), 4.88 (s, 2H), 2.38 (s, 3H), 2.26 (s, 3H); ESI-MS: m/z (%) 198.9 [MH + ] (100%); IR (cm −1 , KBr pellet): 3559 (s) 3017 (m), 2973 (s), 2922 (w), 2736 (w), 2608 (m), 1730 (s), 1670 (m), 1554 (vs), 1433 (m), 1310 (s), 1242 (vs), 1139 (s), 1041 (w), 930 (m), 881 (m). m.p.: 260.5–264 °C. | [] | [] | ["C 8 H 10 N 2 O 4"] | [] | [] | [] | [] | [] | []
c3ce40910d | Synthesis of [Zn 3 (L 2 ) 2 (BIMB) 3 ]?4H 2 O (5) The preparation of 5 was similar to that of 4 except for heating at 180 uC instead of 125 uC. Colorless crystals of 5 were obtained (42.9% yield based on Zn( II) salts). Elemental analyses calcd (%) for C 68 H 48 N 12 O 18 Zn 3 (1517.29): C, 53.78; H, 3.16; N, 11.07. Found: C, 53.72; H, 3.18; N, 11.08. IR (KBr pellet, cm 21 ): 3411 (m), 3136 (m), 1713 (w), 1612 (s), 1527 (s), 1368 (s), 1312 (m), 1269 (m), 1126 (w), 1063 (m), 952 (w), 828 (m), 771 (m), 647 (w), 537 (w), 431 (w).X-Ray crystallography study Data collection of complexes 1–5 were performed on a Bruker Smart Apex II CCD diffractometer with graphite-monochromated Mo Ka radiation (l = 0.71073 Å) at room temperature.All absorption corrections were performed by using the SADABS program.32 The crystal structure was solved by direct method and refined with full-matrix least-squares (SHELXTL97) 33 with atomic coordinates and anisotropic thermal parameters for all non-hydrogen atoms. The hydrogen atoms of aromatic rings were included in the structure factor calculation at idealized positions by using a riding model. | [] | [] | ["[Zn 3 (L 2 ) 2 (BIMB) 3 ]?4H 2 O", "C 68 H 48 N 12 O 18 Zn 3"] | [] | [] | [] | ["180 uC"] | [] | []
acs.cgd.6b01788 | Preparation of [Co(1,4-phda)(4,4′-bpa)] (3a). Red−violet block crystals of 3a were synthesized by heating compound 3 at 80 °C for 20 min. Anal. Calcd for CoC 22 H 20 N 2 O 4 : C, 60.69; H, 4.60; N, 6.44%. | [] | [] | ["[Co(1,4-phda)(4,4′-bpa)] (3a)", "CoC 22 H 20 N 2 O 4"] | [] | [] | [] | ["80 °C"] | ["20 min"] | []
b918484h | 1 H NMR (DMSO-d 6 , ppm): 10.45 (2 H, s, NH), 8.39 (4 H, d, H1-py, H5-py), 7.63 (4 H, d, H2-py, H4-py), 2.44 (4 H, p, COCH 2 ), 1.61 (4 H, t, COCH 2 CH 2 ), 7.93 (1 H, t, CH-DMF), 2.80 (6 H, d, CH 3 DMF). IR (cm 1 ): 3463 (w), 3171 (br), 1718 (s), 1598 (br), 1426 (s), 1374 (s), 1332 (s), 1249 (s), 1024 (m), 712 (w), 649 (w), 571 (w).Crystals suitable for X-ray crystallography were obtained by layering the DMF solution of the compound with diethyl ether for several weeks.Preparation of [Zn 2 Br 4 (L) 2 ]$2DMF, 5 Prepared as described for 4 except that ZnBr 2 (0.23 g, 1.0 mmol) was used. Yield: 0.98g (82%). Anal calcd for C 38 H 50 Br 4 N 10 O 6 Zn 2 (M w ¼ 1193.26): C 38.25, H 4.22, N 11.74. | [] | ["several weeks"] | ["[Zn 2 Br 4 (L) 2 ]$2DMF", "C 38 H 50 Br 4 N 10 O 6 Zn 2"] | ["ZnBr 2--0.23 g, 1.0 mmol"] | [] | ["L--not specified"] | [] | [] | ["DMF--not specified", "diethyl ether--not specified"]
j.ejmech.2012.11.022 | 2.2.7. [Cu{CH 2 (pz) 2 }(PTA) 2 ][BF 4 ](7) To an acetonitrile solution (15 mL) of [Cu(CH 3 CN) 4 ][BF 4 ] (100 mg, 0.32 mmol) PTA (97 mg, 0.62 mmol) and CH 2 (pz) 2 (46 mg, 0.31 mmol) were added at room temperature and the reaction mixture was stirred overnight. The solvent was evaporated, the white residue washed with chloroform and diethylether and then dried under vacuum for 1 h. Yield: 61%. | [] | ["1 h"] | ["[Cu{CH 2 (pz) 2 }(PTA) 2 ][BF 4 ]", "NaN"] | ["[Cu(CH 3 CN) 4 ][BF 4 ]--100 mg, 0.32 mmol"] | [] | ["PTA--97 mg, 0.62 mmol", "CH 2 (pz) 2--46 mg, 0.31 mmol"] | ["room temperature"] | ["overnight"] | ["acetonitrile--15 mL"]
ic201196g | Found: C, 44.03; H, 3.60; N, 8.38%. IR (cm 1 ): 3333 (w), 3048 (w), 2911 (w), 1632 (m), 1612 (w), 1593 (w), 1551 (s), 1504 (w), 1453 (w), 1438 (w), 1418 (w), 1381 (s), 1266 (s), 1220 (w), 1159 (w), 1103 (w), 1069 (w), 1044 (w), 1001 (s), 887 (w), 835 (s), 749(s),712 (w), 653 (w). | [] | [] | [] | [] | [] | [] | [] | [] | []
chem.201406098 | To begin with, the crystals of ZnL–Zn (ca. 25 mg) were suspended in a dilute solution of FeCl 3 in DCM (5 mL, ca. 6  10 3 m) in four independent sets. | [] | [] | ["ZnL-Zn"] | ["FeCl 3--dilute solution in DCM (5 mL, ca. 6  10 3 m)"] | [] | [] | [] | [] | ["DCM--5 mL"]
c3ta15278b | Preparation of 4-[(1-dodecyl-1,3-dihydro-3,3-dimethyl-2Hbenzo[e]indol-2-ylidene)methyl]-3-cyclobutene-1,2-dione (7b) (Yield 2.5 g, 70%).1 H NMR (400 MHz, MeOD) d 0.89 (t, J ¼ 6.8 Hz, 4H), 0.99–1.52 (m, 57H), 1.42 (dq, J ¼ 14.6 Hz, 7.3, 19H), 1.56–1.91 (m, 18H), 1.95 (d, J ¼ 5.9 Hz, 10H), 3.24 (dd, J ¼ 10.0 Hz, 7.1 Hz, 14H), 3.33 (dt, J ¼ 3.2 Hz, 1.6, 2H), 3.94 (t, J ¼ 7.3 Hz, 2H), 4.90 (s, 2H), 5.73 (s, 1H), 7.28 (dd, J ¼ 7.9 Hz, 5.0 Hz, 2H), 7.47 (s, 1H), 7.76 –7.89 (m, 2H), 8.12 (d, J ¼ 8.5 Hz, 1H). | [] | [] | ["4-[(1-dodecyl-1,3-dihydro-3,3-dimethyl-2Hbenzo[e]indol-2-ylidene)methyl]-3-cyclobutene-1,2-dione (7b)"] | [] | [] | [] | [] | [] | []
j.jssc.2007.12.039 | 2.3. Synthesis of [Tb 2 (3,4-pyda) 3 (phen)(H 2 O)  H 2 O] n (2) Compound 2 was prepared using a similar method to that employed for the synthesis of compound 1, with TbCl 3  6H 2 O (0.2 mmol) in place of EuCl 3  6H 2 O. Colorless needle-like single crystals of compound 2 suitable for X-ray single-crystal diffraction analysis were obtained (yield 62%). Anal. calc. for C 33 H 21 Tb 2 N 5 O 14 : C 38.14, H 1.81, N 6.74; found: C 38.50, H 2.06, N 6.80. IR (KBr, cm 1 ): 3474m (n OH ), 1646s (n c=N(phen) ), 1602s (n coo as ), 1566s (n coo as ), 1491m (n coo as ), 1426s (n coo s ), 1394s (n coo s ), 845m (n C–H(phen) ), 730m (n C–H(phen) ). | [] | [] | ["[Tb 2 (3,4-pyda) 3 (phen)(H 2 O)  H 2 O] n", "C 33 H 21 Tb 2 N 5 O 14"] | ["TbCl 3  6H 2 O--0.2 mmol"] | [] | ["3,4-pyda--NaN", "phen--NaN"] | [] | [] | []
j.ica.2013.03.042 | 2.1.20. [Co 3 (2,6-ndc) 3 (dma) 4 ] n 20 A mixture comprising Co(NO 3 ) 2 6H 2 O (0.146 g, 0.50 mmol) and H 2 (2,6-ndc) (0.054 g, 0.50 mmol) in a mixed solvent of 10 mL DMA and 2 mL ethanol was heated at 100 °C for 2880 min. Red crystals were obtained (low yield). There was not enough product for elemental analysis and IR measurement. | [] | [] | ["[Co 3 (2,6-ndc) 3 (dma) 4 ] n", "NaN"] | ["Co(NO 3 ) 2 6H 2 O--0.146 g, 0.50 mmol"] | [] | ["H 2 (2,6-ndc)--0.054 g, 0.50 mmol"] | ["100 °C"] | ["2880 min"] | ["DMA--10 mL", "ethanol--2 mL"]
c2ce25214g | Synthesis of [Tb(NA) 2 Cu 3 Br 3 (OAc)(H 2 O)] (8) Compound 8 was synthesized by a procedure similar to that of 6 except that Sm 2 O 3 was replaced by Tb 4 O 7 (0.374 g, 0.5 mmol).Yellow block-like crystals were collected by filtration, washed with water, and dried in air (yield: 15% based on Tb).Elemental analysis (%): calc. for C 14 H 13 Cu 3 Br 3 TbN 2 O 7 :C 18.47, H 1.44, N 3.08; found: C 18.57, H 1.38, N 3.23. Selected IR (KBr pellet, cm 21 ) 3427s, 1601s, 1541m, 1436m, 1402m, 842w, 763m, 688m.Synthesis of [Er 2 (NA) 6 Cu 7 Br 7 (H 2 O) 4 ]?2H 2 O (9) An aqueous mixture (10 mL) of HNA (0.123 g, 1 mmol), CH 3 COONa (0.082 g, 1 mmol), CuBr 2 (0.223 g, 1 mmol), Er 2 O 3 (0.191 g, 0.5 mmol) and HCl (0.28 mL, 3.38 mmol) was placed in a 23 mL Teflon-lined stainless-steel autoclave and heated to 180 uC for 72 h, and then cooled to room temperature at 5 uCh 21 . Orange block-like crystals were collected by filtration, washed with water, and dried in air (yield: 33% based on Er). | [] | [] | ["[Tb(NA) 2 Cu 3 Br 3 (OAc)(H 2 O)]", "C 14 H 13 Cu 3 Br 3 TbN 2 O 7"] | ["Tb 4 O 7--0.374 g, 0.5 mmol"] | [] | [] | [] | ["15% based on Tb"] | []
acs.cgd.9b01480 | 1274 w, 1184 vw, 914 vw, 869 vw, 830 w, 822 w, 780 s, 755 m, 731 m, 721 m, 695 w, 677 w, 581 w, 519 w. Samples 2-5 are obtained by soaking the as-synthesis sample 1 (40 mg) in methanol (30 mL) for 30 min, 12 h, 5 d and 14 d, respectively. Anal. Calcd. (%) for 5 C 12 H 26 O 11 Mn (401.27): C 35.92, H 6.53. Found: C 36.38, H 6.28. IR (KBr, cm –1 ): 3433 m, 2966 m, 2906 vw, 2870 vw, 1438 s, 1373 vs, 1312 vw, 1271 w, 1178 vw, 1114 vw, 1084 vw, 1045 w, 910 w, 878 vw, 816 vw, 781 m, 717 m, 694 vw, 523 vw. The samples 1-1h, 1-12h, 1-24h, 1-2d, 1-5d, 1-8d and 1-11d are prepared by immersing the mother MOF 1 in methanol at room temperature for 1 h, 12 h, 24 h, 2 d, 5 d, 8 d and 11 d, respectively. | [] | [] | ["C 12 H 26 O 11 Mn"] | [] | [] | [] | [] | ["30 min", "12 h", "5 d", "14 d", "1 h", "12 h", "24 h", "2 d", "5 d", "8 d", "11 d"] | ["methanol--30 mL"]
acs.cgd.5b00040 | heated at 100°C for 24 h. The bomb was then allowed to air cool to 25°C. Pink blocks of 2 (10 mg, 11 % yield based on Co) were isolated after washing with distilled water and acetone, and drying in air. Anal. Calc. for C 18 H 28 CoN 4 O 8 2: C, 44.35; H, 5.79; N, 11.50 %; Found: C, 44.10; H, 5.43; N, 11.19 %. IR (cm –1 ): 3241 (br, m), 3078 (br, m), 2952 (w), 2887 (w), 2830 (m), 2812 (m), 2789 (w), 1621 (w), 1566 (s), 1459 (m), 1429 (m), 1397 (w), 1355 (w), 1341 (m), 1305 (s), 1267 (w), 1234 (m), 1152 (m), 1126 (m), 1069 (w), 1023 (m), 1010 (m), 995 (m), 851 (w), 839 (m), 789 (w), 756 (s), 665(w). Preparation of {[Co(ox)(bpmp)]•3H 2 O} n (3) K 2 [Co(ox) 2 ]•2H 2 O (87 mg, 0.37 mmol) and bpmp (48 mg, 0.18 mmol) were placed into 5 mL distilled H 2 O in a 23 mL Teflon-lined acid digestion bomb. The bomb was sealed and heated at 120°C for 24 h. The bomb was then allowed to air cool to 25°C. Pink blocks of 3 (57 mg, 67 % yield based on bpmp) were isolated after washing with distilled water and acetone, and drying in air. Anal. Calc. for C 36 H 52 Co 2 N 8 O 14 3: C, 46.06; H, 5.58; N, 11.94 %; Found: C, 45.67; H, 5.39; N, 11.55 %. IR (cm –1 ): 3366 (m, br), 2917 (w), 2817 (m, br), 1672 (m), 1611 (s), 1560 (w), 1504 (w), 1457 (w), 1426 (m), 1359 (m), 1313 (s), 1221 (w), 1205 (w), 1146 (w), 1130 (w), 1074 (w), 1023 (w), 1007 (w), 901 (w), 857 (w), 817 (m), 795 (m), 780 (m), 752 (w), 682 (m), 668 (w) Preparation of {[Mn(H 2 O) 4 (bpmp)][Mn 2 (ox) 3 ]•5H 2 O} n (4) K 2 [Mn(ox) 2 ]•2H 2 O (123 mg, 0.57 mmol) and bpmp (43 mg, 0.18 mmol) were placed into 5 mL distilled H 2 O in a 23 mL Teflon-lined acid digestion bomb. The bomb was then allowed to air Page 7 of 43 ACS Paragon Plus Environment Crystal Growth & Design 1 2 3 4 5 6 7 8 9 10 11 12 13 14 15 16 17 18 19 20 21 22 23 24 25 26 27 28 29 30 31 32 33 34 35 36 37 38 39 40 41 42 43 44 45 46 47 48 49 50 51 52 53 54 55 56 57 58 59 60 | [] | [] | ["C 18 H 28 CoN 4 O 8", "{[Co(ox)(bpmp)]•3H 2 O} n", "C 36 H 52 Co 2 N 8 O 14", "{[Mn(H 2 O) 4 (bpmp)][Mn 2 (ox) 3 ]•5H 2 O} n"] | ["Co--NaN", "K 2 [Co(ox) 2 ]•2H 2 O--87 mg, 0.37 mmol", "Mn--NaN", "K 2 [Mn(ox) 2 ]•2H 2 O--123 mg, 0.57 mmol"] | [] | ["NaN--NaN", "bpmp--48 mg, 0.18 mmol", "bpmp--43 mg, 0.18 mmol"] | ["100 \nC", "120 \nC"] | ["24 h", "24 h"] | ["H 2 O--7 mL", "distilled H 2 O--5 mL"]
chem.201502547 | Yield:0.43 g(76%);IR(KBr): n ˜ = 3054 (m), 2999 (m), 2914 (m), 2268 (w), 1705 (m), 1603 (m), 1579 (m), 1479 (s), 1439 (m), 1427 (m), 1266 (m), 1224 (w), 1184 (w), 1155 (m), 1065 (w), 1031 (m), 1018 (m), 899 (w), 848 (m), 768 (m), 736 (s), 708 (s), 642 (w), 625 (w), 613 (m), 465 (w) cm ¢1 ;elemental analysis calcd (%) for FeC 71 H 70 B 2 S 2 N 4 O: C75.00, H6.21, N4.95;found:C74.39, H6.00, N4.90. | [] | [] | ["FeC 71 H 70 B 2 S 2 N 4 O"] | [] | [] | [] | [] | [] | []
c005228k | Synthesis of [Cu(cpds)(2,2 0 -bipy)(CH 3 OH)] 2 $2H 2 O (4). The same synthetic method as that for 2 was used except that 4,4 0 bipy was replaced by 2,2 0 -bipy (0.05 mmol, 0.007 g) and metal salt was replaced by Cu(NO 3 ) 2 $8H 2 O (0.05 mmol, 0.017 g), affording blue block crystals. Yield: 50%. Anal. calcd for C 46 H 40 Cu 2 N 8 O 12 S 4 : C 47.95, H 3.50, N 9.73. Found: C 48.02, H 3.61, N 9.80%. IR (KBr, cm 1 ): 3421 (m), 3053 (w), 2926 (w), 1632 (s), 1579 (s), 1495 (w), 1469 (w), 1444 (w), 1401 (m), 1351 (w), 1270 (w), 1156 (m), 1093 (m), 1022 (m), 845 (m), 776 (s), 736 (w), 635 (w), 555 (w), 514 (w), 415 (w). | [] | [] | ["[Cu(cpds)(2,2 0 -bipy)(CH 3 OH)] 2 $2H 2 O", "C 46 H 40 Cu 2 N 8 O 12 S 4"] | ["Cu(NO 3 ) 2 $8H 2 O--0.05 mmol, 0.017 g"] | [] | ["2,2 0 -bipy--0.05 mmol, 0.007 g"] | [] | [] | []
j.inoche.2015.09.008 | Compound 1 was synthesized by the self-assembly approach under hydrothermal condition. A mi xture of CuCl 2 ·2H 2 O (0.4013 g, 2.35 mmol), Na 3 AsO 4 ·12H 2 O (1.0017 g, 2.36 mmol), MoO 3 (0.5002 g, 3.47 mmol), 2,2′-bipyridine (0.2517 g 1.61 mmol) and H 2 O(18mL, 1.00 mol) was stirred for 30 min. The pH value was adjusted to about 3.5 with 1.0 M HCl. The above mixture was placed in a Teﬂon-lined stainless steel autoclave reactor (25 mL) and heated at 160 °C for 6 days. Af ter the mixture had been cooled to room temperature at a rate of 10 °C · h −1 , green block crystals of sample 1 were obtained in a 58% yield based on Mo. Anal. ca lcd for C 20 H 18 As 2 Cu 2 Mo 2 N 4 O 14 Inorganic Chemistry Communications 61 (2015) 118–122 ⁎ Corresponding author.E-mail addresses: su_zhan_hua@163.com (Z. Su), zhou_bai_bin@163.com (B. Zhou).http://dx.doi.org/10.1016/j.inoche.2015.09.008 1387-7003/© 2015 Elsevier B.V. All rights reserved.Contents lists available at ScienceDirect Inorganic Chemistry Communications journal homepage: www.elsevier.com/locate/inoche (M r = 1007.20): C, 23. 83; H, 1.80; N, 5.56; Cu, 12.62; Mo, 19.05; As, 14.88%. Found: C, 23.84; H, 1.83; N, 5.60, Cu, 12.60; Mo, 19.02; As, 14.85%. IR data (KBr, cm −1 ): 2357(s), 1606(s), 1446(m), 1385(m), 995(m), 920(s), 860(s), 794(s). | [] | [] | ["Compound 1"] | ["CuCl 2 \n2H 2 O--0.4013 g, 2.35 mmol", "Na 3 AsO 4 \n12H 2 O--1.0017 g, 2.36 mmol", "MoO 3--0.5002 g, 3.47 mmol"] | [] | ["2,2'-bipyridine--0.2517 g, 1.61 mmol"] | ["160 \nC"] | ["6 days"] | ["H 2 O--18mL, 1.00 mol"]
s0277-5387(01)00973-1 | Yield: 2.1 g, 78%. Anal. Calc. for C 4 H 6 MoO 6 (M r = 246.026): C, 19.53; H, 2.46; Mo, 39.00. Found: C, 19.41; H, 2.61; Mo, 38.93%. IR data (KBr, cm −1 ): 1575 (s), 1441 (s), 1431 (s), 1349 (m), 992 (m), 950 (s), 669 (m), 656 (m). | [] | [] | ["C 4 H 6 MoO 6 "] | [] | [] | [] | [] | [] | []
s41598-017-13596-6 | Potassium di(1H-tetrazol-5-yl)methanone dihydrate (2, [K(HDTMone)·2H 2 O] n ). A mixture of H 2 DTMane (50 mmol, 7.6 g) and potassium permanganate (110 mmol, 17.38 g) in water (500 mL) was stirred for 8 h at 80 °C. e mixture was cooled to the room temperature naturally, and colorless solution was collected by ltration. Aer concentrated the solution in vacuum condition, a water-soluble white powder ([K(HDTMone)·2H 2 O] n ) was obtained, which could be recrystallized from water. IR (cm −1 , KBr): 3636(s), 3493(s), 2393(s), 1955(s), 1676(s), 1491(s), 1388(s), 1344(s), 1164(m), 1115(s), 976(w), 923(s), 603(s), 494(w), 430(s). Elemental analysis (%) for C 3 H 5 N 8 O 3 K (240.25): C, 14.98; H, 2.08; N, 46.62; found: C, 15.13; H, 2.59; N, 46.99. | [] | [] | ["[K(HDTMone)·2H 2 O] n"] | ["potassium permanganate--110 mmol, 17.38 g"] | [] | ["H 2 DTMane--50 mmol, 7.6 g"] | ["80 \n°C"] | ["8 h"] | ["water--500 mL"]
b401928h | [Co 3 (ac) 4 (bpe) 3 (dca) 2 ] n (2). Cobalt acetate tetrahydrate (0.249 g, 1 mmol) dissolved in 10 mL of water was allowed to react with 5 mL of an aqueous solution of sodium dicyanamide (0.178 g, 2 mmol) and stirred for 20 min. A methanolic solution (5 mL) of 1,2-bis(4-pyridyl)ethane (0.184 g, 1 mmol), was poured slowly into the resulting solution and the entire mixture was stirred for 2 h. A pale pink compound was precipitated out, ﬁltered and the pink ﬁltrate was allowed to evaporate slowly in an open atmosphere. After a few days needle-like light pink single crystals suitable for X-ray structural study were obtained. Yield 80%. Anal. calcd for C 48 H 48 Co 3 N 12 O 8 (2): C, 52.47; H, 4.38; N, 15.31%. Found: C, 52. 5; H, 4.3; N, 15.3%. | [] | [] | ["[Co 3 (ac) 4 (bpe) 3 (dca) 2 ] n", "C 48 H 48 Co 3 N 12 O 8"] | ["Cobalt acetate tetrahydrate--0.249 g, 1 mmol"] | ["sodium dicyanamide--0.178 g, 2 mmol"] | ["1,2-bis(4-pyridyl)ethane--0.184 g, 1 mmol"] | [] | ["2 h"] | ["water--10 mL", "methanol--5 mL"]
c1dt11866h | Selected IR peaks (cm -1 ): 3497 (s), 3394 (s), 3316 (s), 3196 (s), 1641 (m), 1616 (s), 1549 (s), 1491 (m), 1471 (s), 1448 (s), 1423 (m), 1362 (m), 1318 (m), 974 (m), 922 (w), 812 (m), 737 (m), 537 (w). | [] | [] | [] | [] | [] | [] | [] | [] | []
00958970903474233 | The solution turned yellowish and was kept for crystallization for a week. Isolated yield, 54%. IR (KBr, cm 1 ): 3391(b), 3104(w), 2928(w), 1661(m), 1594(s), 1536(s), 1472(m), 1402(s), 1258(w), 1230(m), 720(m). Anal. Calcd for C 34 H 34 LaN 3 O 11 : C, 51.07; H, 4.28. Found: C, 50.78; H, 4.06%.1 H NMR (D 2 O, ppm): 8.3 (d, 4H, J ¼ 8 Hz), Figure 4. (a) 1-D structure of 2. (b) Smallest building block of 2. | [] | [] | ["C 34 H 34 LaN 3 O 11"] | [] | [] | [] | [] | ["a week"] | []
j.ica.2011.07.017 | Found: C, 40.63; H, 4.10: N, 13.84%.l eff = 1.79 BM, measured at T = 23.5 °C. IR (KBr): m max = 3420, 3088, 3042, 2421, 2367, 2344, 1717, 1636, 1603, 1448, 1384, 1360, 1289, 1153, 1044, 1025, 996, 807, 760, 701, 630, 487, 358, 348 cm 1 . | [] | [] | [] | [] | [] | [] | [] | [] | []
cjoc.200591367 | 14 To a solution of Rac-L (0.047 g, 0.1 mmol) in MeCN (10 mL) under stirring was added a solution of CdCl 2 •2.5H 2 O (0.024 g, 0.1 mmol) in H 2 O (5 mL). The reaction mixture was stirred for 5 h at 60 ℃ and the colorless solution was filtered. The filtrate was evaporated slowly in air for two weeks and colorless crystals were obtained in 57% yield. IR (KBr) ν: 3434 (m, br), 3331 (m), 2922 (m), 1618 (s), 1593 (m), 1564 (vw), 1507 (s), 1464 (vw), 1426 (s), 1401 (m), 1356 (m), 1321 (m), 1292 (w), 1270 (s), 1224 (s), 1149 | [] | ["two weeks"] | [] | ["CdCl 2 •2.5H 2 O--0.024 g, 0.1 mmol"] | [] | ["Rac-L--0.047 g, 0.1 mmol"] | ["60 ℃"] | ["5 h"] | ["MeCN--10 mL", "H 2 O--5 mL"]
s107032841602010x | The yield was ~27% based on CdCl 2 · 6H 2 O.IR spectrum (KBr; ν, cm –1 ): 3137 br, 1600 s, 1551 s, 1437 m, 1437 m, 1344 m, 1195 m, 1004 m, 889 m, 761 m. | [] | [] | [] | [] | [] | [] | [] | [] | []
j.poly.2013.01.029 | 2.2.4. Preparation of [(C 6 H 10 N 2 )@(TMeQ[6])]CuCl 4 7(H 2 O) (4) A mixture of TMeQ[6]8H 2 O (60 mg, 0.05 mmol), p-phenylenediamine (16 mg, 0.15 mmol) and CuCl 2 2H 2 O (43 mg, 0.25 mmol) were dissolved in 5 mL of 3 mol L 1 HCl. The solution was reﬂuxed for 30 min and then ﬁltered. Light blue crystals were obtained from the solution after about 2 weeks. Anal. Calc. for C 46 H 68 N 26 O 19 CuCl 4 : C, 36.97; H, 4.59; N, 24.37. Found: C, 36.65; H, 4.76; N, 24.13%. | [] | ["about 2 weeks"] | ["[(C 6 H 10 N 2 )@(TMeQ[6])]CuCl 4 7(H 2 O)", "C 46 H 68 N 26 O 19 CuCl 4"] | ["CuCl 2 2H 2 O--43 mg, 0.25 mmol"] | ["TMeQ[6]8H 2 O--60 mg, 0.05 mmol"] | ["p-phenylenediamine--16 mg, 0.15 mmol"] | ["reflux"] | ["30 min"] | ["3 mol L 1 HCl--5 mL"]
cg900078s | A mixture of Cd(ClO 4 ) 2 · 2H 2 O (3.0 mmol, 0.934 g), acetonitrile (3 mmol, 0.123 g), NaN 3 (3 mmol, 0.195 g), ethanol (5 mL), and water (12 mL) was hydrothermally treated over a period of 72 h at 398 K, and then cooled (10 K h -1 ) to room temperature. Colorless crystals were obtained. The X-ray from the single-crystal analyses of [Cd 3 (µ4-mtta) 3 (N 3 ) 3 ] · 2.5H 2 O(1) conﬁrm the formation of 5-methyl tetrazolate. The complex 1 is composed of guest water molecules and a 3D neutral porous framework based on cadmium(II), the mtta and N 3 ligand, with a space group of I4 j 2m (Figure 1a and Figures S1-S3, Supporting Information). Approximately 20.2% of the crystal volume can be occupied by free water molecules, with a volume of ca. 9136.6 Å 3 in each cell unit.8 All of the cadmium atoms in the structure of 1 have octahedral coordination environments (Figures S1, Supporting Information). | [] | ["10 K h -1"] | ["[Cd 3 (µ4-mtta) 3 (N 3 ) 3 ]\n2.5H 2 O", "5-methyl tetrazolate"] | ["Cd(ClO 4 ) 2 · 2H 2 O--3.0 mmol, 0.934 g"] | [] | ["acetonitrile--3 mmol, 0.123 g", "NaN 3--3 mmol, 0.195 g"] | ["398 K"] | ["72 h"] | ["ethanol--5 mL", "water--12 mL"]
j.ica.2009.09.036 | 2.2.5. Synthesis of [Cu II L 2 (H 2 O)(Mo 8 O 26 ) 0.5 ]2H 2 O(4) The preparation of 4 was similar to that of 3 except increasing the temperature to 170 °C. Green rod-like crystals of 4 were collected in 55% yield based on CuCl. Elemental Anal. Calc. for C 14 H 16 N 4 O 16 CuMo 4 (943.65): C, 17.82; H, 1.71; N, 5.94. Found: C, 17.84; H, 1.69; N, 5.97%. IR (cm 1 ): 3432 (s), 1609 (m), 1474 (m), 1442 (m), 1192 (w), 912 (s), 853 (m), 787 (s), 634 (s), 569 (m). | [] | [] | ["[Cu II L 2 (H 2 O)(Mo 8 O 26 ) 0.5 ]?2H 2 O", "C 14 H 16 N 4 O 16 CuMo 4"] | [] | [] | ["L--not specified"] | ["170 °C"] | [] | []
j.poly.2012.07.036 | 2.1.7. Preparation of [Mn( l -2-COOC 6 H 4 COO)(H 2 O) 2 (phen)] n (6) Mn(CH 3 COO) 2 4H 2 O (0.12 g, 0.50 mmol) and phthalic acid (0.08 g, 0.50 mmol), both dissolved in 20 mL of water, were added to an ethanolic solution (20 mL) of phenH 2 O (0.10 g, 0.50 mmol) and stirred for 15 min. Crystals suitable for X-ray diffraction were obtained by slow evaporation of the mother liquor at room temperature. Yield: 53% (0.12 g). Anal. Calc. for C 20 H 16 MnN 2 O 6 H 2 O (453.30): C, 52.99; H, 4.00; N, 6.18. Found: C, 52.5; H, 3.9; N, 6.1%. Selected IR data (KBr pellet, cm 1 ): 3447(m), 3275(m), 1547(s), 1516(m), 1430(m), 1410(m), 1394(m), 861(w), 850(m), 757(m), 727(m). | [] | [] | ["[Mn( l -2-COOC 6 H 4 COO)(H 2 O) 2 (phen)] n", "C 20 H 16 MnN 2 O 6 H 2 O"] | ["Mn(CH 3 COO) 2 4H 2 O--0.12 g, 0.50 mmol"] | [] | ["phthalic acid--0.08 g, 0.50 mmol", "phenH 2 O--0.10 g, 0.50 mmol"] | ["room temperature"] | ["15 min"] | ["water--20 mL", "ethanol--20 mL"]
c4dt03741c | {[Cu 3 (atr) 5 (dca)(μ-OH)(ClO 4 ) 2 ](ClO 4 ) 2 } n (3). To an ethanol solution (5.0 mL) containing atr (0.2 mmol, 16.8 mg) and NaN(CN) 2 (0.1 mmol, 8.9 mg) an aqueous solution (5.0 mL) of Cu(ClO 4 ) 2 ·6H 2 O (0.2 mmol, 72.2 mg) was slowly added with constant stirring. The resulting mixture was filtered after further stirring for half an hour. Blue block-shaped crystals suitable for X-ray diﬀraction were grown by slow evaporation of the filtrate within seven days. Yield: 56% based on atr. | [] | ["half an hour"] | ["{[Cu 3 (atr) 5 (dca)(μ-OH)(ClO 4 ) 2 ](ClO 4 ) 2 } n"] | ["Cu(ClO 4 ) 2 ·6H 2 O--0.2 mmol, 72.2 mg"] | [] | ["atr--0.2 mmol, 16.8 mg", "NaN(CN) 2--0.1 mmol, 8.9 mg"] | [] | [] | ["ethanol--5.0 mL", "aqueous solution--5.0 mL"]
zaac.200800323 | Synthesis of 2 ⬁ [Ho(Tz) 3 (TzH) 2 ]TzH Ho (0.5 mmol ⫽ 83 mg) and 1,2,4-1H-triazole (C 2 H 3 N 3 ⫽ TzH, 1.5 mmol ⫽ 104 mg) together with Hg (0.1 mmol ⫽ 20 mg) were K. Müller-Buschbaum, Y. Mokaddem, C. J. Höller sealed in an evacuated Duran glass ampoule and heated to 120 °C in 5 h and to 190 °C in 210 h. The reaction mixture was held at this temperature for 48 h. It was then cooled down to 110 °Cin 160 h and to room temperature within another 12 h. Except for the Hg and a slight excess of Ho metal the reaction was complete giving a bulk of pink crystals of the product (yield 217 mg ⫽ 76 %). | [] | [] | ["[Ho(Tz) 3 (TzH) 2 ]TzH", "1,2,4-1H-triazole"] | ["Ho--0.5 mmol = 83 mg", "Hg--0.1 mmol = 20 mg"] | [] | ["1,2,4-1H-triazole--1.5 mmol = 104 mg"] | ["120 \n190 \n110 \nroom temperature"] | ["48 h"] | []
j.ica.2014.04.025 | 1A, ethanol vapor. IR (cm 1 ): 3400 br w, 1608 s, 1534 w, 1456 s, 1417 w, 1293 s, 1219 m, 1070 m, 1029 w, 1009 w, 873 w, 810 s, 729 m, 633 s.1A, water vapor. Anal. Calc. for [Co 2 (bpy) 3 (NO 3 ) 4 ]11H 2 O(C 30H 46 N 10 Co 2 O 23 ): C, 34.89; H, 4.49; N, 13.57. Found: C, 34.43; H, 3.77; N, 12.97. IR (cm 1 ): 3312 br m ( m OH), 3210 br m ( m OH), 1645 w, 1607 s, 1538 w, 1491 w, 1445 w, 1409 w, 1304 br s, 1214 w, 1070 w, 1047 w, 1008 w, 810 s, 628 w. | [] | [] | ["[Co 2 (bpy) 3 (NO 3 ) 4 ]·11H 2 O", "C 30H 46 N 10 Co 2 O 23"] | [] | [] | [] | [] | [] | ["ethanol vapor--NaN", "water vapor--NaN"]
d0cy00567c | 2.2 Synthesis of Co-MOF A mixture of CoĲNO 3 ) 2 ·6H 2 O (0.1 mmol, 0.0291 g), H 2 L (0.05 mmol, 0.0145 g) and DMA–H 2 O (1 :3, 4 mL) was sealed in a 25 mL Teflon-lined stainless steel vessel, which was then heated at 105 °C for 72 h. After cooling down to room temperature at a rate of 5 °C min −1 , red block crystals were obtained in a 78.0% yield based on H 2 L (Fig. S1a†). Anal.calcd for C 28 H 24 CoN 2 O 10 S 2 (%): C, 50.03; H, 3.57; N, 4.17.Found: C, 49.93; H, 3.62; N, 4.22.2.3 Synthesis of CoFe-MOF CoFe-MOF was prepared by a similar step to that of Co-MOF; however, CoĲNO 3 ) 2 ·6H 2 O (0.1 mmol) was replaced by CoĲNO 3 ) 2 ·6H 2 O (0.05 mmol) and FeSO 4 ·7H 2 O (0.05 mmol). | [] | [] | ["Co-MOF", "CoFe-MOF"] | ["Co(NO 3 ) 2 ·6H 2 O--0.1 mmol, 0.0291 g", "Co(NO 3 ) 2 ·6H 2 O--0.05 mmol", "FeSO 4 ·7H 2 O--0.05 mmol"] | [] | ["H 2 L--0.05 mmol, 0.0145 g"] | ["105 °C"] | ["72 h"] | ["DMA–H 2 O--1 :3, 4 mL"]
aoc.3138 | Cu(L 4 )(CH 3 COO) (4) Yield 0.32 g (75%). IR (KBr, cm 1 ) 3427 (O―H), 3180 (N―H), 1615, 1381 (CO 2  ); Anal. Calcd for C 17 H 18 CuN 2 O 5 : C 51.84, N 7.11, H 4.61; found: C 51.49, N 7.46, H 4.45.Cu(L 5 )ClO 4 (5) [27] Yield 0.18 g (43%). IR (KBr, cm 1 ) 3177 (N―H), 1608, 1383 (CO 2  ); Anal. Calcd for C 12 H 13 ClCuN 4 O 6 : C 35.30, N 13.72, H 3.21; found: C 35.44, N 13.77, H 4.06.Cu(L 6 )Cl (6) [25] Yield 0.29 g (82%). IR (KBr, cm 1 ) 3117 (N―H), 1612, 1386 (CO 2  ); Anal. Calcd for C 15 H 15 ClCuN 2 O 2 : C 50.85, N 7.91, H 4.27; found: C 50.70, N 7.66, H 4.44.Catechol Oxidase Activity Assay Reactivity studies were performed in a mixed-solvent composition of methanol and 50 m M phosphate buffer in pH 8.0 (volume ratio 6:4), at room temperature. The reaction proceedings were followed by UV–visible spectroscopy at 405 nm. The reaction rates were determined by UV–visible spectroscopy and the kinetic data of oxidation were analyzed using the Michaelis–Menten model. | [] | [] | ["Cu(L 4 )(CH 3 COO)", "Cu(L 5 )ClO 4", "Cu(L 6 )Cl"] | ["Cu--NaN"] | [] | ["L 4--NaN", "L 5--NaN", "L 6--NaN"] | ["room temperature"] | [] | ["methanol--NaN", "phosphate buffer--NaN"]
c1cc12273h | IR (KBr): n max /cm 1 = 2072 (vs), 1600 (s), 1571 (w), 1486 (m), 1442 (s), 1213 (m), 1070 (m), 1037 (m), 762 (m), 755 (m), 711 (s), 700 (s), 624 (m) (Fig. S6, ESIw). Single crystals suitable for X-ray structure determination were prepared by the reaction of CoCl 2 6H 2 O (59.5 mg, 0.25 mmol), KNCSe (72.0 mg, 0.50 mmol) and pyridine (40.4 mL, 0.50 mmol) in 1.5 mL water in a closed 3 mL snap-cap vial at RT. After 3 days light pink block-shaped single crystals were obtained. Crystal data: C 22 H 20 CoN 6 Se 2 , M = 585.29, T = 293(2) K, l = 0.71073 A ˚ , monoclinic, C2/c, a = 12.5221(5), b = 13.2875(7), c = 15.2441(6) A ˚ , b = 108.418(3)1, V = 2406.50(19) A ˚ 3 , Z =4, D calc = 1.615 g cm 3 , m = 3.759 mm 1 , min/max transm. = 0.588/ 0.702, y max = 26.791, measured reﬂections = 18 323, unique reﬂections = 2568, reﬂec. [F o 4 4s(F o )] = 2123, parameter = 142, R int = 0.0946, R 1 [F o 4 4s(F o )] = 0.0592, wR 2 [all data] = 0.01183, GOF = 1.237, Dr max /Dr min = 0.715/0.573 e A ˚ 3 . CCDC 822755. | [] | [] | ["CoCl 2 6H 2 O(KNCSe)(pyridine)"] | ["CoCl 2 6H 2 O--59.5 mg, 0.25 mmol", "KNCSe--72.0 mg, 0.50 mmol"] | [] | ["pyridine--40.4 mL, 0.50 mmol"] | ["RT"] | ["3 days"] | ["water--1.5 mL"]
c8sc05281f | Synthesis of compound 2d Anhydrous hydrochloric acid (0.5 mL, 1.0 mmol) was added in portions to a stirred solution of 1d (170 mg, 0.89 mmol) in Et 2 O (5 mL). After stirring for 1 hour, the reaction mixture was filtered. The filtrate was dried under reduced pressure to afford 2d as white powder (146 mg, 0.86 mmol, 97 % yield). 1 H NMR (CDCl 3 , 400 MHz): δ = 9.40 (d, 2 J PH = 44.0 Hz, 1H, C ar H, PH), 8.22 (d, 3 J PH = 8.0 Hz, 1H, C ar H, PH), 7.36 (dd, 4 J PH = 12.0 Hz, 1H, C ar H, PH), 6.89 (s, 1H, OH), 3.96 (s, 3H, CH 3 ); 13 C{ 1 H} NMR (CDCl 3 , 100.5 MHz): δ = 192.8 (d, 1 J PC = 52.3 Hz, OCP), 166.2 (d, 3 J PC = 4.0 Hz, PCCC), 155.9 (d, 1 J PC = 51.3 Hz, PCC), 134.6 (d, 2 J PC = 12.1 Hz, PCC), 128.3 (d, 3 J PC = 17.1 Hz, PCCC), 121.5 (d, 2 J PC = 7.0 Hz, PCC), 52.6 (s, CH 3 ); 31 P{ 1 H} NMR (CDCl 3 , 161.9 MHz): δ = 147.9 (s). M. P. = 88 °C. IR (ATR, [cm -1 ]): 3210 (w, CH stretch), 2947 (w, CH stretch), 1676 (m), 1422 (w), 1311 (s, C-O), 1204(s, C-O), 1194 (m), 1133 (w), 1090 (m), 871 (w), 754 (m), 671 (w), 596 (w), 490 (w). Elemental analysis (%): calcd for C 7 H 7 O 3 P; C 49.43, H 4.15; found: C 49.26, H 4.25. UV/Vis (THF, λ (nm) ε (M –1 cm –1 )): 328.5 (5843). | [] | [] | ["C 7 H 7 O 3 P"] | [] | [] | ["1d--170 mg, 0.89 mmol"] | [] | ["1 hour"] | ["Et 2 O--5 mL"]
ic200462g | Syntheses. [Cu II L 1 (μ 1,3 -NCO)] n 3 2nH 2 O(1). A solution of 4(2-aminoethyl)-morpholine (0.130 g, 1 mmol) and salicylaldehyde (0.122 g, 1 mmol) in 30 mL of MeOH was refluxed for 2 h. Then the volume of the resulting red-colored solution was reduced to 10 mL and added dropwise to a methanol solution (5 mL) of Cu(ClO 4 ) 2 3 6H 2 O (0.371 g, 1 mmol) under continuous stirring. The color of the solution changed from red to green. To the green solution, an aqueous solution (5 mL) of NaNCO (0.260 g, 4 mmol) was added dropwise under stirring. After a few minutes a blue precipitate started to deposit. Stirring was continued for 2 h, and then the blue precipitate was collected by filtration and washed with cold methanol. Recrystallization from methanol produced a blue crystalline compound containing diffraction-quality single crystals. Yield: 0.319 g (85%). Anal. Calcd for C 14 H 21 N 3 O 5 Cu: C, 44.85; H, 5.65; N, 11.21. Found: C, 44.70; H, 5.68; N, 11.28. Selected FT-IR data on KBr (cm 1 ): ν(H 2 O), 3362 m; ν(OCN), 2197 vs; ν(CdN), 1641 vs. | [] | [] | ["[Cu II L 1 (μ 1,3 -NCO)] n 3 2nH 2 O"] | ["Cu(ClO 4 ) 2 3 6H 2 O--0.371 g, 1 mmol"] | ["NaNCO--0.260 g, 4 mmol"] | ["4(2-aminoethyl)-morpholine--0.130 g, 1 mmol", "salicylaldehyde--0.122 g, 1 mmol"] | [] | ["2 h"] | ["MeOH--30 mL"]
s0277-5387(00)00318-1 | Single crystals suitable for X-ray diffraction studies were obtained from the ﬁltrate within a day. Anal. Found: C, 45.4; H, 3.7; N, 15.3; Cl, 19.3. Calc. for C 14 H 14 N 4 Cl 2 Cu: C, 45.1; H, 3.8; N, 15.0, Cl 19.1%. Absorption spectrum (DMF solution): l max (nm) ( ´ (dm 3 mol y1 cm y1 )) 434 (560), 945 (160).2.4. Synthesis of [Cu II (L)(N 3 )(OClO 3 )]PH 2 O A methanolic solution (8 cm 3 ) of L (0.1 g, 0.42 mmol) was added to a solution of Cu(ClO 4 ) 2 P6H 2 O (0.156 g, 0.42 mmol) in methanol (4 cm 3 ), followed by solid NaN 3 (0.027 g, 0.42 mmol). The resulting brownish-green mixture was stirred for 2 h at 298 K. The diethyl ether was added to the ﬁltrate, resulting in the formation of a dark green crystalline material.Theproductwas collectedbyﬁltration, washedwith methanol and dried in vacuo. RecrystallizationfromMeCN– (C 2 H 5 ) 2 O afforded microcrystalline solid (yield ca. 77%).Anal. Found: C, 36.6; H, 3.4; N, 20.6. Calc. for C 14 H 16 N 7 O 5 ClCu: C, 36.4; H, 3.5; N, 21.3%. IR (KBr, cm y1 , selected peaks): 2080 ( n [N 3 y ]); 1100, 1060, 630, 625 ( n [ClO 4 y ]). Absorption spectrum (DMF solution): l max (nm) ( ´ (dm 3 mol y1 cm y1 )) 417 (2200), 655 (290). | [] | [] | ["[Cu II (L)(N 3 )(OClO 3 )]PH 2 O", "C 14 H 16 N 7 O 5 ClCu"] | ["Cu(ClO 4 ) 2 P6H 2 O--0.156 g, 0.42 mmol"] | ["NaN 3--0.027 g, 0.42 mmol"] | ["L--0.1 g, 0.42 mmol"] | ["298 K"] | ["2 h"] | ["methanol--8 cm 3"]
s10904-014-0149-2 | 294 °C). IR (CsI, cm -1 ): 3224 m, 3128 m, 3029 w, 2917 m, 1620 w, 1596 m, 1534 m, 1479 w, 1406 s, 1345 s, 1197 s, 1134 m, 1042 s, 1039 s, 976 m, 897 w, 825 m, 709 s, 661 s, 532 s, 439 s, 316 m, 262 s, 254 s. UV–Vis: k max (DMSO, nm), 262.1 H NMR (DMSO-d 6 , ppm): 8.33 (s, 1H), 8.28 (s, 1H), 4.16 (br, 2H, disappeared after D 2 O exchange), 3.48 (s, 3H), 3.42 (s, 3H) and 2.86 (s, 2H). Anal. Calcd for C 7 H 12 N 7 S 2 Zn (%): C, 25.97; H, 3.71; N, 30.27. Found: C, 25.76; H, 3.68; N, 30.04. | [] | [] | [] | [] | [] | [] | [] | [] | []
10610270701457962 | Found: C, 17.88; H, 3.04; N, 7.01. IR data (KBr, cm 21 ) for 1: 3273(s), 1602(s), 1387(s), 1238(s), 1176(w), 1066(m), 867(w), 780(m), 683(m); for 2: 3247(s), 1599(s), 1388(s), 1239(s), 1172(w), 1066(m), 889(w), 778(m), 686(m); for 3: 3257(s), 1601(s), 1392(s), 1238(s), 1173(w), 1068(m), 879(w), 778(m), 684(m). | [] | [] | [] | [] | [] | [] | [] | [] | []
s0020-1693(00)00244-9 | The solution was then added dropwise to 10 ml of an aqueous solution of Cu(NO 3 ) 2 ·3H 2 O (104 mg, 0.43 mmol). The reaction mixture was heated and stirred for an additional hour. Subsequently, the solution was cooled to r.t., and the solvent was allowed to evaporate over a few days. After this period, green crystals of two different kinds were obtained. Compound 8 was isolated as deep green colored crystals, and 9 as pale green ones.No yield was determined at this stage. Dec.\ 180°C and dec.\ 220°C for 8 and 9, respectively.Anal. Calc. for C 8 H 24 Cu 3 N 18 O 20 (883.07) (8): C, 10.88; H, 2.73; N, 28.56. Found: C, 10.11; H, 2.35; N, 27.73. IR (KBr pellet, cm −1 ): w(OH), 3590(s), 3433(w); w(NH 2 ), 3380(m); w(NH), 3185(m), 3100(m); Amide I, 1714(s), 1652(m); l(NH 2 ), 1614(s); Amide II, 1489(m); w(NO 3 ), 1385(s).Anal. Calc. for C 4 H 14 CuN 8 O 8 (365.78) (9): C, 13.13; H, 3.85; N, 30.64. Found: C, 13.23; H, 3.81; N, 30.30. IR (KBr pellet, cm −1 ): w(OH), 3551(s), 3441(w); w(NH 2 ), 3288(m); w(NH), 3190(m); Amide I, 1709(s), 1653(s); l(NH 2 ), 1607(s); Amide II, 1488(m). | ["180°C for 8", "220°C for 9"] | ["a few days"] | ["Cu 3 (H 2 biim) 3 (NO 3 ) 3 (H 2 O) 3 (8)", "C 8 H 24 Cu 3 N 18 O 20", "Cu(H 2 biim) 2 (NO 3 ) 2 (9)", "C 4 H 14 CuN 8 O 8"] | ["Cu(NO 3 ) 2 \n3H 2 O--104 mg, 0.43 mmol"] | [] | [] | [] | ["1 hour"] | []
j.ica.2012.05.001 | 2.6. Synthesis of [Co 2 (SO 4 )(OH)(3-trzphCO 2 H)] (5) A mixture of cobalt sulfate heptahydrate (280 mg, 0.970 mmol), 3-carboxyphenyltetrazole (75 mg, .395 mmol), and H 2 O (10.00 g, 556 mmol) in the mole ratio 3.00:1.00:1626 was stirred brieﬂy before heating to 150 °C for 72 h (initial and ﬁnal pH values of 3.0 and 2.5, respectively). Clear pink block crystals of 5, suitable for X-ray diffraction, were isolated in 20% yield. Anal. Calc. for C 8 H 6 Co 2N 4 O 7 S: C, 22.9; H, 1.43; N, 13.3. Found: C, 23.2; H, 1.55; N, 13.3%. | [] | [] | ["[Co 2 (SO 4 )(OH)(3-trzphCO 2 H)]"] | ["cobalt sulfate heptahydrate--280 mg, 0.970 mmol"] | [] | ["3-carboxyphenyltetrazole--75 mg, .395 mmol"] | ["150 °C"] | ["72 h"] | ["H 2 O--10.00 g, 556 mmol"]
s10904-014-0115-z | 2 Experimental 2.1 Synthesis of Compounds 1–10 2.1.1 [Eu(NIHPH)(BDCA)(H 2 O) 2 ] 2 (H 2 O) 5 (1) The reagents of H 2 NIPH (2.1 mg, 0.1 mmol), Eu 2 O 3 (3.0 mg, 0.08 mmol), BDCA (2.4 mg, 0.1 mmol), Oxalate (0.9 mg, 0.1 mmol), one drop of nitric acid and 2 ml water were placed in a thick Pyrex tube. The sealed tube was heated at 145 °C for 6 days to yield light yellow block-shaped crystals. The crystals were washed with ethanol, dried, and stored under vacuum (55 % yield based on Eu). Elemental analysis. C 44 H 33 Eu 2 N 2 O 25 : calcd. C, 40.85, H, 2.57, N, 2.17 %; Found: C, 40.66, H, 2.45, N, 2.21 %. IR: 3416, 3008, 1698, 1565, 1423, 1268, 1101, 813, 625.2.1.2 [Sm(NIHPH)(BDCA)(H 2 O) 2 ](2) The light yellow crystals of 2 were prepared by a similar method used in the synthesis of crystals of 1 except that Eu 2 O 3 was replaced by Sm 2 O 3 (45 % yield based on Sm).Elemental analysis. C 22 H 15 NO 12 Sm: calcd. C, 41.57, H, 2.38, N, 2.20 %; Found: C, 41.46, H, 2.40, N, 2.21 %. IR: 3345, 3018, 1695, 1565, 1392, 1243, 1113, 826, 616.2.1.3 [Dy(NIHPH)(BDCA)(H 2 O) 2 ] 2 (3) The light yellow crystals of 3 were prepared by a similar method used in the synthesis of crystals of 1 except that Eu 2 O 3 was replaced by Dy 2 O 3 (43 % yield based on Dy).Elemental analysis. C 44 H 24 Dy 2 N 2 O 24 : calcd. C, 40.98, H, 1.88, N, 2.17 %; Found: C, 40.41, H, 1.80, N, 2.20 %. IR: 3312, 1669, 1562, 1429, 1281, 1122, 848. | [] | [] | ["[Eu(NIHPH)(BDCA)(H 2 O) 2 ] 2 (H 2 O) 5", "C 44 H 33 Eu 2 N 2 O 25"] | ["Eu 2 O 3--3.0 mg, 0.08 mmol"] | [] | ["H 2 NIPH--2.1 mg, 0.1 mmol", "BDCA--2.4 mg, 0.1 mmol", "Oxalate--0.9 mg, 0.1 mmol"] | ["145 °C"] | ["6 days"] | ["water--2 ml"]
ic501963y | [Ba 2 (DMSO) 12 Cu 4 Ag 4 I 12 ](9). The reaction of 1 (1.30 g, 0.40 mmol) with AgI (0.05 g, 0.21 mmol) in the presence of NH 4 I (1 mL, 4 M) in DMSO (6 mL), followed by stirring for 8 h and crystallization by carefully layering the concentrated solution with ethanol (4 mL) at room temperature, gave colorless blocks. Yield: 0.86 g (63%). Mp: 100 °C. Anal. Found: C, 8.40; H, 2.12; Ag, 12.59; Ba, 8.10; Cu, 7.50. Calcd for C 24 H 72 Ba 2 O 12 S 12 Ag 4 Cu 4 I 12 (3420.80): C, 8.42; H, 2.10; Ag, 12.61; Ba, 8.02; Cu, 7.43. FT-IR (KBr, cm −1 ): 1628w, 1431m, 1414m, 1313m, 1030s, 951s, 918w, 709m, 674w. | [] | [] | ["[Ba 2 (DMSO) 12 Cu 4 Ag 4 I 12 ]"] | ["AgI--0.05 g, 0.21 mmol"] | [] | [] | [] | ["8 h"] | ["DMSO--6 mL", "NH 4 I--1 mL, 4 M"]
acs.inorgchem.7b00436 | Synthesis of JUC-141. 5-Aminoisophthlic acid (H 2 L, 18.1 mg, 0.1 mmol), pyrazole (13.6 mg, 0.2 mmol), Cu(NO 3 ) 2 (18.7 mg, 0.1 mmol), 1 mL of DMF, 1 mL of H 2 O, and 3 mL of EtOH were combined in a 20 mL glass vial. After the mixture dissolved completely with stirring, the vial was sealed and heated to 85 °C for about 2 days and then cooled to room temperature. Blue block crystals were collected, washed three times with DMF, and then air-dried (yield: 60%). Elemental and ICP analysis calcd for [CuL] = C 8 H 5 O 4 NCu (%): C, 39.59; H, 2.06; N, 5.77. Found: C, 40.01; H, 2.51; N, 5.31. | [] | [] | ["JUC-141", "[CuL]"] | ["Cu(NO 3 ) 2--18.7 mg, 0.1 mmol"] | [] | ["5-Aminoisophthlic acid--18.1 mg, 0.1 mmol", "pyrazole--13.6 mg, 0.2 mmol"] | ["85 \nC"] | ["about 2 days"] | ["DMF--1 mL", "H 2 O--1 mL", "EtOH--3 mL"]
c3ce26766k | [Tb( D-cam)(O 2 CH)] (2?Tb): The yield was 48% based on Tb 3+ .Anal. Calcd for C 11 H 15 TbO 6 (M r = 402.15): C, 33.00; H, 3.79.Found: C, 29.05; H, 3.63.[Dy( D-cam)(O 2 CH)] (2?Dy): The yield was 46% based on Dy 3+ .Anal. Calcd for C 11 H 15 DyO 6 (M r = 405.73): C, 32.53; H, 3.70. | [] | [] | ["[Tb( D-cam)(O 2 CH)]", "[Dy( D-cam)(O 2 CH)]"] | [] | [] | [] | [] | [] | []
j.poly.2014.04.036 | H 2 O} n (3) A mixture of Zn(NO 3 ) 2 (18.9 mg, 0.1 mmol), m-OHPhH 3 IDC (24.7 mg, 0.1 mmol), phen (19.8 mg, 0.1 mmol), and CH 3 CH 2 OH/H 2 O (3/4, 7 mL), pyridine (0.39 mL, 0.5 mmol) were sealed in a 25 mL Teflon-lined bomb and heated at 160 °C for 72 h. The reaction mixture was then allowed to cool to room temperature at a rate of 10 °C/h. Colorless flake-shaped crystals of 3 were collected, washed with distilled water and dried in air (67% yield based on Zn). Anal. Calcd for C 46 H 32 N 8 O 11 Zn 2 : C, 54.98; H, 3.19; N, 11.16%. Found: C, 55.09; H, 3.45; N, 11.04%. IR (cm -1 , KBr): 3426 (s), 1530 (s), 1578 (m), 1498 (w), 1427 (s), 1394 (w), 1257 (s), 1221 (m), 843 (s), 756 (s). 2.5. Preparation of [Ba(m-OHPhH 2 IDC) 2 (H 2 O) 2 ] n (4) A mixture of BaCl 2 ·2H 2 O (24.4 mg, 0.1 mmol), m-OHPhH 3 IDC (24.7 mg, 0.1 mmol), 2-picolinate (0.012 mg, 0.1 mmol) and CH 3 CN/H 2 O (3/4, 7 mL), pyridine (0.39 mL, 5.0 mmol) were sealed in 25 mL Teflon-lined bomb and heated at 160 °C for 96 h. The reaction mixture was then allowed to cool to room temperature at a rate of 10 °C/h. Brown crystals of 4 were collected, washed with distilled | [] | [] | ["H 2 O} n", "C 46 H 32 N 8 O 11 Zn 2"] | ["Zn(NO 3 ) 2--18.9 mg, 0.1 mmol"] | [] | ["m-OHPhH 3 IDC--24.7 mg, 0.1 mmol", "phen--19.8 mg, 0.1 mmol"] | ["160 \nC"] | ["72 h"] | ["CH 3 CH 2 OH/H 2 O--7 mL", "pyridine--0.39 mL, 0.5 mmol"]
a802713g | Neodymium glutarate, [Nd(H 2 O)] 2 [O 2 C(CH 2 ) 3 CO 2 ] 3 ·4H 2 O, This is the case for phosphonates and since the work of was hydrothermally synthesized in a 23 ml Teﬂon-lined Parr Alberti, Dines and Clearﬁeld, it is well known that these bomb under autogeneous pressure (180 °C, 3 days). The starting reagents were neodymium( ) chloride hexahydrate (NdCl 3 ·6H 2 O, Aldrich, 99.9%), glutaric acid [HO 2 C†Part 3: preceding paper. | [] | [] | ["[Nd(H 2 O)] 2 [O 2 C(CH 2 ) 3 CO 2 ] 3 \n4H 2 O"] | ["neodymium( ) chloride hexahydrate--NdCl 3 ·6H 2 O, Aldrich, 99.9%"] | [] | ["glutaric acid--not specified"] | ["180 \nC"] | ["3 days"] | []
ic801091n | 31 P{ 1 H} NMR (CH 2 Cl 2 /CDCl 3 , 295 K): -42.2(s).115 In NMR (CH 2 Cl 2 /CDCl 3 , 295 K): -565. IR (cm -1 , Nujol): 190(sh), 185(m). Raman (cm -1 ): 192(vs).[InBr 2 {o-C 6 H 4 (PMe 2 ) 2 } 2 ][InBr 4 ] (4). Prepared using the above method with o-C 6 H 4 (PMe 2 ) 2 (0.12 g, 0.6 mmol) and InBr 3 (0.21 g, 0.6 mmol). White solid. Yield: 0.29 g, 88%. Anal. calcd for C 20 H 32 Br 6 In 2 P 4 · 1/4C 7 H 8 (1128.5): C, 24.5; H, 3.2. Found: C, 25.1; H, 3.2.1 H NMR (300 MHz, CD 2 Cl 2 , 295 K): 1.83 (s, [6H], CH 3 ), 7.68-7.91 (m, [2H], C 6 H 4 ), and weak toluene resonances.31 P{ 1 H} NMR (CH 2 Cl 2 /CDCl 3 , 295 K): -44.9(s).115 In NMR (CH 2 Cl 2 / CDCl 3 , 295 K): +182. IR (cm -1 , Nujol): 240(sh), 233(m). Raman (cm -1 ): 264(w), 236(m), 196(vs). | [] | [] | ["[InBr 2 {o-C 6 H 4 (PMe 2 ) 2 } 2 ][InBr 4 ]", "C 20 H 32 Br 6 In 2 P 4 · 1/4C 7 H 8"] | ["InBr 3--0.21 g, 0.6 mmol"] | [] | ["o-C 6 H 4 (PMe 2 ) 2--0.12 g, 0.6 mmol"] | [] | [] | []
zaac.201100010 | [Ag(H 2 EIDC)] n (3): A mixture of AgCl (0.07 g, 0.5 mmol), 2-ethyl1H-imidazole-4,5-dicarboxylic acid (H 3 EIDC) (0.1 g, 0. 5 mmol), and DMF (10 mL) was stirred for 10 min in air at room temperature. Afterwards, it was sealed in a 20 mL Teflon reactor and kept under autogenous pressure at 150 °C for 72 h. The mixture was cooled to room temperature at a rate of 5 ·Ch –1 and colorless plate crystals were obtained in a yield of 47 % based on Ag. C 7 H 7 N 2 O 4 Ag: calcd.: C 28.86; H 2.41; N 9.62 %; found (%): C 28.83; H 2.43; N 9.63 %. IR (KBr): ν ˜ = 3149 (s), 1525 (s), 1398 (w), 1246 (w), 978 (w), 549 (w) cm –1 . | [] | [] | ["[Ag(H 2 EIDC)] n", "C 7 H 7 N 2 O 4 Ag"] | ["AgCl--0.07 g, 0.5 mmol"] | [] | ["2-ethyl1H-imidazole-4,5-dicarboxylic acid (H 3 EIDC)--0.1 g, 0.5 mmol"] | ["150 °C"] | ["72 h"] | ["DMF--10 mL"]
cg201180u | Synthesis of [Zn(btmx)(H 2 L 6 )] n (6). The process was similar to 1 except that H 2 L 1 was replaced by 3,3′,4,4′-benzophenonetetracarboxylic dianhydride (32.3 mg, 0.1 mmol), which was hydrolyzed to H 4 L 6 under hydrothermal conditions. Colorless crystals of 6 were obtained with yield 66% based on Zn. Anal. Calcd for C 33 H 28 N 6 O 9 Zn (%): C, 55.20; H, 3.93; N, 11.70. Found: C, 55.16; H, 3.92; N, 11.72 IR (cm −1 , KBr): 3154m, 3017w, 2925w, 1714w, 1619s, 1566s, 1438w, 1345s, 1278s, 1198w, 1134s, 1074w, 1036w, 997m, 827m, 743m, 724m, 672m, 651m. | [] | [] | ["[Zn(btmx)(H 2 L 6)] n", "C 33 H 28 N 6 O 9 Zn"] | [] | [] | ["3,3′,4,4′-benzophenonetetracarboxylic dianhydride--32.3 mg, 0.1 mmol"] | [] | [] | []
s1463-0184(99)00018-0 | Synthesis of 7. CuI (20 mg, 0.1 mmol) was dissolved in MeCN (20 mL) and added rapidly to a stirred solution of 2,7-diazapyrene (diaz) (21mg, 0.1 mmol) in benzonitrile (20 mL). An orange precipitate formed immediately and, after stirring for 1hr, was ﬁltered off, washed with MeCN, and dried in vacuo (yield 72%). (Found: C, 41.91; H, 2.02; N, 7.01. Calc. for C 28 H 16 Cu 2 I 2 N 4 : C, 42.60; H, 2.04; N, 7.10%). IR (KBr)/cm ⫺1 : 3031w, 1574m, 1458w, 1398m, 1261m, 1214m, 1150m, 1126m, 1034w, 902s, 828w, 799w, 716s. Red, block-like crystals were grown by the slow diffusion of layered solutions of CuI in MeCN into solutions of the ligand in benzonitrile. | [] | [] | ["CuI"] | ["CuI--20 mg, 0.1 mmol"] | [] | ["2,7-diazapyrene (diaz)--21 mg, 0.1 mmol"] | [] | ["1hr"] | ["MeCN--20 mL", "benzonitrile--20 mL"]
ic0520925 | Synthesis of [Ni 2 {Cu(pz 2 bg) 2 }(MeOH) 2 (H 2 O) 4 ](NO 3 ) 4 (3). A solution of 1 (5 mg, 0.01 mmol) in CHCl 3 (2 mL) was added to a solution of Ni(NO 3 ) 2 ‚6H 2 O (29 mg, 0.1 mmol) in MeOH (1 mL)/ acetone (8 mL). Pale purple plates of 3 were formed from the resulting purple solution by slow evaporation at room temperature, which were collected and dried in the air (∼50%). Anal. Calcd for Ni 2 CuC 18 H 32 N 18 O 18 (3): C, 22.30; H, 3.33; N, 26.00; C/N, 1.00. | [] | [] | ["[Ni 2 {Cu(pz 2 bg) 2 }(MeOH) 2 (H 2 O) 4 ](NO 3 ) 4", "Ni 2 CuC 18 H 32 N 18 O 18"] | ["Ni(NO 3 ) 2 ‚6H 2 O--29 mg, 0.1 mmol"] | [] | ["Cu(pz 2 bg) 2--5 mg, 0.01 mmol"] | [] | [] | ["CHCl 3--2 mL", "MeOH--1 mL", "acetone--8 mL"]
s1600536810021665 | Experimental MnCl 2 (117.0 mg, 0.93 mmol) and KNCS (180.8 mg, 1.86 mmol) obtained from Alfa Aesar were dissolved in a mixture of 10 ml water and 15 ml ethanol. This mixture was layered with a solution of 4,4-bipyridine (306.3 mg, 2 mmol) in 10 ml diethyl ether. After one day colourless block-shaped single crystals of the title compound were grown at the phase interface.Refinement The H atoms were located in a difference Fourier map but were positioned with idealized geometry and refined using a riding model, with C—H = 0.94 (aromatic), 0.98 (methylene) and 0.97 (methyl) Å and with U iso (H) = 1.2(1.5 for methyl)U eq (C). | [] | [] | [] | ["MnCl 2--117.0 mg, 0.93 mmol", "KNCS--180.8 mg, 1.86 mmol"] | [] | ["4,4-bipyridine--306.3 mg, 2 mmol"] | [] | ["one day"] | ["water--10 ml", "ethanol--15 ml", "diethyl ether--10 ml"]
cg2005375 | [(UO 2 ) 3 K 3 O 1.5 (OH) 3 (HCOO) 3 (CB6) 3 (H 2 O) 6 (DMF) 3 ] 3 3H 2 O(3). CB6 3 5H 2 O (11 mg, 0.01 mmol), a 10-fold excess of UO 2 (NO 3 ) 2 3 6H 2 O (50 mg, 0.10 mmol), a 20-fold excess of KNO 3 (20 mg, 0.20 mmol), DMF (0.5 mL), and demineralized water (2 mL) were placed in a 15 mL tightly closed glass vessel and heated at 180 °C under autogenous pressure.Light yellow crystals of complex 3, mixed with an amorphous material which was not further characterized, appeared in low yield within three days. | [] | [] | ["(UO 2 ) 3 K 3 O 1.5 (OH) 3 (HCOO) 3 (CB6) 3 (H 2 O) 6 (DMF) 3 ] 3 3H 2 O"] | ["UO 2 (NO 3 ) 2 3 6H 2 O--50 mg, 0.10 mmol", "KNO 3--20 mg, 0.20 mmol"] | [] | ["CB6 3 5H 2 O--11 mg, 0.01 mmol"] | ["180 °C"] | ["three days"] | ["DMF--0.5 mL", "demineralized water--2 mL"]
acs.organomet.9b00500 | [Pt(Naph^N)Cl(NCMe)] (3A). Method 1. Compound 1A (0.450 g, 2.31 mmol) was added to an orange solution of [{Pt(η 3 -C 4 H 7 )(μCl)} 2 ] (0.660 g, 1.15 mmol) in 2-methoxyethanol (8 mL). After stirring the mixture for 1 h at r.t., it was reﬂuxed for 4 h and then allowed to reach room temperature. The resulting dark gray precipitate was ﬁltered oﬀ and washed with CH 2 Cl 2 (5 mL) and Et 2 O (5 mL) to aﬀord [{Pt(Naph^N)(μ-Cl)} 2 ] as a gray solid. The resulting solid was recrystallized by dissolving in 60 mL of boiling CH 3 CN including carbon activated, ﬁltering through Celite, and washing with CH 3 CN (3 × 5 mL). The solution was evaporated to dryness, and diethyl ether (10 mL) was added to give 3A as a white solid (0.679 g, 69.3%). Method 2. A suspension of 2A (0.075 g, 0.15 mmol) in 2-methoxyethanol (10 mL) was reﬂuxed for 4 h, to give a dark gray solid, which was ﬁltered and washed with CH 2 Cl 2 (3 mL) and Et 2 O (5 mL) and identiﬁed as [{Pt(Naph^N)(μ-Cl)} 2 ]. The solid was recrystallized following the puriﬁcation step described in method 1 (0.024g, 20%). Found: C, 38.48; H, 2.30; N, 8.47. Calcd for C 15 H 12 ClN 3 Pt: C, 38.76; H, 2.60; N, 9.04. IR (cm −1 ): ν = 267 (m, PtCl). | [] | [] | ["[Pt(Naph^N)Cl(NCMe)]", "C 15 H 12 ClN 3 Pt"] | ["[{Pt(η 3 -C 4 H 7 )(μCl)} 2 ]--0.660 g, 1.15 mmol"] | [] | ["Compound 1A--0.450 g, 2.31 mmol", "Naph^N--not provided"] | ["refluxed"] | ["4 h"] | ["2-methoxyethanol--8 mL"]
c5ra00197h | Synthesis of [Co 1.5 (L)(H 2 O)]$NH 2 (CH 3 ) 2 $H 2 O (2). The procedure was the same as that for 1 except that Ni(Ac) 2 $4H 2 O was replaced by Co(Ac) 2 $4H 2 O (0.10 g, 0.40 mmol). The pink microcrystal was obtained. Yield 36.8% (based on Co). Anal.calc. for C 9 H 19 N 2 O 9 P 2 Co 1.5 : C, 24.04; H, 4.26; N, 6.23; P, 13.78; Co, 19.65. Found: C, 24.08; H, 4.23; N, 6.26; P, 13.73; Co, 19.69%. IR (KBr, cm 1 ): 3450(m), 3099(m), 2680(w), 1633(m), 1472(m), 1434(m), 1369(w), 1249(w), 1083(s), 948(s), 845(m), 703(m), 632(m), 568(s), 466(m).Synthesis of [Zn 2 (H 2 L)(HL)]$NH 2 (CH 3 ) 2 $3H 2 O (3). A mixture of Zn(Ac) 2 $2H 2 O (0.16 g, 0.75 mmol), H 4 L (0.15 g, 0.50 mmol), N,N-dimethylformamide (DMF) (4 mL) and H 2 O (4 mL) was stirred for dissolution about 1 h at room temperature, and then heated at 120  C for 72 h in a 20 mL Teon-lined stainless steel autoclave under autogenous pressure. Aer the mixture was cooled slowly to room temperature, the colorless block crystals were obtained. Yield 45.6% (based on Zn). Anal. calc. for C 16 H 29 N 3 O 17 P 4 Zn 2 : C, 24.32; H, 3.70; N, 5.32; P, 15.68; Zn, 16.56. | [] | [] | ["[Co 1.5 (L)(H 2 O)]$NH 2 (CH 3 ) 2 $H 2 O", "C 9 H 19 N 2 O 9 P 2 Co 1.5"] | ["Co(Ac) 2 $4H 2 O--0.10 g, 0.40 mmol"] | [] | ["Ni(Ac) 2 $4H 2 O--NaN"] | [] | [] | []
c7ce00808b | Synthesis of compound 1. A mixture of ZnĲNO 3 ) 2 ·6H 2 O (16 mg, 0.054 mmol) and H 2 L (9.1 mg, 0.028 mmol) was dissolved in 5 mL of DMA/EtOH/H 2 O (1 : 2 : 2, V/V/V). And the reaction mixture was sonicated for 5 minutes before heating at 85 °C in an isothermal oven for 3 days. A colorless crystal was obtained in 62% yield. IR (KBr, cm −1 ): 3525, 3068, 1634, 1597, 1418, 1373, 1275, 1182, 1070, 783. | [] | [] | ["Zn(NO 3 ) 2 \n6H 2 O(H 2 L)"] | ["Zn(NO 3 ) 2 \n6H 2 O--16 mg, 0.054 mmol"] | [] | ["H 2 L--9.1 mg, 0.028 mmol"] | ["85 \n°C"] | ["3 days"] | ["DMA/EtOH/H 2 O--5 mL"]
j.solidstatesciences.2011.06.019 | 2.1.5. Synthesis of [Cd(C 6 H 5 COO) 2 (PNO)] (4) Complexes 4 was prepared by a similar procedure as for 1,by reacting cadmium(II) acetate dihydrate and pyridine N-oxide with benzoic acid. Yield of the crystalline complex > 70%.IR (KBr, cm 1 ) for 4: 3427 (bw), 3115 (w), 1593 (m), 1557 (s), 1473 (m), 1392 (s), 1221 (m), 728 (m). | [] | [] | ["[Cd(C 6 H 5 COO) 2 (PNO)]", "Cd(C 6 H 5 COO) 2 (PNO)"] | ["cadmium(II) acetate dihydrate--NaN"] | [] | ["pyridine N-oxide--NaN", "benzoic acid--NaN"] | [] | [] | []
acs.cgd.7b01365 | Synthesis of Tb(TMAla)(HTMAla)(phen) (4). The preparation method of 4 was similar to that of 3 except that Eu(NO 3 ) 2 ·6H 2 O (22.3 mg, 0.05 mmol) and H 2 O (5 mL) were replaced by Tb(NO 3 ) 2 ·6H 2 O (22.7 mg, 0.05 mmol) and H 2 O (6 mL), respectively. Meanwhile, 0.5 mL EtOH was removed. Colorless block crystals of 4 were isolated.Yield: 40% (based on H 2 TMAla). Elemental analysis found (Calcd) % for C 34 H 27 N 4 O 10 Tb for (4): C, 51.22 (50.38); H, 3.32 (3.36); N, 6.95 (6.91). IR (KBr, cm −1 ): 3322(m), 3063(w), 2986(w), 2641(w), 2512(w), 1666(s), 1597(m), 1554(s), 1459(w), 1416(s), 1278(m), 1166(w), 1020(w), 933(w), 864(m), 726(m), 579(w), 510(w).Synthesis of Gd(TMAla)(HTMAla)(phen) (5). 5 was synthesized in a similar procedure to that of 3 by using Gd(NO 3 ) 2 ·6H 2 O (21.7 mg, 0.05 mmol) in place of Eu(NO 3 ) 2 ·6H 2 O (22.3 mg, 0.05 mmol). | [] | [] | ["Tb(TMAla)(HTMAla)(phen)", "Gd(TMAla)(HTMAla)(phen)"] | ["Tb(NO 3 ) 2 \n6H 2 O--22.7 mg, 0.05 mmol", "Gd(NO 3 ) 2 \n6H 2 O--21.7 mg, 0.05 mmol"] | [] | ["TMAla--NA", "HTMAla--NA", "phen--NA"] | [] | [] | ["H 2 O--6 mL"]
j.solidstatesciences.2019.105993 | 7 6.63; P, 1.12; Ag, 12.52; W, 53.27 %. Synthesis of {[Ag 6 (bim) 6 (im) 2 ][P 2 W 18 O 62 ]}·4H 2 O (4) Compound 4 was prepared similarly to 3, except that the im (0.4 mmol, 26 mg) was added into the mixture. Yellow block crystals of 4 were filtered and washed with distilled water (35 % yield based on W). Anal. calcd. for C 42 H 38 N 28 Ag 6 P 2 W 18 O 66 : C, 8.39; H, 0.64; N, 6.53; P, 1.03; Ag, 10.77; W, 55.07 %; Found: C, 8.48; H, 0.75; N, 6.59; P, 0.98; Ag, 10.52; W, 55.81 %. Preparations of 1-, 2-, 3- and 4- CPEs Compound 1-modified carbon paste electrode (1-CPE) was fabricated as follows: 48 mg of graphite powder and 8 mg of compound 1 were mixed and ground together by agate mortar and pestle to achieve a uniform mixture, and then 0.6 mL of paraffin oil was added with stirring [26]. The homogenized mixture was packed into a glass tube with 1.2 mm inner diameter, and the tube surface was wiped with paper. Electrical contact was established with copper rod through the back of the electrode. In a similar manner, 2-, 3- and 4-CPEs were made with corresponding compounds 2, 3 and 4, respectively. X-ray Crystallography Data collection for 1–4 was performed on a Bruker SMART Apex CCD diffractometer with Mo-Kα monochromatic radiation (λ = 0.71073 Å) at 296 K. The structures were solved by direct methods, and non-hydrogen atoms were refined anisotropically by least-squares on F 2 using the SHELXTL program [27, 28]. The hydrogen atoms of organic ligands were generated geometrically for 1–4, while the | [] | [] | ["{[Ag 6 (bim) 6 (im) 2 ][P 2 W 18 O 62 ]}·4H 2 O", "4", "C 42 H 38 N 28 Ag 6 P 2 W 18 O 66"] | ["im--0.4 mmol, 26 mg"] | [] | ["bim--not available"] | [] | [] | ["not available--not available"]
j.poly.2009.08.008 | After 7 h of stirring the deep yellow solution was ﬁltered and slow evaporation of the ﬁltrate over 7 days produced thin yellow crystals. Yield: 67%. Anal. Calc for C 14 H 12 N 2 O 6 KV: C, 42.61; H, 3.06; N, 7.10. Found: C, 42.58; H, 3.10; N, 7.06%. | [] | ["7 days"] | ["C 14 H 12 N 2 O 6 KV"] | [] | [] | [] | [] | ["7 h"] | []
acs.inorgchem.7b02435 | {[Cd 1.5 (azbpy) 2 (glu)]·(NO 3 )·MeOH} n (4). Complex 4 was synthesized by the same procedure as that of 2 using glutarate (glu 2− ) salt (1 mmol, 0.176 g) instead of methylsuccinate (msuc 2− ) (1 mmol, 0.176 g). The red colored block shaped crystals suitable for X-ray diﬀraction analysis were obtained after 5 weeks. The crystals were separated and washed with a methanol−water (1:1) mixture and dried under air (Yield 45%). Anal. Calc. for C 52 H 52 N 18 O 16 Cd 3 (%): C, 41.03; H, 3.44; N, 16.56. Found: C, 41.06; H, 3.40; N, 16.58. IR spectra (in cm −1 ): ν(H 2 O), 3402; ν(C = C, Ar), 1421 (stretch); ν(C−H, alkane), 2956 (stretch) 1383 (bending); ν(C−O), 1218 (stretch) and ν(N = N), 1565 (Figure S3). | [] | [] | ["[Cd 1.5 (azbpy) 2 (glu)]·(NO 3 )·MeOH", "C 52 H 52 N 18 O 16 Cd 3"] | [] | [] | ["glutamate (glu 2− ) salt--1 mmol, 0.176 g"] | [] | ["5 weeks"] | ["methanol−water (1:1) mixture--NA"]
j.ica.2009.09.034 | By slow evaporation of the solution a blue precipitate was obtained. Yield: 0.153 g, 43%. Anal. Calc. for C 14 H 16 CuN 2 O 5 (355.83): C, 47.26; H, 4.53; N, 7.87. Found C, 47.33; H, 4.51; N, 8.07%. IR (KBr; cm 1 ): m as (C–O) 1603(vs), m s (C–O) 1327(s) and d(O–C–O) 922(m). Crystals suitable for X-ray diffraction were obtained by diffusion of ether on of the synthesis ﬁltrate.2.2.4. [Cu(HCOO)( l -HCOO)(5,5 0 -Me 2 -2,2 0 -bipy)] n 2nH 2 O(4) To a solution of 5,5 0 -Me 2 -2,2 0 -bipy (0.184 g, 1 mmol) in MeOH (25 ml) Cu(HCOO) 2 4H 2 O (0.226 g, 1 mmol) was added. After the addition of acetonitrile (25 ml) and stirring for 4 h at room temperature, a blue precipitate was obtained by slow evaporation of the solution after 5 days. The blue precipitate was ﬁltered off, washed with acetonitrile and dried in vacuo over CaCl 2 . Yield: 0.149 g, 40%. | [] | ["5 days"] | ["C 14 H 16 CuN 2 O 5", "[Cu(HCOO)( l -HCOO)(5,5 0 -Me 2 -2,2 0 -bipy)] n 2nH 2 O"] | ["Cu(HCOO) 2 \n4H 2 O--0.226 g, 1 mmol"] | [] | ["5,5 0 -Me 2 -2,2 0 -bipy--0.184 g, 1 mmol"] | ["room temperature"] | ["4 h"] | ["MeOH--25 ml", "acetonitrile--25 ml"]
ja075408b | β-[Ag 2 (bpz)] (2-Ag). To a solution of Ag 2 O (0.34 g, 2.0 mmol) dissolved in aqueous ammonia (28%, 20 mL) and 150 mL MeOH was slowly added a solution of H 2 bpz (0.38 g, 2.0 mmol) dissolved in MeOH (200 mL) with rigorous stirring at room temperature in ca. 1 day. The resultant white precipitate was filtered, washed by MeOH, and dried at reduced pressure. (yield 480 mg, 60%). Colorless single crystals can be obtained by layering a solution of H 2 bpz (20 mM) dissolved in MeOH on a solution of Ag 2 O (20 mM) dissolved in aqueous ammonia (28%) β-[Cu 2 (bpz)] (2-Cu). A mixture of Cu 2 O (0.143 g, 1.0 mmol), aqueous ammonia (28%, 10 mL), MeOH (30 mL), and H 2 bpz (0.19 g, 1.0 mmol) was heated at 120 °C for 2 days. The resultant white precipitate was filtered, washed by MeOH, and dried at reduced pressure (yield 250 mg, 80%). Colorless single crystals can be obtained by heating the mixture at 150 °C for 4 days. | [] | [] | ["β-[Ag 2 (bpz)] (2-Ag)", "β-[Cu 2 (bpz)] (2-Cu)"] | ["Ag 2 O--0.34 g, 2.0 mmol", "Cu 2 O--0.143 g, 1.0 mmol"] | [] | ["H 2 bpz--0.38 g, 2.0 mmol", "H 2 bpz--0.19 g, 1.0 mmol"] | ["room temperature", "120 °C", "150 °C"] | ["1 day", "2 days", "4 days"] | ["aqueous ammonia--20 mL", "MeOH--150 mL", "MeOH--200 mL", "MeOH--30 mL"]
s10870-009-9673-2 | Synthesis of Complex 2 The known complex 2 is also prepared by following method. A mixture of Cd(NO 3 ) 2 4H 2 O (0.3080 g, 1 mmol) and mbts (0.0334 g, 1 mmol) dissolved in 10 ml C 2 H 5 OH was reﬂuxed for 4 h. Mbts is obtained through oxidizing Hmbt by H 2 O 2 [15]. The resulting solution was ﬁltered and allowed to evaporate slowly at room temperature. After 2 weeks, pale yellow crystals were given. Anal. Calculated for C 13 H 10 N 3 O 4 : C, 57.35; H, 3.68; N, 15.44%. Found: C, 56.75; H, 3.76; N, 15.24%. FT-IR (KBr; cm -1 ): 3467m, 3136s, 3026w, 2939w, 2436w, 1773s, 1716vs, 1629s, 1549w, 1469w, 1423s, 1382s, 1321m, 1306m, 1196m, 1176w, 1145w, 1116s, 1092w, 965s, 896w, 856w, 786m, 745s, 717m, 678w, 636m, 571m, 531m. | [] | ["2 weeks"] | ["Complex 2", "C 13 H 10 N 3 O 4"] | ["Cd(NO 3 ) 2 \n4H 2 O--0.3080 g, 1 mmol"] | [] | ["mbts--0.0334 g, 1 mmol"] | [] | ["4 h"] | ["C 2 H 5 OH--10 ml"]
j.ica.2010.03.025 | 2.1. Synthesis of 4,4 0 -bipyridine-N,N 0 -dioxide dihydrate (bpdo) 4,4 0 -Bipyridine (4.002 g, 0.026 mol), glacial acetic acid (30 mL), and 30% hydrogen peroxide (5.5 mL) was heated together at 70– 80° for 15 h. An additional 3.6 mL of 30% hydrogen peroxide was added and the temperature maintained at 70–80° for another 24 h. On addition of acetone (220 mL) a precipitate occured which was separated by ﬁltration [16]. The material was recrystallized from hot water (80 mL) by the addition of a large excess of acetone (140 mL), yielding ﬁne yellow needles, m.p. 220°. Yield: 3.28 g, 68%. Anal. Calc. for C 10 H 8 N 2 O 2 2H 2 O (208.12): C, 53.57; H, 5.39; N, 12.49. Found: C, 53.95; H, 5.28; N, 12.68%. | [] | [] | ["4,4 0 -bipyridine-N,N 0 -dioxide dihydrate", "C 10 H 8 N 2 O 2 2H 2 O"] | [] | [] | ["4,4 0 -Bipyridine--4.002 g, 0.026 mol"] | ["70–80°"] | ["15 h", "24 h"] | ["glacial acetic acid--30 mL", "30% hydrogen peroxide--5.5 mL + 3.6 mL", "acetone--220 mL + 80 mL + 140 mL"]
ic301936k | Synthesis of 3. Method A: A mixture of Co(NO 3 ) 2 ·6H 2 O (1.5 mmol), NaHCOO (2 mmol), 2,6-pyridinedicarboxylic acid (H 2 L; 1.5 mmol), and DMF:MeOH = 1:1 (10 mL) was sealed in a Teﬂon-lined autoclave and heated to 140 °C. After being maintained for 48 h, the reaction vessel was cooled to room temperature in 12 h, and pure primrose-pink crystals were collected with ca. 20−25% yield based on Co(NO 3 ) 2 ·6H 2 O with complex Na 2 CoL 2 as commensalism. | [] | ["12 h"] | [] | ["Co(NO 3 ) 2 ·6H 2 O--1.5 mmol"] | [] | ["NaHCOO--2 mmol", "2,6-pyridinedicarboxylic acid--H 2 L; 1.5 mmol"] | ["140 °C"] | ["48 h"] | ["DMF:MeOH--1:1 (10 mL)"]
cg900788h | Slightly purple block-sha ped crystal s were separated by filtration and dried in ai r. Yield 0.0319 g, 42% (based on ligan d). Anal. Calc d. fo r C 35 H 34 CoN 4 O 12 : C 55.20, H 4.50, N 7.36. Found: C 55.48, H 4.50, N7.35.IR/cm -1 (KBr): 3508 (m), 3372 (m), 3068 (m), 1604 (s), 1556 (s), 1462 (m), 1391 (s), 1245 (s), 1063 (m), 819 (m), 781 (m).[Co 1.5 (L 2 )(μ-4,4 0 -bpy) 1.5 ] n 3 (4,4 0 -bpy) 0.5n (2). By employing the above-described procedure with H 3 L 2 (0.0302 g, 0.1 mmol) instead of H 3 L 1 (0.0302 g, 0.1 mmol) as the starting material, purple blocked crystals were obtained after the reactor was cooled to room temperature from 120 C with a yield of 0.0574 g, 41% (based on ligand). Anal. Calcd. for C 35 H 23 Co 1.5 N 4 O 7 : C 60.06, H 3.31, N 8.00.Found: C 60.98, H 3.30, N 7.92. IR /cm -1 (KBr): 3061 (m), 1606 (s), 1578 (s), 1414 (m), 1383 (s), 1217 (m), 1069 (m), 817 (m), 747 (m). | [] | [] | ["[Co 1.5 (L 2 )(μ-4,4 0 -bpy) 1.5 ] n"] | ["Co--1.5"] | [] | ["H 3 L 2--0.0302 g, 0.1 mmol"] | ["room temperature"] | [] | []
ejic.201000375 | [Co(µ-bpe) 2 (O 2 CCF 3 ) 2 ] (3): A methanol solution (2 mL) of bpe (0.036 g, 0.2 mmol) was mixed with a solution of Co(OAc) 2 ·4H 2 O A. M. P. Peedikakkal, Y.-M. Song, R.-G. Xiong, S. Gao, J. J. Vittal FULL PAPER Table 1. Selected crystal data and refinement details for 1–6. | [] | [] | ["[Co(µ-bpe) 2 (O 2 CCF 3 ) 2 ]"] | ["Co(OAc) 2 ·4H 2 O--not specified"] | [] | ["bpe--0.036 g, 0.2 mmol"] | [] | [] | ["methanol solution--2 mL"]
j.jssc.2008.11.031 | 2.1. Preparation of H 3 trencba  HCl To a solution of 4-carboxybenzaldehyde (1.35 g, 9 mmol) in 20 mL of CH 3 CN was added tren (0.44 g, 3 mmol) in CH 3 CN (5 mL).The mixture was reﬂuxed overnight and then the solvent was removed by vacuum evaporation. The intermediate Schiff base was dissolved in CH 3 OH (20 mL) and excess NaBH 4 (2.27 g, 60 mmol) was added in portions with gentle stirring prior to cooling in an ice bath. After 2 h, the CH 3 OH solution was removed to obtain the reduced Schiff base, which was poured into water and then was carefully adjusted to pH ¼ 4–5 with concentrated HCl. After left to stand for 1 h, the resulting white precipitation was ﬁltered off, washed with MeOH and Et 2 O. Anal. Calcd for H 3 trencba  HCl (C 30 H 37 N 4 O 6 Cl): C 61.58, H 6.37, N 9.58; found: C 61.55, H 6.41, N 9.54. IR (KBr, cm 1 ): 3448(s), 1715(s), 1675(s), 1615(m), 1580(m), 1513(w), 1451(m), 1422(s), 1316(m), 1248(m), 1211(m), 1182(m), 1107(m), 1073(w), 1040(w), 1020(w), 985(m), 917(m), 857(m), 803(m), 773(s), 740(m), 703(m), 623(m), 578(w), 527(w), 427(w). 1H NMR (D 2 O, 400 MHz, 298 K): d ¼ 2.35 (s, 12H, NCH 2 CH 2 N), 3.49 (s, 6H, CH 2 ), 7.14 (d, 12H, ph), 7.67 (d, 12H, ph). | [] | [] | ["H 3 trencba  HCl", "C 30 H 37 N 4 O 6 Cl"] | [] | ["NaBH 4--2.27 g, 60 mmol"] | ["4-carboxybenzaldehyde--1.35 g, 9 mmol", "tren--0.44 g, 3 mmol"] | [] | ["overnight", "2 h", "1 h"] | ["CH 3 CN--20 mL", "CH 3 CN--5 mL", "CH 3 OH--20 mL", "water--NA"]
1521-3773(20000804)39:15<2699::aid-anie2699>3.0.co;2-z | 5: Under the same conditions as for the synthesis of 3, the reaction of 2' and Tb(NO 3 ) 3 ´5H 2 O yielded pale-yellow crystalline 5 (80 mg, 74 %). Elemental analysis calcd for C 168 H 180 N 84 O 66 Tb 2 ´24H 2 O: C 38.94, H 4.43, N 22.70; found: C 39.00, H 4.58, N 22.69. | [] | [] | ["5", "C 168 H 180 N 84 O 66 Tb 2 ´24H 2 O"] | ["Tb(NO 3 ) 3 ´5H 2 O--not provided"] | [] | [] | [] | [] | []
ic4005449 | Preparation of 1,4-Dimethyl-tetrazolylidene-dicarbonyl-irridiumchloride (1c). Carbon monoxide was bubbled through a solution of 30.0 mg 1b (69.1 μmol) in 5 mL DCM for 15 min. During that period, the color of the reaction solution changed from orange-yellow to dark green. The reaction solution was ﬁltered and all volatiles of the ﬁltrate were removed in vacuo. The product was puriﬁed by column chromatography (silica, DCM, yellow band). Removal of the solvent gave 8.0 mg of 1c as yellow-brown solid (30%).1 H NMR (400 MHz, CD 2 Cl 2 ): δ (ppm) = 4.27 (s, 6H, NCH 3 ).13 C NMR (101 MHz, CD 2 Cl 2 ): δ (ppm) = 180.38 (CO), 173.11 (C tetra ), 167.56 (CO), 38.77 (NCH 3 ). MS (FAB) m/z (%): 382.5 [M] + (100), 353.6 [M − CO] + (69), 346.6 [M − Cl] + (35). MS (CI) m/z (%):382.5 [M] + (100), 353.6 [M − CO] + (20), 346.6 [M − Cl] + (6).MS (ESI) m/z (%): 360.0 [M − N 2 ] + (28), 344.0 [M − N 2 − CH 3 ] + (38), 282.3 [M − tetra] + (100). IR (CH 2 Cl 2 ): ν(cm −1 ) = 2076, 1989 (CO). EA: Anal. Calcd. for C 5 H 6 ClIrN 4 O 2 (381.98) C, 15.73; H, 1.58; N, 14.67. Found C, 15.99; H, 1.51; N, 14.33. | [] | [] | ["1,4-Dimethyl-tetrazolylidene-dicarbonyl-irridiumchloride (1c)"] | [] | [] | [] | [] | ["15 min"] | ["DCM--5 mL"]
c0dt00601g | For 4, a mixture of Co(NO 3 ) 2 ·6H 2 O (0.01 mmol) and Ni(NO 3 ) 2 ·6H 2 O (0.01 mmol) were allowed to react with 4-piH 4 (0.01 mmol), and the solution pH = 5.45. Pale red block-like crystals of 4 were obtained. Yield: 0.027 g (59% based on metal).The result of ICP revealed that the molar ratio of Co(II):Ni( II)is 1.32 : 1. Elemental analysis (%) calcd. for C 8 H 14 Co 1.14 Ni 0.86 O 12.5 P: C 20.94, H 3.08. Found: C 21.30, H 2.94. IR (KBr, cm -1 ): 3412(s), 1576(vs), 1534(vs), 1482(w), 1400(vs), 1357(m), 1140(s), 1110(vs), 1076(vs), 1047(vs), 964(s), 826(w), 777(m), 748(s), 720(m), 677(m), 643(w), 601(m), 5734(m), 537(m), 501(m), 441(w).Thermal analyses reveal that compounds 1–4 begintolose weight at ca.80 ◦ C. The weight losses are 20.8% for 1 (80– 420 ◦ C, calcd 21.9%), 20.4% for 2 (80–420 ◦ C, calcd 21.5%), 21.6% for 3 (80–460 ◦ C, calcd 21.7%) and 21.3% for 4 (80–500 ◦ C, calcd 21.6%), corresponding to the release of one and a half lattice water and four coordination water molecules. Powder XRD measurements show that the lattice water molecules can be removed and re-absorbed reversibly, with the framework structures maintained. The dehydration and re-hydration process is not reversible when both the lattice and coordination water molecules are removed. The N 2 adsorption experiments of the dehydrated samples of 1 and 2, after heating at 100 ◦ Cfor 8 h under the protection of pure N 2 ,revealthattheirBET surface areas are very small (3.0716 m 2 g -1 for 1, 24.5391 m 2 g -1 for 2). | [] | [] | ["4", "C 8 H 14 Co 1.14 Ni 0.86 O 12.5 P"] | ["Co(NO 3 ) 2 ·6H 2 O--0.01 mmol", "Ni(NO 3 ) 2 ·6H 2 O--0.01 mmol"] | [] | ["4-piH 4--0.01 mmol"] | [] | [] | []
jhet.5570400615 | 5-Amino-4-cyano-2,3-dihydro-furan-2,3-disulfonic Acid Disodium Salt (4).A solution of malononitrile (500 mg, 0.075 mol) in ethanol (10 mL) was added to a suspension of glyoxale bis hydrogen sulfite disodium salt (2.15 g, 0.075 mol) in water (25 mL) and the pH was adjusted around 9 with some drops of aqueous 10% NaOH. | [] | [] | ["5-Amino-4-cyano-2,3-dihydro-furan-2,3-disulfonic Acid Disodium Salt (4)"] | [] | ["aqueous 10% NaOH--some drops"] | ["malononitrile--500 mg, 0.075 mol", "glyoxale bis hydrogen sulfite disodium salt--2.15 g, 0.075 mol"] | [] | [] | ["ethanol--10 mL", "water--25 mL"]
j.molstruc.2013.04.012 | {[Cd(bpe)(5-t-buip)(H 2 O)](H 2 O)} n (2). The same synthetic method as that for 1 was used except that Zn(OAc) 2 2H 2 O was replaced by Cd(OAc) 2 2H 2 O (26.6 mg, 0.1 mmol). Colorless block crystals of 2 were produced with 34% yield (18.9 mg). Anal. Calcd.For C 24 H 26 CdN 2 O 6 : C, 52.33%; H, 4.76%; N, 5.09%. Found: C, 51.96%, H, 4.87%, N, 5.12%. IR (cm –1 ): 3428b, 2963w, 1616s, 1571m, 1435m, 1362s, 1026w, 978w, 829m, 733w, 545w. | [] | [] | ["[Cd(bpe)(5-t-buip)(H 2 O)](H 2 O)", "C 24 H 26 CdN 2 O 6"] | ["Cd(OAc) 2 \n2H 2 O--26.6 mg, 0.1 mmol"] | [] | ["bpe--NaN", "5-t-buip--NaN"] | [] | [] | []
j.ica.2003.11.051 | Yield (referred to K 4 [Ru(CN) 6 ]): 199 mg (40%). IR/ Raman (m-CN and m-SnC only; cm 1 ): 2146, 2071, 554 (IR); 2103, 2146, 517, 550 (Ra). Anal. Calc. for C 23 H 41 N 7 RuSSn 4 (4): C, 26.98; H, 4.04; N, 9.58; S, 3.13. Found: C, 26.08; H, 4.11; N, 9.43; S, 2.52% . About 7 weeks later, single crystals of 5 could be harvested from the ﬁltrate. Yield: 92 mg (22%). IR (m-CN and mSnC only; cm 1 ): 2137, 2073, 553. Anal. Calc. for C 28 H 46 N 8 RuS 2 Sn 4 (5): C, 29.63; H, 4.09; N, 9.88; S, 5.65. Found: C, 29.47; H, 4.23; N, 10.01; S, 4.69%.2.2. Preparation of 1b  tp (6 ¼ 4) and 1b  2H 2 O  pms (7) according to route I Me 3 SnCl (389 mg; 1.95 mmol) and tp (81 mg; 0.73 mmol) were dissolved separately in H 2 O (2.5/4.0 ml), and the two solutions were united under stirring. 10 min. | [] | ["7 weeks"] | ["K 4 [Ru(CN) 6 ]", "C 23 H 41 N 7 RuSSn 4 (4)", "C 28 H 46 N 8 RuS 2 Sn 4 (5)"] | [] | [] | [] | [] | [] | []
zaac.201200238 | Die temperaturabhängig aufgenommenen Pulverdiffraktogramme zeigen deutliche Unterschiede im Verhalten von 1 und 2 im Vergleich zu 4. 1 und 2 behalten abgesehen von leichten Änderungen der Zellparameter bis 280 °C (1) bzw. 290 °C (2) die Struktur des aus Einkristalldaten verfeinerten Modells und durchlaufen bei dieser Temperatur eine Umwandlung zu einer zweiten kristallinen Phase, die im weiteren Verlauf des Experimentes bis 450 °C (1) bzw. 490 °C (2) erhalten bleibt. Dagegen verliert 4 schon bei 220 °C seine kristalline Ordnung. Die Diffraktogramme der Zersetzungsrückstände zeigen in allen drei Fällen keinerlei Reflexe. Das Auftreten der unterschiedlichen Phasen ist in den Abbildungen der TG/DTA-Kurven (Abbildung 11) durch graue Balken verdeutlicht. Die temperaturab | [] | [] | [] | [] | [] | [] | [] | [] | []
ejic.201000391 | C 17 H 9 MnN 6 O 5 (432.23 gmol –1 ): calcd. C 47.24, H 2.10, N 19.44; found: Due to the instability of 6 against light and heat, no sample free of a stabilizing agent (BHT) could be purified.Synthesis of [Zn(btp) 2 ] ⬁ (8): To a solution of Nabtp (5) (0.230 g, 1.00 mmol) in methanole (20 mL) a solution of zinc perchlorate hexahydrate (0.186 g, 0.499 mmol) in methanole (10 mL) is slowly added. Immediately, 8 precipitates as a fine white powder. The suspension is stirred for 15 min at ambient temperature, the residue filtered off, washed with methanol and dried in vacuo, to give 8 as a colourless powder. | [] | [] | ["[Zn(btp) 2 ]", "C 17 H 9 MnN 6 O 5"] | ["zinc perchlorate hexahydrate--0.186 g, 0.499 mmol"] | [] | ["Nabtp--0.230 g, 1.00 mmol"] | ["ambient temperature"] | ["15 min"] | ["methanol--20 mL"]
b915942h | Data for powder of 6 from the ﬁrst synthetic procedure: yield: 39%. M.p. 210 ◦ C. Anal. calc. for C 13 H 14 N 4 O 4 S 2 Cu: C 37.4, H 3.4, N 13.4, S 15.3%; found: C 36.9, H 3.3, N 13.0, S 15.0%. IR (KBr, cm -1 ): 1618 vs, 1562 s, 1434 s, 1378 vs, 1266 s, 1171 s, 771 m, 752 m, 683 m. UV-vis (l max ,cm -1 ): 37 037, 14 535. m (r.t.): 2.20 MB.Bis(pyrimidin - 2 - ylthio)methanebromidocopper( I)[CuBr(bptm)] (7). Compound 7 was obtained by reaction of bis(pyrimidin-2ylthio)methane (bptm) (0.132 g, 0.56 mmol) in acetone (10 mL) and CuBr (0.080 g, 0.56 mmol) in acetonitrile (10 mL). The mixture was stirred for 24 h. The resulting yellow precipitate was ﬁltered, washed with acetonitrile and dried under vacuum. Single crystals were obtained by slow diffusion (one day) in a test tube of a solution of bptm (59 mg, 0.25 mmol) in acetone (3 mL) and a solution of CuBr (36 mg, 0.25 mmol) in acetonitrile (3 mL) at r.t. | [] | ["one day"] | ["6", "C 13 H 14 N 4 O 4 S 2 Cu"] | ["CuBr--0.080 g, 0.56 mmol"] | [] | ["bis(pyrimidin-2ylthio)methane (bptm)--0.132 g, 0.56 mmol"] | [] | ["24 h"] | ["acetone--10 mL", "acetonitrile--10 mL"]
s1600536807031418 | Experimental H 2 dipic-CO 2 H was synthesized by the literature procedure (Syper et al., 1980). Deionized water (20 cm 3 ) was added to a mixture of H 2 dipic-CO 2 H (3.15 g, 14.8 mmol) and NH 4 VO 3 (1.74 g, 14.9 mmol) in a 50 cm 3 beaker. The mixture was then heated to 353–363 K until the solution became clear yellow; while hot, the pH of the solution was reduced to 1.1 with 2 M HCl. The mixture was then heated for an additional 15 minutes and filtered to give a bright yellow-orange solution. | [] | [] | ["H 2 dipic-CO 2 H"] | ["NH 4 VO 3 --1.74 g, 14.9 mmol"] | [] | ["H 2 dipic-CO 2 H--3.15 g, 14.8 mmol"] | ["353–363 K"] | ["15 minutes"] | ["deionized water--20 cm3"]
j.ica.2015.03.043 | 2.2. Preparation of the complexes 1–8 2.2.1. Synthesis of {[Cd(L)(tpd)(H 2 O)]H 2 O} n (1) A mixture of CdCl 2 6H 2 O (0.046 g, 0.2 mmol), L (0.033 g, 0.1 mmol), H 2 tpd (0.026 g, 0.15 mmol), H 2 O (8 mL) and NaOH (0.012 g, 0.3 mmol) was placed in a 25 mL Teﬂon reactor. The mixture was heated at 120 °C for 4 days, and then the autoclave was gradually cooled to room temperature. Colorless block-shaped crystals of 1 were gained. Yield: 28% (based on Cd). Elemental anal.(%) Anal. Calc. for C 25 H 22 N 4 O 8 SCd: C, 46.13; H, 3.40; N, 8.63. Found: C, 46.02; H, 3.45; N, 8.54%. IR (KBr, cm 1 ): 3343m, 1686s, 1585s, 1535s, 1425s, 1371s, 1328m, 1271m, 1233s, 1055w, 821m, 767s, 696m.2.2.2. Synthesis of {[Cd(L)(bdc)(H 2 O)]H 2 O} n (2) The same synthetic method as that for 1 was used except that H 2 tpd was replaced by H 2 bdc (0.025 g, 0.15 mmol). Colorless block-shaped crystals of 2 were gained. Yield: 20% (based on Cd).Elemental anal. (%) Anal. Calc. for C 27 H 24 N 4 O 8 Cd: C, 50.26; H, 3.76; N, 8.73. Found: C, 50.37; H, 3.71; N, 8.61%. IR (KBr, cm 1 ): 3327m, 1686s, 1607s, 1535s, 1425s, 1371s, 1271m, 1233s, 1053m, 814m, 739s, 640w.2.2.3. Synthesis of {[Cd(L)(mip)(H 2 O)]H 2 O} n (3) Complex 3 was prepared in the same way as 1 except that H 2 mip (0.027 g, 0.15 mmol) was used instead of H 2 tpd. Buff block-shaped crystals of 3 were obtained in 34% yield (based on Cd). Elemental anal. (%) Anal. Calc. for C 28 H 26 N 4 O 8 Cd: C, 51.07; H, 3.99; N, 8.48. Found: C, 51.16; H, 3.92; N, 8.55. IR (KBr, cm 1 ): 3331m, 1686s, 1562m, 1535s, 1429s, 1360s, 1271m, 1232m, 1053, 802, 773s, 732s, 692m.2.2.4. Synthesis of {[Cd(L)(hip)(H 2 O)]H 2 O} n (4) The same synthetic method as that for 1 was used except that H 2 tpd was replaced by H 2 hip (0.027 g, 0.15 mmol). Colorless block-shaped crystals of 4 were gained. Yield: 24% (based on Cd).Elemental anal. (%) Anal. Calc. for C 27 H 23 N 4 O 8 Cd: C, 49.17; H, 3.53; N, 8.46. Found: C, 49.24; H, 3.48; N, 8.39%. IR (KBr, cm 1 ): 3329m, 1676s, 1535s, 1431s, 1360m, 1273m, 1055w, 804m, 781s, 731s, 629m. | [] | [] | ["{[Cd(L)(tpd)(H 2 O)]H 2 O} n", "{[Cd(L)(bdc)(H 2 O)]H 2 O} n", "{[Cd(L)(mip)(H 2 O)]H 2 O} n", "{[Cd(L)(hip)(H 2 O)]H 2 O} n"] | ["CdCl 2 6H 2 O--0.046 g, 0.2 mmol"] | ["NaOH--0.012 g, 0.3 mmol", "H 2 tpd--0.026 g, 0.15 mmol", "H 2 bdc--0.025 g, 0.15 mmol", "H 2 mip--0.027 g, 0.15 mmol", "H 2 hip--0.027 g, 0.15 mmol"] | ["L--0.033 g, 0.1 mmol"] | ["120 \nC", "120 \nC", "120 \nC", "120 \nC"] | ["4 days", "4 days", "4 days", "4 days"] | ["H 2 O--8 mL"]
ic034999d | Found: C, 32.21; H, 3.13; N, 12.70%. IR (KBr, cm -1 ): 3427b, 3099m, 3071m, 1611s, 1558m, 1429s, 1330m, 1259w, 1223m, 1149s, 1109vs, 1066m, 1026s, 1004m, 991w, 963m, 829s, 710s, 660m, 618s, 606m, 503w, 484w, 402w.Synthesis of {[CdL 1 (NCS) 2 ](CH 3 OH) 1.5 } n ,4.A solution of an excess of NH 4 SCN (16 mg, 0.2 mmol) in CH 3 OH (10 mL) was carefully layered on a CH 3 OH/CHCl 3 solution (5 mL/10 mL) containing Cd(ClO 4 ) 2 ‚6H 2 O (42 mg, 0.1 mmol) and L 1 (24 mg, 0.1 mmol) in a straight glass tube. After ca. one week, block colorless single crystals were obtained. Yield: 39 mg (75%). Anal. | [] | ["one week"] | ["{[CdL 1 (NCS) 2 ](CH 3 OH) 1.5 } n"] | ["Cd(ClO 4 ) 2 \n6H 2 O--42 mg, 0.1 mmol"] | ["NH 4 SCN--16 mg, 0.2 mmol"] | ["L 1--24 mg, 0.1 mmol"] | [] | [] | ["CH 3 OH--10 mL", "CHCl 3--5 mL"]
cjc-2014-0132 | Methyl 4-((2-nitrophenyl)amino)benzoate (1.20 g, 4.4 mmol) was added and dissolved. The orange solution was cooled in an ice bath and chlorosulfonyl isocyanate (0.46 mL, 1.2 equiv.) was added over a period of 20 min. The mixture was left to stir cold for 30 min and then warmed to room temperature and stirred for an additional 2 h. The resulting solid yellow−orange intermediate was collected by ﬁltration and dissolved in acetonitrile (300 mL). An aqueous solution of sodium bicarbonate (200 mL, 5% w/w) was added and the mixture was allowed to stir at room temperature for 4 h. The resulting mixture was evaporated under reduced pressure to remove the volatile solvent. The crude product that resulted was stirred in 200 mL of benzene for 4 h and the insoluble portion was collected and dissolved in 150 mL of ethyl acetate. The mixture was extracted three times with a 5% v/v aqueous solution 910 Can. J. Chem. Vol. 92, 2014 Published by NRC Research Press | [] | [] | ["Methyl 4-((2-nitrophenyl)amino)benzoate"] | [] | ["chlorosulfonyl isocyanate--0.46 mL, 1.2 equiv.", "sodium bicarbonate--200 mL, 5% w/w"] | [] | ["ice bath", "room temperature"] | ["30 min", "2 h", "4 h"] | ["acetonitrile--300 mL", "benzene--200 mL", "ethyl acetate--150 mL"]
1521-3773(20010504)40:9<1779::aid-anie17790>3.0.co;2-6 | alloy (25 wt% Ag)/g-alumina (6.3 wt%) was prepared by impregnating the Pd/g-alumina catalyst (5 wt %, powder, Lancaster Chemicals, England) with silver nitrate and calcining at 5008C for 4 h under helium. The oxidation of H 2 in the membrane loop reactor was carried out batchwise with respect to H 2 and liquid medium (0.02m aqueous H 2 SO 4 ) and continuous with respect to O 2 (50 cm 3 min ÿ1 ) for a period of 3 h (Figure 1a). | [] | [] | [] | ["silver nitrate--25 wt%", "Pd/g-alumina catalyst--5 wt%"] | [] | [] | ["5008C"] | ["4 h", "3 h"] | ["aqueous H 2 SO 4--0.02m"]
c2jm16213j | Synthesis All procedures were started in a glovebox (O 2 and H 2 O <0.1 ppm). In a typical synthesis of hybrid nanoﬁbers, 2 mmol of vanadium( V) oxytriisopropoxide and 3 mmol of 9-anthracenecarboxylic or 1-naphthalenecarboxylic acid were added to 20 mL of anhydrous o-xylene under vigorous stirring. The transparent reaction solutions corresponding to the usage of 9-anthracenecarboxylic as well as 1-naphthalenecarboxylic acid were transferred separately into the autoclaves. The autoclaves were then taken out of the glovebox and heated at 180  C for 48 h in a regular laboratory furnace. The resulting suspensions were centrifuged, and the precipitates were thoroughly washed three times with ethanol and dried at 60  C in air for one day. The ﬁnal products were ground in a mortar to yield a dark green powder in a case of vanadium oxoanthracenecarboxylate (VO(C 14 H 9 COO) 2 ) and medium green powder for vanadium oxonaphthalenecarboxylate (VO(C 10 H 7 COO) 2 ). Vanadium oxoanthracenecarboxylate anal. found (wt%): C, 70.41; H, 3.45; V, 9.88. Calculated (wt%): C, 70.74; H, 3.56; V, 10.00. Vanadium oxonaphthalenecarboxylate anal. found (wt%): C, 64.86; H, 3.34; V, 12.25. Calculated (wt%): C, 64.56; H, 3.45; V, 12.45. | ["60 \nC"] | ["one day"] | ["VO(C 14 H 9 COO) 2", "VO(C 10 H 7 COO) 2"] | ["vanadium(V) oxytriisopropoxide--2 mmol"] | [] | ["9-anthracenecarboxylic acid--3 mmol", "1-naphthalenecarboxylic acid--3 mmol"] | ["180 \nC"] | ["48 h"] | ["anhydrous o-xylene--20 mL"]
cg8000398 | Then the mixture was placed in a Parr Teﬂon-lined stainless steel vessel (25 mL 3 ) and heated to 160 °C for 72 h. Colorless crystals of 4 were obtained and collected by ﬁltration, washed with water and ethanol, then dried in air, 28% yield (based on H 3 BOABA). IR (KBr pellet): V ) 3242mb, 2914w, 1648vs, 1610vs, 1578s, 1409s,1326s, 1292m, 1222m, 1164s, 1070m, 809m, 776m, 726m. Anal. Calcd (%) for C 43 H 39 N 4 O 19.5 Zn 4 : C,43.32; H,3.32; N,4.73. Found: C,44.98; H,3.27; N,2.60. | [] | [] | ["4"] | ["H 3 BOABA--NaN"] | [] | [] | ["160 \nC"] | ["72 h"] | []
ic302360b | [Ni(bipy) 2 ][Pt(SCN) 4 ] (3). To 2 mL of an aqueous solution of Ni(NO 3 ) 2 ·6H 2 O (0.029 g, 0.10 mmol) was added 2 mL of a methanolic solution of 2,2′-bipyridine (0.031 g, 0.20 mmol). Then, 4 mL of an aqueous solution of K 2 [Pt(SCN) 4 ] (0.051 g, 0.10 mmol) was added dropwise to this pale red solution. An immediate pale yellow precipitate of [Ni(bipy) 2 ][Pt(SCN) 4 ](3) formed, which was collected by ﬁltration and dried in vacuo. Yield: 0.075 g (94%). Anal. Calcd for C 24 H 16 N 8 NiPtS 4 : C, 36.10; H, 2.02; N, 14.03. Found: C, 36.44; H, 2.05; N, 13.99. FT-IR (ATR, cm −1 ): 3465, 3078, 2143 (ν CN ), 2112 (ν CN ), 1599, 1576, 1568, 1492, 1472, 1442, 1314, 1281, 1248, 1221, 1172, 1157, 1105, 1061, 1044, 1022, 967, 893, 835, 809, 760, 735, 692, 653, 634, 549, 471, 441, 416. The powder was nearly amorphous by Xray diﬀraction. | [] | [] | ["[Ni(bipy) 2 ][Pt(SCN) 4 ]", "C 24 H 16 N 8 NiPtS 4"] | ["Ni(NO 3 ) 2 ·6H 2 O--0.029 g, 0.10 mmol", "K 2 [Pt(SCN) 4 ]--0.051 g, 0.10 mmol"] | [] | ["2,2′-bipyridine--0.031 g, 0.20 mmol"] | [] | [] | ["water--2 mL", "methanol--2 mL", "water--4 mL"]
ic402280p | (s), 1210 (m), 1166 (m), 1131(m), 1112 (m), 1035 (m), 983 (w), 780 (w), 625 (m), 479 (w), 410 (w). Anal. Calcd for C 12 H 18 Cu 3.5 N 6 O 13.5 S (3): C, 20.11; H, 2.53; N, 11.72. Found: C, 20.12; H, 2.54; N, 11.74.IR (KBr, cm −1 ): 3550 (s), 3471 (s), 3415 (s), 1637 (s), 1618 (s), 1560 (s), 1436 (s), 1363 (s), 1200 (m), 1127(m), 1044 (m), 986 (m), 726 (w), 624 (m), 482 (w), 410 (w). | [] | [] | ["C 12 H 18 Cu 3.5 N 6 O 13.5 S"] | [] | [] | [] | [] | [] | []
ic403080n | Synthesis of {[Co(H 2 O) 6 ]·[Ln 2 (ODA) 6 Co 2 ]·6H 2 O} n (1). A mixture of Ln(OH) 3 [Ln = Gd (1a), Dy (1b), and Er (1c); 0.5 mmol], H 2 ODA (201 mg, 1.5 mmol), and Co(ClO 4 ) 2 ·6H 2 O (0.75 mmol) in H 2 O (15 mL) was sealed in a 25 mL Teﬂon-lined bomb at 170 °C for 7 days and then slowly cooled to room temperature at a cooling rate of 5 °C/ h. Deep-red cubic crystals of complex 1 were obtained (yields of 1a− 1c: 75%, 78%, and 77%, respectively, based on Ln). Elem anal. Found (calcd) for C 24 H 48 Gd 2 Co 3 O 42 (1a): C, 19.15 (19.22); H, 3.35 (3.23). | [] | [] | ["{[Co(H 2 O) 6 ]·[Ln 2 (ODA) 6 Co 2 ]·6H 2 O} n", "C 24 H 48 Gd 2 Co 3 O 42"] | ["Co(ClO 4 ) 2 ·6H 2 O--0.75 mmol"] | [] | ["Ln(OH) 3 [Ln = Gd (1a), Dy (1b), and Er (1c)--0.5 mmol", "H 2 ODA--201 mg, 1.5 mmol"] | ["170 °C"] | ["7 days"] | ["H 2 O--15 mL"]
anie.200460424 | 0.016 mmol) was added to a suspension of L 1 (0.010 g, 0.016 mmol) in MeCN, and the solution was stirred until dissolution was complete.NaClO 4 or Ba(ClO 4 ) 2 (3 equiv) was then added, and the complexes were isolated by slow diffusion of Et 2 O. | [] | [] | [] | [] | ["NaClO 4 or Ba(ClO 4 ) 2--3 equiv"] | ["L 1--0.010 g, 0.016 mmol"] | [] | [] | ["MeCN--not specified", "Et 2 O--not specified"]
j.ica.2005.06.029 | 2.2. Synthesis of 2mtet 2Mtet has been prepared by alkyl ation of the tetrazole according to a procedure described earlier for the synthesis of N-allyltetrazoles [15]. Potassium carbonate (71 g, 0.5 mol) is added by portions to a solution of 35 g (0.5 mol) of tetrazole in 100 ml of acetone with stirring, then 35 ml (0.5 mol) of methyl iodide is added dropwise and the mixture is heated at 40 C under reﬂuxing for 12 h, and ﬁnally cooled and ﬁltered. A solid residue is washed with 100 ml of acetone, and then the liquid fractions are combined and evaporated. Removal of the solvent yielded a mixture of 1- and 2-methyltetrazoles which are separated by vacuum distillation. 1Methyltetrazole: b.p. 103–104 C/1 mm Hg, m.p. | [] | [] | ["2mtet"] | [] | ["Potassium carbonate--71 g, 0.5 mol", "tetrazole--35 g, 0.5 mol", "methyl iodide--35 ml, 0.5 mol"] | [] | ["40 \nC"] | ["12 h"] | ["acetone--100 ml"]
ja905368d | Visible bands on powder (λ, nm): 575, 415, 280. FT-IR (cm -1 ): 1630.{NH(prol) 3 }[CoCr(ox) 3 ] · H 2 O. This was obtained as pink microcrystals in the same way as the MnCr complex. The yield was 390 mg (67%). Elemental analysis (%) calcd for C 15 H 24 NO 16 CoCr: C, 30.78; H, 4.13; N, 2.39; Co, 10.07; Cr, 8.88. Found: C, 30.58; H, 4.12; N, 2.43; Co, 9.70; Cr, 9.25. Visible bands on powder (λ, nm): 555, 420, 290. FT-IR (cm -1 ): 1626. | [] | [] | ["{NH(prol) 3 }[CoCr(ox) 3 ] · H 2 O"] | [] | [] | [] | [] | [] | []
c2dt31847d | 2.2.3 Preparation of {[Ag 2 (bipy) 2 (chda)]·3EG·2H 2 O} n (3). A mixture of AgNO 3 (68 mg, 0.4 mmol), bipy·2H 2 O (76.8 mg, 0.4 mmol) and H 2 chda (27.5 mg, 0.16 mmol) was stirred in a mixed solvent of EG/acetonitrile (4 mL, v/v: 1/1) and then 0.6 mL pyridine was dropped into the mixture to give a clear solution. The resultant solution was allowed to evaporate slowly in the dark at room temperature for several days to give colorless crystals of 3. Yield: 0.055 g (37.3% based on H 2 chda). Anal. | [] | ["several days"] | ["{[Ag 2 (bipy) 2 (chda)]·3EG·2H 2 O} n", "3"] | ["AgNO 3--68 mg, 0.4 mmol"] | [] | ["bipy·2H 2 O--76.8 mg, 0.4 mmol", "H 2 chda--27.5 mg, 0.16 mmol"] | [] | [] | ["EG/acetonitrile--4 mL, v/v: 1/1", "pyridine--0.6 mL"]
b206257g | 7 Route B: To an acetone solution (50 ml) of L (0.02 mmol), CuCl 2 (0.01 mmol) in acetone (20 ml) was added dropwise at the same speed as above. At ﬁrst, a pale-yellow prismatic crystal, [CuL 2 Cl] 2, began to appear within several days, isolated in 23% yield based on CuCl 2 . Anal. found: C, 50.78; H, 3.50; N, 13.65. Calcd for CuC 26 H 22 O 2 N 6 ClS 2 : C, 50.89; H, 3.59; N, 13.70%. IR (KBr, cm 1 ): 3070–3217 (N–H); 1716 [–C(O)– NH–carbonyl]; 1526–1606 (pyridine C=N, C=C); 1431 (phen ring); 1328 (amide-II); 1265 (C =S); 1150 (N=C=S). After two or more weeks, a second red prismatic crystal, {[CuLCl 2 ] 2 } 3, formed simultaneously, isolated in 34% yield based on CuCl 2 . Anal. found: C, 40.07; H, 3.12; N, 10.69. Calcd for CuC 13 H 11 OSN 3 Cl 2 : C, 39.84; H, 2.81; N, 10.73%. IR (KBr, cm 1 ): 3439–3037 (N–H); 1667 (carbonyl C=O); 1187 (N– C =S). Both crystals were of adequate size and quality for X-ray studies and easily separated manually. | [] | [] | ["[CuL 2 Cl] 2", "{[CuLCl 2 ] 2 } 3"] | ["CuCl 2--0.01 mmol"] | [] | ["L--0.02 mmol"] | [] | ["several days", "two or more weeks"] | ["acetone--50 ml"]
ic8008706 | [L 2 (CuBr 2 ) 2 ]. To a solution of L 2 (0.104 g, 0.10 mmol) in CH 2 Cl 2 (10 mL) was added CuBr 2 · H 2 O (0.041 g, 0.17 mmol), and the mixture was stirred at room temperature overnight to give a green solution. The solution was ﬁltered and taken to dryness on a rotary evaporator. The residue was dissolved in hot MeCN and placed in a freezer to give a green precipitate that was collected by ﬁltration and dried under vacuum. Yield: 0.050 g (33%). Anal. Required for C 48 H 48 Cl 4 Cu 2 N 12 O 8 P 4 : C, 38.65; H, 3.24; N, 11.27%. Found: C, 38.94; H, 3.22; N, 11.24%. ESMS: 1188 [L 2 CuBr] + , 1107 [L 2 Cu] + .IRV PN (cm -1 ): 1270, 1251, 1245. | [] | [] | ["[L 2 (CuBr 2 ) 2 ]"] | ["CuBr 2 · H 2 O--0.041 g, 0.17 mmol"] | [] | ["L--0.104 g, 0.10 mmol"] | [] | [] | ["CH 2 Cl 2--10 mL", "MeCN--hot"]
j.ica.2004.03.019 | 2.2. The synthesis of 1 The title compound 1 was hydrothermally synthesized under autogenous pressure. An aqueous mixture (8 ml) containing ZnCl 2 (0.136 g), 1,2,4,5-benzenetetracarboxylic acid (0.254 g), piperazine (0.086 g), and NaOH (0.16 g) was adjusted to pH 9.0 with 1 M NaOH aqueous under continuous stirring and then sealed in a Parr Teﬂon-lined stainless steel vessel (15 ml), which was heated to 180 °C for 72 h. After slowly cooling at 10 °Ch 1 to ambient tempe rature, yellow block-like crystals of compound 1 Zn 2 (btec)(pipz)(H 2 O) were mechanically separated from the white powder and washed by distilled water (Yield: ca. 70% based on Zn). Elemental analyses results of the yellow crystals are consistent with the stoichiometry of 1. Calc. for C 14 H 14 N 2 O 9 Zn 2 (1): C, 34.6; H, 2.9; N, 5.8; Zn, 27.0. | [] | [] | ["1 Zn 2 (btec)(pipz)(H 2 O)", "C 14 H 14 N 2 O 9 Zn 2"] | ["ZnCl 2--0.136 g"] | [] | ["1,2,4,5-benzenetetracarboxylic acid--0.254 g", "piperazine--0.086 g"] | ["180 \nC"] | ["72 h"] | ["NaOH--0.16 g"]
j.ica.2017.02.023 | 2.2.2. Synthesis of N,N 0 -bis(2-carboxyphenyl ethyl ester)-2,6-pyridinedicarboxamide (L2) compound (L1) (0.5 mmol, 0.203 g) was dissolved in ethanol (30 mL) and sulfuric acid was added to it (100 l L) The solution was stirred 10 min at room temperature. The cubic yellow single crystals were formed after 15 days. Yield (70%). M.p: 287 °C. Found (calc. for C 25 H 25 N 3 O 7 ): C 62.81 (62.63), H 5.43 (5.21), N 8.64 (8.76)%. Selected IR bands (KBr pellet, cm 1 ): 3351 m ( m NH ), 1733 s, 1660 s ( m CO ), UV–Vis: k max (CH 3 OH, nm), 227. EI MS: m/z 479, M + . | ["room temperature"] | ["10 min"] | ["N,N 0 -bis(2-carboxyphenyl ethyl ester)-2,6-pyridinedicarboxamide (L2)"] | [] | [] | ["L1--0.5 mmol, 0.203 g"] | [] | ["15 days"] | ["ethanol--30 mL"]
j.ica.2011.06.026 | 2.2.3. Bis(2-(benzothiazol-2-ylthio)ethyl)ether (L 3 ) A solution of bis(2-chloroethyl)ether in ethanol was added dropwise to a hot mixture solution of 2-mercaptobenzothiazole, KOH in ethanol (100 mL), and the mixture was further stirred at 80 °C for 15 h. After cooling down, the precipitate was ﬁltered, washed with ethanol and water, and recrystallized from ethanol to obtain white powder. Yield: 56%.1 H NMR (CDCl 3 , 400 MHz): d 3.56 (t, 4H), 3.89 (t, 4H), 7.25 (m, 2H), 7.39 (m, 2H), 7.70 (d, 2H), 7.82 (t, 2H). | [] | [] | ["Bis(2-(benzothiazol-2-ylthio)ethyl)ether"] | [] | [] | ["bis(2-chloroethyl)ether--NaN", "2-mercaptobenzothiazole--NaN"] | ["80 \nC"] | ["15 h"] | ["ethanol--100 mL"]
acs.inorgchem.7b01288 | Synthesis of Potassium 2-Ethoxyethylxanthate (4). [K(S 2 CO(CH 2 ) 2 OEt)] was prepared via the same method, using 2ethoxyethanol alcohol (75 mL). The product was recrystallized from 2-ethoxyethanol. (22.2 g, 0.108 mol, 54.3% yield). mp = 201−204 °C.Calc. for C 5 H 9 KO 2 S 2 (%): C 29.4, H 4.44, S 31.3, K 19.2; found: C 29.4, H 4.38, S 30.9, K 19.6. FT-IR (cm −1 ): 2972 (w), 2859 (w), 1443 (m), 1421(w), 1290 (w), 1246 (w), 1107(m), 1053 (s), 934 (w), 826 (w), 795 (w). | [] | [] | ["Potassium 2-Ethoxyethylxanthate (4)"] | ["K(S 2 CO(CH 2 ) 2 OEt)--NaN"] | [] | [] | [] | [] | ["2-ethoxyethanol--75 mL"]
s11243-020-00400-0 | Syntheses ofcoordination polymers 1–4 A solution of Ni(OAc) 2 ·4H 2 O (5.00mg, 0.02mmol) and Ln(NO 3 ) 3 ·6H 2 O (0.02mmol) (Ln = La, Ce, Pr and Nd) in methanol (2mL) was added to a solution of H 2 L (7.80mg, 0.02mmol) in trichloromethane (2mL). After the mixture was stirred for ca. 25min at room temperature, a solution of H 2 bdc (3.3mg, 0.02mmol) in DMF (2mL) was added and continued to stir for ca. 25min. The above mixture solution was ﬁltered, and the ﬁltrate was allowed to stand in the absence of light and at room temperature for about 15days. The above mixed solvent was partially evaporated, and green block-like single crystals suitable for X-ray crystallographic analysis were obtained. | [] | [] | [] | ["Ni(OAc) 2 ·4H 2 O--5.00 mg, 0.02 mmol", "Ln(NO 3 ) 3 ·6H 2 O--0.02 mmol"] | [] | ["H 2 L--7.80 mg, 0.02 mmol", "H 2 bdc--3.3 mg, 0.02 mmol"] | [] | ["ca. 25 min", "ca. 25 min", "about 15 days"] | ["methanol--2 mL", "trichloromethane--2 mL", "DMF--2 mL"]
15421406.2015.1017311 | Synthesis of [Cd(Hbtc) (H 2 O)] n (2). H 3 btc (105 mg, 0.5 mmol) , NaOH (20 mg, 0.5 mmol) and Cd(OAc) 2 ·2H 2 O,(133 mg, 0.5 mmol) were stirred for 0.5 h in 20 mL aqueous and ethanol mixed solution (1:1), t hen at 170 ◦ C for 5 days in a sealed 30 mL Teﬂon-lined stainless steel vessel under autogenous pressure. After the reaction mixture was slowly cooled to room temperature, the colorless crystals of 2 were produced (yield 51%,). Anal. | [] | [] | ["[Cd(Hbtc)(H 2 O)] n"] | ["Cd(OAc) 2 \b2H 2 O--133 mg, 0.5 mmol"] | ["NaOH--20 mg, 0.5 mmol"] | ["H 3 btc--105 mg, 0.5 mmol"] | ["170 \b0 C"] | ["0.5 h", "5 days"] | ["aqueous and ethanol mixed solution--20 mL (1:1)"]
cg100500p | [Eu 2 (L trans )(H 2 O) 8 ] 3 4H 2 O (3). Complex 3 was obtained from two different experiments, with different ligands as starting materials. | [] | [] | ["[Eu 2 (L trans )(H 2 O) 8 ] 3 4H 2 O"] | [] | [] | [] | [] | [] | []
ic3000894 | [Ag 2 (VO 2 F 2 ) 2 (tr 2 ad) 2 ]·H 2 O(2). A mixture of AgOAc (13.6 mg, 0.074 mmol), tr 2 ad (10.0 mg, 0.037 mmol), and V 2 O 5 (6.7 mg, 0.037 mmol) was added to 5 mL of water with aqueous HF (50%, 100 μL, 2.89 mmol) in a Teﬂon vessel. The sealed reactor was kept at 165 °C for 24 h and then slowly cooled to room temperature during 50 h, yielding 16.2 mg (87%) of big light-yellow prismatic crystals. Anal. Calcd for C 28 H 38 Ag 2 F 4 N 12 O 5 V 2 : C, 33.09; H, 3.77; N, 16.54. Found: C, 32.98; H, 3.80; N, 16.51. IR (KBr discs, selected bands, cm −1 ): 532s, 590s, 658s, 734m, 854m, 918s, 1030m, 1072s, 1200s, 1324m, 1366m, 1464m, 1526s, 2858m, 2924s, 2986m, 3028m, 3080s, 3116m, 3434m. | [] | ["50 h"] | ["Ag 2 (VO 2 F 2 ) 2 (tr 2 ad) 2 ·H 2 O"] | ["AgOAc--13.6 mg, 0.074 mmol", "V 2 O 5--6.7 mg, 0.037 mmol"] | [] | ["tr 2 ad--10.0 mg, 0.037 mmol"] | ["165 \n°C"] | ["24 h"] | ["water--5 mL", "aqueous HF--50%, 100 μL, 2.89 mmol"]
ic020549u | Synthesis of [Co 2 (O 2 CCH 2 CO 2 ) 2 (L)]‚2H 2 O (2). To a methanolic solution (5 mL) of Co(NO 3 ) 2 ‚6H 2 O (1 mmol) was added an aqueous solution (5 mL) of urotropine dropwise with constant stirring. To this solution was added an aqueous solution (5 mL) of disodium malonate (1 mmol) yielding a deep pink compound. The single crystals suitable for X-ray analysis were obtained by diffusing the methanolic solution (10 mL) of Co(NO 3 ) 2 ‚6H 2 O on an aqueous layer of disodium malonate and urotropine (1:1 mixture) (10 mL) in a tube. The deep pink crystals were found at the junction of the two solutions after three weeks. Yield: 60%. Anal. Found (%): C, 28.65; H, 3.87; N, 11.11. Calcd for C 6 H 10 CoN 2 O 5 (%): C, 28.92; H, 4.01; N, 11.24. The infrared spectra exhibited the following absorptions: 3436-3190(s, v br), 2992(vw), 1571(vs), 1383(vs), 1247(w), 1031(w), 995(m), 710(w), 579(vw) cm -1 . | [] | [] | ["[Co 2 (O 2 CCH 2 CO 2 ) 2 (L)]‚2H 2 O", "C 6 H 10 CoN 2 O 5"] | ["Co(NO 3 ) 2 ‚6H 2 O--1 mmol"] | [] | ["urotropine--aqueous solution", "disodium malonate--aqueous solution"] | [] | ["three weeks"] | ["methanolic solution--5 mL", "aqueous solution--5 mL"]
c3ce41370e | [Gd(bpdc-NO 2 ) 1.5 (DMF)(H 2 O)]·0.5DMF (2). Yield: 0.046 g (64.5% based on H 2 bpdc-NO 2 ). Elemental Anal. Calc. for C 25.5 H 23 N 3 O 11.5 Gd: C, 42.97; H, 3.25; N, 5.90. Found: C, 42.98; H, 3.30; N, 5.84%. IR (KBr, cm −1 ): 3431 (m), 3076 (w), 2934 (w), 2886 (w), 2809 (w), 1658 (s), 1634 (s), 1585 (vs), 1531 (vs), 1488 (m), 1405 (vs), 1352 (s), 1248 (w), 1184 (w), 1137 (w), 1107 (w), 1084 (w), 1062 (w), 1023 (w), 1006 (w), 919 (w), 874 (w), 856 (w), 826 (w), 784 (m), 762 (w), 706 (m), 690 (w), 661 (w), 607 (w), 533 (w), 417 (m). | [] | [] | ["[Gd(bpdc-NO 2 ) 1.5 (DMF)(H 2 O)]·0.5DMF", "C 25.5 H 23 N 3 O 11.5 Gd"] | [] | [] | [] | [] | [] | []
ic100928t | [Mn 2 (μ-ox) 2 (μ-bpe)(bpe) 2 ] n (3). Compound 3 was synthesized as follows: 0.057 g (0.3 mmol) of [Mn(μ-ox)(H 2 O) 2 ] was dissolved in 30 mL of a hot water solution of K 2 ox 3 H 2 O (0.276 g, 1.5 mmol). Then, 15 mL of a methanolic solution containing bpe (0.164 g, 0.9 mmol) was added dropwise to the previous one. | [] | [] | ["[Mn 2 (μ-ox) 2 (μ-bpe)(bpe) 2 ]", "NaN"] | ["[Mn(μ-ox)(H 2 O) 2 ]--0.057 g (0.3 mmol)", "K 2 ox 3 H 2 O--0.276 g, 1.5 mmol"] | [] | ["bpe--0.164 g, 0.9 mmol"] | [] | [] | ["water--30 mL", "methanol--15 mL"]
j.ica.2019.119410 | Synthesis of [Mn(L 2 ) 2 (2-AIOC) (H 2 O)] n (4): Mn(OAc) 2 ·2H 2 O (0.0268g, 0.1 mmol), 2-H 2 AIOC (0.0181g, 0.1 mmol), L 2 (0. 0312g, 0.1 mmol) and mixed solvent (V H2O :V CH3CN = 1:2, 8 mL) were both directly enclosed into Teflon-lined stainless steel reactor (25 mL) and heated at 160 °C for 12 h, and then naturally cooled down to ambient temperature to generate brown prisms crystals. After filtration, the product was washed with methanol and air-dried. The crystal yield is ~41% based on L 2 ligand. Element analysis of C, N, and H for 4 (C 44 H 37 MnN 13 O 8 ): Calcd: C 56.78%, H 4.01%, N 19.56%. Found: C 56.69%, H 3.94%, N 19.45%. IR (KBr, cm -1 ): 3447m, 3340m, 3149m, 1608m, 1562s, 1506s, 1482m, 1455s, 1366s, 1306m, 1241s, 1201m, 1148w, 774m, 746m. 2.3. Physical measurements FT-IR spectra were tested by the BRUKER VERTEX 70 spectrometer (KBr pellets) ranging from 4000 to 400 cm -1 . Elemental analyses of C, H, and N were measured by Perkin-Elmer 240 analyzer. Powder X-ray diffraction (PXRD) data were recorded on the MacScience-18 kw | [] | [] | ["[Mn(L 2 ) 2 (2-AIOC) (H 2 O)] n", "C 44 H 37 MnN 13 O 8"] | ["Mn(OAc) 2 \n2H 2 O--0.0268g, 0.1 mmol"] | [] | ["2-H 2 AIOC--0.0181g, 0.1 mmol", "L 2 --0. 0312g, 0.1 mmol"] | ["160 \n°C"] | ["12 h"] | ["mixed solvent (V H2O :V CH3CN = 1:2)--8 mL"]
d0ce01507e | Synthesis of [Ag 3 (bptp)I] (2) 16.9 mg of AgNO 3 (0.1 mmol) and 18 mg of H 2 bptp (0.05 mmol) were mixed in 4 mL CH 3 CN, 1 mL NH 3 ·H 2 O, and 0.1 mL of hydroiodic acid (45 wt%). The mixture was sealed in a Teflon-lined autoclave and heated at 145 °C for 6 days.Colorless strip-shaped crystals could be obtained after temperature cooling (43% yield). Elemental analysis calcd (%) for C 19 H 11 Ag 3 IN 9 : C 27.97, H 1.36, N 15.45; found: C 28.11, H 1.32, N 15.09.Comparison of the preparation for 1 and 2 In the reaction process, the molar ratio of the metal salt and organic ligand was different for the construction of 1 and 2.However, an increasing amount of H 2 bptp didn't give rise to a new structure. Thus, the reactant ratio may not be responsible for the structural difference of the two compounds. For preparing compound 2, hydroiodic acid was essential and played a vital role in the fabrication of the corresponding products. No crystals were formed without the addition of HI. Besides that, reaction temperature was a key factor that affected the final architectures of 1 and 2. If the temperature was altered, X-ray quality crystals could not be harvested. | [] | [] | ["[Ag 3 (bptp)I]"] | ["AgNO 3--16.9 mg, 0.1 mmol"] | [] | ["H 2 bptp--18 mg, 0.05 mmol"] | ["145 \nC"] | ["6 days"] | ["CH 3 CN--4 mL", "NH 3 ·H 2 O--1 mL", "hydroiodic acid (45 wt%)--0.1 mL"]
b002315i | (2). A solution of compound 1 (96 mg,1 Æ Cu(NO 3 ) 2 Æ H 2 O 0.375 mmol) in acetone (6 mL) was added slowly to a solution of (90 mg, 0.375 mmol) in acetone (4 mL) atCu(NO 3 ) 2 É 3H 2 O 612 New J. Chem., 2000, 24, 609È613 Published on 05 July 2000. Downloaded by State University of New York at Stony Brook on 29/10/2014 10:12:55. View Article Online room temperature. The mixture was kept at room temperature for 3 days to a†ord black prism crystals of 2 (133 mg, 77%). IR (KBr): 3448 (OH), 1384 cm~1. Anal. calcd(NO 3 ~) (%) for C 46.81; H 3.06; N 12.13. Found: CC 18 H 14 CuN 4 O 7 : 46.81; H 3.06 ; N 12.07. | [] | [] | ["CC 18 H 14 CuN 4 O 7"] | ["Cu(NO 3 ) 2 \nH 2 O--0.375 mmol"] | [] | [] | [] | ["3 days"] | ["acetone--6 mL"]
cg800374s | Synthesis of Zn 3 (pbc) 2 (en) 2 (4). A solution of Zn(Ac) 2 · 2H 2 O (0.113 g, 0.516 mmol) in 2.5 mL of water was carefully layered onto a solution of H 3 pbc (0.097 g, 0.490 mmol) and ethylenediamine (0.087 g, 1.45 mmol) in 5.0 mL of 1,2-propylene glycol in a Telﬂon-lined stainless steel autoclave (33 mL). The resulting mixture was then heated at 170 °C for 48 h. The colorless plate crystals with the size of 0.20 × 0.10 × 0.05 mm 3 were ﬁltered, washed with distilled water, and dried at ambient temperature. The yield was about 82.8% (0.101 g) based on Zn(Ac) 2 · 2H 2 O. IR (cm -1 ): 3300 (s), 3259 (s), 3150 (m), 2924 (w), 2868 (w), 1618 (s), 1546 (m), 1398 (m), 1384 (m), 1120 (s), 1062 (s), 1039 (s), 997 (m), 855 (w), 768 (m), 732 (m), 604 (w).Synthesis of Zn 4 (pbc) 3 · HTEA (5). A mixture of H 3 pbc (0.085 g, 0.429 mmol) and triethylamine (0.101 g, 1.00 mmol) was dissolved in 2.0 mL of cyclohexanol at room temperature for 30 min. This solution was layered onto a solution of Zn(Ac) 2 · 2H 2 O (0.094 g, 0.429 mmol) in 5.0 mL of water in a Telﬂon-lined stainless steel autoclave (33 mL). | [] | [] | ["Zn 3 (pbc) 2 (en) 2", "Zn 4 (pbc) 3 · HTEA"] | ["Zn(Ac) 2 \b2H 2 O--0.113 g, 0.516 mmol", "Zn(Ac) 2 \b2H 2 O--0.094 g, 0.429 mmol"] | [] | ["H 3 pbc--0.097 g, 0.490 mmol", "ethylenediamine--0.087 g, 1.45 mmol", "H 3 pbc--0.085 g, 0.429 mmol", "triethylamine--0.101 g, 1.00 mmol"] | ["170 \bC", "room temperature"] | ["48 h", "30 min"] | ["water--2.5 mL", "1,2-propylene glycol--5.0 mL", "cyclohexanol--2.0 mL"]
c2dt32283h | 1 H-NMR (DMSO-d 6 ): δ8.87 [d, 1H, H-3′], 8.73 [s, 1H, H-7], 8.13 [m, 2H, H-5′,6′], 7.71 [dd, 1H, H-4′], 7.23 [m, 3H, H-,3,5,6], 7.06 [t, 1H, H-4], 2.41 [s, 3H, CH 3 ] ppm.S YNTHESIS OF [HgCl 2 L 3 ] 2 (5). A similar synthetic procedure to that used for 1 was used except that aniline was replaced by m-toluidine, giving-yellow crystals from acetonitrile solution.Yield 42%. M.p. 172–174 °C. Found: C, 33.25; H, 2.52; N, 5.86%. Calc. for C 26 H 24 Cl 4 Hg 2 N 4 : C, 33.36; H, 2.59; N, 5.99%. | [] | [] | ["[HgCl 2 L 3 ] 2", "C 26 H 24 Cl 4 Hg 2 N 4"] | [] | [] | ["m-toluidine--NaN"] | [] | [] | ["acetonitrile--NaN"]
c0ce00761g | Synthesis of [Cu I 4 L 4 ][GeMo 12 O 40 ] (5). The preparation of compound 5 was similar to that of 3 except that GeO 2 (0.05 g, 0.50 mmol) was used instead of Na 2 SiO 3 $2H 2 O. Yellow brown rodlike crystals were ﬁltered and washed with distilled water and ethanol (49% yield based on Mo). Elemental Analysis: Calc. for C 56 H 56 N 16 Cu 4 GeMo 12 O 40 : C, 21.90; H, 1.84; N, 7.30. Found: C, 22.25; H, 1.71; N, 7.49. IR (KBr, cm 1 ): 3120 (w), 1520 (w), 1410 (m), 1382 (w), 1287 (w), 1178 (w), 1105 (w), 1074 (w), 945 (m), 877 (s), 812 (s), 783 (s), 754 (m), 640 (w), 602 (w), 505 (w), 449 (w). | [] | [] | ["[Cu I 4 L 4 ][GeMo 12 O 40 ]", "C 56 H 56 N 16 Cu 4 GeMo 12 O 40"] | [] | [] | [] | [] | [] | []
j.molstruc.2004.11.039 | 2.2. Syntheses of compounds 1 and 2 [Zn(PDB)(2,2 0 -bpy)] n (1): Compound 1 was synthesized from the reaction mixture of Zn(NO 3 ) 2 $6H 2 O (1 mmol, 0.2975 g), H 2 PDB (1 mmol, 0.1671 g), bpy (1 mmol, 0.1562 g) and water (10 ml) in a 23 ml Teﬂon reactor, under autogenous pressure at 140 8C for 5 days and then cooled to room temperature at a rate of 10 8C/h. Colorless crystals of 1 were obtained (yield: 72% based on Zn). | [] | [] | ["[Zn(PDB)(2,2 ? -bpy)] n", "Compound 1"] | ["Zn(NO 3 ) 2 $6H 2 O--1 mmol, 0.2975 g"] | [] | ["H 2 PDB--1 mmol, 0.1671 g", "bpy--1 mmol, 0.1562 g"] | ["140 8C"] | ["5 days"] | ["water--10 ml"]
10241220802144552 | 2.4.2 Preparation of Zn(L)Cl 2 (1). A solution of ZnCl 2 (68 mg, 0.50 mmol) in 3 mL acetonitrile was added to a solution of L (95 mg, 0.52 mmol) in 3 mL methanol with stirring. Small, colorless crystals of 1 (46 mg, 29%) suitable for X-ray crystallography were obtained in 5 mm glass tubes after a week of slow diﬀusion into benzene. Mp: 15771588C. Anal. Calcd for C 9 H 14 Cl 2 N 2 SZn: C, 33.93; H, 4.43; N, 8.80. Found: C, 34.14; H, 4.59; N, 8.77. | [] | [] | ["Zn(L)Cl 2"] | ["ZnCl 2--68 mg, 0.50 mmol"] | [] | ["L--95 mg, 0.52 mmol"] | [] | ["one week"] | ["acetonitrile--3 mL", "methanol--3 mL", "benzene--slow diffusion"]
ejic.200300586 | [MnCl 2 (4-C 5 H 4 NHCOO)] n (6): A solution of MnCl 2 ·4H 2 O (0.198 g, 1 mmol) in 10 mL of CH 3 OH was added to a solution of isonocotinic acid (0.246 g, 2 mmol) in 20 mL of H 2 O and the solution was refluxed for 14 h. After filtration the filtrate was allowed to stand for three weeks at room temperature to deposit light red crystals, which were collected, affording 0.039 g (yield 16%) of complex 7. C 6 H 5 Cl 2 MnNO 2 (248.95): calcd. C 28.92, H 2.01, N 5.62, Mn 22.09; found C 30.01, H 2.36, N 5.28, Mn 21.46. IR (KBr): ν ˜ ⫽ 3217 (s) cm ⫺1 , 1614 (vs), 1591 (s), 1495 (m), 1417 (s), 1188 (m), 764 (s), 673 (s), 428 (s).[Mn 2 O 2 (pic) 4 ] (7): Glacial acetic acid (4 mL) and picolinic acid (0.492 g, 4 mmol) were added to a solution of Mn(CH 3 COO) 2 ·4H 2 O (0.490 g, 2 mmol) in 25 mL of CH 3 OH/H 2 O (4:1, v/v) to give a light brown solution. After 5 minutes, KMnO 4 (0.087 g, 0.55 mmol) in 10 mL of water was slowly added dropwise to the solution, which was then filtered. The solvents were evaporated from the filtrate at room temperature to yield red crystals, which were separated by filtration and identified to be Mn(pic) 3 ,a known compound. The filtrate was allowed to stand to deposit black crystals, which were collected to afford 0.158 g of complex 7 with a yield of 25% based on total available Mn. C 24 H 16 Mn 2 N 4 O 10 (630.29): calcd. C 45.74, H 2.56, N 8.89, Mn 17.43; found C 45.90, H 2.62, N 8.94, Mn 17.55. This complex has been prepared by other workers.[17] Similar IR data were observed to those [10] of a complex [Mn 2 O 2 (pic) 4 ]·CH 3 CN with different crystallographic data.X-ray Crystallography: Single crystals of complexes 1⫺7 were coated with epoxy resin and mounted on a glass fiber for X-ray diffraction. Refraction data were collected on Siemens Smart CCD diffractometer with Mo-K α radiation (λ ⫽ 0.71073 A ˚ ) at 293 K using the ω-2θ scan mode for all the complexes except for 7, which was scanned on a Weissenberg IP diffractometer. Metal ions together with the chloride ions were first located and other non-hydrogen atoms were found in subsequent difference Fourier syntheses. Hydrogen atoms were located by geometric calculations, except those in water ligands, but their positions and thermal parameters were fixed during the structure refinement. Further crystallographic details are given in Table 3. Selected bond lengths and angles are listed in Table 1. Structure solution and refinement were carried out by standard methods using the SHELXTL-97 program package [39] on a DELL TM personal computer.CCDC-210998 to -211004 (for 1⫺7) contain the supplementary crystallographic data for this paper. These data can be obtained free of charge at www.ccdc.cam.ac.uk/conts/retrieving.html [or from the Cambridge Crystallographic Data Centre, 12 Union Road, Cambridge CB2 1EZ, UK; Fax: (internat.) ⫹ 44-1223-336033; E-mail: deposit@ccdc.cam.ac.uk].Acknowledgments This work was supported by The State Key Basic Research and Development Plan (G1998010100), NNSFC (No. 39970177, 20273084) and the Expert Project of Key Basic Research from the Ministry of Science & Technology.Eur. J. Inorg. Chem. 2004, 1454⫺1464 www.eurjic.org  2004 Wiley-VCH Verlag GmbH & Co. KGaA, Weinheim 1463 [1] O. Kahn, C. Martinez, Science 1998, 279,44⫺48; O. M. Yaghi, G. M. Li, H. L. Li, Nature 1995, 378, 703⫺706; M. Fujita, Y.Kwon, S. Washizu, K. Ogura, J. Am. Chem. Soc. 1994, 116, 1151⫺1152; T. Sawaki, T. Dewa, Y. Aoyama, J. Am. Chem.Soc. 1998, 120, 8539⫺8540; H. A. Brison, T. P. Pollagi, T. C.Stoner, S. J. Geib, M. D. Hopkins, Chem. Commun. 1997, 1263⫺1264; J. S. Miller, A. J. Spstein, Chem. Commun. 1998, 1319⫺1320; C. M. Drain, F. Nafiatis, A. Vasenko, J. D. Batteas, Angew. Chem. Int. Ed. 1998, 37, 2344⫺2347; S. Subramanian, M. J. Zaworotko, Angew. Chem. Int. Ed. Engl. 1995, 34, 2127⫺2129; M. S. E. Fallah, E. Rentschler, A. Caneschi, R.Sessoli, D. Gatteschi, Angew. Chem. Int. Ed. Engl. 1996, 35, 1947⫺1949; C. Janiak, Dalton Trans. 2003, 2781⫺2804.[2] K. Wieghardt, Angew. Chem. Int. Ed. Engl. 1989, 28, 1153⫺1172.[3] W. F. Beyer, I. Fridovich, Biochemistry 1985, 24, 6460⫺6467.[4] W. F. Beck, G. W. Brudvig, J. Am. Chem. Soc. 1988, 110, 1517⫺1523.[5] A. Zouni, H. T. Witt, J. Kern, P. Fromme, N. Krauß, W. Saenger, P. Orth, Nature 2001, 409, 739⫺743; J. Amesz, Biochim.Biophys. Acta 1983, 726,1⫺12.[6] V. K. Yachandra, K. Sauer, M. P. Klein, Chem. Rev. 1996, 96, 2927⫺2950; H. Schiller, J. Dittmer, L. Iuzzolino, W. Dörner, W. Meyer-Klaucke, V. A. Sole ´ , H.-F. Nolting, H. Dau, Biochem. 1998, 37, 7340⫺7350; X.-S. Tang, B. A. Diner, B. S.Larsen, M. L. Gilchrist, G. A. Lorigan, R. D. Britt, Proc. Natl.Acad. Sci. USA 1994, 91, 704⫺708; A. Magnuson, L.-E. Andre ´ asson, Biochem. 1997, 36, 3254⫺3261; M. L. Ghirardi, C.Preston,, M. Seibert, Biochem. 1998, 37, 17112⫺17119.[7] C. W. Hoganson, G. T. Babcock, Science 1997, 277, 1953⫺1956; J. M. Peloquin K. A., Campbell, D. W. Randall, M. A. Evanchik, V. L. Pecoraro, W. H. Armstrong, R. D. Britt, J. Am. Chem. Soc. 2000, 122, 10926⫺10942; C.-X. Zhang, J.Pan, L.-B. Li, T.-Y. Kuang, Chin. Sci. Bull. 1999, 44, 2209⫺2215.[8] H. Wincencjusz, H. J. Van Gorkom, C. F. Yocum, Biochem.1997, 36, 3663⫺3670.[9] M. G. Barandika, Z. E. Serna, M. K. Urtiaga, J. I. R. de Larramendi, M. I. Arriortua, R. Cortes, Polyhedron 1999, 18, 1311⫺1316; P. Knuuttila, Acta Chem. Scand. Ser. A 1982, 36, 767⫺772; Y.-Z. Li, M. Wang, L.-F. Wang, C.-G. Xia, Acta Crystallogr. 2000, C56, e445⫺e446; B. N. Figgis, C. L. Raston, R. P. Sharma, A. H. White, Aust. J. Chem. 1978, 31, 2545⫺2548; N. Okabe, M. Koizumi, Acta Crystallogr.,Sect.C 1998, 54, 288⫺290.[10] E. Libby, R. J. Webb, W. E. Streib, K. Folting, J. C. Huffman, D. N. Hendrickson, G. Christou, Inorg. Chem. 1989, 28, 4037⫺4040.[11] M. A. S. Goher, M. A. M. Abu-Youssef, F. A. Mautner, A.Popitsch, Polyhedron 1993, 12, 1751⫺1756.[12] E. Libby, K. Folting, C. J. Huffman, J. C. Huffman, G. Christou, Inorg. Chem. 1993, 32, 2549⫺2556; E. Libby, K. Folting, J. C. Huffman, G. Christou, J. Am. Chem. Soc. 1990, 112, 5354⫺5356; E. Libby, J. K. McCusker, E. A. Schmitt, K. Folting, D. N. Hendrickson, G. Christou, Inorg. Chem. 1991, 30, 3486⫺3495; H. J. Eppley, S. M. J. Aubin, W. E. Streib, J. C.Bollinger, D. N. Hendrickson, G. Christou, Inorg. Chem. 1997, 36, 109⫺115.[13] X. S. Tan, Z. S. Ma, N. C. Shi, D. G. Fu, J. Chen, W. X. Tang, J. Chem. Soc., Dalton Trans. 1996, 2735⫺2739; M. A. S. Goher, M. A. M. Abu-Youssef, F. A. Mautner, A. Popitsch, Polyhedron 1992, 11, 2137⫺2141.[14] X. Hao, Y.-G. Wei, Q. Liu, S.-W. Zhang, Acta Crystallogr., Sect. C 2000, 56, 296⫺298; H.-J. Chen, Z.-W. Mao, S. Gao, X.-M. Chen, Chem. Commun. 2001, 2320⫺2321; W. Lin, M.E. Chapman, Z. Wang, G. T. Lee, Inorg. Chem. 2000, 39, 4169⫺4173; M. A. S. Goher, N. A. Al-Salem, F. A. Mautner, J. Coord. Chem. 1998, 44, 119⫺131; M. A. M. Abu-Youssef, A. Escuer, M. A. S. Goher, F. A. Mautner, G. J. Reiss, R.Vicente, Angew. Chem. Int. Ed. 2000, 39, 1624⫺1626. Q.Liuetal.FULL PAPER [15] W. Lin, O. R. Evans, G. T. Yee, J. Solid State Chem. 2000, 152, 152⫺158; R. Hauptmann, M. Kondo, S. Kitagawa, Z. Kristallogr.-New Cryst. Struct. 2000, 215, 171⫺172; D. Xu, C. Zhang, Y. Xu, X. Huang, Polyhedron 1997, 16,71⫺73.[16] T. Matsushita, L. Spencer, D. T. Sawyer, Inorg. Chem. 1988, 27, 1167⫺1173.[17] E. Larson, M. S. Lah, X. Li, J. A. Bonadies, V. L. Pecoraro, Inorg. Chem. 1992, 31, 373⫺378; S. P. Perlepes, A. G. Blackman, J. C. Huffman, G. Christou, Inorg. Chem. 1991, 30, 1665⫺1668.[18] H. H. Thorp, Inorg. Chem. 1992, 31, 1585⫺1588; I. D. Brown, D. Altermatt, Acta Crystallogr. 1985, B41, 244⫺247.[19] C. Janiak, J. Chem. Soc., Dalton Trans. 2000, 3885⫺3896.[20] Y. C. Liang, M. C. Hong, J. C. Liu, R. Cao, Inorg. Chim. Acta 2002, 328, 152⫺158.[21] B. Z ´ urowska, J. Mrozin ´ ski, Inorg. Chim. Acta 2003, 342, 23⫺28; M. A. S. Goher, A. K. Hafez, M. A. M. Abu-Youssef, A. Popitsch, H. P. Fritzer, F. A. Mautner, Monatsh. Chem.1994, 125, 833⫺840.[22] D.-D. Wu, T. C. W. Mak, Inorg. Chim. Acta 1995, 237, 163⫺167.[23] D. F. Mullica, D. E. Pennington, J. E. Bradshaw, E. L. Sappenfield, Inorg. Chim. Acta 1992, 191,3⫺6; J. Y. Lu, J. Macias, CrystEngComm 2002, 4,17⫺19; Z. Wang, S. R. Wilson, B. M.Foxman, W. Lin, Cryst. Eng. 1999, 2,91⫺100.[24] N. S. Gill, R. H. Nuttall, D. E. Scaife, D. W. A. Sharp, J. Inorg.Nucl. Chem. 1961, 18,79⫺87.[25] G. B. Deacon, R. J. Phillips, Coord. Chem. Rev. 1980, 33, 227⫺250. 2004 Wiley-VCH Verlag GmbH & Co. KGaA, Weinheim www.eurjic.org Eur. J. Inorg. Chem. 2004, 1454⫺14641464 [26] R. Corte ´ s, M. Drillon, X. Solans, L. Lezama, T. Rojo, Inorg.Chem. 1997, 36, 677⫺683.[27] M. E. Fisher, Am. J. Phys. 1964, 32, 343⫺346.[28] W. Hiller, J. Strähle, A. Datz, M. Hanack, W. E. Hatfield, L.W. ter Haar, P. Gütlich, J. Am. Chem. Soc. 1984, 106, 329⫺335.[29] F. H. Kohler, N. Hebendanz, G. Muller, U. Thewalt, B. Kanellakopulos, R. Klenze, Organometallics 1987, 6, 115⫺125.[30] J.-S. Sun, H. Zhao, X. Ouyang, R. Clerac, J. A. Smith, J. M.Clemente-Juan, C. Gomex-Garcia, E. Coronado, K. R. Dunbar, Inorg. Chem. 1999, 38, 5841⫺5855.[31] B. C. Unni Nair, J. E. Sheats, R. Ponteciello, D. Van Engen, V.Petrouleas, G. C. Dismukes, Inorg. Chem. 1989, 28, 1582⫺1587.[32] D. Huang, X. Zhang, C. Chen, F. Chen, Q. Liu, D. Liao, L.Li, L. Sun, Inorg. Chim. Acta 2003, 353, 284⫺291.[33] Z. Sun, P. K. Gantzel, D. N. Hendrickson, Polyhedron 1998, 17, 1511⫺1516.[34] O. Kahn, Molecular Magnetism, VCH, Weinheim, 1993.[35] E. Colacio, J. M. Dominguez-vera, M. Ghazi, R. Kivekäs, M.Klinga, J. M. Moreno, Eur. J. Inorg. Chem. 1999, 441⫺445.[36] H. Iikura, T. Nagata, Inorg. Chem. 1998, 37, 4702⫺4711.[37] C. Chen, H. Zhu, D. Huang, Q. Liu, Acta Botanica Sin. 2000, 42, 1249⫺1252.[38] T. Sala, M. V. Sargent, J. Chem. Soc., Chem. Commun. 1978, 253⫺254.[39] G. M. Sheldrick, SHELXTL-97, University of Göttingen, Germany, 1997.Received August 21, 2003 Early View Article Published Online February 26, 2004 | [] | ["three weeks"] | ["[MnCl 2 (4-C 5 H 4 NHCOO)] n", "C 6 H 5 Cl 2 MnNO 2", "[Mn 2 O 2 (pic) 4 ]"] | ["MnCl 2 ·4H 2 O--0.198 g, 1 mmol", "Mn(CH 3 COO) 2 ·4H 2 O--0.490 g, 2 mmol"] | [] | ["isonocotinic acid--0.246 g, 2 mmol", "picolinic acid--0.492 g, 4 mmol"] | ["reflux", "room temperature"] | ["14 h", "5 minutes"] | ["CH 3 OH--10 mL", "H 2 O--20 mL", "CH 3 OH/H 2 O (4:1, v/v)--25 mL"]
j.ica.2018.07.006 | 5 bulk crystals were obtained (yield: 31%, based on CuSO 4 ·5H 2 O). IR (KBr, cm −1 ) for 2: 3413.09(b), 1608.57(s), 1558.31(s), 1384.74(vs), 1330.10(s), 785.04(w). [Pr(tyba) 3 ] n (3): Compound 3 is hydrothermally synthesized by mixing 0.1 mol·L -1 Pr(NO 3 ) 3 solution (4 mL, 0.4 mmol), Htyba (0.071 g, 0.2 mmol), and 8 mL deionized water in a 28 mL Teflon-lined stainless steel vessel and heated at 180 ℃ for 7 days. Then, the steel vessel was taken out from the oven and cooled to room temperature. Light green columnar crystals were obtained (yield: 68%, based on Htyba). IR (KBr, cm −1 ) for 3: 1547.30(m), 1518.76(m), 1404.59(vs), 782.24(s). {[LnM(tyba) 2 (p-bdc) 0.5 (NO 3 ) 2 ]·2H 2 O} n (4-8): A mixture of 0.1 mol·L -1 Ln(NO 3 ) 3 solution (3 mL, 0.3 mmol), Htyba (0.071 g, 0.2 mmol), p-H 2 bdc (0.017 g, 0.1 mmol) and CuSO 4 ·5H 2 O (0.025 g, 0.1 mmol) was dissolved in 8 mL distilled water. The resulting solution was stirred for half an hour at room temperature, sealed in a 28 mL Teflon-lined stainless steel autoclave, and heated at 180℃ for 7 days. Then, the steel vessel was taken out from the oven and cooled to room temperature. The dark blue crystals of {[NdCu(tyba) 2 (p-bdc) 0.5 (NO 3 ) 2 ]·2H 2 O} n (4) were obtained (yield: 57%, based on CuSO 4 ·5H 2 O). IR (KBr, cm −1 ) for 4: 3423.09(b), 1603.97(s), 1555.88(s), 1403.93(vs), 1300.23(m), 785.36(s); By replacing CuSO 4 ·5H 2 O with Zn(CH 3 COO) 2 ·2H 2 O (0.022 g, 0.1 mmol), sandy brown crystals of {[LnM(tyba) 2 (p-bdc) 0.5 (NO 3 ) 2 ]·2H 2 O} n (Ln = Nd, 5; Eu, 6; Gd, 7; Tb,8) were obtained in a similar procedure to that of 4 (yield: 64, 61, 55, 59% respectively, based on Zn(CH 3 COO) 2 ·2H 2 O). IR (KBr, cm −1 ) for 5: 3395.96(b), 1602.60(s), 1555.55(s), 1404.20(vs), 1301.53(m), 785.85(s); for 6: 3061.48(b), 1603.68(s), 1553.48(s), 1400.15(vs), 1301.81(m), 784.05(s); for 7: 3420.02(b), 1602.78(s), 1556.09(s), 1406.43(vs), 1302.52(m), 785.40(s); for 8: 3412.39(b), 1602.89(s), 1555.65(s), 1408.43(vs), 1303.16(m), 785.61(s). The ratio of Zn in {[ Eu 0.3 Gd 0.7 Zn(tyba) 2 (p-bdc) 0.5 (NO 3 ) 2 ]·2H 2 O} n was confirmed by ICP analysis(mg/L): 98.1(calcd. 100). {[LnCu(Htyba)(tyba)(m-bdc)(NO 3 )]NO 3 } n (9,10): 0.1M Ln(NO 3 ) 3 solution (3 mL, 0.3 mmol), Htyba (0.071 g, 0.2 mmol), m-H 2 bdc (0.017 g, 0.1 mmol) and CuSO 4 ·5H 2 O (0.025 g, 0.1 mmol) was dissolved in 8 mL distilled water, and then the solution was stirred for half an hour at room temperature, sealed in a 28 mL Teflon-lined stainless steel autoclave, and heated at 180℃ for 8 days. Then, the steel vessel was taken out from the oven and cooled to room temperature. Green | [] | [] | ["{[Pr(tyba)3]n}", "{[LnM(tyba)2(p-bdc)0.5(NO3)2]·2H2O}n", "{[NdCu(tyba)2(p-bdc)0.5(NO3)2]·2H2O}n", "{[LnM(tyba)2(p-bdc)0.5(NO3)2]·2H2O}n", "{[Eu0.3Gd0.7Zn(tyba)2(p-bdc)0.5(NO3)2]·2H2O}n", "{[LnCu(Htyba)(tyba)(m-bdc)(NO3)]NO3}n"] | ["CuSO4·5H2O--NaN", "Pr(NO3)3--4 mL, 0.4 mmol", "Ln(NO3)3--3 mL, 0.3 mmol"] | [] | ["Htyba--0.071 g, 0.2 mmol", "H2ip--NaN", "itp--0.035 g, 0.20 mmol", "H2bdc--0.017 g, 0.1 mmol", "H2oba--0.1291 g, 0.5 mmol", "4,4 0 -bipyridine--0.0781 g, 0.5 mmol", "H2obdc--0.017 g, 0.1 mmol", "m-H2bdc--0.017 g, 0.1 mmol"] | ["180 ℃", "180 ℃", "180 ℃", "180 ℃", "180 ℃"] | ["7 days", "7 days", "7 days", "7 days", "8 days"] | ["deionized water--8 mL", "distilled water--8 mL", "H2O--10 mL"]
s1600536806019854 | Experimental Ligand L was synthesized according to the literature method of Steck & Day (1943). An ethanolic solution (8 ml) of L (0.5 mmol) was added slowly to an aqueous solution (6 ml) of MnCl 2 2H 2 O (0.5 mmol) and 1,4-H 2 BDC (1 mmol) with stirring at reﬂuxing temperature. The resulting solution was ﬁltered and the ﬁltrate was allowed to stand in air at room temperature for two weeks, yielding yellow crystals of (I) (49% yield based on Mn). | ["room temperature"] | [] | ["(I)"] | ["MnCl 2 2H 2 O--0.5 mmol"] | [] | ["1,4-H 2 BDC--1 mmol", "L--0.5 mmol"] | ["refluxing temperature"] | ["two weeks"] | ["ethanolic solution--8 ml", "aqueous solution--6 ml"]
chem.200700723 | The insoluble orange solid was collected by filtration and washed with water, ethanol, acetone, dichloromethane, and diethyl ether. Yield: 95 % (0.207 g); elemental analysis calcd (%) for 3: C 33.10, H 1.85, N 6.43; found: C 33.52, H 1.85, N 6.52. We found that an orange solid, presumed to be [Cu(SC 6 H 4 NO 2 )] 1 , obtained from the reaction of Cu 2 O with HSC 6 H 4 NO 2 , had a high degree of crystallinity but contained a trace amount of unreacted Cu 2 O. | [] | [] | ["[Cu(SC 6 H 4 NO 2 )] 1"] | ["Cu 2 O--trace amount"] | [] | ["HSC 6 H 4 NO 2--presumed"] | [] | [] | ["water, ethanol, acetone, dichloromethane, diethyl ether--N/A"]
ic801329g | Synthesis of [ZnL 2 Cl 2 · H 2 O] n (2). Compound 2 was prepared from ZnCl 2 · 2H 2 O and L 2 in 46% yield via an analogous procedure to that employed for [ZnL 1 Cl 2 · H 2 O] n (1). Colorless single crystals suitable for X-ray analysis were obtained on slow recrystallization of the product from ethanol. Calcd (%) for C 16 H 26 Cl 2 N 2 O 2 Zn · H 2 O: C, 44.41; H, 6.52; N, 6.47; found: C, 44.33; H, 6.57; N, 6.53. IR (1) Blake, A. J.; Champness, N. R.; Hubberstey, P.; Li, W.-S.; Withersby, M. A.; Schro¨der, M. Coord. Chem. ReV. 1999, 183, 117. (a) Lindoy, L. F.; Atkinson, I. M. Self-Assembly in Supramolecular Systems; Royal Society of Chemistry: Cambridge, U.K., 2000. (b) Eddaoudi, M.; Moler, D. B.; Li, H. L.; Chen, B. L.; Reineke, T. M.; O’Keefe, M.; Yaghi, O. M. Acc. Chem. Res. 2001, 34, 319. (c) Yeh, R. M.; Davis, A. V.; Raymond, K. N. In ComprehensiVe Coordination Chemistry II; McCleverty, J. A.; Meyer, T. J., Eds.; Elsevier Pergamon: Amsterdam, 2004; Vol. 7, p 327. | [] | [] | ["[ZnL 2 Cl 2 · H 2 O] n", "C 16 H 26 Cl 2 N 2 O 2 Zn · H 2 O"] | ["ZnCl 2 · 2H 2 O--NaN"] | [] | ["L 2--NaN"] | [] | [] | []
00958970701615854 | 2.2. Preparation of (1) A mixture of CoCl 2  6H 2 O (0.1 mmol), bpp (0.1 mmol), HDNBA (0.2 mmol), H 2 O (2.5 mL) and CH 3 OH (2.5 mL) was stirred for 20 min, sealed in a Teflon-lined stainless steel autoclave (25 mL) and kept at 140  C for four days. After the mixture was slowly cooled to room temperature, red block crystals of 1 suitable for X-ray diffraction were obtained in 35% yield (based on Co II salt). Anal. Calcd for Co 2 C 62 H 48 N 14 O 31 : C, 46.41; H, 2.99; N, 12.23%. Found: C, 46.22; H, 2.78; N, 12.41%. IR (KBr, cm 1 ): 3092m, 2951w, 2363w, 1643s, 1616s, 1547s, 1460m, 1427m, 1397s, 1348s, 1225w, 1074m, 1020w, 976w, 918w, 860w, 829w, 793w, 760w, 725s. | [] | [] | ["(1)", "Co 2 C 62 H 48 N 14 O 31"] | ["CoCl 2 \n6H 2 O--0.1 mmol"] | [] | ["bpp--0.1 mmol", "HDNBA--0.2 mmol"] | ["140 \nC"] | ["four days"] | ["H 2 O--2.5 mL", "CH 3 OH--2.5 mL"]
acs.cgd.9b00376 | Preparation of [Ni(ppvppa)(5-NO 2 -1,3-BDC)(H 2 O)] 2 ·MeCN (3). To a Pyrex glass tube was added Ni(NO 3 ) 2 ·6H 2 O (5.81 mg, 0.02 mmol), 5-NO 2 -1,3-H 2 BDC (4.22 mg, 0.02 mmol), ppvppa (7 mg, 0.02 mmol) and 2 mL of MeCN/H 2 O (v/v = 1:3), which was sealed and heated at 150 °C for 48 h. After slowly cooling to ambient temperature, yellow crystals of 3 were formed several days later, which were collected by filtration, washed with ethanol and dried in air. Yield: 11.20 mg (88% based on Ni). Anal. Calcd. (%) for C 62 H 46 N 10 O 14 Ni 2 : C 58.52, N 12.41, H 3.87; found: C 58.63, N 12.55, H, 3.96. IR (KBr disk, cm ‒1 ): 3387 (w), 3051 (w), 1628 (w), 1595 (s), 1565 (s), 1512 (s), 1482 (s), 1465 (s), 1448 (s), 1430 (s), 1394 (s), 1322 (s), 1278 (s), 1218 (s), 1188 (s), 1153 (s), 1105 (w), 1051 (w), 1019 (s), 906 (w), 869 (w), 842 (w), 822 (w), 804 (w), 774 (s), 763 (s), 750 (w), 692 (w), 650 (s), 616 (w), 590 (s), 544 (w). X-ray Crystallography. Single crystals of 1, 2 and 3 suitable for X-ray analysis were obtained directly from the above preparations. Data were obtained on an Bruker D8 QUEST X-ray diffractometer using a graphite-monochromated Mo Kα (λ = 0.71073 Å) radiation at 223 K. An adsorption correction (multi-scan) was performed with the program SADABS, and the reflection Page 5 of 34 ACS Paragon Plus Environment Crystal Growth & Design 1 2 3 4 5 6 7 8 9 10 11 12 13 14 15 16 17 18 19 20 21 22 23 24 25 26 27 28 29 30 31 32 33 34 35 36 37 38 39 40 41 42 43 44 45 46 47 48 49 50 51 52 53 54 55 56 57 58 59 60 | [] | [] | ["[Ni(ppvppa)(5-NO 2 -1,3-BDC)(H 2 O)] 2 ·MeCN", "C 62 H 46 N 10 O 14 Ni 2"] | ["Ni(NO 3 ) 2 ·6H 2 O--5.81 mg, 0.02 mmol"] | [] | ["5-NO 2 -1,3-H 2 BDC--4.22 mg, 0.02 mmol", "ppvppa--7 mg, 0.02 mmol"] | ["150 °C"] | ["48 h"] | ["MeCN/H 2 O--2 mL"]
j.ica.2005.09.002 | Calc. for C 13 H 11 AgN 2 O 3 : C, 44.47; H, 3.16; N, 7.98.Found: C, 44.62; H, 3.28; N, 7.81%.[HPepy(FeCl 4 )] (2). Hydrochloric acid (10%) was added to the mixture of Pepy (0.36 g, 2 mmol) in methanol (10 ml) and FeCl 3 Æ 6H 2 O (0.34 g, 2 mmol) in ethanol (10 ml) until the pH was 3, during which the colorless solution turned yellow. The solution was stirred at room temperature for 30 min and then ﬁltered. The ﬁltrate was allowed to evaporate slowly at ambient temperature to give single yellow crystals of 2 suitable for X-ray analysis, yield: 39%, m.p.425–426 K. FTIR (KBr, t,cm 1 ): 3263 (m), 3173 (m) , 2980 (w), 2369 (w), 1610 (s), 1537 (m), 1459 (s), 1388 (m), 1299 (m), 1237 (m), 1205 (m), 1168 (m), 1075 (w), 964 (s), 767 (s), 523 (s). Anal. Calc. for C 13 H 12 Cl 4 FeN: C, 41.10; H, 3.19; N, 3.69. Found: C, 41.31; H, 3.29; N, 3.56%. | [] | [] | ["[HPepy(FeCl 4 )] ? "] | ["FeCl 3 Æ 6H 2 O--0.34 g, 2 mmol"] | [] | ["Pepy --0.36 g, 2 mmol"] | ["room temperature "] | ["30 min"] | ["methanol --10 ml", "ethanol --10 ml"]
cm050377+ | Attempts to deposit from a DCB solution of HMTT‚BiCl 3 (1) (i.e., with HMTT and BiCl 3 in 1:1 molar ratio) under similar conditions resulted in a considerable amount of white, powdery side product, although a more rigorous exclusion of air (e.g., depositing within a dedicated glovebox) might improve the product purity in future explorations.Solution Deposition of HMTT‚BiBr 3 (2). HMTT (2.9 mg, 0.0057 mmol) and BiBr 3 (5.7 mg, 0.0127 mmol) were dissolved in DCB (anhydrous, 1.5 mL) and dropped onto a quartz disk in the same procedure as for HMTT‚BiCl 3 (1). The crystallites thus deposited have a slightly darker red color but similar average sizes. | [] | [] | ["HMTT‚BiBr 3", "HMTT‚BiCl 3"] | ["BiCl 3--1", "BiBr 3--5.7 mg, 0.0127 mmol"] | [] | ["HMTT--2.9 mg, 0.0057 mmol"] | [] | [] | ["DCB (anhydrous)--1.5 mL"]
c2ce26652k | [Cu(Hbtc)(SCS) 2 ]?H 2 O (2). Cu(NO 3 ) 2 ?2.5H 2 O (0.213 mmol), H 3 btc (0.213 mmol), SCS (0.427 mmol), ethylene glycol (10 mL) and water (10 mL) were added to a Schlenk tube, which was placed in a microwave oven. The mixture was irradiated for 5 min at 700 W and the resulting blue precipitate was filtered and dried under vacuum. | [] | [] | ["[Cu(Hbtc)(SCS) 2 ]?H 2 O"] | ["Cu(NO 3 ) 2 ?2.5H 2 O--0.213 mmol"] | [] | ["H 3 btc--0.213 mmol", "SCS--0.427 mmol"] | ["700 W"] | ["5 min"] | ["ethylene glycol--10 mL", "water--10 mL"]
ncomms1654 | [Ni 3 (µ 3 -OH)(pbpa) 3 (bdc) 1.5 ]12DMA7CH 3 OH (Va) was prepared by mixing Ni(NO 3 ) 2 .6H 2 O (435 mg, 1.5 mmol), Hpbpa (415 mg, 1.5 mmol), H 2 bdc (125 mg, 0.75 mmol) and tetrabutylammonium hydroxide (2.5 ml, 3.5 mmol) in DMA at 150 °C (yield 140 mg, ca. 10%). EA calculated (%) for C 121 H 179 N 15 O 32 Ni 3 : C 57.40, H 7.13, N 8.30; found: C 56.80, H 8.24, N 8.43.[Ni 3 (µ 3 -OH)(pbpa) 3 (ndc) 1.5 ]15DMA20H 2 O (Vb) was prepared by mixing Ni(NO 3 ) 2 .6H 2 O (435 mg, 1.5 mmol), Hpbpa (415 mg, 1.5 mmol), H 2 ndc (165 mg, 0.75 mmol) and tetrabutylammonium hydroxide (2.5 ml, 3.5 mmol) in DMA at 150 °C (yield 230 mg, ca. 15%). EA calculated (%) for C 132 H 221 N 18 O 48 Ni 3 : C 52.77, H 7.41, N 8.39; found: C 52.44, H 6.95, N 8.72.[Ni 3 (µ 3 -OH)(pbpa) 3 (bpdc) 1.5 ]22DMA28H 2 O (Vc) was prepared by mixing Ni(NO 3 ) 2 .6H 2 O (435 mg, 1.5 mmol), Hpbpa (415 mg, 1.5 mmol), H 2 bpdc (190 mg, 0.75 mmol) and tetrabutylammonium hydroxide (2.5 ml, 3.5 mmol) in DMA at 150 °C (yield 760 mg, ca. 40%). EA calculated (%) for C 163 H 303 N 25 O 63 Ni 3 : C 51.56, H 8.04, N 9.22; found: C 51.57, H 7.56, N 9.21. | [] | [] | ["[Ni 3 (µ 3 -OH)(pbpa) 3 (bdc) 1.5 ]12DMA7CH 3 OH (Va)", "[Ni 3 (µ 3 -OH)(pbpa) 3 (ndc) 1.5 ]15DMA20H 2 O (Vb)", "[Ni 3 (µ 3 -OH)(pbpa) 3 (bpdc) 1.5 ]22DMA28H 2 O (Vc)"] | ["Ni(NO 3 ) 2 .6H 2 O--435 mg, 1.5 mmol"] | [] | ["Hpbpa--415 mg, 1.5 mmol", "H 2 bdc--125 mg, 0.75 mmol", "H 2 ndc--165 mg, 0.75 mmol", "H 2 bpdc--190 mg, 0.75 mmol"] | ["150 °C"] | [] | ["DMA--not specified", "tetrabutylammonium hydroxide--2.5 ml, 3.5 mmol"]
ejic.200800812 | Compound 5: A solution of sodium dicyanamide (0.180 g, 2.00 mmol) in water (10 mL) was added to an aqueous solution of Cu(ClO 4 ) 2 ·6H 2 O (0.185 g, 0.50 mmol) in the minimum volume of solvent. A few minutes later, a solution of L 2 (0.090 g, 0.50 mmol) in ethanol (10 mL) was poured over the mixture and the blue solution became green. The reaction was maintained with stirring for 2 h and then filtered. After a day, green crystals of 5 were collected (yield 0.085 g, 40%). C 10 H 10 ClCuN 7 O 6 (423.24): calcd. C 28.4, H 2.4, N 23.2; found C 28.3, H 2.2, N 23.7. Molar conductivity of 5⫻ 10 –4  solutions in water (DMF) at 25 °C: Λ M = 186 (117) Ω –1 cm 2 mol –1 . IR (KBr pellet): ν ˜ = 3511 (sh,b,m), 3103 (m), [ν ˜ (C⬅N) as + ν ˜ (C⬅N) s ] = 2351 (m), ν ˜ (C⬅N) as = 2270 (s), ν ˜ (C⬅N) s = 2205 (vs, br.), 1688 (vs), 1631 (s), 1583 (s), 1403 (m), 1344 (w), 1302 (w), 1269 (w), 1163 (sh, s), ν ˜ 3 (ClO 4 ) = 1108 (vs), 1012 (m), ν ˜ (C–N) s = 969 (w), 930 (w), 927 (w), 788 (w), 780 (w), 722 (sh, s), 677 (w), 624 (s), 590 (w), 510 (w), 460 (w), 430 (w) cm –1 . | [] | ["After a day"] | ["Cu(L)(dicyanamide)"] | ["Cu(ClO 4 ) 2 ?6H 2 O--0.185 g, 0.50 mmol"] | [] | ["L--0.090 g, 0.50 mmol", "sodium dicyanamide--0.180 g, 2.00 mmol"] | [] | ["2 h"] | ["water--10 mL", "ethanol--10 mL"]
cg301161c | The mixture was sealed in screw cap vials and heated at 50 °C for 48 h.Pink crystals of 4 were collected by ﬁltration, washed with DMF and diethyl ether, and dried at room temperature. Yield: 7 mg (28%, based on H 3 TCM). Anal. Calcd for C 84 H 111 N 5 O 31 Co 3 (%): C, 54.14; H, 6.00; N, 3.76; found (%), C, 54.06; H, 5.89; N, 3.81. FTIR (KBr pellet): ν/cm −1 = 1654(s), 1604(s), 1560(m), 1508(m), 1390(s), 1300(w), 1239(s), 1173(s), 1145(w), 1105(w), 1062(vw), 1026(w), 989(m), 863(m), 784(s), 700(w), 684(w), 654(w), 635(w), 609(w), 509(w), 437(w).Single Crystal X-ray Diﬀraction Data Collections and Structure Determinations. The unit cell determinations and data collections for the crystals of compounds 1−4 were performed on an Oxford Xcalibur Gemini Ultra diﬀractometer with an Atlas detector.The data were collected using graphite−monochromatic enhanced ultra Cu radiation (λ = 1.54178 Å) at 293 K. The data sets were corrected by em pirical absor ption correcti on using sphe rical harmonics, implemented in the SCALE3 ABSPACK scaling algorithm. | [] | [] | ["4"] | ["NaN--NaN"] | [] | ["H 3 TCM--NaN"] | ["50 \nC"] | ["48 h"] | ["DMF--NaN", "diethyl ether--NaN"]
ic061620p | Synthesis of {[Ln 2 (HL) 3 (H 2 O) 3 ]‚3H 2 O} n (Ln ) Eu (4), Gd (5), and Tb (6)). An identical procedure as that for 1-3 was followed to prepare 4 and 5, except that lanthanide(III) nitrates were replaced by Ln(NO 3 ) 3 ‚6H 2 O [Ln ) Eu (4), Gd (5), and Tb (6)]. | [] | [] | ["{[Ln 2 (HL) 3 (H 2 O) 3 ]‚3H 2 O} n", "Ln ) Eu (4), Gd (5), and Tb (6)"] | ["Ln(NO 3 ) 3 ‚6H 2 O--not specified"] | [] | ["HL--not specified"] | [] | [] | []
j.ica.2008.11.012 | 2.1. [Ba(H 2 ODPA)(H 2 O) 4 ]  H 2 O(1) Compound 1 was synthesized hydrothermally in a 23-ml Teﬂon-lined autoclave by heating a mixture of 0.1 mM 2,2 0 , 3,3 0 -H 4 OPDA, 0.1 mM and 0.2 mM Ba(NO 3 ) 2 and one drop of Et 3 N (pH  7–8) in 10 ml water at 120 °C for 3 days. Colorless 0020-1693/$ - see front matter Ó 2008 Elsevier B.V. All rights reserved. | [] | [] | ["[Ba(H 2 ODPA)(H 2 O) 4 ]\nH 2 O", "Compound 1"] | ["Ba(NO 3 ) 2--0.1 mM and 0.2 mM"] | ["Et 3 N--one drop"] | ["2,2 0 , 3,3 0 -H 4 OPDA--0.1 mM"] | ["120 °C"] | ["3 days"] | ["water--10 ml"]
ejic.200300244 | [17a] nBuLi (2.5 mL, 3.2  in hexanes, 4 mmol) was added to an OEt 2 (0.5 mL) solution of 1-H (2 mL, 2  in hexanes, 4 mmol) at ⫺78 °C. The resultant orange solution was frozen in liquid nitrogen and then kept at ⫺25 °C.Crystals of (7) 2 ·OEt 2 were afforded after 2 days at this temperature.The crystal structure of this compound has been reported, [17a] but supporting data has not been given previously. Yield 201 mg (30% based on 1-H), m.p. 106⫺110 °C. C 68 H 160 Li 8 N 18 O 7 Si 10 (1677): calcd. C 48.66, H 9.61, N 15.02; found C 44.93, H 9.11, N 15.34. | [] | [] | ["C 68 H 160 Li 8 N 18 O 7 Si 10"] | ["nBuLi--2.5 mL, 3.2 M in hexanes, 4 mmol"] | [] | ["1-H--2 mL, 2 M in hexanes, 4 mmol"] | ["-78 °C"] | ["2 days"] | ["OEt 2--0.5 mL", "hexanes--2 mL"]
ic991315m | A 0.8590 g quantity of [(+)-tfc] 2 Zn‚H 2 O was obtained (75% yield).1 H NMR (300 MHz, C 6 D 6 ): δ 2.76 (quintet, J ) 2.9 Hz, 2 H), 2.62 (br s, 2 H (bound H 2 O)), 1.70 (m, 2 H), 1.31 (m, 6 H), 0.85 (s, 6 H), 0.77 (s, 6 H), 0.53 (s, 6 H). | [] | [] | ["(+)-tfc) 2 Zn‚H 2 O"] | [] | [] | [] | [] | [] | []
j.poly.2017.01.025 | 4 cooled to room temperature, yellow block crystals of 1 were filtered off, washed with distilled water, and dried in a desiccator at room temperature to give a yield of 20 % based on Mo. Anal. Calcd for C 26 H 46 Cd 2 Mo 8 N 6 O 45 : C 14.49; H, 2.15; N, 3.90 %. Found: C, 14.35; H, 2.26; N, 4.03 %. IR (KBr pellet, cm -1 ): 3502(s), 3082(w), 2369(s), 1692(m), 1622(s), 1559(s), 1476(m), 1050(m), 952(m), 903(m), 848 (m), 715(s). 2.2.2. H 2 [Co 4 (PPA) 2 (H 2 O) 12 (Mo 10 O 34 )]·6H 2 O (2) Complex 2 was prepared in the same manner as that for 1, except for using Co(NO 3 ) 2 ·6H 2 O (0.145 g, 0.5 mmol) as the substitute of Cd(NO 3 ) 2 ·6H 2 O. Red block crystals of 2 were obtained. Anal. Calcd for C 24 H 54 Co 4 Mo 10 N 6 O 58 : C 11.30; H, 2.13; N, 3.29 %. Found: C, 11.18; H, 2.21; N, 3.51 %. Yield 30 % based on Mo. IR (KBr pellet, cm -1 ): 3504(s), 3182(w), 2368(s), 1718(m), 1633(s), 1564(s), 1423(s), 1098(m), 942(m), 907(m), 837 (s), 731(s). 2.2.3. [Ni 4 (PPA) 4 (H 2 O) 6 (β-Mo 8 O 26 )]·8H 2 O (3) The same synthetic procedure reported for 1 was used to prepare 3, except that Cd(NO 3 ) 2 ·6H 2 O was replaced by Ni(NO 3 ) 2 ·6H 2 O (0.145 g, 0.5 mmol) to produce green block crystals of 3 in 40 % yield based on Mo. Anal. Calcd for C 48 H 60 Mo 8 N 12 Ni 4 O 52 : C 21.84; H, 2.29; N, 6.36 %. Found: C, 21.66; H, 2.41; N, 6.48 %. IR (KBr pellet, cm -1 ): 3546(s), 2997(w), 2368(s), 1676(m), 1655(s), 1634(s), 1465(s), 1105(m), 956(m), 907(s), 844 (s), 668(s). 2.3. Preparation of complex 1 bulk-modified carbon paste electrode (CPE) The complex 1 bulk-modified CPE (1–CPE) was fabricated by mixing 0.10 g graphite powder and 0.010 g complex 1 in an agate mortar for approximately 60 min to get a uniform mixture; then 0.16 mL paraffin oil was added and stirred with a glass rod. The homogenized mixture was packed into a 3 mm inner diameter glass tube and the tube surface was wiped with weighing paper. The electrical contact was established with the copper wire. 2.4. X-ray crystallography Crystallographic data for the title complexes were collected on a Bruker Smart Apex II diffractometer with Mo Kα radiation (λ = 0.71069 Å) at 296 K using ω-scan technique. The diffraction data were integrated by using the SAINT program [32], which was also used for the intensity corrections for the Lorentz and polarization effects. Semiempirical absorption corrections were applied using SADABS program [33]. The structures were solved by direct methods, and all of the non-hydrogen atoms were refined anisotropically on F 2 by the full-matrix least-squares technique using the | [] | [] | ["[Cd 2 Mo 8 N 6 O 45 ] n", "H 2 [Co 4 (PPA) 2 (H 2 O) 12 (Mo 10 O 34 )]·6H 2 O", "[Ni 4 (PPA) 4 (H 2 O) 6 (β-Mo 8 O 26 )]·8H 2 O"] | ["Cd(NO 3 ) 2 ·6H 2 O--0.145 g, 0.5 mmol", "Co(NO 3 ) 2 ·6H 2 O--0.145 g, 0.5 mmol", "Ni(NO 3 ) 2 ·6H 2 O--0.145 g, 0.5 mmol"] | [] | ["L--18.1 mg, 0.1 mmol", "PPA--not specified"] | ["85 \nC", "not specified", "not specified"] | ["3 days"] | ["DMF--4 mL", "H 2 O--4 mL"]
ic200006m | Reaction of UO 2 2þ with NpO 2 2þ and PhP2. A50μL volume of a 0.372 M stock solution of Np(VI) was placed in an autoclave along with UO 2 (NO 3 ) 2 3 6H 2 O (0.0098 g, 0.0195 mmol) and PhP2 (0.0218 g, 0.0916 mmol) in a 10 mL PTFE autoclave linear. They were reacted with 350 μL of distilled water. The closed linear was sealed inside a stainless steel autoclave and then heated to 180 °C for 3 days in a furnace. The furnace was turned off, and the autoclave was allowed to cool to room | [] | [] | ["UO 2 (NO 3 ) 2 3 6H 2 O"] | ["UO 2 2þ--0.0098 g, 0.0195 mmol", "NpO 2 2þ--0.372 M"] | [] | ["PhP2--0.0218 g, 0.0916 mmol"] | ["180 \nC"] | ["3 days"] | ["distilled water--350 μL"]
cg900010z | Calcd for C 13 H 9 NTbO 8 P(M r ) 497.10): C, 31.41; H, 1.82; N, 2.82%.Found: C, 31.15; H, 1.78; N, 2.76%. IR (KBr, cm -1 ) for 6: 3420 (m), 3215 (m), 2340 (w), 1793 (w), 1625 (w), 1506 (vs), 1406 (w), 1317 (w), 1296 (w), 1155 (w), 1099 (m), 993 (w), 956 (w), 851 (w), 720 (w), 568 (m), 543 (w), 464 (w). Anal. Calcd for C 13 H 9 NErO 8 P(M r ) 505.44): C, 30.89; H, 1.79; N, 2.77%. Found: C, 30.40; H, 1.71; N, 2.68%. IR (KBr, cm -1 ) for 7: 3264 (w), 2921 (w), 2367 (w), 1804 (w), 1686 (m), 1630 (m), 1541 (vs), 1504 (s), 1458 (m), 1416 (m), 1320 (m), 1297 (m), 1274 (m), 1152 (m), 1085 (s), 994 (m), 973 (w), 760 (m), 722 (w), 635 (w), 573 (m), 548 (w), 514 (w), 470 (w). | [] | [] | ["C 13 H 9 NTbO 8 P(M r ) 497.10", "C 13 H 9 NErO 8 P(M r ) 505.44"] | [] | [] | [] | [] | [] | []
j.jssc.2010.03.016 | Diethyl 4-cyanophenylphosphonate: Pd(PPh 3 ) 4 (1.25 mmol, 1.44 g) and 4-bromobenzonitrile (50.0 mmol, 9.1 g) were placed, with a stirbar, in a 500 ml Schlenk roundbottom ﬂask to which was then afﬁxed a Vigreux column sealed with a septum. A needle with a balloon attached as a pressure moderator was inserted into the septum. The sealed system was then repeatedly evacuated and ﬂushed with dry nitrogen. Toluene (50 ml) was added into the top of the condenser through the septum by syringe, and the setup was placed in an oil bath at 100 1C with stirring. | [] | [] | [] | ["Pd(PPh 3 ) 4--1.25 mmol, 1.44 g"] | [] | ["Diethyl 4-cyanophenylphosphonate--NaN", "4-bromobenzonitrile--50.0 mmol, 9.1 g"] | ["100 \t1C"] | [] | ["Toluene--50 ml"]
j.molstruc.2006.02.009 | 2.1.3. Zn 3 (C 3 HO 5 ) 2 (H 2 O) 6 ]$2H 2 O from di-sodium diketosuccinic acid To a solution of di-sodium diketosuccinic acid suspended in water (1.00 g, 47.2 mmol) was added a solution of Zn(NO 3 ) 2 $6H 2 O (2.10 g, 1.5 mmol). The suspension was then heated for 2 days at 55 8C from which crystals of Zn 3 (C 3 HO 5 ) 2 (H 2 O) 6 $2H 2 O were obtained.2.1.4. Zn 3 (C 3 HO 5 ) 2 (H 2 O) 6 $2H 2 O from dihydroxyfumaric acid To a solution of partially dissolved dihydroxyfumaric acid (300 mg, 2.03 mmol) in water (100 ml) and tetramethylammonium hydroxide (6.06 mmol) in methanol was added a solution of Zn(NO 3 ) 2 $6H 2 O (402 mg, 1.35 mmol) in water (100 ml). The solution was allowed to stand at 40 8C. Initially, a small yield of [Zn 6 (C 4 O 7 )(C 3 HO 5 ) 3 (H 2 O) 6 ](H 3 O)$8H 2 O was obtained but upon standing for 3 weeks colourless crystals of [Zn 3 (C 3 HO 5 ) 2 (H 2 O) 6 ]$2H 2 O separated from the solution as the major product. | [] | [] | ["Zn 3 (C 3 HO 5 ) 2 (H 2 O) 6 ]$2H 2 O", "Zn 3 (C 3 HO 5 ) 2 (H 2 O) 6 $2H 2 O"] | ["Zn(NO 3 ) 2 $6H 2 O--2.10 g, 1.5 mmol", "Zn(NO 3 ) 2 $6H 2 O--402 mg, 1.35 mmol"] | ["tetramethylammonium hydroxide--6.06 mmol"] | ["di-sodium diketosuccinic acid--1.00 g, 47.2 mmol", "dihydroxyfumaric acid--300 mg, 2.03 mmol"] | ["55 8C", "40 8C"] | ["2 days", "3 weeks"] | ["water--100 ml", "methanol--100 ml"]
acs.inorgchem.5b00013 | This uranium organic framework was prepared hydrothermally under autogenous pressure using 15 mL Teﬂon-lined stainless steel Parr autoclaves. The following reactants were used in synthesis: uranyl nitrate hexahydrate (Aladdin Reagent, 99.5%), H 2 bdc (Sinopharm Chemical Reagent, 99%), dmpi (Acros, 98%), sodium hydroxide (Beijing Chemical Works, 99%), and ultrapure water (Resistivity 18.2 MΩ/cm). All chemical reactants were commercially available and used without any further puriﬁcation.UO 2 (bdc)(dmpi). A mixture of UO 2 (NO 3 ) 4 ·6H 2 O (0.50 M, 0.1 mmol), H 2 bdc (42.0 mg, 0.25 mmol), dmpi (48 mg, 0.2 mmol), and ultrapure water (4.0 mL) was placed in a 15 mL tightly closed Parr autoclave. The solution pH was adjusted to 6.5 with 1 M sodium hydroxide so as to make H 2 bdc deprotonated. Then the autoclave was sealed and heated at 180 °C in an oven for 4 days. Subsequently, the autoclave was cooled naturally to ambient temperature. Yellow block crystals appeared accompanied by brown amorphous precipitates, which were then ﬁltered oﬀ, washed with ultrapure water, and dried at room temperature for further characterization.Crystallographic Studies. Diﬀraction data for UO 2 (bdc)(dmpi) were collected at 100 K on the beamline station 3W1A of the Beijing Synchrotron Radiation Facility (BSRF). The parameters are listed below: wavelength, 0.72 Å; resolution, 0.70−50; distance, 60 mm; width, 3°; exposure time, 2.6 s. Diﬀraction data were processed using HKL-2000. | [] | [] | ["UO 2 (bdc)(dmpi)"] | ["uranyl nitrate hexahydrate--0.50 M, 0.1 mmol"] | ["sodium hydroxide--1 M"] | ["H 2 bdc--42.0 mg, 0.25 mmol", "dmpi--48 mg, 0.2 mmol"] | ["180 \nC"] | ["4 days"] | ["ultrapure water--4.0 mL"]
cm020330d | {[Ru(bpy) 3 ][Cu 2x Ni 2(1-x) (ox) 3 ]} n (x ) 0.64). An aqueous solution (15 cm 3 ) containing 39.4 mg of H 2 C 2 O 4 ‚2H 2 O (0.31 mmol) is slowly added with stirring to an aqueous solution (10 cm 3 ) containing 77.9 mg of [Ru(bpy) 3 ]Cl 2 (0.1 mmol), 25.4 mg of Cu(NO 3 ) 2 ‚3H 2 O (0.1 mmol), and 30.5 mg of Ni(NO 3 ) 2 ‚6H 2 O (0.1 mmol). An orange precipitate starts to appear after a few minutes. After 15 min, the precipitate is filtered off, washed with water, and air-dried to yield 70.7 mg (71%) of an orange solid characterized as {[Ru(bpy) 3 ][Cu 1.28 Ni 0.72 (ox) 3 ]} n . IR (KBr) cm -1 : 3083, m; 1627, s; 1589, vs; 1458, m; 1421, m; 1359, w; 1308, m; 1268, m; 800, m; 777, s; 490, m; 410, w. Anal. Calcd for C 36 H 24 N 6 O 12 Cu 1.28 Ni 0.72 Ru: C, 45.24; H, 2.53; N, 8.79. | [] | [] | ["{[Ru(bpy) 3 ][Cu 2x Ni 2(1-x) (ox) 3 ]} n", "{[Ru(bpy) 3 ][Cu 1.28 Ni 0.72 (ox) 3 ]} n"] | ["H 2 C 2 O 4 ‚2H 2 O--39.4 mg, 0.31 mmol", "[Ru(bpy) 3 ]Cl 2--77.9 mg, 0.1 mmol", "Cu(NO 3 ) 2 ‚3H 2 O--25.4 mg, 0.1 mmol", "Ni(NO 3 ) 2 ‚6H 2 O--30.5 mg, 0.1 mmol"] | [] | ["bpy--3"] | [] | [] | ["water--25 cm 3"]
ejic.201501487 | C 37 H 33 Cl 5 N 8 NiO 2 Re (1043.90): calcd. C 42.57, H 3.19, N 10.73; found C 42.60, H 3.10, N 10.36.[ReCl 5 (μ-pyzCOO)Co(dmphen) 2 ]·2CH 3 CN (3): Compound 3 was obtained by the same synthetic approach used for 2 but with Co(ClO 4 ) 2 ·6H 2 O instead of the nickel(II) salt. Red prisms of 3 suitable for X-ray diffraction studies were obtained directly from the mother liquor. The bulk red crystalline solid was collected by filtration and washed with MeCN, yield approx. 95 %. IR (KBr pellet): bands associated with the 2-pyrazinecarboxylate bridge: ν ˜ = 1655 (s), 1394 (m), 1352 (s), 1074 (m), 1014 (m), 766 (m), 432 (m) cm –1 . | [] | [] | ["C 37 H 33 Cl 5 N 8 NiO 2 Re"] | ["ReCl 5 (μ-pyzCOO)Co(dmphen) 2 --NaN"] | [] | [] | [] | [] | ["MeCN--NaN"]
ic401758w | 160−162 °C.1 H NMR (400 MHz, CD 3 OD, 25 °C, TMS): δ (ppm) 2.50 (t, 2H, CH 2 ), 3.95 (t, 2H, CH 2 ), 5.60 (d, 1H, C5−H,), 7.65 (d, 1H, C6−H).13 C NMR (125 MHz, DMSO-d 6 ,25°C, TMS): δ (ppm) 36.38, 46.45, 100.90, 147.63, 151.56, 165.65, 176.41. Anal. Calcd (found) for C 7 H 8 N 2 O 4 : C, 45.66 (45.57); H, 4.38 (4.33); N, 15.21 (15.14).Synthesis of [Cu(TAcO) 2 (H 2 O) 4 ]·4H 2 O(1). Copper(II) acetate monohydrate (0.100 g, 0.5 mmol) was added to a solution of thymine-1-acetic acid (0.184 g, 1 mmol) and potassium hydroxide (0.058 g, 1 mmol) in 10 mL of distilled water (pH = 5). The resulting mixture was reﬂuxed and stirred for 3 h. Upon cooling, blue crystals appeared, which were ﬁltered oﬀ; washed with water, ethanol, and ether; and dried in the air (0.112 g, 50% yield based on the metal). LSIMS (ES + mode): [L + Cu] + = calculated, 246.65; found, 245.97. [2L +Cu+H] + = calculated, 431.15; found, 430.03. Anal. (%) Calcd (found) for C 14 H 30 CuN 4 O 16 : C, 29.29 (30.01); H, 5.23 (5.07); N, 9.76 (9.71). IR selected data (KBr, cm −1 ): 3430(m), 1678(s), 1603(w), 1479(w), 1404(w), 1350(w), 1247(w), 869(w). | [] | [] | ["[Cu(TAcO) 2 (H 2 O) 4 ]·4H 2 O", "C 14 H 30 CuN 4 O 16"] | ["Copper(II) acetate monohydrate--0.100 g, 0.5 mmol"] | [] | ["thymine-1-acetic acid--0.184 g, 1 mmol", "potassium hydroxide--0.058 g, 1 mmol"] | [] | ["3 h"] | ["distilled water--10 mL"]
j.jssc.2017.01.022 | 7 Found: C, 36.52; H, 5.07; N, 7.51; S, 8.27%. Selected IR peaks (KBr disc, cm -1 ): 3336 (s) ν(OH); 3273 (s) ν(NH); 3174 (m), 3084 (m), 2925 (s)ν(CH); 1649 (s), 1587 (m) ν(CO); 1587 (s), ν(C=C); 1330 (w), ν s (CNS); 1265 (s) ν as (SO 2 ), 1151 (s) ν s (SO 2 ); 956 (s) ν as (CNS); 760 (s), 679 (m), 598 (s), 534 (s). Synthesis of [Ag 2 (sac) 2 (do) 2 ] (5b) Complex 5b was obtained in a similar method to that of 5a, but the temperature of reaction was increased to 80 ºC. Suitable colourless crystals of 5b were obtained. Elemental analysis: Anal. calcd for C 30 H 48 Ag 2 N 6 O 6 S 2 (MW = 868.60 gmol -1 ): C, 41.48; H, 5.57; N, 9.68; S, 7.38. Found: C, 41.44; H, 5.73; N, 10.42; S, 7.23%. Selected IR peaks (KBr disc, cm 1 ): 3338 (s), 3278 (m)ν(NH); 3087 (m), 2924 (s) ν(CH); 1651 (s) ν(CO); 1585 (m), ν(C=C); 1330 (w), ν s (CNS); 1259 (s) ν as (SO 2 ), 1147 (s) ν s (SO 2 ); 950 (m) ν as (CNS); 847 (w), 764 (s), 727 (w), 679 (w), 599 (s), 536 (s). Synthesis of {[Ag 4 (sac) 4 (dn) 2 ]·2H 2 O} n (6) Complex 6 was obtained in a similar method to that of 1, but db was replaced by dn (0.58 g; 3.68 mmol). Yellow-colored crystals of 6 were obtained. Elemental analysis: Anal. calcd. for C 46 H 64 Ag 4 N 8 O 14 S 4 (MW = 1512.77 gmol -1 ): C, 36.52; H, 4.26; N, 7.41; S, 8.48. Found: C, 36.23; H, 4.44; N, 8.05; S, 8.54%. Selected IR peaks (KBr disc, cm -1 ): 3462 (s), 3307 (m), 3286 (w), ν(NH); 3167 (m), 3099 (m), 2922 (m), ν(CH); 1635 (s) ν(CO); 1585 (m), ν(C=C); 1336 (w), ν s (CNS); 1284 (s) ν as (SO 2 ), 1149 (s) ν s (SO 2 ); 958 (s) ν as (CNS); 759 (s), 707 (w), 680 (m), 601 (s), 538 (s). 3. RESULTS AND DISCUSSION 3.1. Synthesis and Characterization Ag(I)-Saccharinate complexes with systematic aliphatic diamines ligands were obtained in conventional synthesis method in the similar solvent mixtures. The complexes were characterized by single crystal X-ray diffraction, FT-IR spectra, thermal analysis | [] | [] | ["[Ag 2 (sac) 2 (do) 2 ] (5b)", "[Ag 4 (sac) 4 (dn) 2 ]·2H 2 O} n (6)"] | ["Ag--NaN"] | [] | ["sac--NaN", "do--NaN", "dn--0.58 g; 3.68 mmol"] | [] | [] | []
j.ica.2018.01.028 | CH 3 OH/DMF(V: V = 2:1) to give a white solid. Yield: 1.07 g, 81%; mp: 285  286 °C.1 H NMR (DMSO-d 6 , 400 MHz): d 6.84 (d, 2H, J = 7.6 Hz, Ar-H), 7.02 (t, 2H, J = 5.2 Hz, Ar-H), 7.18 (t, 2H, J = 5.6 Hz, Ar-H), 7.36 (dd, 2H, J = 2.8 Hz, Ar-H), 7.99 (m, 2H, Py-H), 8.23 (d, J = 2.8 Hz, 2H, Py-H), 8.35 (d, J = 6.8 Hz, 2H, Py-H), 8.61 (s, 2H, Py-H), 8.75 (s, 2H, CONH), 9.52 (s, 2H, CONH).13 C NMR (DMSOd 6 , 400 MHz): d 152.98, 145.76, 143.53, 140.33, 136.81, 131.60, 125.47, 124.64, 124.15, 123.20, 120.23, 118.38. Anal. Calcd(%) for C 24 H 20 N 6 O 3 : C 65.45, H 4.58, N 19.08; found(%): C 65.49, H 4.62, N 19.03. FT-IR (KBr pellet, m /cm 1 ): 3344 (m, NH), 1715 (s, CO), 1599 (s, NH). ESI-MS: m/z = 441 [M+H] + , 463 [M+Na] + . | [] | [] | ["C 24 H 20 N 6 O 3"] | [] | [] | [] | [] | [] | ["CH 3 OH--2", "DMF--1"]
jp002602a | Preparation of Polycrystalline Acid, Soap, and Acid-Soap Standards. Palmitic acid was purchased from NuCheck Prep, Inc. GC analysis of the methyl ester derivative (prepared using methanesulfonic acid in methanol) indicated the percentage composition, as determined by peak area, to be 0.03 C 7 , 0.03 C 12 , 0.16 C 14 , 0.08 C 15 , 99.52 C 16 , 0.07 C 17 , and 0.11 C 18 . The acid was melted and cooled to generate form-C crystals. To prepare sodium palmitate, a 10% w/w palmitic acid-deionized water solution was heated to 85 °C and neutralized with 0.1 M sodium hydroxide (standardized with potassium acid phthalate).The solution was cooled. A Buchner funnel was used to filter the resulting crystals, which were allowed to air-dry to constant weight (about 1 week). No further effort was undertaken to remove the water of hydration. | [] | ["about 1 week"] | ["Palmitic acid"] | [] | [] | [] | [] | [] | []
ncrs.2003.218.2.231 | Source of material A methanolic solution of 0.44 g (2.50 mmol) suberic acid in 10 ml CH 3 OH was added to a suspension of 0.30 g (2.50 mmol) NiCO 3 in 10 mml H 2 O. The resulting mixture was then stirred for one hour. After filtration, the filtrate was allowed to stand at room temperature. Green well-shaped crystals were grown by slow evaporation for about 20 days. | [] | ["about 20 days"] | [] | ["NiCO 3--0.30 g, 2.50 mmol"] | [] | ["suberic acid--0.44 g, 2.50 mmol"] | ["room temperature"] | ["one hour"] | ["CH 3 OH--10 ml", "H 2 O--10 ml"]
j.ica.2020.119940 | 4 Cary100 spectrophotometer. Synthesis of 4-abpt. A mixture of 4-cyanopyridine (10 mmol, 1.04 g) and hydrazine monohydrate (80% 1.5 mL) in 2 mL C 2 H 5 OH was sealed in a 23 mL Teflon-lined stainless autoclave and heated at 120 °C for 3 days and subsequently cooled to room temperature at a rate of 1.25 °C h -1 . Colorless crystals of 4-abpt were collected by washing with C 2 H 5 OH, and dried in air. Yield: 86%. Anal. Calcd for C 12 H 10 N 6 : C 60.50; N 35.27; H 4.23 Found: C 60.67; N 35.01; H 4.32%. Synthesis of {[Zn 2 (FDA) 2 (4-abpt) 2 (H 2 O) 2 ]} n (1). A mixture of H 2 FDA (0.100 mmol, 0.0156 g), 4-abpt (0.100 mmol, 0.0368g) and Zn(NO 3 ) 2 . | [] | [] | ["4-abpt", "{[Zn 2 (FDA) 2 (4-abpt) 2 (H 2 O) 2 ]} n"] | ["Zn(NO 3 ) 2--NaN"] | [] | ["4-cyanopyridine--10 mmol, 1.04 g", "hydrazine monohydrate--80% 1.5 mL", "H 2 FDA--0.100 mmol, 0.0156 g"] | ["120 °C"] | ["3 days"] | ["C 2 H 5 OH--2 mL"]
ncrs.2012.0109 | Source of material Bis(2-(1-imidazolyl)ethyl)ether(BIE) was prepared according to [1]. Otherreagents were obtained from commercial suppliers and used withoutfurther purification.Amixture of 5-hydroxybenzene-1,3-dicarboxylic acid (H 3 L, 0.018g,0.1 mmol), Cu(Ac) 2 , H 2 O(0.020g,0.1 mmol), BIE (0.021 g, 0.1 mmol) and 8mLdistilled H 2 Owas sealed in a15mlTeflon-linedstainless-steel reactorand heated at 140°Cfor threedays. Aftercooling to room temperature, green crystals of the title compound were obtained and washed with distilled water (yield 47 %).Experimental details AllHatoms on Catoms were generated at idealized positions and refinedasriding with d(C—H)=0.93-0.97Å,and U iso (H) = 1.2 U eq (C). The water Hatomsand hydroxylHatom of the compound were located from difference Fourier maps and refined as riding atomswith d(O—H) =0.825-0.866 Åand U iso = 1.5 U eq (O).Discussion Over the past fewyears, coordination polymers have attracted much interest due to their intriguing architectures and potential applications in fields such as magnetism,electrical conductivity and ion exchange [1].The asymmetric unit of the crystal structure consists of one Cu(II) ion, one BIE ligand, one HL anion and one water molecule. The Cu(II) ion is five-coordinated by two nitrogen atomsfrom two different BIE ligands, three oxygen atomsfrom two individual HL anions and one water molecule, forming atrigonal bipyramid. | [] | [] | ["Bis(2-(1-imidazolyl)ethyl)ether", "C 20 H 20 N 4 O 4 Cu"] | ["Cu(Ac) 2--0.020g,0.1 mmol"] | [] | ["5-hydroxybenzene-1,3-dicarboxylic acid (H 3 L)--0.018g,0.1 mmol", "BIE--0.021 g, 0.1 mmol"] | ["140°C"] | ["three days"] | ["distilled H 2 O--8mL"]
asia.200900751 | Yield: 55%; IR (KBr): n˜ = 3409 (s), 2905 (s), 2853 (w), 1620 (w), 1576 (m), 1508 (m), 1387 (s), 1307 (m), 1227 (w), 1104 (w), 1071 (w), 1033 (m), 954 (w), 883 (w), 829 (s), 775 (w), 704 (m), 606 (w), 535 (w), 479 cm 1 (w); elemental analysis calcd (%) for C 48 H 62 Zn 2 N 4 O 13 : C 55.77, H 6.04, N 5.42; found: C 55.65, H 6.38, N 5.56.{[ZnACHTUNGTRENNUNG(ADC)ACHTUNGTRENNUNG(bpp)] 2 ·CH 3 OH} n (5): The same synthetic method as that for 1 was used except that phen was replaced by bpp (0.10 mmol, 19.8 mg). | [] | [] | ["[Zn(ADC)(bpp)] 2 ·CH 3 OH"] | ["Zn--NA"] | [] | ["ADC--NA", "bpp--0.10 mmol, 19.8 mg"] | [] | [] | ["CH 3 OH--NA"]
j.jssc.2019.120948 | 2.5. Synthesis of M 3þ /Pb doped product Pb host (0.03 g, 0.035 mmol) was immersed into a ~7 ml aqueous solution of nitrate precursor of Ln 3þ ,Ln¼ La, Eu, Gd, Tb, or Er (0.066 mmol). Washing and characterizations procedures were done similar to those of divalent soaking. The products were collected in quantitative yields after 3d of soaking. | [] | [] | ["Pb host"] | ["Ln 3þ nitrate precursor--0.066 mmol"] | [] | [] | [] | ["3d"] | ["aqueous solution--~7 ml"]
b200814a | Synthesis of [NH 3 (CH 2 ) 6 NH 3 ][Mn 2 (hedpH) 2 ]ⴢ2H 2 O (4).Hydrothermal treatment of a mixture of MnCl 2 ⴢ4H 2 O (1.5 mmol, 0.2967 g), 50% hedpH 4 (1 cm 3 ), NaF (1 mmol, 0.0420 g), 1,6-diaminohexane (4 mmol, 0.4624 g) and H 2 O (8 cm 3 ) (pH = 4.72) in a Teﬂon-lined autoclave at 110 ⬚C for 2 d resulted in pink crystals of compound 4 as a single phase. Yield: 82% based on Mn. Found (calcd.) for C 10 H 32 N 2 Mn 2 O 16 P 4 : C, 18.75 (17.92); H, 4.99 (4.78); N, 4.36 (4.18). IR (KBr, cm ⫺1 ): 3481s, 3119–2778s(br), 1668m, 1637m, 1561m, 1474m, 1393m, 1373w, 1127s, 1015s, 936s, 895s, 792m, 662m, 564s, 498w, 470w, 407s.Crystallographic studies Single crystals of dimensions 0.14 × 0.10 × 0.04 mm for 1, 0.25 × 0.06 × 0.04 mm for 2, 0.40 × 0.10 × 0.08 mm for 3 and 0.35 × 0.16 × 0.16 mm for 4 were used for structure determinations. The data were obtained by using a Siemens SMART platform diﬀractometer equipped with a 1K CCD area detector at 298 K (for 1) or 223 K (for 2–4). A hemisphere of data (1271 frames at 5 cm detector distance) was collected using a narrowframe method with scan widths of 0.30⬚ in ω and an exposure time of 30 s/frame for 1, 35 s/frame for 2 and 25 s/frame for 3 and 4. The ﬁrst 50 frames were re-measured at the end of data collection to monitor instrument and crystal stability, and the maximum correction applied on the intensities was <1%. The data were integrated using the Siemens SAINT program, 21 with the intensities corrected for Lorentz factor, polarization, air absorption, and absorption due to variation in the path length through the detector faceplate. Empirical absorption and extinction corrections were applied for all four compounds. | [] | [] | ["[NH 3 (CH 2 ) 6 NH 3 ][Mn 2 (hedpH) 2 ]ⴢ2H 2 O", "C 10 H 32 N 2 Mn 2 O 16 P 4"] | ["MnCl 2 ⴢ4H 2 O--1.5 mmol, 0.2967 g"] | [] | ["50% hedpH 4--1 cm 3", "NaF--1 mmol, 0.0420 g", "1,6-diaminohexane--4 mmol, 0.4624 g"] | ["110 ⬚C"] | ["2 d"] | ["H 2 O--8 cm 3"]
s0108270101004772 | Experimental Compound (I) was prepared using a modi®cation of the gel-assisted slow diffusion technique described by Robl (1987b) for the preparation of metal carboxylates. HNO 3 (2 M ) was added dropwise to a solution of Na 2 H 2 SiO 4 (10 ml, 2 M ) and disodium isophthalate (10 ml, 0.01 M ). At the appropriate pH, typically 5.0±5.5, the viscosity of the mixture rapidly increased. The silicate mixture was promptly distributed into test tubes and allowed to stiffen to form translucent gels. Each gel was layered with Zn(NO 3 ) 2 (2 ml, 0.5 M) and allowed to stand. After 5±6 weeks, transparent colorless plates of (I) grew, with crystal dimensions of up to 2 mm. A crystal suitable for X-ray analysis was ®xed to the tip of a glass ®ber with cyanoacrylate adhesive. | [] | [] | [] | ["Zn(NO 3 ) 2--2 ml, 0.5 M"] | [] | ["disodium isophthalate--10 ml, 0.01 M"] | [] | ["5-6 weeks"] | ["HNO 3--2 M", "Na 2 H 2 SiO 4--10 ml, 2 M"]
chem.201404959 | [{Ag 3 (m-L2) 3 (CH 3 CN)(CH 3 CH 2 OH)(NO 3 )}·2NO 3 ·H 2 O·CH 3 CN] / (CPL2·NO 3 ): This polymer was synthesized by carefully adding a solution of AgNO 3 (22.3 mg, 0.13 mmol) in acetonitrile (10 mL) to a solution of L2 (50 mg, 0.08 mmol) DMSO/acetonitrile (1:4; 10 mL).The resulting solution was kept in the dark for slow evaporation at room temperature. After two weeks well-formed block-shaped colorless crystals were obtained. The crystals were washed in acetonitrile and characterized by elemental analysis, PXRD and FT-IR. | [] | ["two weeks"] | ["Ag 3 (m-L2) 3 (CH 3 CN)(CH 3 CH 2 OH)(NO 3)·2NO 3·H 2 O·CH 3 CN", "CPL2·NO 3"] | ["AgNO 3--22.3 mg, 0.13 mmol"] | [] | ["L2--50 mg, 0.08 mmol"] | [] | [] | ["acetonitrile--10 mL", "DMSO/acetonitrile (1:4)--10 mL"]
j.poly.2013.01.038 | Anal. Calc. for C 18 H 18 N 4 O 6 Cd: C, 43.35; H, 3.64; N, 11.23. Found: C, 43.56; H, 3.52; N, 11.49%. IR (KBr pellet, cm 1 ): 3332 (br, m), 1646 (m), 1615 (m), 1556 (s), 1497 (m), 1454 (s), 1438 (s), 1372 (s), 1242 (m), 1219 (m), 1113 (m), 930 (w), 789 (m), 773 (s), 757 (s), 722 (s), 676 (m). | [] | [] | ["C 18 H 18 N 4 O 6 Cd"] | [] | [] | [] | [] | [] | []
s2052520613034550 | The resulting mixture was sealed into a 45 ml stainless-steel reactor with teﬂon liner, and heated at either 423 (II) or 443 K (III) for 48 h. After cooling, yellow cube-shaped crystals suitable for X-ray analysis were collected from the teﬂon liners and air dried. Yield ca 60% for both compounds. Anal.: calc. for C 7 H 11 EuO 8 : C 22.40, H 2.96%; found: C 22.33, H 2.86% for (II); C 22.28, H 2.89% for (III). | [] | [] | ["C 7 H 11 EuO 8"] | [] | [] | [] | ["423 K (II)", "443 K (III)"] | ["48 h"] | []
j.ica.2013.11.017 | Calc. for C 16 H 12 CuFN 2 O 5 PV: C, 40.3; H, 2.52; N, 5.87. Found: C, 40.6; H, 2.63; N, 5.76%.2.5. Synthesis of [Cu 2 (2,2 0 -dpa) 2 V 2 F 2 O 4 (1,2-O 3 PC 8 H 8 PO 3 )] (5) A solution of vanadium(V) oxide (0.092 g, 0.51 mmol), copper(II) acetate monohydrate (0.200 g, 1.00 mmol), 2,2’-dipyridylamine (0.152 g, 0.89 mmol), o-xylene-diphosphonic acid (0.116 g, 0.43 mmol), H 2 O (10 mL, 556 mmol) and HF (400 l L, 11.6 mmol) with the mole ratio of 1:1.96:1.75:0.84:1090:22.7 was stirred brieﬂy before heating to 120 °C for 4 days. The initial and ﬁnal pH values were 1 and 1, respectively. Green rods suitable for Xray diffraction were isolated in 40% yield. IR (KBr pellet, cm 1 ): 3299(w), 3248(w), 3207(w), 3145(w), 3083(w), 3041(w), 2915(w), 1702(w), 1637(s), 1588(m), 1529(s), 1482(s), 1434(m), 1232(m), 1160(m), 1087(s), 1052(s), 1026(s), 982(s), 928(s), 840(m), 803(w), 785(w), 759(s), 559(m), 513(m), 441(w). Anal. | [] | [] | ["[Cu 2 (2,2 0 -dpa) 2 V 2 F 2 O 4 (1,2-O 3 PC 8 H 8 PO 3 )]"] | ["vanadium(V) oxide--0.092 g, 0.51 mmol", "copper(II) acetate monohydrate--0.200 g, 1.00 mmol"] | [] | ["2,2’-dipyridylamine--0.152 g, 0.89 mmol", "o-xylene-diphosphonic acid--0.116 g, 0.43 mmol"] | ["120 \nC"] | ["4 days"] | ["H 2 O--10 mL, 556 mmol", "HF--400 l L, 11.6 mmol"]
c9dt04003j | Synthesis of [Ag 4 (μ-L 3 ) 4 ][SbF 6 ] 4 Method as for [Ag(μ-L 2 )]ClO 4 , using AgSbF 6 (0.028 g, 0.08 mmol) and L 3 (0.021 g, 0.08 mmol). Slow diﬀusion of diethyl ether vapour into the supernatant at −20 °C gave the product as colourless needles. Yield 0.012 g, 24%. Elemental analysis: found C, 25.7; H, 2.32; N, 16.2%. Calcd for C 52 H 60 Ag 4 F 24 N 28 Sb 4 : C, 25.5; H, 2.47; N, 16.0%.Synthesis of [Ag 4 (μ-L 4 ) 4 ][ClO 4 ] 4 Method as for [Ag(μ-L 2 )]ClO 4 , using L 4 (0.026 g, 0.08 mmol). | [] | [] | ["[Ag 4 (μ-L 3 ) 4 ][SbF 6 ] 4", "[Ag 4 (μ-L 4 ) 4 ][ClO 4 ] 4", "C 52 H 60 Ag 4 F 24 N 28 Sb 4"] | ["AgSbF 6--0.028 g, 0.08 mmol"] | [] | ["L 3--0.021 g, 0.08 mmol", "L 4--0.026 g, 0.08 mmol"] | [] | [] | []
b500698h | Reaction of 1 with Ag(SbF 6 ) 0.249 g (0.78 mmol) of AgSbF 6 was dissolved in 30 ml of acetonitrile and then added to a 30 ml solution of 0.33 g (1.56 mmol) of 1 in CH 2 Cl 2 . After stirring for 10 minutes a light yellow precipitate was isolated by ﬁltration. 0.213 g, 49% yield based on [Ag1][SbF 6 ]  CH 3 CN. Mp 218–225 1C (decomp.). | [] | [] | [] | ["Ag(SbF 6 )--0.249 g, 0.78 mmol"] | [] | ["1--0.33 g, 1.56 mmol"] | [] | ["10 minutes"] | ["acetonitrile--30 ml", "CH 2 Cl 2--30 ml"]
j.ica.2012.09.007 | 2.2.3. Synthesis of complex 3 An identical procedure with 2 was followed to prepare 3 except CdCl 2 2H 2 O was replaced by ZnCl 2 6H 2 O. The obtained product is also a mixture of yellow block crystals and powder. The crystals Table 1 Crystallographic data for complexes 1–4. | [] | [] | [] | ["ZnCl 2 ? 6H 2 O--NaN"] | [] | [] | [] | [] | []
ic971178y | KP(H) t Bu 3 Mes (2). In the glovebox, addition of a solution of supermesitylphosphane (200 mg, 0.72 mmol) in 5 mL of tetrahydrofuran to a colorless suspension of KH (30 mg, 0.75 mmol) in 5 mL of tetrahydrofuran caused a slow color change to yellow. The reaction mixture was stirred for 1 h. Removal of solvent, washing of the crude product with hexanes, extraction of the residues with toluene/tetrahydrofuran (2:1), and centrifugation, followed by crystallization at -30 °C and drying under vacuum, gave 2 as yellow crystals (182 mg, 80%).Complex 2 is soluble in tetrahydrofuran but insoluble in toluene. Anal.Calcd for C 18 H 30 KP: C, 68.31; H, 9.55; K, 12.35. Found: C, 68.03; H, 9.67; K, 11.95. | [] | [] | ["KP(H) t Bu 3 Mes"] | ["KH--30 mg, 0.75 mmol"] | [] | ["supermesitylphosphane--200 mg, 0.72 mmol"] | [] | ["1 h"] | ["tetrahydrofuran--5 mL"]
j.jssc.2015.11.020 | 2.2.4. Synthesis of {[Cu(HDSPTP) 2 (H 2 O) 3 ]  8H 2 O} n (4) A mixture of H 2 DSPTP (5 mg, 0.01 mmol), and CuSO 4  5H 2 O (2.67 mg, 0.01 mmol) and H 2 O (1.5 mL) was sealed in a 20 mL Teﬂon-lined stainless-steel reactor, and PH adjusted to 3.0 with HCl (0.2 mol/L), which was heated at 120 o C for 48 hours under autogenous pressure, and then slowly cooled to room temperature at a rate of 2 °C/h. green block crystals of 4 were collected by ﬁltration and washed with ethanol several times. Elemental analysis calcd (%) for C 42 H 46 CuN 6 O 21 S 4 : C, 43.39, H, 3.99, N, 7.23. Found: C, 43.44, H, 4.03, N, 7.18%. Yield 32% (based on H 2 DSPTP). IR (KBr, n/cm -1 ): 3752(w), 3435(s), 2928(w), 2352(w), 1611(m), 1543(w), 1474(w), 1406(w), 1233(s), 1198(s), 1164(s), 1035(s), 811(w), 777 (w), 691(m) 614(s), 545(w), 451(w).2.2.5. Synthesis of {[Cu(HDSPTP) 2 (H 2 O) 3 ]  6H 2 O} n (5) Compound 5 was synthesized in a procedure similar to that described for 4, except that HCl (0.2 mol/L) was not used to adjust the PH. green block crystals of 5 were collected by ﬁltration and washed with ethanol several times. Yield 38% (based on H 2 DSPTP).Elemental analysis calcd (%) for C 42 H 46 CuN 6 O 21 S 4 : C, 43.39, H, 3.99, N, 7.23. Found: C, 43.44, H, 3.95, N, 7.17%. IR (KBr, n/cm -1 ): 3454(s), 3085(m), 2859(w), 2136(w), 1615(m), 1558(w), 1486(w), 1430(w), 1397(w), 1365(w), 1212(s), 1075(w), 1035(s), 891(w), 818(m), 778 (w), 689(m), 610(s), 545(w), 465(w). | [] | [] | ["{[Cu(HDSPTP)2(H2O)3]⌁8H2O}n", "{[Cu(HDSPTP)2(H2O)3]⌁6H2O}n", "C42H46CuN6O21S4"] | ["CuSO4⌁5H2O--2.67 mg, 0.01 mmol"] | [] | ["H2DSPTP--5 mg, 0.01 mmol"] | ["120 o C"] | ["48 hours"] | ["H2O--1.5 mL"]
j.poly.2009.10.027 | 2.3. Synthesis of [Zn(3-bpdh)(NO 2 ) 2 ] n (3) To a magnetically stirred methanolic solution of 1 mmol (0.214 g) Zn(CH 3 COO) 2 2H 2 O was added dropwise a mixture of 1 mmol (0.230 g) of 2,5-bis(3-pyridyl)-3,4-diaza-2,4-hexadiene (4-bpdh) and 2 mmol (0.138 g) of NaNO 2 in methanol and a little water at room temperature over 30 min. The reaction mixture was stirred for 1 h at room temperature. Single crystals suitable for X-ray analysis were obtained by slow evaporation of this solution at room temperature (m.p > 320 °C), which were ﬁltered off, washed with acetone and dried in air. Yield: 0.198 g, 50%. Anal.Calc. for C 14 H 14 N 6 O 4 Zn: C, 42.45; H, 3.53; N, 21.23. Found: C, 42.50; H, 3.50; N, 31.50%. IR (cm 1 ) selected bonds: m = 630(m), 721(m), 1262(s), 1382(M), 1624(m), 2040. | [] | [] | ["[Zn(3-bpdh)(NO 2 ) 2 ] n", "C 14 H 14 N 6 O 4 Zn"] | ["Zn(CH 3 COO) 2 2H 2 O--1 mmol (0.214 g)"] | [] | ["2,5-bis(3-pyridyl)-3,4-diaza-2,4-hexadiene (4-bpdh)--1 mmol (0.230 g)"] | ["room temperature"] | ["1 h"] | ["methanol--magnetically stirred", "methanol and a little water--2 mmol (0.138 g) of NaNO 2"]
ic0493595 | Synthesis of [(Ni(H 2 O) 6 ) 3 ] 6+ {(pyridine N-oxide) 2 ⊂(p-sulfonatocalix[6]arene)} 6‚7H 2 O, 1. Octasodium p-sulfonatocalix[6]arene hydrate (15 mg, 11.5 µmol), pyridine N-oxide (2.5 mg, 26.5 µmol), and nickel(II) chloride hexahydrate (14 mg, 60 µmol) were dissolved in distilled water (1.5 cm 3 ). Over several days, pale green plates formed which were suitable for X-ray diffraction studies.Yield: 10 mg, 45%. IR (KBr disk, ν,cm -1 ): 3276 s, 2965 m, 1636 m, 1473 s, 1362 m, 1211 s, 1148 s, 1045 s. Anal. Calcd (adjusted for the loss of five water molecules) for C 52 H 80 N 2 O 46 S 6 Ni 3 : C, 34.0; H, 4.39; N, 1.52. Found: C, 33.9; H, 4.55; N, 1.50.Synthesis of [(La(H 2 O) 7 (pyridine-N-oxide)) 2 (p-sulfonatocalix[6]arene)]‚6H 2 O, 2. Octasodium p-sulfonatocalix[6]arene hydrate (30 mg, 23 µmol), pyridine N-oxide (5 mg, 53 µmol), and lanthanum(III) nitrate hexahydrate (20 mg, 46 µmol) were dissolved in distilled water (1.5 cm 3 ). Over 2 days, colorless plates formed which were suitable for X-ray diffraction studies. Yield: 8 mg, 36%. IR (KBr disk, ν,cm -1 ): 3250 s, 2949 m, 1642 m, 1472 s, 1364 m, 1240 s, 1149 s, 1044 s. Anal. Calcd (adjusted for the loss of three water molecules) for C 26 H 33 NO 20 S 3 La: C, 34.14; H, 3.64; N, 1.53. Found: C, 34.1; H, 3.50; N, 1.60. | [] | ["several days"] | ["[(Ni(H 2 O) 6 ) 3 ] 6+ {(pyridine N-oxide) 2 ⊂(p-sulfonatocalix[6]arene)} 6‚7H 2 O", "C 52 H 80 N 2 O 46 S 6 Ni 3"] | ["nickel(II) chloride hexahydrate--14 mg, 60 µmol"] | [] | ["Octasodium p-sulfonatocalix[6]arene hydrate--15 mg, 11.5 µmol", "pyridine N-oxide--2.5 mg, 26.5 µmol"] | [] | [] | ["distilled water--1.5 cm 3"]
cg200850r | General Procedure for the Syntheses of Ligands. To a stirred solution of potassium tert-butoxide (2.24 g, 20 mmol) and the substituted acetophenone (10 mmol) in 10 mL of anhydrous tetrahydrofuran, 2 mL of ethyl acetate was slowly dropped under N 2 at 0 °C. After that, the reaction mixture was stirred at room temperature for 2 h. During this course, the appearance of white solid was changed to yellow in a few minutes, indicating that the reaction went smoothly. The yellow precipitates were collected by filtration and washed with ethyl ether. The yellow precipitates were dissolved in water and slowly neutralized by 1 M HCl (pH = 6−7). The resulting solid was collected by filtration and purified on a silica gel column chromatography using ethyl acetate/petroleum ether (1:1) as eluent. | [] | [] | [] | [] | ["potassium tert-butoxide--2.24 g, 20 mmol"] | ["substituted acetophenone--10 mmol"] | ["room temperature"] | ["2 h"] | ["anhydrous tetrahydrofuran--10 mL", "ethyl acetate--2 mL", "ethyl ether--NA", "water--NA", "1 M HCl--NA", "ethyl acetate/petroleum ether--1:1"]
chem.201303434 | Synthesis of [Zn 2 Ni 2 (dcpp) 2 (DMF) 3 (H 2 O) 2 ] n (3) Compound 3 was prepared by immersing crystals of 1 in an acetonitrile solution of Ni(NO 3 ) 2 (0.15m) and heating to 808C for 48 h. Elemental analysis calcd (%) for C 53 H 45 N 3 O 21 Zn 2 Ni 2 ·8H 2 O·DMF: C 44.09, H 4.49, N 3.67; found: C 43.90, H 4.30, N 3.70; IR (KBr, cm 1 ): 3406.02(m), 1655.17(s), 1607.03(s), 1541.43(s), 1394.33(s), 1255.17(w), 1180.28(w), 1104.27 (w), 1016.83(w), 922.96(w), 867.63(w), 785.94(w), 734.63(w), 717.32(w), 671.58(w), 456.68(w). | [] | [] | ["[Zn 2 Ni 2 (dcpp) 2 (DMF) 3 (H 2 O) 2 ] n", "C 53 H 45 N 3 O 21 Zn 2 Ni 2"] | ["Ni(NO 3 ) 2--0.15m"] | [] | ["dcpp--NaN"] | ["808C"] | ["48 h"] | ["acetonitrile--NaN"]
c2dt30537b | Pr epar a tion of (TBA) 3 {PMo V 8 Mo VI 4 O 36 (OH) 4 Zn 4 }[C 6 H 4 (COO) 2 ] 2 (ε(isop) 2 ). A mixture of (NH 4 ) 6 Mo 7 O 24 ·4H 2 O (0.618 g, 0.50 mmol), molybdenum powder 99.99% (0.060 g, 0.62 mmol), H 3 PO 3 (0.020 g, 0.25 mmol), zinc chloride (0.136 g, 1 mmol), benzene-1,3-dic arboxylic acid (0.166 g, 1 mmol), tetrabutylammonium (TBA) hydroxide 40 wt% solution in water (200 μL, 0.30 mmol) and H 2 O (10 mL) was stirred and the pH was adjusted to 5 (pH i ) with 2 M NaOH. The mixture was heated to 200 °C over a period of 1 h, kept at 200 °C for 70 h and cooled down to room temperature over a period of 80 h (pH f = 4.8). Black crystals suitable for X-ray diffraction study were collected after ﬁltration (0.220 g, 28% based on P). Anal. calc. (found) for C 64 H 120 Mo 12 N 3 O 48 PZn 4 (3143.5) C 24.45 (24.36), H 3.85 (3.79), Mo 36.62 (37.20), N 1.34 (1.30), P 0.99 (0.98), Zn 8.32 (8.30). IR (KBr pellets, ν/cm −1 ): 1604 (m), 1564 (m), 1481 (sh), 1470 (m), 1352 (s), 1274 (w), 1204 (w), 1159 (w), 1069 (w), 1008 (sh), 983 (m), 967 (m), 940 (s), 812 (s), 781(s), 747 (m), 704 (m), 592 (m), 564 (w), 549 (w), 488 (m), 473 (w). | [] | ["80 h"] | ["(TBA) 3 {PMo V 8 Mo VI 4 O 36 (OH) 4 Zn 4 }[C 6 H 4 (COO) 2 ] 2 (ε(isop) 2 )", "C 64 H 120 Mo 12 N 3 O 48 PZn 4"] | ["(NH 4 ) 6 Mo 7 O 24 ·4H 2 O--0.618 g, 0.50 mmol", "molybdenum powder 99.99%--0.060 g, 0.62 mmol", "zinc chloride--0.136 g, 1 mmol"] | ["TBA hydroxide 40 wt% solution in water--200 μL, 0.30 mmol", "2 M NaOH--adjust pH to 5"] | ["H 3 PO 3--0.020 g, 0.25 mmol", "benzene-1,3-dicarboxylic acid--0.166 g, 1 mmol"] | ["200 °C"] | ["70 h"] | ["H 2 O--10 mL"]
cg200511q | Synthesis of {[Ni 3 (Hadip) 2 (bpy) 2 (H 2 O) 4 ] 3 9H 2 O} n (2). Complex 2 was prepared by the same procedure as above by using H 4 adip (0.2 mmol, 60 mg), Ni(NO 3 ) 2 3 6H 2 O (1 mmol, 297 mg), bpy (0.2 mmol, 30 mg), THF (5 mL), and H 2 O (5 mL). Light green prism crystals were obtained by filtration in 57.6% yield based on H 4 adip. Anal. | [] | [] | ["{[Ni 3 (Hadip) 2 (bpy) 2 (H 2 O) 4 ] 3 9H 2 O} n"] | ["Ni(NO 3 ) 2 3 6H 2 O--1 mmol, 297 mg"] | [] | ["H 4 adip--0.2 mmol, 60 mg", "bpy--0.2 mmol, 30 mg"] | [] | [] | ["THF--5 mL", "H 2 O--5 mL"]
cg200850r | Synthesis of Zn(L 5 ) 2 ·2CHCl 3 (5). The procedure is similar to that of 2, using ligand HL 5 in place of HL 2 . Colorless crystals of 5 were afforded in yield of 23% in a week. Anal. Calcd. for C 36 H 28 ZnN 4 O 4 Cl 6 : C, 50.31; H, 3.26; N, 6.52. Found: C, 50.67; H, 3.46; N, 6.72%. FT-IR data (KBr pellet, cm −1 ): 3084 w, 1600 m, 1577 m, 1506 s, 1461 m, 1411 m, 1296 w, 1232 m, 1145 w, 1097 w, 1002 w, 757 m, 690 w, 551 w, 426 w. | [] | [] | ["Zn(L 5 ) 2 ·2CHCl 3", "C 36 H 28 ZnN 4 O 4 Cl 6"] | [] | [] | ["HL 5--NaN"] | [] | ["a week"] | []
j.ica.2017.08.032 | To a stirred solution of 1-[4-(benzyloxy)pyridin-2-yl]-2,3,7,8-tetrahydro-1H-imidazo[2,1b][1,3,5]triazepin-5(6H)-one (3g, 0.1 g, 0.296 mmol) in dimethylformamide containing 2% of H 2 O (7 mL) at a temperature of 20-22 °C was added copper(II) chloride (0.076 g, 0.446 mmol). Upon slow evaporation of the solvent at room temperature over 7 days crystals of the complex 4g were formed. The was filtered off, washed with a small amount of dimethylformamide and dried to give green crystals; yield 0.08 g (57%); mp. 235-238 °C; IR (KBr) δ [cm -1 ]: 3193, 3097, 2958, 1699, 1639, 1617, 1500, 1459, 1395, 1296, 1275, 1240, 1165, 1055, 1032, 746; Calcd for C 18 H 19 Cl 2 CuN 5 O 2 (471.83): C, 45.82; H, 4.06; N, 14.84; Found: C, 45.68; H, 3.98; N, 14.68. Dichloro{N 1 -[1-(4-methoxypyridin-2-yl)imidazolidin-2-ylidene]ethane-1,2diamine}copper(II) (5c) To a stirred solution of 1-(4-methoxypyridin-2-yl)-2,3,7,8-tetrahydro-1H-imidazo[2,1b][1,3,5]triazepin-5(6H)-one (3c, 0.1 g, 0.383 mmol) in dimethylformamide containing 2% of H 2 O (8 mL) at a temperature of 20-22 °C was added copper(II) chloride (0.1 g, 0.587 mmol). Upon slow evaporation of the solvent at room temperature over 14 days copper(II) complex 5c was formed. The product was filtered off, washed with a small amount of dimethylformamide and dried to give blue crystals; yield 0.05 g (35%); mp. 243-246 °C; IR (KBr) δ [cm -1 ]: 3442, 3364, 3059, 2975, 2922, 1677, 1617, 1475, 1447, 1295, 1264, 1233, 1084, 1063, 1029, 897, 837, 597; Calcd. for C 11 H 17 Cl 2 CuN 5 O (369.74): C, 35.73; H, 4.63; N, 18.94; Found: C, 35.64; H, 4.49; N, 18.57. Dichloro{N 1 -[1-(4-ethoxypyridin-2-yl)imidazolidin-2-ylidene]ethane-1,2diamine}copper(II) (5d) | [] | [] | ["complex 4g", "Dichloro{N 1 -[1-(4-methoxypyridin-2-yl)imidazolidin-2-ylidene]ethane-1,2diamine}copper(II) (5c)", "Dichloro{N 1 -[1-(4-ethoxypyridin-2-yl)imidazolidin-2-ylidene]ethane-1,2diamine}copper(II) (5d)"] | ["copper(II) chloride--0.076 g, 0.446 mmol", "copper(II) chloride--0.1 g, 0.587 mmol"] | [] | ["1-[4-(benzyloxy)pyridin-2-yl]-2,3,7,8-tetrahydro-1H-imidazo[2,1b][1,3,5]triazepin-5(6H)-one--3g, 0.1 g, 0.296 mmol", "1-(4-methoxypyridin-2-yl)-2,3,7,8-tetrahydro-1H-imidazo[2,1b][1,3,5]triazepin-5(6H)-one--0.1 g, 0.383 mmol"] | ["20-22 \nC", "room temperature"] | ["overnight", "14 days"] | ["dimethylformamide containing 2% of H 2 O--7 mL", "dimethylformamide containing 2% of H 2 O--8 mL"]
ic300274n | The solution turned red. The mixture was kept unstirred in a refrigerator. The red colored, X-ray quality, prismatic shaped single crystals started to separate within a few hours and were collected after 2 days.Complex 1. Yield: 0.950 g. (74%). C 22 H 32 Mn 2 N 10 O 4 (610.44) calcd.: C, 43.29; H, 5.28; N, 22.95, Found: C, 43.21; H, 5.37; N, 23.07. | [] | ["2 days"] | ["C 22 H 32 Mn 2 N 10 O 4"] | [] | [] | [] | [] | [] | []
j.poly.2012.11.020 | The solution was refrigerated (30 °C) overnight and the insoluble salts were ﬁltered off on an anaerobic frit. The ﬁltrate was reduced to 3.0 mL by evaporation, and was allowed to stand at room temperature to afford dark purple crystalline material, suitable for Xray diffraction analysis (0.368 g, 90%). FT-IR (KBr, cm 1 ): 3434, 3067, 2974, 2873, 1679, 1646, 1592, 1481, 1453, 1420, 1254, 1207, 1161, 1142, 1055, 953, 946, 910, 826, 773, 760, 748, 727, 712, 665, 622, 562, 552, 498, 463. UV–Vis (THF, nm), ( e ,M 1 cm 1 ): 277 (sh), 464 (sh), 578 (30); (DMF, nm), ( e ,M 1 cm 1 ): 540 (200), 576 (243). Elem. Anal. Calc. for C 32 H 28 N 4 F 9 O 5 CoK: C, 46.99; H, 3.45; N, 6.85. Found: C, 47.09; H, 3.49; N, 6.83%. | ["room temperature"] | ["overnight"] | ["C 32 H 28 N 4 F 9 O 5 CoK"] | [] | [] | [] | [] | [] | []
c3dt51905h | Synthesis of [Zn 2 (tdc) 2 (bbi) 2 ·(H 2 O) 2 ] n (3). Compound 3 was prepared in a similar way as 2, using Zn(NO 3 )·6H 2 O (0.10 mmol) instead of Cd(NO 3 ) 2 ·6H 2 O and bbi instead of bpp.Light yellow crystals of 3 were collected (yield: 29% based on Zn). Anal. Calcd for C 32 H 36 N 8 O 10 S 2 Zn 2 : C, 43.30; H, 4.09; N, 12.62%; found: C, 43.33; H, 4.16; N, 12.64%. IR spectrum (cm −1 ): 3454w, 3117m, 2937w, 1678s, 1608s, 1529s, 1466m, 1445w, 1359s, 1254s, 1109s, 953m, 858m, 804m, 773s, 681w, 660m, 625w, 541w. | [] | [] | ["[Zn 2 (tdc) 2 (bbi) 2 ·(H 2 O) 2 ] n", "C 32 H 36 N 8 O 10 S 2 Zn 2"] | ["Zn(NO 3 )·6H 2 O--0.10 mmol"] | [] | ["bbi--not specified"] | [] | [] | []
j.poly.2009.06.041 | 2.2.5. {[Co(TBTA)(3-bpo) 2 (H 2 O) 2 ](H 2 O) 2 } n (5) The same synthetic method as that for 1 was used except that H 2 BTA and Zn(NO 3 ) 2 6H 2 O were replaced by H 2 TBTA (48.2 mg, 0.1 mmol) and Co(OAc) 2 4H 2 O (25.0 mg, 0.1 mmol), respectively.Red block crystals of 5 were obtained after ca. 1 week in 66% yield (35.0 mg, based on 3-bpo). Anal. Calc. for C 32 H 24 CoN 8 O 10 Br 4 :C, 36.29; H, 2.28; N, 10.58. Found: C, 35.92; H, 1.98; N, 10.26%. IR (cm 1 ): 3359bs, 1578vs, 1471m, 1402s, 1320s, 1195w, 1082m, 1031m, 967w, 877w, 801m, 696s, 628w, 566m.2.2.6. [Pb(TBTA)(3-bph)] n (6) The same synthetic method as that for 1 was used except that H 2 BTA and Zn(NO 3 ) 2 6H 2 O were replaced by H 2 TBTA (48.2 mg, 0.1 mmol) and Pb(OAc) 2 3H 2 O (38.0 mg, 0.1 mmol), respectively. | [] | [] | ["{[Co(TBTA)(3-bpo) 2 (H 2 O) 2 ](H 2 O) 2 } n", "C 32 H 24 CoN 8 O 10 Br 4"] | ["Co(OAc) 2 ?4H 2 O--25.0 mg, 0.1 mmol"] | [] | ["H 2 TBTA--48.2 mg, 0.1 mmol", "3-bpo--not specified"] | [] | ["ca. 1 week"] | []
ejic.201402269 | The solution was ultrasonicated for 2 min and a green precipitate corresponding to compound 6 appeared immediately. Then, the solution was heated at 100 °C for five days, after which single crystals started to grow. Despite the good shape and quality of the crystals, they suffered rapid degradation when dried on air upon removal from the mother liquors due to the solid state transformation that takes place to render a previously published compound.[26] The chemical characterisation given is in good agreement with such a compound. IR (KBr pellets): ν ˜ = 3430 (vs), 3260 (sh) [υ(O–H)], 3000 (s), 2920 (m) [υ(C–H) pmdc ], 1675 (vs), 1620 (sh), 1550 (m), Table 9. Crystallographic data and structure refinement details of all compounds. | [] | ["2 min"] | [] | [] | [] | [] | ["100 °C"] | ["five days"] | []
ic951326p | N-(2-Aminoethyl)-trans-1,2-diaminocyclohexane-N,N′,N′′-pentaacetic Acid (1). Triamine 4 (1.0 g, 3.75 mmol) and Na 2 CO 3 (3.58 g, 33.8 mmol) were combined in DMF (20 mL). While this was being heated to ca. 90 °C, tert-butyl bromoacetate (4.39 g, 22.5 mmol) was added. The reaction was stirred under argon at 90 °C for 18 h, cooled to room temperature, and extracted into CH 2 Cl 2 (100 mL) and washed with a saturated salt solution (3 × 100 mL). The CH 2 Cl 2 solution was dried over MgSO 4 , filtered and rotary evaporated to a thick oil (MS (CI/NH 3 ): 728 (M + 1)). The oil was then treated with trifluoroacetic acid (TFA) (25 mL) and stirred under argon for 18 h. The acid was removed via rotary evaporation and the residue was taken up in water (20 mL). The solution was loaded onto an AG50WX8 cation exchange resin column (200-400 mesh, H + form, 2.6 × 20 cm) and washed with water until the eluent was neutral. The crude product was eluted from the column with2MNH 3 (aq) (1.0 L). The basic solution was concentrated to a solid which was vacuum dried. The solid (300-400 mg portions per run) was dissolved in water (ca. 5 mL) and loaded onto an AG1X8 anion exchange resin column (200-400 mesh HCO 2 H form, 1.6 × 30 cm). The column was washed with water (11 fractions, 18 × 150 mm tubes) after whicha2Lgradient of 0.0-2.25 M formic acid was run through the column to elute the product (88 18 × 150 mm tubes). The product was routinely found in tubes 65-77 and visualized by use of AA-III dye yttrium complex. The dye complex (0.25 mL) was diluted with an equal amount of H 2 O, and each fraction was tested by adding a 10 µL aliquot of the fraction to the blue solution. | [] | [] | ["N-(2-Aminoethyl)-trans-1,2-diaminocyclohexane-N,N′,N′′-pentaacetic Acid", "NaN"] | [] | [] | ["Triamine 4--1.0 g, 3.75 mmol", "tert-butyl bromoacetate--4.39 g, 22.5 mmol"] | ["90 °C"] | ["18 h"] | ["DMF--20 mL", "CH 2 Cl 2--100 mL", "trifluoroacetic acid (TFA)--25 mL", "water--20 mL"]
ejic.201000484 | C 22.4, H 2.5, N 13.5, S 7.7; found C 22.5, H 2.8, N 13.4, S 7.6.Compound 3: An aqueous solution of [Na 2 MoO 4 ]·2H 2 O (0.194 g, 0.8 mmol) was acidified with four drops of HCl (37%) and small solid portions of (H 2 L⬘)Cl [28] (0.099 g, 0.4 mmol) were added to the mixture with vigorous stirring. After 2 h, the yellow precipitate of 3 was filtered off, washed with water, ethanol and acetone and dried under vacuum; yield: 0.1561 g, 98 %. IR (KBr): ν ˜ = 3425 (br m), 3259 (br m), 3093 (vw), 2998 (vw), 1617 (m), 1586 (m), 1556 (m), 1509 (s), 1469 (m), 1435 (w), 1326 (w), 1298 (m), 1264 (m), 1225 (s), 1152 (w), 1128 (m), 1093 (w), 1050 (m), 998 (w), 943 (vs), 915 (vs), 887 (w), 848 (m), 779 (w), 711 (br m), 679 (m), 625 (w), 587 (w), 558 (w), 515 (w), 474 (w), 414 (w) cm –1 . | [] | [] | ["Compound 3"] | ["[Na 2 MoO 4 ]·2H 2 O--0.194 g, 0.8 mmol"] | [] | ["(H 2 L⬘)Cl [28]--0.099 g, 0.4 mmol"] | [] | ["2 h"] | ["HCl (37%)--four drops"]
j.poly.2012.06.081 | 2.2.3. Synthesis of {[Cd(btp) 3 ](ClO 4 ) 2 } n (3) and {[Cd(btp) 3 ](BF 4 ) 2 } n (4) The synthetic procedure was similar to that of 1, except that Cd(ClO 4 ) 2 6H 2 O or Cd(BF 4 ) 2 (0.50 mmol) was used instead of Cd(NO 3 ) 2 3H 2 O and NaN 3 . The colorless crystals of 3 and 4 were obtained after about 2 weeks. Anal. Calc. for C 21 H 30 CdCl 2 N 18 O 8 (3): C, 29.82; H, 3.57; N, 29.81. Found: C, 29.76; H, 3.51; N, 29.74%. Anal. Calc. for C 21 H 30 B 2 CdF 8 N 18 (4): C, 30.74; H, 3.68; N, 30.73. Found: C, 30.71; H, 3.65; N, 30.69%. IR data (cm 1 ) for 3: 1521s, 1434w, 1286m, 1212m, 1133vs, 1098vs, 1067m, 988m, 881w, 675m, 645w, 624w for 3. IR data (cm 1 ) for 4: 1517s, 1449w, 1278s, 1205s, 1130vs, 1083s, 1035s, 980m, 959w, 882m, 674m, 654w, 521w. | [] | [] | ["{[Cd(btp) 3 ](ClO 4 ) 2 }\n", "{[Cd(btp) 3 ](BF 4 ) 2 }\n", "C 21 H 30 CdCl 2 N 18 O 8", "C 21 H 30 B 2 CdF 8 N 18"] | ["Cd(ClO 4 ) 2 \n6H 2 O--0.50 mmol", "Cd(BF 4 ) 2--0.50 mmol"] | [] | ["btp--not specified"] | [] | ["about 2 weeks"] | []
acs.inorgchem.8b02096 | Synthetic Procedures for 1−6. All compounds, 1−6, were prepared in an analogous manner using the following procedure. A 0.12 mmol portion of the appropriate lanthanide(III) chloride hexahydrate and 0.12 mmol of apdo were added together to 1.5 mL of distilled water. The resulting suspension was heated to the boiling point with stirring to obtain the clear red solution. This solution was added to the freshly prepared yellowish solution of 0.12 mmol of potassium hexacyanocobaltate(III) in 0.5 mL of distilled water. The mixing of these two solutions resulted in the precipitation of the orange powder which was separated by a suction ﬁltration. The clear red ﬁltrate was left for crystallization in the darkness. After 1 week, red platelet crystals of the compounds, 1− 6, were collected, washed with water and methanol, and dried in the air to obtain crystalline materials with good stability under ambient conditions. All the applied lanthanides resulted in the crystalline products with the analogous formula, [{Ln III (apdo)(H 2 O) 4 }{Co III (CN) 6 }]·2H 2 O (Ln = Nd, 1; Tb, 2; Dy, 3; Er, 4; Tm, 5; Yb, 6), as determined by singlecrystal X-ray diﬀraction analysis supported by the CHN elemental analysis (see below), IR absorption spectra showing the presence of organic ligand and cyanides (Figure S1, Supporting Information), and thermogravimetric studies ( Figure S2, Supporting Info rmation). | [] | [] | ["1", "2", "3", "4", "5", "6"] | ["lanthanide(III) chloride hexahydrate--0.12 mmol", "potassium hexacyanocobaltate(III)--0.12 mmol"] | [] | ["apdo--0.12 mmol"] | [] | ["1 week"] | ["distilled water--1.5 mL", "distilled water--0.5 mL"]
j.ica.2011.03.068 | 4.3. Preparation of [CuBr 2 (bpfp)] n (2) CuBr 2 (157 mg, 0.703 mmol) and bpfp (133 mg, 0.443 mmol), were placed into 8 mL (444 mmol) distilled H 2 O in a Teﬂon-lined 23 mL Parr acid digestion bomb. The bomb was sealed and heated at 120 °C for 96 h, whereupon it was cooled slowly in air to 25 °C. | [] | [] | ["[CuBr 2 (bpfp)] n"] | ["CuBr 2--157 mg, 0.703 mmol"] | [] | ["bpfp--133 mg, 0.443 mmol"] | ["120 \n°C"] | ["96 h"] | ["distilled H 2 O--8 mL (444 mmol)"]
00958970801986783 | The preparation method for 2 was the same as described for 1, but [Zn(sac) 2 (H 2 O) 4 ]  2H 2 O was replaced by [Cd(sac) 2 (H 2 O) 4 ]  2H 2 O. Yield 90% (Found: C, 36.3, H, 3.0, N, 9.7; C 18 H 16 N 4 O 8 S 2 Cd Calcd: C 36.5, H 2.7, N 9.5%). | [] | [] | ["[Cd(sac) 2 (H 2 O) 4 ]  2H 2 O", "C 18 H 16 N 4 O 8 S 2 Cd"] | [] | [] | [] | [] | [] | []
c3ce40161h | [CoTPPS 0.5 (bipy)(H 2 O) 2 ]?6H 2 O (2). meso-Tetraphenyl porphine-4,49,499,4999-tetrasulfonic acid tetrasodium salt (10.2 mg, 0.01 mmol) and Co(NO 3 )?6H 2 O (5.8 mg, 0.02 mmol) were dissolved in distilled water (10 mL) and the solution was stirred for 30 min. Then, 4,49-bipyridine (9.4 mg, 0.06 mmol) was dissolved in hot (70 uC) distilled water (5 mL) and added to the mixture in a 100 mL CEM EasyPrep microwave vessel. The mixture was heated by microwave under autogenous pressure at 160 uC for 2 h, and then cooled naturally to room temperature, yielding diffraction quality prismatic dark blue crystals. (Found: C, 45.8(3); H, 4.47(3); N, 6.89(2); S, 7.80(3). | ["room temperature"] | [] | ["[CoTPPS 0.5 (bipy)(H 2 O) 2 ]?6H 2 O", "meso-Tetraphenyl porphine-4,49,499,4999-tetrasulfonic acid tetrasodium salt"] | ["Co(NO 3 )?6H 2 O--5.8 mg, 0.02 mmol"] | [] | ["meso-Tetraphenyl porphine-4,49,499,4999-tetrasulfonic acid tetrasodium salt--10.2 mg, 0.01 mmol", "4,49-bipyridine--9.4 mg, 0.06 mmol"] | ["70 uC", "160 uC"] | ["30 min", "2 h"] | ["distilled water--10 mL", "distilled water--5 mL"]
c002492a | [(py)Zn] 2 (l-OBc) 4 (3)·py. Used ZnEt 2 (2.00 mL, 2.00 mmol), H–OBc (0.409 g, 4.00 mmol) and py (~10 mL). Yield (0.523 g, 75.5%). Elemental Analysis. Found: C, 52.49; H, 6.60; N, 4.15. | [] | [] | ["(py)Zn] 2 (l-OBc) 4 (3)·py", "C 52 H 66 N 4 O 4 Zn 2"] | ["ZnEt 2--2.00 mL, 2.00 mmol"] | [] | ["H–OBc--0.409 g, 4.00 mmol", "py--~10 mL"] | [] | [] | []
c0ce00190b | Synthesis of [Zn(L1)(biim-5)] n (3). The preparation of 3 was similar to that of 1 except that biim-3 was replaced by biim-5 (0.10 mmol, 20.4 mg), Colourless block crystals of 3 were obtained. Yield: 31% (based on Zn). Elemental analysis (%): calcd for C 20 H 22 N 4 O 4 Zn (M r ¼ 447.79): C 53.65, H 4.95, N 12.51; found: C 53.62, H 4.93, N 12.48. IR (cm 1 ): 3428 (s), 2931 (m), 2070 (m), 1632 (s), 1580 (s), 1335 (s), 1111 (s), 953 (m), 841 (m), 786 (m), 724 (m), 656 (m). | [] | [] | ["[Zn(L1)(biim-5)] n", "C 20 H 22 N 4 O 4 Zn"] | [] | [] | ["biim-5--0.10 mmol, 20.4 mg"] | [] | [] | []
j.poly.2020.114504 | 2.3.2. Synthesis of [Zn(3-dpaa) 0.5 (2,5-TDC)(H 2 O) 2 ] (2) Complex 2 was prepared in the same way as 1, except that ZnCl 2 (0.027 g, 0.2 mmol) was used instead of CdCl 2 ·2.5H 2 O. Colorless block-shape crystals suitable for X-ray diffraction of 2 were obtained (yield: 19% based on Zn). Anal. Calcd. for C 14 H 15 N 2 O 7 SZn: C 39.97, H 3.59, N 6.66. Found: C 39.93, H 3.61, N 6.60%. υ max (KBr)/cm -1 : 3345 (m), 1686 (s), 1588 (s), 1539 (s), 1480 (w), 1427 (s), 1360 (s), 1282 (m), 1198 (w), 1155 (m), 1112 (m), 1027 (m), 927 (w), 823 (m), 773 (s), 698 (m), 649 (w), 568 (w). | [] | [] | ["[Zn(3-dpaa) 0.5 (2,5-TDC)(H 2 O) 2 ]", "C 14 H 15 N 2 O 7 SZn"] | ["ZnCl 2--0.027 g, 0.2 mmol"] | [] | [] | [] | [] | []
cg060741x | Structure 1 was synthesized from a mixture of Zn(NO 3 ) 2 ‚6H 2 O (0.29 g, 100 mmol), TRZ (0.07 g, 100 mmol), and SIP (0.27 g, 100 mmol) with ethanol (2.56 g, 56 mmol) and deionized water (2.00 g, 111 mmol) as solvents. The reactants were heated at 170 °C for 3 days. Yellow, transparent block-shaped crystals were obtained as products. For structure 2, a mixture containing Zn(NO 3 ) 2 ‚6H 2 O (0.29 g, 100 mmol), TRZ (0.07 g, 100 mmol), SIP (0.16 g, 60 mmol), and DMF (7.00 g, 96 mmol) was heated at 170 °C for 1 day. The resulting products were aggregates of tiny, colorless needles. | [] | [] | [] | ["Zn(NO 3 ) 2 ‚6H 2 O--0.29 g, 100 mmol"] | [] | ["TRZ--0.07 g, 100 mmol", "SIP--0.27 g, 100 mmol", "SIP--0.16 g, 60 mmol"] | ["170 \nC"] | ["3 days", "1 day"] | ["ethanol--2.56 g, 56 mmol", "deionized water--2.00 g, 111 mmol", "DMF--7.00 g, 96 mmol"]
j.jssc.2012.08.055 | 2.4.2. [Mn(DFDC)(2,2 0 -bpy)] n (2) AmixtureofMnCl 2  4H 2 O (0.01 mmol, 1.98 mg), 2,2 0 -bpy (0.015 mmol, 2.34 mg) and H 2 DFDC (0.005 mmol, 1.55 mg) was placed in a 10 mL vial containing H 2 O (1.0 mL), EtOH (1.5 mL), MeOH (5.0 mL). The vial was sealed, heated at 80 1C for 5 days, and allowed to cool to room temperature. The crystals suitable for X-ray diffraction were collected by ﬁltration, washed with diethyl ether, and dried in air. Yield: 45% (based on the H 2 DFDC ligand). Elemental anal. Cacd (%) for 2 (C 29 H 24 MnN 2 O 4 ): C, 67.05; H, 4.66; N, 5.39. Found: C, 67.17; H, 4.52; N, 5.48; IR (KBr, cm  1 ): 3434(m), 3101(w), 3069(w), 2958(s), 2933(w), 2876(w), 2851(w), 2667(s), 2551(w), 1682(vs), 1594(s), 1557(m), 1489(w), 1472(s), 1440(vs), 1381(vs), 1317(m), 1282(s), 1254(s),1169(m), 1156 (w), 1141(w), 1116(w), 1080(w), 1054(m), 1042(w), 1016(vs), 915(w), 906(w), 851(w), 835(m), 817(w), 781(vs), 775(vs), 761(vs), 737(s), 660(w), 649(m), 623(w). | [] | [] | ["Mn(DFDC)(2,2'-bpy)"] | ["MnCl 2  4H 2 O--0.01 mmol, 1.98 mg"] | [] | ["2,2'-bpy--0.015 mmol, 2.34 mg", "H 2 DFDC--0.005 mmol, 1.55 mg"] | ["80 \nC"] | ["5 days"] | ["H 2 O--1.0 mL", "EtOH--1.5 mL", "MeOH--5.0 mL"]
cg500751e | Synthesis of {[Zn 1.5 (HL 2 )(3-abpt)(H 2 O)]·H 2 O} n (8). A mixture of Zn(NO 3 ) 2 ·6H 2 O (60 mg, 0.20 mmol), H 4 L 2 (23 mg, 0.05 mmol), 3abpt (12 mg, 0.05 mmol), H 2 O (5.0 mL), DMF (1.0 mL), and three drops of HNO 3 (2.0 mol·L −1 ) was sealed in a 15 mL Teﬂon-lined reactor and heated at 120 °C for 72 h. Colorless crystals of 8 were Scheme 1. Coordination Modes of H 4 L 1 ,H 4 L 2 , and 3/4-Abpt in 1−8 Crystal Growth & Design Article dx.doi.org/10.1021/cg500751e ¦ Cryst. Growth Des. 2014, 14, 4155−41654156 | [] | [] | ["{[Zn 1.5 (HL 2 )(3-abpt)(H 2 O)]·H 2 O} n", "8"] | ["Zn(NO 3 ) 2 ·6H 2 O--60 mg, 0.20 mmol"] | [] | ["H 4 L 2--23 mg, 0.05 mmol", "3abpt--12 mg, 0.05 mmol"] | ["120 °C"] | ["72 h"] | ["H 2 O--5.0 mL", "DMF--1.0 mL", "HNO 3--three drops of 2.0 mol·L −1"]
d0ce01661f | C 6 U-3Py. To a degassed solution of 1-hexyl-5-iodouracil C 6 U-I (314 mg, 0.97 mmol, 1 eq.) in DMF (15 mL) and Et 3 N (4.5 mL) were added Pd(PPh 3 ) 2 Cl 2 (34 mg, 50 μmol, 0.05 eq.), CuI (3.7 mg, 19 μmol, 0.02 eq.) and 3-ethynylpyridine (100.5 mg, 0.97 mmol, 1 eq.). The solution was stirred overnight at 50 °C under an argon atmosphere. After evaporation of the solvents, the brown crude material was purified by column chromatography (CH 2 Cl 2 : MeOH (96 : 4)) yielding C 6 U-3Py as a pale yellow solid (251 mg, 87%). | [] | [] | ["C 6 U-3Py"] | ["Pd(PPh 3 ) 2 Cl 2--34 mg, 50 μmol, 0.05 eq.", "CuI--3.7 mg, 19 μmol, 0.02 eq."] | [] | ["1-hexyl-5-iodouracil C 6 U-I--314 mg, 0.97 mmol, 1 eq.", "3-ethynylpyridine--100.5 mg, 0.97 mmol, 1 eq."] | ["50 °C"] | ["overnight"] | ["DMF--15 mL"]
zaac.201600094 | Synthesis of [Cu(2,3-pydc)(dth) 0.5 (DMF)]·2H 2 O (2): The preparation of 2 was similar to that of 1, except that dth (0.028 g, 0.1 mmol) was used instead of dtb. Bule block-shaped crystals were obtained.Yield: 49 % (based on Cu). C 15 H 21 CuN 6 O 8 (476.92): calcd. C 37.78; H 4.44; N 17.62%; found: C 38.02; H 4.36; N 17.48%. IR (KBr): ν ˜ = 3348 (m), 2365 (w), 2183 (w), 1676 (w), 1631 (w), 1572 (s), 1477 (s), 1429 (s), 1371 (m), 1279 (m), 1234 (s), 941 (w), 845 (m), 785 (w), 698 (m), 523 (w) cm –1 .Preparation of Cu(NO 3 ) 2 ·3H 2 O-, 2,3-H 2 pydc-, 1-, or 2-CPE: A carbon paste electrode modified with 1 (1-CPE) was fabricated as follows: CP 1 (0.03 g) and graphite powder (0.50 g) were mixed and ground together with an agate mortar and pestle for approximately 30 min to achieve uniformity. Paraffin oil (0.15 mL) was added to the abovementioned mixture with stirring. The resulting mixture was packed into a glass tube (3 mm inner diameter) to a length of 8 mm. The tube Z. Anorg. Allg. Chem. 0000, 0–0 © 0000 WILEY-VCH Verlag GmbH & Co. KGaA, Weinheim4 surface was wiped with the weighing paper. The electrical contact was established with a copper stick. | [] | [] | ["[Cu(2,3-pydc)(dth) 0.5 (DMF)]·2H 2 O", "C 15 H 21 CuN 6 O 8"] | ["Cu(NO 3 ) 2 ·3H 2 O--NaN"] | [] | ["2,3-pydc--NaN", "dth--0.028 g, 0.1 mmol"] | [] | [] | ["DMF--NaN"]
c0gc00342e | Typical procedure for the synthesis of 5-iodo-1,2,3-triazoles; synthesis of 5-iodo-4-phenyl-1-(phenylthiomethyl)-1H-1,2,3-triazole (7a): 0.0168 g (2 mol%) of catalyst 3 was dissolved in 2 mL of H 2 O under air. 1-Iodophenylacetylene (1 mmol, 0.228 g) and (azidomethyl)(phenyl)sulfane (1 mmol, 0.142 mL) were added in the presence of 0.012 mL (10 mol%) of 2,6-lutidine. The reaction was stirred at room temperature for 8 h, after which time a yellow powder had formed. The crude of the reaction was washed with CH 2 Cl 2 (3 ¥ 10 mL) and the combined organic fractions were concentrated by evaporation to give 7a as a white solid (0.377 g, 96%). | [] | [] | ["5-iodo-4-phenyl-1-(phenylthiomethyl)-1H-1,2,3-triazole (7a)"] | [] | ["2,6-lutidine--0.012 mL (10 mol%)"] | [] | ["room temperature"] | ["8 h"] | ["H 2 O--2 mL", "CH 2 Cl 2--3 ¥ 10 mL"]
s11243-016-0114-8 | Synthesis of [Ni(L) 2 (DCTP)] n (1) A mixture of Ni(OAc) 2 4H 2 O (24.9 mg, 0.1 mmol), the free ligand L (31.4 mg, 0.1 mmol), H 2 DCTP (23.5 mg, 0.1 mmol), and distilled water (10 mL) was charged into a Teﬂon-lined stainless vessel and heated from room temperature to 140 °C for 72 h and then cooled to room temperature at a rate of 5 °C/h. The resulting crystals were ﬁltered out, washed with small quantities of cold distilled water and dried overnight, giving green block crystals.Yield, 47.7% referred to Ni(OAc) 2 4H 2 O. Anal. Calc. for C 48 H 38 NiCl 2 N 8 O 4 (M r = 920.47): C, 62.6; H, 4.2; N, 12.2%. Found: C, 62.6; H, 4.2; N, 12.2%. IR (KBr, cm -1 ): 3033w, 2966m, 1639m, 1578s, 1352w, 1233w, 1034s, 773w, 659m, 568s, 498w. | [] | [] | ["[Ni(L) 2 (DCTP)] n", "C 48 H 38 NiCl 2 N 8 O 4"] | ["Ni(OAc) 2 ?4H 2 O--24.9 mg, 0.1 mmol"] | [] | ["the free ligand L--31.4 mg, 0.1 mmol", "H 2 DCTP--23.5 mg, 0.1 mmol"] | ["140 \nC"] | ["72 h"] | ["distilled water--10 mL"]
j.jinorgbio.2019.110950 | : 388 nm; ε: 31910 M -1 cm -1 (DMF; [C6] = 1.13 × 10 -5 M). Melting point: 268°C (decomp.). FT-IR (KBr pellets, cm -1 ):1623 [s, δ(C-N) imine ]. Raman (cm -1 ): 1657 [s, ν (C=O)]; 1622 [s, δ(C-N) imine ]. Elem. Anal. Calc: C 17 H 21 ClCuN 4 O 7; M.W.= 492.37 g.mol -1 ; C 41.43; H 4.26; N 11.37; Found: C 41.41; H 4.24; N 11.35. Journal Pre-proof | [] | [] | [] | ["NaN--NaN"] | [] | ["NaN--NaN"] | [] | [] | ["DMF--NaN"]
d0ce00585a | trans-[Cu(D-Leu)(L-Leu)] n (2). Three copper(II) compounds [copper(II) acetate monohydrate (0.099 g, 0.5 mmol), copper(II) chloride dihydrate (0.085 g, 0.5 mmol), copper(II) hydroxide (0.488 g, 0.5 mmol)] were used for the syntheses. Each salt and DL-Leu (0.131 g, 1.0 mmol) were mixed with 10 mL of solvent (water, ammonia, methanol, ethanol, water/methanol mixture 1:1, water/ethanol mixture 1:1, pyridine, pyridine/water 1:1, pyridine/methanol 1:1 mixture) and refluxed for 30 min. Violet powder of 2 and the colorless mother liquor formed. When pyridine/water mixture (1:1 v/v) was used as a solvent, a violet powder of 2 and a blue solution were formed. The powder was filtered off and the blue solution was separated into volumes of 300 μL. After several weeks, small violet needles, suitable for X-ray structural analysis, were formed. IR (ATR): 𝜈 = 3277 cm −1 (N–H), 3241 cm −1 (N–H), 3144 cm −1 (N– H), 2957 cm −1 (C–H), 2927 cm −1 (C–H), 2871 cm −1 (C–H), 1613 cm −1 (COO), 1572 cm −1 (NH 2 ), 1471 cm −1 (C–H), 1126 cm −1 (NH 2 ), 986 cm −1 (CH 3 ), 791 cm −1 (CH 2 ), 763 cm −1 (CH 2 ), 728 cm −1 (COO), 657 cm −1 (NH 2 ), 578 cm −1 (COO), 491 cm −1 (Cu–N), 454 cm −1 (C–C), 438 cm −1 (C–C). | [] | ["several weeks"] | ["trans-[Cu(D-Leu)(L-Leu)] n"] | ["copper(II) acetate monohydrate--0.099 g, 0.5 mmol", "copper(II) chloride dihydrate--0.085 g, 0.5 mmol", "copper(II) hydroxide--0.488 g, 0.5 mmol"] | [] | ["DL-Leu--0.131 g, 1.0 mmol"] | ["refluxed"] | ["30 min"] | ["water", "ammonia", "methanol", "ethanol", "water/methanol mixture 1:1", "water/ethanol mixture 1:1", "pyridine", "pyridine/water 1:1", "pyridine/methanol 1:1 mixture"]
j.molstruc.2009.06.014 | 2.2. Synthesis Compound 1 was synthesized from a mixture of (NH 4 ) 6 Mo 7 O 24 .4H 2 O (0.625 mmol, 0.7724 g), CuCl 2 2H 2 O (5 mmol, 0.8524 g), piperazine hexahydrate (7.5 mmol, 1.456 g) and water.The reactants were taken in a 30 ml capacity teﬂon lined stainless steel acid digestion reactor and heated at 150 °C for three days. Initial and ﬁnal pH appeared to be 6. Green colored product was ﬁltered off and washed with water followed by acetone and dried in air. A careful analysis of the bulk powder showed the product to be a mixture of 1 and 2 in addition to an unidentiﬁed phase (see Fig. S1) that was further conﬁrmed by powder and single crystal XRD. We did not succeed in obtaining 1 as a pure phase. Additional characterization of 1 was performed by grinding single crystals isolated from the reaction. FTIR (KBr pellet, cm 1 ) for 1: Strong bands in the region 800–960 cm 1 are attributed to m (Mo@O) vibrations. | [] | [] | [] | ["(NH 4 ) 6 Mo 7 O 24 .4H 2 O--0.625 mmol, 0.7724 g", "CuCl 2 \n2H 2 O--5 mmol, 0.8524 g"] | [] | ["piperazine hexahydrate--7.5 mmol, 1.456 g"] | ["150 \nC"] | ["three days"] | ["water--not specified"]
ic049883b | Solutions composed by 1.6 µL of plasmid (40 µg/mL), 4 µLof studied compound dissolved in DMSO (0.1 mM), and 8.4 µL Tris buffer solution (10 mM) were incubated for1hat37°C. This was followed by addition of gel loading solution, and each sample was loaded directly into different wells on a 1.5% agarose gel for analysis by electrophoresis at 75 V for 3 h. The gel was stained with ethidium bromide and photographed under UV light in a transilluminator. | [] | [] | [] | [] | [] | [] | ["37 \nC"] | ["1 h"] | ["DMSO--4 µL", "Tris buffer solution--8.4 µL"]
j.poly.2015.01.039 | 2.2.3. {[Co(HL) 2 (H 2 O) 2 ]Cl 2 } n (3) A buffer layer of 5 mL of a methanol/water (1/4, v/v) mixed solvent was carefully layered over 4 mL of an aqueous solution of CoCl 2 6H 2 O (0.018 g, 0.05 mmol), then 4 mL of a methanol solution of HL (0.011 g, 0.05 mmol) and NaOH (0.002 g, 0.05 mmol) was layered over the buffer layer. After four weeks, pink block crystals of 3 were obtained with a yield of 29%. Anal. Calc. for C 24 H 24 Cl 2 N 8 O 2 Co (3): C, 48.78; H, 4.09; N, 18.96. Found: C, 48.80; H, 4.05; N, 18.95%. | [] | ["four weeks"] | ["{[Co(HL) 2 (H 2 O) 2 ]Cl 2 } n", "C 24 H 24 Cl 2 N 8 O 2 Co"] | ["CoCl 2 ?6H 2 O--0.018 g, 0.05 mmol"] | [] | ["HL--0.011 g, 0.05 mmol", "NaOH--0.002 g, 0.05 mmol"] | [] | [] | ["methanol/water--5 mL", "methanol--4 mL"]
c003986a | Anal. calcd for C 30 H 42 O 26 Cd 3 : C 31.17, H 3.66%; found C 30.88, H 3.91%. IR (KBr, cm 1 ): 3385 (s), 1608 (s), 1585 (m), 1542 (s), 1447 (s), 1396 (s), 1288 (m), 1151 (w), 1076 (w), 1012 (w), 940 (w), 913 (w), 861 (m), 768 (s), 737 (s), 535 (m).Synthesis of {[Cd 2 (HL) 2 (timp)(H 2 O) 4 ]$(H 2 O) 4 } n (2). A mixture of Cd(NO 3 ) 2 $4H 2 O (30.84 mg, 0.1 mmol), H 3 L (10 mg, 0.035 mmol), timp (4 mg, 0.015 mmol) and DMF–H 2 O (1 : 3, v/v, 8 mL) was placed in a Parr Teﬂon-lined stainless steel vessel (15 mL) under autogenous pressure and heated at 80  C for 48 h. The large quantities of colourless block crystals with a little white powder were obtained. The pure phase 2 was given after being ﬁltered off, washed with mother liquid, and dried under ambient conditions. Yield of the reaction was ca. 83% based on H 3 L. | [] | [] | ["{[Cd 2 (HL) 2 (timp)(H 2 O) 4 ]$(H 2 O) 4 } n", "C 30 H 42 O 26 Cd 3"] | ["Cd(NO 3 ) 2 $4H 2 O--30.84 mg, 0.1 mmol"] | [] | ["H 3 L--10 mg, 0.035 mmol", "timp--4 mg, 0.015 mmol"] | ["80 \n C"] | ["48 h"] | ["DMF-H 2 O (1 : 3, v/v)--8 mL"]
c1dt11481f | IR data for 1 (KBr, cm -1 ): 3435(vs), 2925(w), 1603(m), 1533(m), 1501(m), 1458(w), 1348(m), 1259(m), 1148(m), 1104(w), 908(w), 845(m), 779(m), 465(w). IR data for 2 (KBr, cm -1 ): 3400(vs), 2925(w), 1602(s), 1534(m), 1501(m), 1470(w), 1348(s), 1266(m), 1147(m), 1104(w), 910(w), 843(m), 768(s), 475(w). IR data for 3 (KBr, cm -1 ): 3429(vs), 2925(w), 1606(m), 1533(m), 1504(w), 1454(w), 1351(m), 1250(m), 1155(m), 1103(w), 911(w), 857(m), 772(m), 483(w).Syntheses of 4–6 H 3 L 1 (0.2 mmol) was dissolved in 10 ml of H 2 O and the pH value was adjusted to about 3.0 by the addition of 1 M NaOH solution. | [] | [] | [] | [] | [] | [] | [] | [] | []
00958972.2012.713099 | 2.2.5. Synthesis of terphenyl-2,5,2 0 ,5 0 -tetracarboxylic acid (H 4 qptc, VI). Mixture of V (50 mmol, 25.9 g) and 10 g NaOH in 500 mL H 2 O was refluxed for 2 h and then cooled to room temperature. The solution was neutralized with concentrated HCl. White powder was obtained in 92% yield. EI-MS: m/z [M  H]  , 405.1 (Calcd for C 22 H 14 O 8 , 406.1). Anal. Calcd for C 22 H 14 O 8 (%): C, 65.03; H, 3.47. Found: C, 64.93; H, 3.39. | [] | [] | ["terphenyl-2,5,2',5'-tetracarboxylic acid (H 4 qptc, VI)", "C 22 H 14 O 8"] | [] | [] | ["V--50 mmol, 25.9 g"] | ["reflux"] | ["2 h"] | ["H 2 O--500 mL"]
ic971614g | The bomb was heated to 160 °C and held at that temperature for 3 days. The bomb was then allowed to cool to room temperature in the oven after the oven was turned off. The product, maroon rod crystals of 3, was filtered off and washed with water and diethyl ether and dried. Product yields based on Co(CH 3 COO) 2 ‚4H 2 O were typically >80%. Other solvents, for example water/acetone and water/methanol, give crystalline 3, but the purity and crystal quality declined. No crystalline product was obtained in pure water. Interestingly, we observed that if pyrazine was present in the reaction as a competing ligand for 4,4′-bipy, the crystal quality of 3 was greatly enhanced even though the corresponding pyrazine compound was not formed. | [] | [] | ["3"] | ["Co(CH 3 COO) 2 ‚4H 2 O--NaN"] | [] | ["4,4′-bipy--NaN", "pyrazine--NaN"] | ["160 \nC"] | ["3 days"] | []
s11224-011-9870-4 | Synthesis of the complexes [Eu(BDC) 0.5 (BTEC) 0.5 (H 2 O)] (1) Single crystals of 1 were grown by hydrothermal reaction method in the system of water. EuCl 3 6H 2 O (0.20 g, 0.55 mmol), 1,2,4,5-benzenetetracarboxylic acid (H 4 BTEC, 0.06 g, 0.24 mmol), and 1,4-benzene-dicarboxylic acid (H 2 BDC 0.07 g, 0.42 mmol) were mixed in a 25 mL beaker and stirred. The pH value was adjusted to 5.0 with diisopropylanmine. After being stirred for 2 h, the ﬁnal reaction mixture was sealed in the bomb and heated at 160 °C for 3 days, then cooled at 10 °C/3 h to 100 °C, followed by slow cooling to room temperature. After ﬁltration, the product was washed with distilled water and air dried. | [] | [] | ["[Eu(BDC) 0.5 (BTEC) 0.5 (H 2 O)]", "NaN"] | ["EuCl 3 ?6H 2 O--0.20 g, 0.55 mmol"] | [] | ["1,2,4,5-benzenetetracarboxylic acid (H 4 BTEC)--0.06 g, 0.24 mmol", "1,4-benzene-dicarboxylic acid (H 2 BDC)--0.07 g, 0.42 mmol"] | ["160 \nC", "100 \nC", "room temperature"] | ["2 h", "3 days"] | ["water--NaN"]
c5dt03537f | Preparation of N 3 P 3 (O-C 5 H 4 N-3) 6 (L) A mixture of N 3 P 3 Cl 6 (5.00 g, 14.38 mmol), 3-hydroxypyridine (10.94 g, 115.04 mmol) and hot air oven dried anhydrous potassium carbonate (24.00 g, 173.00 mmol) was heated under reflux in acetone (150 mL) for 2 days. The volatiles were evaporated in vacuo and the residue was extracted twice with dichloromethane (2 × 40 mL). Evaporation of the solvent in vacuo gave the spectroscopically and analytically pure compound L as a white solid. Yield: 8.3 g (83.0%). M.p.: 179 °C.1 H NMR (CDCl 3 , ppm): 6.96 (d, 6H, aromatic), 7.07 (d, 6H, aromatic), 7.53 (dd, 6H, aromatic), 8.09 (s, 6H, aromatic), 8.40 (m, 8H, aromatic).31 P{ 1 H} NMR (CDCl 3 , ppm): 10.1 (s). ESI-MS: m/z 700.1146 [L + H] + . IR (KBr, ν/cm −1 ) 3037 (m), 1956 (w), 1574 (s), 1476 (s), 1426 (s), 1375 (s), 1279 (s), 1240 (s), 1208 (sh), 1181 (s), 1125 (sh), 1101 (sh), 1047 (s), 1022 (sh), 960 (s), 943 (s), 912 (s), 883 (s), 815 (s), 779 (s), 751 (s), 705 (s), 698 (s), 639 (s), 614 (sh), 537 (s), 496 (m), 459 (m), 411 (m). Anal. Calcd for C 30 H 24 N 9 O 6 P 3 : C, 51.51; H, 3.46; N, 18.02. Found: C, 51.86; H, 3.45; N, 17.95%. TGA, temperature ranges °C (weight loss %): 30–102 (4.7); 102–175 (4.5); 175 –243 (7.2); 243–367 (9.7); 367–397 (17.0). | [] | [] | ["N 3 P 3 (O-C 5 H 4 N-3) 6 (L)"] | ["N 3 P 3 Cl 6--5.00 g, 14.38 mmol"] | ["anhydrous potassium carbonate--24.00 g, 173.00 mmol"] | ["3-hydroxypyridine--10.94 g, 115.04 mmol"] | [] | ["2 days"] | ["acetone--150 mL"]
cg500092t | [Zn 2 (bpmb)(1,3,5-btc)] n ·nDMA (5). A mixture of Zn(NO 3 ) 2 ·6H 2 O (0.2 mmol), Hbpmb (0.05 mmoL), 1,3,5-H 3 btc (0.05 mmol), DMA (2 mL), and H 2 O (6 mL) was sealed in a 15 mL Teﬂon-lined reactor.The reactor was heated at 120 °C for 72 h and then cooled to room temperature at a rate of 10 °Ch −1 . Colorless cubic crystals of 5 were obtained in 74% yield based on Hbpmb. Anal. Calcd for C 32 H 27 N 3 O 11 Zn 2 : C, 50.55; H, 3.58; N, 5.52. Found: C, 50.42; H, 3.24; N, 5.14. IR (KBr pellet, cm −1 ): 3087w, 2921w, 2858w, 1623s, 1555s, 1441s, 1373s, 1178s, 1066m, 770s, 729m, 489m. | [] | [] | ["[Zn 2 (bpmb)(1,3,5-btc)] n ·nDMA", "C 32 H 27 N 3 O 11 Zn 2"] | ["Zn(NO 3 ) 2 ·6H 2 O--0.2 mmol"] | [] | ["Hbpmb--0.05 mmoL", "1,3,5-H 3 btc--0.05 mmol"] | ["120 °C"] | ["72 h"] | ["DMA--2 mL", "H 2 O--6 mL"]
acs.cgd.7b01531 | diethylamine/water (1:20) (2 drops) (pH ~ 7). Two weeks later, 2 are obtained. Yield: 52 % for 1,2-diaminopropane/water and 63 % for diethylamine/water (Based on Ag(NO 3 ) 2 ·6H 2 O). Synthesis of {Ag 2 [(R,S)-L NO ]}·H 2 O (3). 3 shows block corlorless crystals and is gained applying a similar procedure with  ! of complex 2 except that the 2,2'-dipyridine (2,2'-dpy) (0.0078 g, 0.05 mmol) was added into the ligand solution, and the pH was adjusted to $. 7 with triethyle/water (1:20) (2 drops). Yield: 76 % (Based on Ag(NO 3 ) 2 ·6H 2 O). Elemental analysis (%): Calcd for Ag 2 C 12 H 8 O 7 N 2 (507.94): C, 28.38; H, 1.59; N, 5.52. Found: C, 28.36; H, 1.62; N, 5.55. | [] | [] | ["{Ag 2 [(R,S)-L NO ]}·H 2 O"] | ["Ag(NO 3 ) 2 ·6H 2 O--NaN"] | [] | ["2,2'-dipyridine (2,2'-dpy)--0.0078 g, 0.05 mmol"] | [] | [] | ["triethyle/water--1:20 (2 drops)"]
acs.cgd.8b01569 | 3. Pale yellow cube-like crystals. Yield: 0.176 g (84%). Anal. Calc. for C 44 H 28 Cd 3 N 12 S 6 (1254.38) (%): C 42.13, H 2.25 and N 13.40; found: С 42.21, Н 2.17 and N 13.33. | [] | [] | ["C 44 H 28 Cd 3 N 12 S 6"] | [] | [] | [] | [] | [] | []
acs.inorgchem.5b00217 | Synthesis of {[Yb 2 (L) 6 Cd 2 ][Cd(H 2 O) 6 ]· 6H 2 O} n (Yb−Cd) . A mixture of Yb 2 O 3 (0.0394 g, 0.1 mmol), Cd(NO 3 ) 2 ·4H 2 O (0.0925 g, 0.3 mmol), H 2 L (0.0939 g, 0.7 mmol), and H 2 O (12 mL) wereas put in a 20 mL acid digestion bomb and heated at 180 °C for 3 days. The crystal products were collected after washing with H 2 O(2× 5 mL) and diethyl ether (2 × 5 mL). Yield: 63% based on Yb 2 O 3 . Anal. Calcd for C 12 H 21 Cd 1.5 O 19.5 Yb: C, 17.60; H, 2.58. Found: C, 17.94; H, 2.29. FT-IR data (cm −1 ): 3497 (s), 3020 (w), 2917 (w), 1607 (s), 1441 (m), 1311 (m), 1134 (m), 1055 (m), 944 (m), 741 (w), 567 (w). | [] | [] | ["{[Yb 2 (L) 6 Cd 2 ][Cd(H 2 O) 6 ]· 6H 2 O} n", "C 12 H 21 Cd 1.5 O 19.5 Yb"] | ["Yb 2 O 3--0.0394 g, 0.1 mmol", "Cd(NO 3 ) 2 \n4H 2 O--0.0925 g, 0.3 mmol"] | [] | ["H 2 L--0.0939 g, 0.7 mmol"] | ["180 \nC"] | ["3 days"] | ["H 2 O--12 mL"]
ejic.200300097 | Synthesis of [Mn(C 4 H 2 O 4 )(C 12 H 8 N 2 )] n ·nH 2 O (2): 1,10-Phenanthroline (0.40 g, 2 mmol) in ethanol (5 mL) was added dropwise with continuous stirring to an EtOH/H 2 O (ca. 1:2, v/v, 20 mL) solution of maleic acid (0.34 g, 2 mmol), NaOH (0.16 g, 4 mmol), and MnSO 4 ·H 2 O (0.34 g, 2 mmol). The resulting yellow solution was stirred for 10 min at room temperature, then filtered. The filtrate was left undisturbed for about one week to produce yellow crystals, Table 3. Crystallographic data for 1⫺3 123 Empirical formula C 16 H 10 MnN 2 O 4 C 16 H 12 MnN 2 O 5 C 14 H 10 MnN 2 O 4 Formula mass 349.20 367.22 325.18 Space group P1 ¯ P1 ¯ P2 1 /c a [A ˚ ] 8.2130(8) 8.1189(4) 11.4539(3) b [A ˚ ] 8.4237(8) 9.3033(4) 13.3059(5) c [A ˚ ] 10.5907(1) 10.5462(5) 8.8068(3) α [°] 74.579(2) 104.65(1) 90 β [°] 84.621(2) 95.141(2) 111.429(1) γ [°] 73.462(2) 105.327(1) 90 V [A ˚ 3 ] 676.98(1) 732.76(6) 1249.41(7) Z 224 T [°C] 20 20 20 λ(Mo-K α )[A ˚ ] 0.71073 0.71073 0.71073 µ [mm ⫺1 ] 0.998 0.932 1.075 ρ calcd. | [] | ["one week"] | ["[Mn(C 4 H 2 O 4 )(C 12 H 8 N 2 )] n ·nH 2 O", "C 16 H 10 MnN 2 O 4"] | ["MnSO 4 ·H 2 O--0.34 g, 2 mmol"] | ["NaOH--0.16 g, 4 mmol"] | ["1,10-Phenanthroline--0.40 g, 2 mmol", "maleic acid--0.34 g, 2 mmol"] | ["room temperature"] | ["10 min"] | ["ethanol--5 mL", "H 2 O--20 mL"]
00958972.2015.1014348 | 2.1.7. Synthesis of [Ag 2 (PPh 3 ) 2 (3-pyCOO) 2 ] n (6). The preparation was similar to 5 (Section 2.1.5) except using 3-pyCOOH (0.12 g, 1 mM) instead of 2,3-pyCOOH. Yield: 0.22 g, 76%, m.p. 228–231 °C. Anal. Calcd for C 24 H 20 AgNO 2 P: C, 58.44; H, 4.09; N, 2.84%. | [] | [] | ["[Ag 2 (PPh 3 ) 2 (3-pyCOO) 2 ] n"] | ["NaN"] | [] | ["PPh 3--NaN", "3-pyCOOH--0.12 g, 1 mM"] | [] | [] | ["NaN"]
b805628e | Compound 3. Mixture of superﬂuous LaCl 3 $6H 2 O (0.362 g, 1 mmol) and Na 5 L (0.430 g, 0.5 mmol) was dissovled in aqueous solvent at 60  C. After a few days at room temperature colorless crystals were obtained from the solution. These crystals were then reacted with PNNO (0.045 g, 0.4 mmol). A few days later, crystals of 3 (0.168 g, 23%) were obtained. Microanalysis was not feasible due to the highly hydrated nature of the complex. | [] | [] | ["3"] | ["LaCl 3 $6H 2 O--0.362 g, 1 mmol", "Na 5 L--0.430 g, 0.5 mmol"] | [] | ["PNNO--0.045 g, 0.4 mmol"] | ["60  C"] | [] | ["aqueous solvent--not specified"]
acs.organomet.7b00014 | Synthesis and Crystallization of [SmCp* 2 (μ-O(CH 2 ) 4 PPh 2 )] (3). Similar to the procedure of Evans et al., 13 the reaction was carried out by stirring of a mixture of P 2 Ph 4 (0.079 g, 0.21 mmol) and [SmCp* 2 (THF) 2 ] (0.241 g, 0.426 mmol) in 10 mL of toluene at 80 °C; after 7 days, the yellow-brown solution was evaporated to dryness, the solids repeatedly extracted with 10 mL of pentane in a sealed rightangle-bent ampule, the solution cooled to 4 °C, and the precipitated yellow crystals of 3a separated (yield ca. 0.025 g, 9%). The mother liquor was held at 4 °C for 2 weeks, during which time large orange crystals of 3b formed (yield 0.096 g, 33%). Both types of crystals were used for X-ray diﬀraction.1 H NMR: 6.73 (br m, Δν 1/2 = 15 Hz, 2H, Ph p-H), 6.67 and 6.48 (both br m, Δν 1/2 = 17 and 32 Hz, 4H and 4H, correspondingly; Ph o-H and m-H), 5.55 (br s, Δν 1/2 = 25 Hz, 2H, CH 2 ), 3.49 (s, 2H, CH 2 ), 3.33 (br s, Δν 1/2 = 18 Hz, 2H, CH 2 ), 3.18 (br s, Δν 1/2 = 18 Hz, 2H, CH 2 ), 2.08 (br s, Δν 1/2 = 10 Hz, 30H, Me). | ["4 °C"] | ["2 weeks"] | ["[SmCp* 2 (μ-O(CH 2 ) 4 PPh 2 )] (3)"] | ["P 2 Ph 4--0.079 g, 0.21 mmol", "[SmCp* 2 (THF) 2 ]--0.241 g, 0.426 mmol"] | [] | ["μ-O(CH 2 ) 4 PPh 2--not provided"] | ["80 °C"] | ["7 days"] | ["toluene--10 mL"]
b708927a | [ReCl 4 (l-mal)Ni(dmphen) 2 ]·MeCN (3) This compound was prepared similarly to 1 but with 14 cm 3 of acetonitrile, and Ni(ClO 4 ) 2 ·6H 2 O (36.2 mg, 0.1 mmol) as metal source. Emerald green crystals of 3 were formed on standing at room temperature after 1–2 days. Yield: ca. 50%. Found: C, 42.5; H, 3.1; N, 7.1. Calc. for C 33 H 29 N 5 Cl 4 O 4 NiRe (3): C, 41.9; H, 3.1; N, 7.4%. IR bands associated to the malonate ligand appear at (values in cm −1 ) 1663 (vs), 1361 (s), 984 (w) and 939 (m). | [] | [] | ["[ReCl 4 (l-mal)Ni(dmphen) 2 ]·MeCN", "C 33 H 29 N 5 Cl 4 O 4 NiRe"] | ["Ni(ClO 4 ) 2 ·6H 2 O--36.2 mg, 0.1 mmol"] | [] | ["l-mal--NaN", "dmphen--NaN"] | [] | ["1-2 days"] | ["acetonitrile--14 cm 3"]
b415953e | Red crystals of compound 1 were hydrothermally synthesized in very high yield (92%) by reacting Co(NO 3 ) 2  6H 2 O with 3,3 0 ,4,4 0 -benzophenone tetracarboxylic dianhydride and pyrazine in the presence of Na 2 CO 3 at 160 1C. X-Ray powder diﬀraction analysis of bulk crystals conﬁrmed that they presented a crystallographically pure phase [see curve b in Fig. 4 below]. Single crystal X-ray diﬀraction analysis reveals that 1 features a bilayer architecture in which two T-shaped layers are integrated by Co( II) centers into a 2D bilayer network; the bilayers are further pillared by pyz ligands into a 3D structure. | [] | [] | ["compound 1"] | ["Co(NO 3 ) 2 ?6H 2 O--not specified"] | ["Na 2 CO 3--not specified"] | ["3,3 0 ,4,4 0 -benzophenone tetracarboxylic dianhydride and pyrazine--not specified"] | ["160 1C"] | [] | ["not specified--not specified"]
jhet.3542 | Ethyl 2-(5-(4-methoxyphenyl)-2H-tetrazol-2-yl)acetate (S2.5).Yield 62.5%; mp 132–134°C; IR ν max (cm 1 ): 3028 (C–H, Ar), 1722 (C=O), 1635 (C=N), 1584 (C=C, Ar); 1 H-NMR (DMSO) δ (ppm): 7.98–7.45 (4H , m), 4.82 (2H, CH2, s), 4.11 (2H, CH2, m); 1.38 (3H, CH3, t); 13 C-NMR (DMSO) δ (ppm): 166.0 (C=O) 162.5 (C=N), 159.1 (C-O), 137.7, 124.8, 122.0, 64.5, 55.0, 50.2, 14.5; ESI-MS m/z: [M + H] + 263.10.Diethyl-1,4-phenylenebis (methanylylidene)-bis(hydrazine2,1-diylidene)-diacetate (S2.6).Yield 62.5%; mp 158– 160°C; IR ν max (cm 1 ): 3028 (C–H, Ar), 1722 (C=O), 1635 (C=N), 1584 (C=C, Ar); 1 H-NMR (DMSO) δ (ppm): 8.45 (s, 1H, CH), 8.38 (s, 1H, CH), 8.25 (s, 2H, CH) 8.00 (s, 4H, Ar), 4.82 (2H, CH2, s), 4.11 (2H, CH2, m); 1.38 (3H, CH3, t); 13 C-NMR (DMSO) δ (ppm): 165.0 (C=O) 154.5, 149.5 (C=N), 138.7, 129.8, 62.5, 13.2; ESI-MS m/z: [M + H] + 331.15. | [] | [] | ["Ethyl 2-(5-(4-methoxyphenyl)-2H-tetrazol-2-yl)acetate (S2.5)", "Diethyl-1,4-phenylenebis (methanylylidene)-bis(hydrazine2,1-diylidene)-diacetate (S2.6)"] | [] | [] | [] | [] | [] | []
s10904-006-9026-y | 2.2.6. {[n-Bu 2 Sn(OH 2 )(OCOC 5 H 3 N-3-Br-5) 2 ] 2 } n (6) Yield, 68%; m.p. 183184°C. Anal. Calc. For C 40 H 52 N 4 Br 4 O 10 Sn 2 : C, 36.79; H, 4.01; N, 4.29.Found: C, 36.75; H, 4.03; N, 4.27.1 H-NMR (400 MHz, CDCl 3 ), d ppm (multiplicity, integration, assignment): 8.549.25 (m, 12H, PyH), 0.861.79 (m, 36H, SnC 4 H 9 ), 12.0013.20 (m, 4H, SnOH 2 ).IR (KBr, cm )1 ): v(OH), 3370, v(COO) as , 1634, 1587; v(COO) s , 1340; v(SnO), 465; v(SnOH 2 ), 483; v(SnC), 558; v (SnN), 485. | [] | [] | ["{[n-Bu 2 Sn(OH 2 )(OCOC 5 H 3 N-3-Br-5) 2 ] 2 } n", "C 40 H 52 N 4 Br 4 O 10 Sn 2"] | ["n-Bu 2 Sn(OH 2 )(OCOC 5 H 3 N-3-Br-5) 2--NaN"] | [] | [] | [] | [] | []
c3ce00058c | IR data (KBr pellet, cm 21 ): 1391 n(NLN), 2076 n(NCS).Syntheses of [Mn(C 6 H 5 CH 2 COO) 2 (pbptz)(H 2 O) 2 ] n (2) and [Mn 3 (C 6 H 5 COO) 6 (pbptz) 2 ] n (3). A methanolic solution (10 mL) of Mn(C 6 H 5 CH 2 COO) 2 ?H 2 O (0.686 g, 2 mmol) was added to a solution of pbptz (0.944 g, 4 mmol) in 10 mL of DCM. The resulting reaction mixture was stirred for about half an hour. | [] | [] | ["[Mn(C 6 H 5 CH 2 COO) 2 (pbptz)(H 2 O) 2 ] n", "[Mn 3 (C 6 H 5 COO) 6 (pbptz) 2 ] n"] | ["Mn(C 6 H 5 CH 2 COO) 2 ?H 2 O--0.686 g, 2 mmol"] | [] | ["pbptz--0.944 g, 4 mmol"] | [] | ["about half an hour"] | ["methanol--10 mL", "DCM--10 mL"]
j.ica.2014.01.040 | 2.2. Synthesis of [Li(HL)] (1) A mixture of LiOH (0.30 mmol) with H 2 L (0.30 mmol) in 5 mL distilled water was evaporated in air at ca. 50 °C until colorless column-shaped crystals precipitated. These crystals were collected in approximately 45% yield based on Li. The powder XRD for bulky crystals indicated that the experiment pattern matches well with the simulated one (see ESI, Fig. S1). Anal. Calc. for C 9 H 10 O 4 P 1 Li 1 (Mr = 220.08): C, 49.12; H, 4.58. Found: C, 49.26; H, 4.72%. IR data (KBr, cm 1 ): 3080(m), 2911(m), 2756(m), 2506(m), 1896(m), 1695(s), 1456(m), 1419(m), 1368(m), 1275(s), 1139(s), 1046(s), 799(m), 753(m), 695(m), 538(s), 489(m). Note: The integral and differential titration curves for the ‘‘H 2 L–LiOH’’ system is shown in Fig. S2. We have also tried to prepared the Li(I) carboxylatephosphinite with the molar ratio of LiOH:H 2 L = 2:1, but the ﬁnal product behaved as an amorphous precipitate. Hence, we did not take further investigation on it. | [] | [] | ["[Li(HL)]", "C 9 H 10 O 4 P 1 Li 1"] | ["LiOH--0.30 mmol"] | [] | ["H 2 L--0.30 mmol"] | ["ca. 50 °C"] | [] | ["distilled water--5 mL"]
acs.inorgchem.7b02620 | Synthesis of [K(2,2,2-crypt)] 3 [Co@Sn 9 Ni(CO)]·DMF. K 5 Co 3 Sn 9 (140 mg, 0.1 mmol) and 2,2,2-crypt (100 mg, 0.406 mmol) were dissolved in en (2 mL) in a test tube and stirred for 30 min before addition of Ni(PPh 3 ) 2 (CO) 2 (120 mg, 0.228 mmol). This solution was then stirred for 3 h before removal of en under a vacuum. The residue was redissolved in DMF, after which the resulting dark-red solution was stirred for an additional 2 h and was then centrifuged and ﬁltered. | [] | [] | ["[K(2,2,2-crypt)] 3 [Co@Sn 9 Ni(CO)]·DMF"] | ["K 5 Co 3 Sn 9--140 mg, 0.1 mmol", "Ni(PPh 3 ) 2 (CO) 2--120 mg, 0.228 mmol"] | [] | ["2,2,2-crypt--100 mg, 0.406 mmol"] | [] | ["3 h", "2 h"] | ["en--2 mL", "DMF--not specified"]
ejic.200300417 | Synthesis of [Pb 4 (BTC)(HBTC)(HL 1 )]·3H 2 O (1) and [Pb 6 (BTC) 2 (HBTC)(H 2 L 2 )]·4.5H 2 O (2): [Pb 4 (BTC)(HBTC)(HL 1 )]·3H 2 O(1) was prepared by hydrothermal reaction of lead() acetate trihydrate (0.75 mmol, 0.29 g), H 4 L 1 (0.25 mmol, 0.08 g) and H 3 BTC (0.5 mmol, 0.10 g) in a 3:1:2 molar ratio in 10.0 mL of deionized water at 150 °C for 3 days. Colorless crystals of 1 were recovered in 45.8% yield (based on Pb). C 26 H 22 N 2 O 21 P 2 Pb 4 (1591.17): calcd C 19.65, H 1.40, N 1.76; found C 19.53, H 1.27, N 1.72. IR (KBr): ν ˜ ⫽ 3392 cm ⫺1 m, 1697 m, 1610 s, 1543 s, 1527 s, 1431 s, 1354 vs, 1261 m, 1190 m, 1095 m, 1061 s, 989 w, 939 w, 843 w, 816 w, 760 w, 721 s, 683 w, 586 m, 569 w, 515 m. [Pb 6 (BTC) 2 (HBTC)(H 2 L 2 )]·4.5H 2 O(2) was prepared by hydrothermal reactions of lead() acetate trihydrate (0.75 mmol, 0.29 g) H 6 L 2 (0.25 mmol, 0.11 g) and H 3 BTC (0.5 mmol, 0.10 g) in a 3:1:2 molar ratio in 10.0 mL of deionized water at 180 °C for 3 days. Colorless crystals of 2 were recovered in 46.4% yield (based on Pb).C 36 H 40 N 3 O 32 P 3 Pb 6 (2353.75): calcd. C 18.30, H 1.71, N 1.78; found C 18.43, H 1.98, N 1.64. IR (KBr): ν ˜ ⫽ 3396 cm ⫺1 m, 1651 w, 1610 m, 1531 s, 1433 s, 1361 vs, 1311 m, 1219 w, 1095 s, 1039 s, 966 s, 817 w, 802 w, 758 m, 721 s, 694 w, 572 m, 555 w, 509 w, 482 w.Crystal Structure Determination: Single crystals of 1 and 2 were mounted on a Siemens Smart CCD diffractometer equipped with Eur. J. Inorg. Chem. 2003, 4218⫺4226 www.eurjic.org  2003 Wiley-VCH Verlag GmbH & Co. KGaA, Weinheim 4225 a graphite-monochromated Mo-K α radiation (λ ⫽ 0.71073 A ˚ ).Intensity data were collected by the narrow frame method at 293 K.The data sets were corrected for Lorentz and polarization as well as for absorption by ψ scan technique. Both structures were solved by direct methods and refined by full-matrix least-squares fitting on F 2 by SHELX-97.[14] All non-hydrogen atoms, except for C7, C11, and O32 in 1, and C6, C22, C25, C31, C32, C33, C34, C35 and O(7 W) in 2, were refined with anisotropic thermal parameters.The carbon atoms of the piperazine ring in 2 have large thermal parameters and were refined with a rigid model. Lattice water molecules [O(3 W) to O(7 W)] also have large thermal parameters, and each was assigned with an occupancy factor of 50%. Despite these problems, the refinement of 2 can still be considered satisfactory for such a complicated structure. The final difference Fourier maps showed featureless residual peaks of 2.88 [for, 1, 1.15 A ˚ from the Pb4 atom] and 1.78 e·A ˚ ⫺3 [for 2, 0.84 from the Pb6 atom], respectively. All hydrogen atoms were located at geometrically calculated positions. The hydrogen atoms for the water molecules were not included in the refinement. Crystallographic data and structural refinement are summarized in Table 3. Important bond lengths and angles are listed in Table 1 for complex 1 and Table 2 for complex 2. CCDC-209007 and -209008 contain the supplementary crystallographic data for this paper. These data can be obtained free of charge at www.ccdc.cam.ac.uk/conts/retrieving.html [or from the Cambridge Crystallographic Data Centre, 12 Union Road, Cambridge CB2 1EZ, UK; Fax: (internat.) ⫹ 44-1223-336-033; E-mail: deposit@ccdc.cam.ac.uk].Acknowledgments This work was supported by the Innovative Project, ‘‘The Introduction of Overseas Elitists Program by the Chinese Academy of Sciences and the Scientific Research Foundation for the Returned Overseas Chinese Scholars, State Education Ministry.’’ [1] A. K. Cheetham, G. Ferey, T. Loiseau, Angew. Chem. Int. Ed.1999, 38, 3268⫺3292. J.-L. Song, J.-G. Mao, Y. Q. Sun, A. Clearfield FULL PAPER [2] J. Zhu, X. Bu, P. Feng, G. D. Stucky, J. Am. Chem. Soc. 2000, 122, 11563⫺11564.[3] N. L. Rosi, M. Eddaoudi, J. Kim, M. O’Keeffe, O. M. Yaghi, Angew. Chem. Int. Ed. 2001, 41, 284⫺310; M. Eddaoudi, J.Kim, M. O’Keeffe, O. M. Yaghi, J. Am. Chem. Soc. 2002, 124, 376⫺377; M. E. Braun, C. D. Steffek, J. Kim, P. G. Rasmussen, O. M. Yaghi, Chem. Commun. 2001, 2532⫺2533.[4] A. Distler, L. Lohse, S. C. Sevov, J. Chem. Soc., Dalton Trans.1999, 1805⫺1812; V. Soghomonian, Q. Chen, R. C. Haushalter, J. Zubieta, Angew. Chem. Int. Ed. Engl. 1995, 34, 223⫺226.[5] S. Drumel, P. Janvier, D. Deniaud, B. Bujoli, Chem. Commun.1995, 1051⫺1052; U. Costantino, M. Nocchetti, R. Vivani, J.Am. Chem. Soc. 2002, 124, 8428⫺8434; S. O. H. Gutschke, D.J. Price, A. K. Powell, P. T. Wood, Angew. Chem. Int. Ed. 1999, 38, 1088⫺1090; E. Galdecka, Z. Galdecki, P. Gawryszewska, J. Legendziewicz, New J. Chem. 2000, 24, 387⫺391; L.-M.Zheng,P.Yin,X.-Q.Xin,Inorg. Chem. 2002, 41, 4084⫺4086.[6] N. Stock, S. A. Frey, G. D. Stucky, A. K. Cheetham, J. Chem.Soc., Dalton Trans. 2000, 4292⫺4296; S. Ayyappan, G. D.Delgado, A. K. Cheetham, G. Ferey, C. N. R. Rao, J. Chem.Soc., Dalton Trans. 1999, 2905⫺2907; F. Fredoueil, M. Evain, D. Massiot, M. Bujoli-Doeuff, P. Janvier, A. Clearfield, B. Bujoli, J. Chem. Soc., Dalton Trans. 2002, 1508⫺1512; S. Drumel, M. Bujolidoeuff, P. Janvier, B. Bujoli, New J. Chem. 1995, 19, 239⫺242.[7] A. Distler, S. C. Sevov, Chem. Commun. 1998, 959⫺960; S. J.Hartman, E. Todorov, C. Cruz, S. C. Sevov, Chem. Commun. 2003 Wiley-VCH Verlag GmbH & Co. KGaA, Weinheim www.eurjic.org Eur. J. Inorg. Chem. 2003, 4218⫺42264226 2000, 1213⫺1214; J.-G. Mao, Z. Wang, A. Clearfield, Inorg.Chem. 2002, 41, 6106⫺6111; R. Vivani, U. Costantino, M.Nocchetti, J. Mater. Chem. 2002, 12, 3254⫺3260.[8] J.-G. Mao, Z. Wang, A. Clearfield, Inorg. Chem. 2002, 41, 3713⫺3720.[9] B. Zhang, A. Clearfield, J. Am. Chem. Soc. 1997, 119, 2751⫺2752; A. Clearfield, D. M. Poojary, B. Zhang, B. Zhao, A. Derecskei-Kovacs, Chem. Mater. 2000, 12, 2745⫺2752.[10] N. Stock, G. D. Stucky, A. K. Cheetham, Chem. Commun.2000, 2277⫺2278; B. Adair, S. Natarajan, A. K. Cheetham, J.Mater. Chem. 1998, 8, 1477⫺1479.[11] J.-G. Mao, Z. Wang, A. Clearfield, Inorg. Chem. 2002, 41, 2334⫺2340; J.-G. Mao, Z. Wang, A. Clearfield, J. Chem. Soc., Dalton Trans. 2002, 4541⫺4546.[12] A. Cabeza, M. A. G. Aranda, S. Bruque, A. Clearfield, J.Mater. Chem. 1999, 9, 571⫺578; J.-G. Mao, Z. Wang, A. Clearfield, New J. Chem. 2002, 26, 1010⫺1014; C. V. K. Sharma, A.Clearfield, A. Cabeza, M. A. G. Aranda, S. Bruque, J. Am.Chem. Soc. 2001, 123, 2885⫺2886; A. Cabeza, O. Y. Xiang, C.V. K. Sharma, M. A. G. Aranda, S. Bruque, A. Clearfield, Inorg. Chem. 2002, 41, 2325⫺2333.[13] M. R. St J. Foreman, T. Gelbrich, M. B. Hursthouse, M. J.Plater, Inorg. Chem. Commun. 2000, 3, 234⫺238.[14] G. M. Sheldrick, SHELXTL, Crystallographic Software Package, version 5.1, Bruker-AXS, Madison, WI, 1998.Received June 30, 2003 Early View Article Published Online October 10, 2003 | [] | [] | ["[Pb 4 (BTC)(HBTC)(HL 1 )]\n3H 2 O", "[Pb 6 (BTC) 2 (HBTC)(H 2 L 2 )]\n4.5H 2 O"] | ["lead() acetate trihydrate--0.75 mmol, 0.29 g", "lead() acetate trihydrate--0.75 mmol, 0.29 g"] | [] | ["H 4 L 1--0.25 mmol, 0.08 g", "H 3 BTC--0.5 mmol, 0.10 g", "H 6 L 2--0.25 mmol, 0.11 g", "H 3 BTC--0.5 mmol, 0.10 g"] | ["150 \nC", "180 \nC"] | ["3 days", "3 days"] | ["deionized water--10.0 mL", "deionized water--10.0 mL"]
ch13675 | Preparation of {[Cu(L)(H 2 O)(m-Cl)]H 2 O} 2n (2) and Reversible Dissolution/Reorganization Processes of 2 and L Cu in Aqueous Solution The synthetic procedure for 2 was similar to 1 replacing the aqueous solution of Gd(ClO 4 ) 3 6H 2 O with an aqueous solution of GdCl 3 6H 2 O. Aqua–green club-shaped crystals were obtained after 70 days. Yield: 68.5 % (based on Cu). Anal. Calc.for C 6 H 8 CuN 2 O 4 Cl: C 23.20, H 1.62, N 9.02. Found: C 23.15, H 1.53, N 8.91 %. n max (KBr)/cm 1 3446.9 (m), 3033.2 (m), 1754 (m), 1590 (s), 1460 (m), 1395 (m), 1265 (m), 1098 (w), 1099 (m), 1095 (m), 1032 (w), 993 (w), 731 (m). Blue crystals of L Cu were then generated from 2 using a similar method to that above and were again identified by PXRD analysis and comparison of cell parameters from single-crystal X-ray diffraction analysis. Yield: 61.7 % (based on Cu). Anal. Calc. for C 12 H 18 CuN 4 O 8 : C 35.17, H 4.43, N 13.67. Found: C 35.20, H 4.54, N 13.55 %. n max (KBr)/cm 1 3439 (m), 3044 (m), 1645 (s), 1650 (s), 1602 (s), 1511.8 (w), 1477 (s), 1455 (w), 1380 (s), 1333 (s), 1277 (s), 1168 (s), 1140 (s), 1046 (s), 811 (s), 798 (s), 732 (s). Furthermore, 2 then reappeared in the concentrated aqueous solution of L Cu upon evaporation of water. This was confirmed by PXRD analysis. | [] | [] | ["{[Cu(L)(H2O)(m-Cl)]⌂H2O}2n", "C6H8CuN2O4Cl", "L Cu", "C12H18CuN4O8"] | [] | [] | [] | [] | ["70 days"] | ["Gd(ClO4)3⌂6H2O--aqueous solution", "GdCl3⌂6H2O--aqueous solution"]
c7nj01009e | FT-IR (KBr, cm -1 ): ν = 3280(vs), 3162(w), 3130(w), 3106(w), 2981(w), 2947(w), 2917(m), 2856(w), 1665(w), 1581(w), 1552(s), 1488(w), 1464(m), 1437(w), 1419(s), 1383(m), 1375(w), 1342(m), 1350(m), 1298(s), 1262(w), 1210(m), 1180(m), 1110(w), 1036(m), 990(w), 922(w), 810(w), 792(m), 770(m), 749(s), 693(m), 670(w), 636(w), 607(m), 477(w). HRMS (+ESI): calcd m/z for [M − Br] + C 32 H 42 Cu 2 BrN 10 : 771.1569, found: 771.1290. Anal. Calcd for C 32 H 42 Cu 2 Br 2 N 10 : C, 45.02; H, 4.96; N, 16.41 Found: C, 44.40; H, 4.70; N, 15.78. Synthesis of [Cu 2 (µ µµ µ-I) 2 {µ µµ µ-C 4 H 3 N-2,5-(CH 2 Me 2 pz) 2 -N,N} 2 ] 1c Complex 1c was synthesized using LH (0.130 g, 0.41 mmol), CuI (0.080 g, 0.420 mmol) and THF (80 mL) by following the procedure for 1b . Colorless crystals of 1c were isolated (0.102 g, 0.11 mmol). Yield: 50% (based on Cu). 1 H NMR (CDCl 3, 200 MHz): δ 10.31 (br s, 2H, NH), 5.90 (s, 4H, pyrrole CH), 5.76 (s, 4H, pyrazole CH), 5.35 (s, 8H, CH 2 ), 2.27 (s, 12H, CH 3 ), 2.18 (s, 12H, CH 3 ). | [] | [] | ["[Cu 2 (µ µµ µ-I) 2 {µ µµ µ-C 4 H 3 N-2,5-(CH 2 Me 2 pz) 2 -N,N} 2 ] 1c"] | ["CuI--0.080 g, 0.420 mmol"] | [] | ["LH--0.130 g, 0.41 mmol"] | [] | [] | ["THF--80 mL"]
ic980982x | [{Cu(HBIP)Cl} 2 (µ-C 2 O 4 )]‚2H 2 O (3). Aqueous solutions of HBIP (0.5 mmol, 40 mL) and of H 2 C 2 O 4 (0.25 mmol, 2.5 mL) were added to an aqueous solution (15 mL) of CuCl 2 ‚2H 2 O (0.5 mmol) and NaCl (1 mmol); the final pH value was 1.8. The green powder which appeared was separated by filtration and washed with water and ethanol. | [] | [] | ["{Cu(HBIP)Cl} 2 (µ-C 2 O 4 )]‚2H 2 O"] | ["CuCl 2 ‚2H 2 O--0.5 mmol"] | [] | ["HBIP--0.5 mmol, 40 mL", "H 2 C 2 O 4--0.25 mmol, 2.5 mL"] | [] | [] | ["H 2 O--15 mL", "ethanol--not specified"]
zaac.201500167 | 51.88); H 5.51 (5.04); N, 5.96 (6.37)%.Preparation of [Zn(tdpa)(bpypa)] n (3). Complex 3 was prepared as orange needles in a similar manner to that described for 1, using Zn(NO 3 ) 2 ·6H 2 O (30 mg, 0.1 mmol), H 2 tdpa (18 mg, 0.1 mmol), bpypa (32 mg, 0.1 mmol), H 2 O (2 mL), and DMF (0.5 mL). Yield: 17 mg (30% yield based on Zn). IR (KBr): ν ˜ = 3419 (m), 2908 (w), 1589 (s), 1528 (m), 1488 (m), 1319 (m), 1041 (m), 816 (m), 750 (w), 600 (w), 508 (w) cm –1 .C 28 H 25 ZnSN 3 O 4 (564.94 g·mol –1 ): C 58.71 (calcd. | [] | [] | ["[Zn(tdpa)(bpypa)] n"] | ["Zn(NO 3 ) 2 ·6H 2 O--30 mg, 0.1 mmol"] | [] | ["H 2 tdpa--18 mg, 0.1 mmol", "bpypa--32 mg, 0.1 mmol"] | [] | [] | ["H 2 O--2 mL", "DMF--0.5 mL"]
zaac.200600273 | Synthesis of [Cd(btc) 0.5 (phen)]·H 2 O (2) The preparation of 2 was similar to that of 1 except that phen·H 2 O (0.2 mmol) was used instead of 2,2⬘-bpy. Pale-yellow block crystals were obtained in ca. 60 % yield. C 20 H 13 CdN 2 O 5 (473.72); C 65.14 (calc. 65.15); H 3.62 (3.61); N 4.61 (4.60) %. IR (KBr, cm ⫺1 ): ν ⫽ 3410 m, 1646 m, 1583 m, 1550 m, 1423 w, 1447 m, 1397 m, 1364 w, 1171 w,1142 m, 665 m, 635 m, 567 m, 445 m. | [] | [] | ["[Cd(btc) 0.5(phen)]·H 2 O", "C 20 H 13 CdN 2 O 5"] | [] | [] | ["btc--0.5", "phen·H 2 O--0.2 mmol"] | [] | [] | []
acs.inorgchem.6b00999 | Synthesis of [Ag 2 (Bmib)Br 2 ] ∞ (IAM16-1). AgBr (30 mg, 0.13 mmol) and Bmib (30 mg, 0.2 mmol) were mixed in 10 mL of dimethylformamide (DMF), and then added to a solution of sodium ethoxide in ethanol (0.24 mol/L, 1 mL). After that the mixture was placed in a Parr Teﬂon-lined stainless steel vessel (20 mL) under autogenous pressure, and stirred at room temperature for 5 h. Then, the mixture was heated at 180 °C for 48 h. This was followed by slow cooling to room temperature at a rate of 6 °Ch −1 . After being washed with DMF and ethanol, and then air-dried, the yellow sheet crystals of IAM16-1 were obtained in 54.6% yield based on Bmib. Anal. Calcd (%) for Ag 2 Br 2 C 12 N 4 H 18 : C, 24.27; H, 3.03; N, 9.43. Found: C, 24.10 ; H, 2.94; N, 9.47. FT-IR for IAM16-1 (solid KBr pellet, v/cm −1 ): 3117(w), 2929(w), 2854(w), 1654(w), 1591(bw), 1496(s), 1472(m), 1457(m), 1415(m), 1370(m), 1298(m), 1274(s), 1154(m), 1113(m), 1074(w), 1037(w), 1020(w), 998(m), 770(s), 748(vs), 678(shoulder), 667(s), 624(w), 453(m). | [] | [] | ["[Ag 2 (Bmib)Br 2 ] ∞", "IAM16-1", "Ag 2 Br 2 C 12 N 4 H 18"] | ["AgBr--30 mg, 0.13 mmol"] | ["sodium ethoxide in ethanol--0.24 mol/L"] | ["Bmib--30 mg, 0.2 mmol"] | ["room temperature", "180 °C"] | ["5 h", "48 h"] | ["dimethylformamide (DMF)--10 mL", "ethanol--1 mL"]
s0108270106024309 | Experimental Single crystals of [Al(HPO 4 )(H 2 PO 4 )(C 10 H 8 N 2 )] were prepared under solvothermal conditions. Aluminium isopropoxide (1 g) was dispersed in butan-2-ol (7.86 ml) by stirring, followed by addition of 2,2 0 -bipyridine (1.835 g) and a small amount of Si(OEt) 4 (0.1 ml), which acts as a mineralizer. Aqueous H 3 PO 4 (0.63 ml, 85 wt%) was then added, and the gel was stirred until homogeneous, sealed in a Te¯on-lined autoclave and heated at 453 K for 10 d. The solid product was collected by ®ltration, washed copiously with water and dried in air at 353 K. A clear colourless hexagonal plate was isolated from the bulk sample for analysis. The experimental and simulated powder X-ray diffraction patterns are in good agreement, suggesting that the sample is monophasic. Thermogravimetric analysis showed a smooth weight loss of 46.7% over the range 553±693 K, to give a black X-ray amorphous product. The observed weight loss is in good agreement with the loss of one mole of 2,2 0 -bipyridine (41.5%) and one mole of water (4.8%). | [] | [] | ["[Al(HPO 4 )(H 2 PO 4 )(C 10 H 8 N 2 )]"] | ["Aluminium isopropoxide--1 g"] | ["Si(OEt) 4--0.1 ml"] | ["2,2?-bipyridine--1.835 g"] | ["453 K"] | ["10 d"] | ["butan-2-ol--7.86 ml", "H 3 PO 4 (85 wt%)--0.63 ml"]
s12039-014-0714-9 | 2.3 Synthesis 2.3a (pPyridin-4-ylmethyl)-L-serine.NaOAc [SerOAc]: To an aqueous solution (10 mL) of L-serine (1.9 g, 17 mmol) and Na 2 CO 3 (0.91 g, 8.5 mmol), 4-pyridinecarboxaldehyde (1.82 g, 17 mmol) in MeOH (10 mL) was added slowly under vigorous stirring. The solution was stirred for 1 h and cooled to 0–5 ◦ Cinanicebath. Serine derived MOFs 1401 NaBH 4 (0.76 g, 20.4 mmol) in 5 mL of H 2 Owasslowly added. The mixture was then stirred for another 3 h, and the pH was adjusted to 5−6 using 3 N AcOH. The clear solution was stirred further for 2 h and then evaporated to dryness. The solid was extracted in hot and dry MeOH (150 mL × 3), and the ﬁltrate was evaporated in a rotavapor to get the ligand as a sodium acetate salt in the form of a white powder. Yield: 2.6 g, 60%. Figure 7b displays the IR spectrum. | [] | [] | ["(pPyridin-4-ylmethyl)-L-serine.NaOAc [SerOAc]"] | [] | [] | ["L-serine--1.9 g, 17 mmol", "4-pyridinecarboxaldehyde--1.82 g, 17 mmol"] | ["0-5 \tC"] | ["1 h", "3 h", "2 h"] | ["MeOH--10 mL", "H 2 O--5 mL"]
jo901919m | Synthesis of (3aR,7aS)-5-(2-Fluorophenyl)-2-phenyl-3a,4,7,7a-tetrahydro-1H-isoindole-1,3(2H)-dione (16). Cycloadduct 7 (0.135 g, 0.337 mmol), Pd(OAc) 2 (0.023 g, 0.039 mmol), PPh 3 (0.024 g, 0.092 mmol), 1-iodo-2-fluorobenzene (0.126 g, 0.568 mmol), and TBAF (0.132 g, 0.418 mmol) were used according to the general procedure mentioned above. The resulting brown oily crude reaction mixture was subjected to flash chromatography to yield the cross-coupled product 16 as a light-yellow, amorphous solid (0.091 g, 0.283 mmol, 84.3%): mp (neat) 110-112 °C; R f 0.27 (diethyl ether/hexanes, 1:1); 1 H NMR (500 MHz, CDCl 3 ) δ 7.44 (t, J = 7.6 Hz, 2H), 7.37 (tt, J=7.6, 1.3 Hz, 1H), 7.15-7.25 (m, 4H), 7.09 (td, J=7.6, 1.0 Hz, 1H), 7.04 (ddd, J=10.7, 8.2, 1.0 Hz, 1H), 6.21 (p, J=3.2 Hz, 1H), 3.41 (ddd, J=9.5, 6.9, 2.5 Hz, 1H), 3.35 (ddd, J=9.5, 6.9, 2.5 Hz, 1H), 3.16 (dd, J= 15.5, 1.6 Hz, 1H), 2.94 (ddd, J = 15.5, 6.9, 2.5 Hz, 1H), 2.73 (ddq, J=15.5, 7.3, 1.3 Hz, 1H), 2.47 (dddd, J= 15.5, 6.6, 3.5, 2.5 Hz, 1H); 13 C NMR (75 MHz, CDCl 3 ) δ 178.9, 178.7, 159.7 (d, 1 J C-F =247.7 Hz), 135.3, 132.0, 129.1, 128.99 (d, 3 J C-F =5.7 Hz), 128.91 (d, 3 J C-F =5.7 Hz), 128.79, 128.6, 127.2 (d, 4 J C-F = 3.4 Hz), 126.4, 124.2 (d, 4 J C-F = 3.4 Hz), 115.9 (d, 2 J C-F =22.4 Hz), 40.0, 39.3, 28.6 (d, 4 J C-F =2.3 Hz), 25.0; 19 F NMR (300 MHz, CDCl 3 ) δ -116.3; HRMS calcd for C 20 H 16 FNO 2 Cs (M þ Cs þ ) 454.0219, found 454.0238. Anal. | [] | [] | ["(3aR,7aS)-5-(2-Fluorophenyl)-2-phenyl-3a,4,7,7a-tetrahydro-1H-isoindole-1,3(2H)-dione (16)"] | ["Pd(OAc) 2--0.023 g, 0.039 mmol"] | [] | ["PPh 3--0.024 g, 0.092 mmol", "1-iodo-2-fluorobenzene--0.126 g, 0.568 mmol", "TBAF--0.132 g, 0.418 mmol"] | [] | [] | []
b614681c | 4H 2 O (2). Yttrium(III) oxide (0.80 g, 3.54 mmol) and 1,2-benzenedisulfonic acid (2.48 mmol) were reﬂuxed in water (B40 mL) for 28 h. The reaction mixture was worked up as above, giving colourless single crystals of (2). Yield: 0.10 g (11%). C 18 H 44 O 34 S 6 Y 2 (1173.15); C 18.84, 19.00 (calc. 18.40); H 3.44, 3.49 (3.78); Y 15.12 (15.15)%. IR: [cm 1 ]: n = 3473s, 3365s, 3201s (overall br feature), 2958w, 2923w, 2853w, 1657m, 1456w, 1492w, 1236m (sh), 1201vs, 1175s, 1131vs, 1079m, 1060s, 1039m, 1005m, 890w, 843w, 759m, 724w, 696m.1 H-NMR (D 2 O): d = 7.69 (m, 6H, H4,5); 8.14 (m, 6H, H3,6). m/z (ve ES, 35v) 561 (100%, [YL 2 ]  ), 593 (17.8, [YL 2 (MeOH)]  ), 647 (29.6, [YL 2 (MeOH)(H 2 O) 3 ]  ), 843 (2.5, [Y 2 L 2 (MeO) 2 (H 2 O)(O 2 CCF 3 )]  ). | [] | [] | ["C 18 H 44 O 34 S 6 Y 2", "(2)"] | ["Yttrium(III) oxide--0.80 g, 3.54 mmol"] | [] | ["1,2-benzenedisulfonic acid--2.48 mmol"] | [] | ["28 h"] | ["water--B40 mL"]
ja0113192 | Syntheses of {[Cu(GeF 6 )(4,4′-bpy) 2 ]‚8H 2 O} n (2a‚8H 2 O) and {[Cu(4,4′-bpy) 2 (H 2 O) 2 ]‚GeF 6 } n (2b). These compounds were prepared by a procedure similar to that of 1a‚8H 2 O and 1b (yield; 65 and 62%, respectively). Anal. Calcd for {[Cu(GeF 6 )(4,4′-bpy) 2 ]‚4H 2 O} n (2a‚ 4H 2 O): C, 37.85; H, 3.81; N, 8.83. Found: C, 37.52; H, 3.48; N, 8.42.IR (KBr pellet): 3410 bm, 3098 m, 3045 m, 1610 s, 1535 w, 1493 w, 1412 m, 1332 w, 1221 m, 1111 m, 1076 m, 1045 w, 1012 w, 812 s, 723 w, 642 m, 607 s, 470 w (cm -1 ). Anal. Calcd for {[Cu(4,4′-bpy) 2 (H 2 O) 2 ]‚GeF 6 ‚2.7H 2 O} n (2b‚2.7H 2 O): C, 37.12; H, 3.96; N, 8.66.Found: C, 37.00; H, 3.58; N, 8.66. IR (KBr pellet): 3426 bm, 3111 w, 1637 w, 1610 s, 1537 w, 1493 w, 1415 m, 1323 w, 1223 w, 1068 m, 1014 w, 850 w, 812 m, 731 w, 679 w, 625 m, 603 s, 563 s, 470 w (cm -1 ). | [] | [] | ["{[Cu(GeF 6 )(4,4′-bpy) 2 ]‚8H 2 O} n", "{[Cu(4,4′-bpy) 2 (H 2 O) 2 ]‚GeF 6 } n"] | [] | [] | ["4,4′-bpy--not specified"] | [] | [] | []
j.solidstatesciences.2010.03.003 | MnTHPPCl (25 mg) was added in a mixed solution of DMF (30 mL), MeOH (10 mL), H 2 O (2 mL) and CHCl 3 (10 mL). The mixed solution was kept in stirring for dissolution completely, and then was reﬂuxing at 130  C for 8 h. After slow evaporation for 25 days at room temperature, some royal purple crystals of 1 suitable for CCD determination deposited. According to the reported method [19], single crystals of 2 were reassembled by slow diffusion of n-hexane into a chloroform solution of MnTPPCl [manganese (III) tetraphenyl porphyrinato chlorides]. | [] | [] | ["MnTHPPCl", "manganese (III) tetraphenyl porphyrinato chlorides"] | ["MnTHPPCl--25 mg"] | [] | [] | ["130 °C", "room temperature"] | ["8 h", "25 days"] | ["DMF--30 mL", "MeOH--10 mL", "H 2 O--2 mL", "CHCl 3--10 mL", "n-hexane--not specified"]
00958970802064895 | 2.2. Synthesis of the compounds 2.2.1. Synthesis of [Zn 3 (1,3,5-BTC) 2 (L 1 ) 2 (H 2 O) 2 ] .2H 2 O (1). A mixture of Zn(OH) 2 (0.045 g, 0.45 mmol), 1,3,5-H 3 BTC (0.095 g, 0.45 mmol), L 1 (0.107 g, 0.45 mmol), and water (7 mL) was stirred for 10 min in air. The mixture was heated at 160  C for 4 days and then gradually cooled to room temperature at a rate of 10  Ch 1 . Colorless crystals of 1 were obtained. Yield: 28% based on Zn(OH) 2 . Elemental analyses calcd for C 46 H 42 Zn 3 N 8 O 16 (1158.99): C, 47.67; H, 3.65; N, 9.67. Found: C, 47.81; H, 3.70; N, 9.60. IR (cm –1 ): 3455 cm –1 (s), 3130 (s), 2527 (w), 2363 (w), 1701 (s), 1633 (s), 1575 (s), 1447 (s), 1354 (s), 1238 (m), 1098 (s), 1029 (w), 947 (m), 854 (w), 738 (s), 657 (m). | [] | [] | ["[Zn 3 (1,3,5-BTC) 2 (L 1 ) 2 (H 2 O) 2 ] .2H 2 O", "C 46 H 42 Zn 3 N 8 O 16"] | ["Zn(OH) 2--0.045 g, 0.45 mmol"] | [] | ["1,3,5-H 3 BTC--0.095 g, 0.45 mmol", "L 1--0.107 g, 0.45 mmol"] | ["160  C"] | ["4 days"] | ["water--7 mL"]
s10904-011-9635-y | a deﬁnite quantity of the catalyst (0.05 mmol) together with appropriate volume (3 mL) of MY dye solution (4 9 10 −5 M) were placed in a water shaker thermostat at 25 °C to attain this temperature. To each reactor 1 mL of 0.5 M H 2 O 2 solution was added and the time was noted. At regular time intervals, aliquot of each ﬂask was withdrawn and the absorbance was recorded. | [] | [] | [] | [] | [] | [] | ["25 °C"] | [] | []
cg060173l | Synthesis of Complex 2. The procedure is similar to that of 1 except for the replacement of Zn(OAc) 2 ‚2H 2 O with Mn(OAc) 2 ‚4H 2 O. Orange single crystals of 2 were harvested after several days. Yield: 65%, UV-vis(CHCl 3 ), λ/nm: 275, 306, 317, 350 (broad shoulder). IR (KBr pellet, cm -1 ): 3437w, 2354s, 1953s, 1597m, 1406s, 1312s, 1223s, 1060s, 972s, 814s, 680s, 513s. Anal. Calcd for C 16 H 16 N 4 O 4 Mn‚ CH 3 OH: C, 49.16; H, 4.85; N, 13.49. Found: C, 48.82; H, 4.88; N, 13.31. | [] | [] | ["Complex 2", "C 16 H 16 N 4 O 4 Mn‚ CH 3 OH"] | ["Mn(OAc) 2 ‚4H 2 O--not specified"] | [] | [] | [] | ["several days"] | []
ic0258173 | Colorless crystals were obtained after several weeks. Yield: 35%.Anal. Calcd for C 5 H 8 N 5 SCu: C, 25.69; H, 3.45; N, 29.96; Cu, 27.18. Found: C, 25.63, H, 3.66, N, 30.05; Cu, 27.10. IR (KBr pellet, cm -1 ): 3300 (s), 3319 (s), 3199 (s), 2100 (vs), 1633 (m), 1539 (s), 1483 (w), 1419 (s), 1385 (m), 1360 (w), 1325 (w), 1263 (m), 1045 (w), 995 (w), 910 (w), 876 (s), 771 (s), 752 (m), 733 (m), 685 (w), 658 (m). | [] | ["several weeks"] | ["C 5 H 8 N 5 SCu"] | [] | [] | [] | [] | [] | []
c6ce00960c | Synthesis of NTU-7 A mixture of LaĲNO 3 ) 3 ·6H 2 O (12 mg), Te-H 3 L (5 mg) and DMF/methanol = 1 : 3 (1 mL) was stirred for ca. 20 min in air, then transferred and sealed in a 4 ml Teflon-lined autoclave, which was heated at 80 °C for 48 h. After cooling to room temperature, colorless crystals were obtained. Yield: 38% (based on the ligand). Elemental analysis calcd. (%) for [C 21 H 15 LaO 8 ]: C, 47.21; H, 2.83; found: C, 47.68; H, 2.87. | [] | [] | ["LaĲNO 3 ) 3 ·6H 2 O", "Te-H 3 L", "[C 21 H 15 LaO 8 ]"] | ["LaĲNO 3 ) 3 ·6H 2 O--12 mg"] | [] | ["Te-H 3 L--5 mg"] | ["80 \nC"] | ["48 h"] | ["DMF/methanol--1 mL"]
cg801226p | {[Na(H 2 O) 2 ][Co 4 (TCAS)(µ 5 -SO 4 )(H 2 O) 7 (4,4′-HDadpe)] · 6H 2 O} n , 2. Na 4 H 4 TCAS (45 mg, 0.05 mmol), 4,4′-diaminodiphenyl ether (4,4′Dadpe, 10 mg, 0.05 mmol), and cobalt(II) sulfate heptahydrate (56 mg, 0.2 mmol) was dissolved in 4 mL of water, and the resulting solution was acidﬁed using 0.05 M HNO 3 until pH ) 3.0. About one week later, large prismatic orange crystals formed that were suitable for X-ray diffraction. Yield 28 mg, 34.25% based on Na 4 H 4 TCAS. Anal. Calcd. | [] | [] | ["{[Na(H 2 O) 2 ][Co 4 (TCAS)(µ 5 -SO 4 )(H 2 O) 7 (4,4′-HDadpe)] · 6H 2 O} n"] | ["Na 4 H 4 TCAS--45 mg, 0.05 mmol", "cobalt(II) sulfate heptahydrate--56 mg, 0.2 mmol"] | ["0.05 M HNO 3--acidified until pH < 3.0"] | ["4,4′-diaminodiphenyl ether--10 mg, 0.05 mmol"] | [] | ["one week"] | ["water--4 mL"]
j.inoche.2008.08.002 | Blue crystals of the compound 1 were prepared in moderate yield [6] by aqueous solution phase reaction of copper sulfate and 4,4 0 -dipyridylketone [7] in a 1:2 mole ratio; under these conditions the dpk ligand was transformed to its gem-diol derivative dpmd. The infrared spectrum of 1 indicated the presence of sulfate stretching bands at 1050–1100 cm 1 , along with a broad feature around 3100 cm 1 ascribed to O–H vibrational modes. | [] | [] | [] | ["copper sulfate--NaN"] | [] | ["4,4 0 -dipyridylketone--NaN", "dpmd--NaN"] | [] | [] | []
molecules23020479 | δ C (solvent dmso-d 6 , 125.8 MHz, 298 K): 159.2 C5, 148.8 C1, 137.5 C8, 136.6 C3, 134.6 C14, 134.1 C12, 132.9 C11, 130.4 C9, 127.4 C10, 122.5 C4, 122.2 C2, 59.1 C6, 57.9 C7. MS-ESI + , m/z (%BPI): [ L 5 + Na] + , 356.2 (67%); [ L 5 + H] + , 334.2 (100%). Elem. Anal. Calcd for C 19 H 20 BN 3 O 2 : C, 68.5; H, 6.1; N, 12.6%. Found: C, 68.2; H, 6.0; N: 11.0%. IR: 3049–2850 ν (C-H), 1593, 1571, 1475 ν (Ph/Py), 1362 ν(C-BO 2 ), 758 ν(C-H) cm −1 . | [] | [] | ["C 19 H 20 BN 3 O 2"] | [] | [] | [] | [] | [] | []
c0dt01772h | added, resulting in a yellow solution. The solution was partially covered and set aside. After 1 d, small yellow block-shaped crystals of [Zn(bipy) 2 (AuBr 2 (CN) 2 )][ n Bu 4 N][AuBr 2 (CN) 2 ] 2 (6) formed and were collected by vacuum ﬁltration (26 mg; 11% yield). IR (KBr, cm -1 ): 2219 (w; n CN ), 2181 (w; n CN ), 2168 (w; n CN ); 2965 (mw), 2932 (w), 2873 (w), 1611 (s), 1537 (w), 1486 (w), 1416 (m), 1222 (m), 1068 (m), 1011 (m), 815 (vs), 633 (s), 570 (m), 464 (m). Anal. calc. | [] | [] | ["[Zn(bipy) 2 (AuBr 2 (CN) 2 )][ n Bu 4 N][AuBr 2 (CN) 2 ] 2", "NaN"] | [] | [] | ["bipy--NaN"] | [] | ["1 d"] | ["NaN--NaN"]
cg1008768 | Synthesis of [Me 2 NH 2 ] 2 [Cd 3 (L) 2 (H 2 O) 2 ] 3 (DMA) 8 (H 2 O) 8 (IMP-10).A mixture of L-H 4 (5 mg, 0.01 mmol) and cadmium(II) nitrate tetrahydrate (5 mg, 0.02 mmol) in 1 mL of DMA and 1 mL of H 2 O was heated to 70 °C in a sealed screw-top vial for 6 days. The mixture was allowed to cool to room temperature, and a small quantity of resulting colorless crystals were removed from the reaction mixture by filtration and then washed with water and a 1:1 mixture of DMA/ H 2 O. An improved yield was achieved by adding dimethylamine hydrochloride (2.5 mg, 0.03 mmol) to the original reaction mixture before heating. Yield = 4.3 mg (48%). Anal. Calcd for C 56 H 34 Cd 3 O 18 Si 2 3 C 4 H 16 N 2 : C, 48.61; H, 3.54; N, 1.89. Found: C, 48.49; H, 3.61; N, 2.00. Drying procedures for elemental analysis and X-ray crystallography differed so that there are differences in solvation. | [] | [] | ["[Me 2 NH 2 ] 2 [Cd 3 (L) 2 (H 2 O) 2 ] 3 (DMA) 8 (H 2 O) 8 (IMP-10)", "C 56 H 34 Cd 3 O 18 Si 2 3 C 4 H 16 N 2"] | ["cadmium(II) nitrate tetrahydrate--5 mg, 0.02 mmol"] | ["dimethylamine hydrochloride--2.5 mg, 0.03 mmol"] | ["L-H 4--5 mg, 0.01 mmol"] | ["70 \nC"] | ["6 days"] | ["DMA--1 mL", "H 2 O--1 mL"]
s0108270100007435 | Experimental To a solution (5 ml) of CdBr 2 4H 2 O (1 mmol), a solution (5 ml) of hmt (1 mmol) was added slowly with stirring at 323 K for 15 min. The resulting solution was allowed to stand in air at room temperature and colorless crystals were deposited within several days (90% yield). | [] | ["several days"] | ["CdBr 2 4H 2 O", "hmt"] | ["CdBr 2 4H 2 O--1 mmol"] | [] | ["hmt--1 mmol"] | ["323 K"] | ["15 min"] | ["solution--5 ml"]
j.poly.2009.08.022 | IR (cm 1 ): 3432bs, 1657s, 1614s, 1562s, 1461m, 1409s, 1363s, 1259w, 1220w, 1097w, 1069w, 1011w, 836m, 782m, 740m, 665m, 611m, 579m.2.2.5. [Pb(1,4-nda)(DMF)] n (5) To a DMF (10 mL) solution of 1,4-H 2 nda (10.8 mg, 0.05 mmol) was added a CH 3 OH/H 2 O (10 mL, v/v = 4/1) solution of Pb(NO 3 ) 2 (16.8 mg, 0.05 mmol) with vigorous stirring for ca. 30 min. Then, the solution was ﬁltered and left to stand at room temperature.Colorless block crystals of complex 5 were obtained after one week in 63% yield (15.5 mg, based on 1,4-H 2 nda). Anal. Calc. for C 15 H 13 NO 5 Pb (5): C, 36.44; H, 2.65; N, 2.83. Found: C, 36.55; H, 2.40; N, 2.90%. IR (cm 1 ): 1649s, 1588w, 1559s, 1539m, 1509w, 1460m, 1412s, 1364s, 1258m, 1205w, 1101w, 823m, 798m, 669w, 571m. | [] | [] | ["[Pb(1,4-nda)(DMF)] n", "C 15 H 13 NO 5 Pb"] | ["Pb(NO 3 ) 2--16.8 mg, 0.05 mmol"] | [] | ["1,4-H 2 nda--10.8 mg, 0.05 mmol"] | [] | ["ca. 30 min", "one week"] | ["DMF--10 mL", "CH 3 OH/H 2 O--10 mL, v/v = 4/1"]
ic902527e | K 2 [M 2 (mel)(OH 2 ) 2 ](M=Mn,(1a);Co,(1b),Ni(1c)). Mellitic acid (68 mg, 0.20 mmol) was dissolved in H 2 O(2.0cm 3 )andKOH (1.0 M, 1.2 cm 3 ) was added. The solution was stirred and a second solution of MCl 2 (M = Mn (1a), 80 mg, 0.40 mmol; M = Co (1b), 95 mg, 0.40 mmol; M = Ni (1c), 95 mg, 0.40 mmol) in H 2 O(3.3 cm 3 ) was added to give a ratio of 2:1:6. The solution was heated for 15 h at 473 K and cooled over a further 5 h. Crystalline material was separated from white homogeneous powder by short cycles of sonication (3  10 s) and washing with H 2 O. | [] | ["5 h"] | ["K 2 [M 2 (mel)(OH 2 ) 2 ]"] | ["MnCl 2 --80 mg, 0.40 mmol", "CoCl 2 --95 mg, 0.40 mmol", "NiCl 2 --95 mg, 0.40 mmol"] | ["KOH--1.0 M, 1.2 cm 3"] | ["Mellitic acid--68 mg, 0.20 mmol"] | ["473 K"] | ["15 h"] | ["H 2 O--2.0 cm 3"]
s10870-011-0225-1 | Synthesis of [Mn(pmba) 2 ] n (1) A mixture of MnSO 4 2H 2 O (0.034 g, 0.2 mmol), Hpmba (0.085 g, 0.4 mmol), NaOH (0.016 g, 0.4 mmol) and H 2 O (10 mL) was stirred at room temperature for 15 min, and then sealed in a 25 mL Teﬂon-lined stainless steel vessel, and heated at 160 °C for 3 days, followed by cooling to room temperature at a rate of 10 °C/h. Colourless blockshaped crystals of 1 were isolated manually, and washed with distilled water. Yield 0.039 g, 80% (based on Mn).Found for C 26 H 20 N 2 MnO 4 (479.38 g mol -1 ): C, 65.57; H, 3.98; N, 5.43. Anal. Calcd: C, 65.14; H, 4.20; N, 5.84. IR (KBr, cm -1 ): m as (CO 2 ) 1620 and 1561, m s (CO 2 ) 1447 and 1387.X-ray Crystallography Single-crystal data for compound 1 were collected at 293(2) K on a Bruker Smart 1000 CCD diffractometer with Mo-Ka radiation (k = 0.71073 A ˚ ). The structure was solved using direct method, which yielded the positions of all non-hydrogen atoms. These were reﬁned ﬁrst isotropically and then anisotropically. All the hydrogen atoms were placed in calculated positions with ﬁxed isotropic thermal parameters and included in structure factor calculations during the ﬁnal state of full-matrix least-squares reﬁnement. All calculations were performed using the SHELXTL-97 system [18]. The crystallographic data are summarized in Table 1. The selected bond lengths and angles are listed in Table 2. | [] | [] | ["[Mn(pmba) 2 ] n", "C 26 H 20 N 2 MnO 4"] | ["MnSO 4 2H 2 O--0.034 g, 0.2 mmol"] | [] | ["Hpmba--0.085 g, 0.4 mmol", "NaOH--0.016 g, 0.4 mmol"] | ["room temperature", "160 °C"] | ["15 min", "3 days"] | ["H 2 O--10 mL"]
hlca.200900182 | Tetraethylammonium pentacyanocyclopentadienide (Et 4 N þ 1  ) was prepared as described in [20] from 1,1,2,2-tetracyanoethylene. IR: 2996m, 2216s (CN), 1488m, 1467m, 1441m, 1393m, 1368w, 1173m, 1145w, 1052w, 999m, 784m.1 H-NMR: 3.25 (q, J ¼7.2, 4 CH 2 ); 1.20 (t, J ¼7.2, 4 Me).13 C-NMR: 124.0 (C 5 ); 113.1 (CN); 51.4 (CH 2 ); 7.1 (Me). ES-MS (2 · 10 3 m , MeCN): 190.3 (100, [C 5 (CN) 5 ]  ). | [] | [] | ["Et 4 N þ 1 "] | [] | [] | ["1,1,2,2-tetracyanoethylene--NaN"] | [] | [] | []
j.molstruc.2006.06.028 | 2.2.3. {[Zn(H Flu) 2 (H 2 O) 2 ](NO 3 ) 2 } n (3) The colorless block crystals of 3 were obtained in the aqueous solution by a method similar to that of 2. Yield 52%, Anal. Calcd. for C 26 H 28 F 4 N 14 O 10 Zn: C, 37.26; H, 3.37; N, 23.40. Found: C, 37.01; H, 3.82; N, 23.22. IR (KBr pellet, cm 1 ): 3283m, 1619m, 1505m, 1384s, 1277m, 1128s, 967m, 870m, 858m, 675m, 654m.2.2.4. {[Zn(H Flu)(SCN) 2 ]ÆH 2 O} n (4) The colorless rhombic crystals of 4 suitable for X-ray analysis were obtained in the aqueous solution by a method similar to that of 1 except that ZnCl 2 was replaced by Zn(SCN) 2 Æ3H 2 O. Yield 37%. The crystal was not stable at room temperature and easily lost the lattice water to form powder after taken away from the mother liquid. Elemental analysis for the complex was performed after drying for 4 h at 120 °C. C 15 H 12 F 2 N 8 OS 2 Zn: C, 36.93; H, 2.48; N, 22.97; S, 13.12. Found: C, 36.54; H, 2.94; N, 22.57, S, 12.98. IR (KBr pellet, cm 1 ): 3657w, 3126m, 2090s, 1616m, 1533s, 1502m, 1421m, 1286s, 1132s, 993m, 966m, 864m, 671m, 655s. | [] | [] | ["{[Zn(H Flu) 2 (H 2 O) 2 ](NO 3 ) 2 } n", "C 26 H 28 F 4 N 14 O 10 Zn"] | [] | [] | ["H Flu--NaN"] | [] | [] | ["aqueous solution--NaN"]
j.ica.2011.08.003 | 2.6. Synthesis of poly[bis(isoselenocyanato-N)-bis( l 2 -4,4 0 -bipyridineN,N 0 )-manganese(II)] (2-Mn) White crystalline powder was obtained as residue in the ﬁrst TG step of the thermal decomposition reaction of compound 1-Mn (see investigations on the thermal decomposition reactions). Please note that from XRPD measurements it is obvious that 2-Mn is always contaminated with small amounts of 1-Mn independent at which temperature 2-Mn was isolated in the ﬁrst heating step (Fig. S16 in the ESI). Anal. Calc. for C 22 H 16 MnN 6 Se 2 (577.3): C, 45.77; H, 2.79; N, 14.56. Found: C 45.95, H 2.91, N 14.81%. IR (KBr): ~ m = 3400 (br), 3034 (w), 2089 (s), 2053 (ss), 1603 (s), 1533 (m), 1488 (w), 1411 (m), 1320 (w), 1218 (m), 1069 (m), 1045 (w), 1007 (w), 857 (w), 807 (m), 731 (w), 627 (s), 574 (w), 530 (w), 481 (w) cm 1 (Fig. S7 in the ESI). | [] | [] | ["C 22 H 16 MnN 6 Se 2"] | [] | [] | ["4,4 0 -bipyridineN,N 0--bis(isoselenocyanato-N)"] | [] | [] | []
c2ce25210d | Preparation of the ligand L The b,b’-dichlorodiethylamine hydrochloride salt (1 mmol) and potassium carbonate (2 mmol) were refluxed in acetone (25 cm 3 ) for 30 min, and then the benzyl bromide (1 mmol) was added to the solution. The reaction mixture was refluxed for 12 h and the hot solution was filtered off. The collected organic phase was evaporated in a vacuum. Then the obtained product was added to a mixture of N-benzylsalicylamide (2.0 mmol), potassium carbonate (4 mmol) and dry dimethylformamide (DMF) (20 cm 3 ) which was warmed to 90 uC, and the reaction mixture was stirred at 90 uC for 12 h. After cooling down, the mixture was poured into water (100 cm 3 ). The resulted solid was treated with column chromatography on silica gel [petroleum ether : ethyl acetate (3 : 2)] to get the ligand L, yield 80%, m. p. 124–125 uC; Anal. Calcd for C 39 H 39 O 4 N 3 : C, 76.32; H, 6.40; N, 6.85. Found: C, 76.39; H, 6.18; N, 6.51. | [] | [] | ["C 39 H 39 O 4 N 3"] | [] | [] | [] | [] | [] | []
b918484h | Found: C 38.20, H 4.20, N 11.73.1 H NMR (DMSO-d 6 , ppm): 10.43 (2 H, s, NH), 8.40 (4 H, d, H1-py, H5-py), 7.64 (4 H, d, H2-py, H4-py), 2.39 (4 H, p, COCH 2 ), 1.62 (4 H, t, COCH 2 CH 2 ), 7.94 (1 H, t, CH-DMF), 2.80 (6 H, d, CH 3 -DMF). IR (cm 1 ): 3181 (w), 3181 (br), 1721 (s), 1592 (br), 1463 (s), 1386 (s), 1307 (s), 1251 (s), 949 (m), 838 (w), 710 (w), 471 (w). | [] | [] | [] | [] | [] | [] | [] | [] | []
b008135n | Syntheses Potassium or sodium salts of the donor tetrakis(1-imidazolyl)borate, [B(im) 4 ] ⫺ , were prepared in accordance with the procedure ﬁrst reported by Troﬁmenko. | [] | [] | [] | [] | [] | [] | [] | [] | []
c3dt51486b | Preparation of [Cd(o-CPhH 2 IDC)(H 2 O)2] n (4) A mixture of CdCl 2 ·2H 2 O (11.0 mg, 0.05 mmol), o-CPhH 4 IDC (27.6 mg, 0.1 mmol), H 2 O (7 mL), and Et 3 N (0.028 mL, 0.2 mmol) was sealed in a 25 mL Teflon-lined stainless-steel autoclave, heated at 180 °C for 72 h, and then cooled to room temperature. After decanting the mother-liquor, pale-yellow crystals of 4 were isolated and washed with distilled H 2 O threetimes (11.83 mg, 28% yield based on Cd). Anal. Calc. for C 12 H 10 N 2 O 8 Cd: C, 37.95; H, 2.38; N, 6.63%. Found: C, 37.89; H, 2.40; N, 6.62%. IR (cm −1 , KBr): 3426 (m), 1532 (s), 1463 (w), 1426 (s), 1384 (m), 1355 (m), 1293 (s), 1261 (s), 1114 (s), 1000 (s), 874 (s), 830 (m), 779 (s), 749 (s), 661 (m), 560 (w). | [] | [] | ["[Cd(o-CPhH 2 IDC)(H 2 O)2] n", "C 12 H 10 N 2 O 8 Cd"] | ["CdCl 2 ·2H 2 O--11.0 mg, 0.05 mmol"] | ["Et 3 N--0.028 mL, 0.2 mmol"] | ["o-CPhH 4 IDC--27.6 mg, 0.1 mmol"] | ["180 °C"] | ["72 h"] | ["H 2 O--7 mL"]
b926324a | Anal. Calcd for C 14 H 12 O 9 NSm: C, 34.41%, H 2.48%, N, 2.87%; found C, 34.33%, H, 2.39%, N, 2.99%. IR(KBr, cm 1 ): 3422(m), 1593(s), 1514(s), 1462(s), 1429(s), 1382(s), 1333(s), 1253(m), 1211(s), 1173(m), 1142(w), 1078(w), 1060(w), 1029(m), 953(w), 843(s), 782(w), 754(w), 713(m), 678(w), 632(w), 601(w), 555(w), 504(w), 472(m), 426(w). | [] | [] | ["C 14 H 12 O 9 NSm"] | [] | [] | [] | [] | [] | []
s1600536813016875 | S2. Experimental 1,2-Dibromocyclohexane (2.42 g, 10 mmol) was added to a solution of 1-ethylimidazole (1.92 g, 20 mmol) in DMSO (100 ml) at room temperature and stirred for 2 h, after which Ag 2 O (2.32 g, 10 mmol) was added and the mixture was refluxed for 3 h with stirring. The volume of the solution was reduced to 50 ml under vacuum, the residue was removed by filtration and the filtrate was kept at room temperature for a few days. Colorless crystals of the title compound were obtained after slow evaporation (1.74 g, 30% yield). (mp: 335 K). 1 H NMR(CDCl 3 ): 9.42(m,1H), 6.88(s, 1H, CH), 6.84 (s, 1H, CH), 4.54(s, 2H, CH 2 ), 3.65 (s, 3H, CH 3 )p.p.m. Anal. calcd.: C, 21.12; H, 2.82; N, 9.86%; found: C, 21.05; H, | [] | [] | ["1,2-Dibromocyclohexane"] | ["Ag 2 O--2.32 g, 10 mmol"] | [] | ["1-ethylimidazole--1.92 g, 20 mmol"] | ["room temperature", "reflux"] | ["2 h", "3 h"] | ["DMSO--100 ml"]
c3dt51188j | Synthesis of CdL(1,3-bdc) (2). The synthesis of complex 2 was carried out as described above for complex 1 except that 1,3-H 2 bdc (0.05 mmol, 0.008 g) was used in the synthesis. The yield of the colorless lamellate crystals is ca. 38% based on Cd.Elemental Anal. Found: C, 55.2; H, 3.8; N, 9.8; Cd, 19.9%.Calcd for CdC 26 H 22 N 4 O 4 : C, 55.1; H, 3.9; N, 9.9; Cd, 19.8%. IR (cm −1 ): 2894(s), 1758(s), 1573(w), 1469(s), 1409(w), 1349(m), 1280(m), 1113(s), 959(m), 842(m), 773(w), 732(w), 676(w). | [] | [] | ["CdL(1,3-bdc)", "CdC 26 H 22 N 4 O 4"] | [] | [] | ["1,3-H 2 bdc--0.05 mmol, 0.008 g"] | [] | [] | []
c5ce00887e | FT-IR (KBr pellets, cm −1 ): 3480(w), 3280(w), 2940(w), 2860(w), 1670(s), 1620(s), 1560(m), 1520(m), 1420(m), 1380(s), 1340(m), 1260(w), 1180(m), 1140 (w), 1090 (m), 1010(w), 856(w), 787(m), 708(w), and 650(w). | [] | [] | [] | [] | [] | [] | [] | [] | []
d0nj00188k | were obtained.[Y(hfac) 3 (NITPh(4-NIT))] n (1) 4.87 mg (Yield: 43%). Anal. Calc. for C 35 H 31 F 18 N 4 O 10 Y: C, 38.27, H, 2.84, N, 5.10; found: C, 38.01, H, 2.59, N, 4.92 %. FT-IR (KBr): 3429(m), 1649(s), 1503(m), 1253 (s), 1208 (s), 1148 (s), 799 (m), 653 (m) cm -1 . | [] | [] | ["[Y(hfac) 3 (NITPh(4-NIT))] n"] | [] | [] | [] | [] | [] | []
j.ica.2010.07.030 | 2.5. Synthesis of [{Cu(bpy)} 2 MoO 2 {HO 3 P(C 12 H 8 )PO 3 H} 3 ]H 2 O(4H 2 O) A solution of molybdenum(IV) oxide (0.084 g, 0.66 mmol), cupric acetate hydrate (0.049 g, 0.27 mmol), 2,2 0 -dipyridyl (0.047 g, 0.30 mmol), 4,4 0 -bisphenyl diphosphonic acid (0.097 g 0.31 mmol), H 2 O (10.00 mL, 554.94 mmol) and acetic acid (0.200 mL, 3.67 mmol) in the mole ratio 2.44:1.00:1.11:1.15:2055:13.59 was heated to 150 °C for 72 h provided blue blocks of 4 in 5% yield (initial pH 4.0, ﬁnal pH 3.0). IR (KBr pellet, cm 1 ): 3547(b), 3086(w), 1602(w), 1447(m), 1147(s), 1032(s), 934(w), 880(s), 813(m), 775(m), 715(m), 575(w). Anal. Calc. for C 56 H 48 Cu 2 MoN 4 O 21 P 6 :C, 44.2; H, 3.15; N, 3.68. Found: C, 43.8; H, 3.24; N, 3.55%.2.6. Synthesis of [{Cu(phen)} 2 MoO 2 {HO 3 P(C 12 H 8 )PO 3 H} 3 ]H 2 O(5H 2 O) A solution of molybdenum(IV) oxide (0.065 g, 0.51 mmol), cupric acetylacetonate hydrate (0.200 g, 0.76 mmol), 1,10-phenanTable 1 Summary of crystal data for the structures of compounds 1–5. | [] | [] | ["{Cu(bpy)} 2 MoO 2 {HO 3 P(C 12 H 8 )PO 3 H} 3 ]\nH 2 O(4\nH 2 O)", "{Cu(phen)} 2 MoO 2 {HO 3 P(C 12 H 8 )PO 3 H} 3 ]\nH 2 O(5\nH 2 O)"] | ["molybdenum(IV) oxide--0.084 g, 0.66 mmol", "cupric acetate hydrate--0.049 g, 0.27 mmol", "cupric acetylacetonate hydrate--0.200 g, 0.76 mmol"] | [] | ["2,2 0 -dipyridyl--0.047 g, 0.30 mmol", "4,4 0 -bisphenyl diphosphonic acid--0.097 g, 0.31 mmol", "1,10-phenanTable--Nan"] | ["150 \nC"] | ["72 h"] | ["H 2 O--10.00 mL, 554.94 mmol", "acetic acid--0.200 mL, 3.67 mmol"]
c4nj01394h | [MoO 2 (L H )(EtOH)] (3). Orange product. Yield: 0.22 g, 86%.Calc. for C 16 H 16 MoN 2 O 6 (428.25): C, 44.9; H, 3.8; N, 6.5. Found: C, 44.6; H, 3.5; N, 6.4%. TG: calc. for EtOH 10.8%, found 10.75%, calc. for MoO 3 33.6%, found 33.2%. Selected IR data (cm 1 ): 1613 (CQN), 1346 (C–O phenolate ), 1327 (C–O enolate ), 1029 (C–O EtOH ), 938, 928 (MoO 2 ), 905, 886 (OQMo–O EtOH ). | [] | [] | ["MoO 2 (L H )(EtOH)", "C 16 H 16 MoN 2 O 6"] | ["MoO 2 --NaN"] | [] | ["L H --NaN"] | [] | [] | ["EtOH--NaN"]
j.poly.2012.01.017 | 2.2.3. [Co(HL) 2 (phen)] (3) The synthesis of 3 was similar with that of 2, only that 0.019 g 1,10-phenanthroline was used instead of 0.016 g 2,2 0 -bipyridine. | [] | [] | ["[Co(HL) 2 (phen)]", "NaN"] | [] | [] | ["HL--NaN", "phenanthroline--0.019 g"] | [] | [] | []
zaac.201100272 | Synthesis of [Cd{1,4-(OOCCH 2 O) 2 C 6 H 4 }(C 5 H 5 N) 3 }] n ·2nH 2 O (2): A suspension of H 2 BDOA (0.05 g, 0.22 mmol) and Cd(OAc) 2 ·3H 2 O (0.062 g, 0.22 mmol) in a mixture of EtOH (2 mL), H 2 O (2 mL), pyridine (2 mL), and DMF (5 mL) was placed in a Teflon-lined stainless steel vessel. The vessel was sealed and heated gradually for 9 h to reach a temperature of 165 °C. The reaction system was maintained at this temperature for 47 h and afterwards slowly cooled to room temperature over 63 h. Brown crystals of 2 formed and were isolated by filtration, washed three times with water, and dried in air (0.08 g, yield 59.3% based on H 2 BDOA). IR (KBr): ν ˜ = 3441 s, 3059 m, 2896 m, 2471 w, 1597 s, 1508 s, 1445 s, 1342 s, 1286 m, 1231 s, 1152 w, 1120 m, 1058 s, 828 s, 749 m, 691 s cm –1 .C 25 H 27 CdN 3 O 8 ·2H 2 O (645.95): C 46.83 (calcd. 46.47); H 4.26 (calcd. 4.84)%. | [] | [] | ["[Cd{1,4-(OOCCH 2 O) 2 C 6 H 4 }(C 5 H 5 N) 3 }] n ·2nH 2 O", "C 25 H 27 CdN 3 O 8 ·2H 2 O"] | ["Cd(OAc) 2 \n3H 2 O--0.062 g, 0.22 mmol"] | [] | ["H 2 BDOA--0.05 g, 0.22 mmol"] | ["165 \n°C"] | ["9 h", "47 h", "63 h"] | ["EtOH--2 mL", "H 2 O--2 mL", "pyridine--2 mL", "DMF--5 mL"]
d0ce01620a | Synthesis of poly-[Zn 5 ĲHL 1) 2 ĲO) 2 ĲOH 2 ) 2 ĲDM F) 2 ]·2DMF·18H 2 O (6Zn). (H 6 L1)Cl 2 ·5H 2 O (0.010 g, 12.3 μmol) was combined with 3equivalentsofZnĲNO 3 ) 2 ·3H 2 O (0.011 g, 37.0 μmo l) in a vial (5 mL) containing DMF (1 mL) and water (1 mL). The vial was then capped and placed in a dry bath heater at 85 °C for 48 h.A homogeneous product of colourless plate crystals was formed after the vial was left to cool down gradually to room temperature (ca. 20 min). Yield 10.1 mg (36% based on (H 6 L1)Cl 2 ·5H 2 O). FTI R (ν/cm −1 ): 705 (w), 776 (s), 801 (s), 869 (w), 893 (w), 1019 (w), 1094 (m), 1205 (w), 1363 (s), 1458 (w), 1550 (s), 1589 (s), 1654 (w), 1718 (w), 2930 (w). Found: C, 37.72; H, 4.85; N, 5.28%; calc. for [Zn 5 ĲC 38 H 35 N 2 O 8 ) 2 ĲO) 2 ĲOH 2 ) 2 ĲC 3 H 7 NO) 2 ]·2C 3 H 7 NO·18H 2 O: C, 45.82; H, 6.03; N, 4.86%; TGA: 30– 290 °C, mass loss = 29% (calc. 28.3% for 20 H 2 Oand4DMF). | [] | ["ca. 20 min"] | ["poly-[Zn 5 ĲHL 1) 2 ĲO) 2 ĲOH 2 ) 2 ĲDM F) 2 ]·2DMF·18H 2 O", "[Zn 5 ĲC 38 H 35 N 2 O 8 ) 2 ĲO) 2 ĲOH 2 ) 2 ĲC 3 H 7 NO) 2 ]·2C 3 H 7 NO·18H 2 O"] | ["ZnĲNO 3 ) 2 ·3H 2 O--0.011 g, 37.0 μmol"] | [] | ["(H 6 L1)Cl 2 ·5H 2 O--0.010 g, 12.3 μmol"] | ["85 °C"] | ["48 h"] | ["DMF--1 mL", "water--1 mL"]
s0020-1693(03)00250-0 | 2.2.3. [Eu 2 (MeCH/CHCO 2 ) 6 (phen) 2 ]×/2H 2 O(3) 1,10-Phenanthroline monohydrate (0.40 g, 2.0 mmol) in methanol (30 ml) was added to a reaction mixture prepared as described for compound 1. The solution was refluxed under stirring for 4 h, concentrated to 30 ml and passed through a glass filter. The filtrate was stored for a few days whereupon colorless crystals of compound 3 suitable for X-ray analysis were filtered off and dried in vacuum. The yield was about 70% based on the amount of Eu 2 O 3 used. Anal. Calc. for C 24 H 27 EuN 2 O 8 : C, 46.20; H, 4.35; N, 4.50. Found: C, 46.30; H, 4.35; N, 4.60%. Main FT IR bands (KBr, cm 1 ): 1659vs n (C / C) , 1625m, 1578vs(n CO 2 asym ), 1541vs, 1451vs, 1430vs (n CO 2 sym ), 1352m, 1290w, 1252m, 1145w, 1102s, 968s, 912m, 864m (phen), 854m, 745m, 732m (phen), 723m, 696m, 544w, 513w, 417m. | [] | ["a few days"] | ["[Eu 2 (MeCH/CHCO 2 ) 6 (phen) 2 ]×/2H 2 O", "C 24 H 27 EuN 2 O 8"] | ["Eu 2 O 3--NaN"] | [] | ["1,10-Phenanthroline monohydrate--0.40 g, 2.0 mmol"] | ["reflux"] | ["4 h"] | ["methanol--30 ml"]
cg800594m | The product was recovered after ﬁltration and washed with water (17 mg, 34% yield on the basis of CB6). Anal. Calcd for C 36 H 54 N 26 O 29 U: C, 27.84; H, 3.51; N, 23.45. Found: C, 27.52; H, 3.60; N, 23.18%.The same complex was also obtained under hydrothermal conditions: * E-mail: pierre.thuery@cea.fr.Scheme 1. Cucurbit[n]urils CRYSTAL GROWTH & DESIGN 2008 VOL. 8, NO. 11 4132–4143 10.1021/cg800594m CCC: $40.75  2008 American Chemical Society Published on Web 09/24/2008 CB6 · 5H 2 O (35 mg, 0.032 mmol), an 8-fold excess of UO 2 (NO 3 ) 2 · 6H 2 O (128 mg, 0.255 mmol), NEt 4 Cl (42 mg, 0.255 mmol) and demineralized water (2 mL) were placed in a 15 mL tightly closed glass vessel and heated at 180 °C under autogenous pressure (ca. 1.1 MPa). Light yellow crystals of complex 1 appeared within two weeks. | [] | [] | ["CB6 \n5H 2 O"] | ["UO 2 (NO 3 ) 2 \n6H 2 O--128 mg, 0.255 mmol"] | [] | ["NEt 4 Cl--42 mg, 0.255 mmol"] | ["180 \nC"] | ["two weeks"] | ["demineralized water--2 mL"]
j.molstruc.2017.05.075 | Colorless block-shaped crystals of 2 were isolated manually and washed with distilled water. Yield: 63.3 mg, 60% based on cadmium(II) chloride. Elemental analysis (%) for C 35 H 27 NCd 3 O 16 : calcd, C, 39.85; H, 2.58; N, 1.33; found: C, 39.71; H, 2.55; N, 1.36. IR (KBr, cm 1 ): 3349 m, 1563 s, 1517 s, 1423 m, 1398 s, 1365 s, 1294 w, 1262 w,1221 w,1148 w, 1081 w, 1065 w,1035 w, 987 w, 914 w, 857 w, 837 w, 764 m, 726 w, 702 m, 671 w, 634 w, 572 w. | [] | [] | ["C 35 H 27 NCd 3 O 16"] | ["cadmium(II) chloride--NaN"] | [] | [] | [] | [] | []
s11243-018-0236-2 | Found (calc.): C 47.6 (47.6), N 10.9 (11.1), H 3.7 (3.5).UV/Vis (nm): 202, 249, 273, 738.Complex 2 IR (ATR, cm −1 ): 3182(w), 2978(w), 2654(w), 1630(s), 1614(s), 1579(s), 1489(w), 1454(s), 1427(m), 1371(s), 1280(s), 1182(m), 1080(s), 1051(w), 1005(w), 916(w), 862(w), 819(w), 782(m), 762(w), 734(s), 683(m), 633(w), 436(m).Found (calc.): C 50.6 (50.1), N 11.4 (11.0), H 3.5 (3.7).UV/Vis (nm): 215, 246, 279, 547, 755. Transition Metal Chemistry 1 3 Complex 3 IR (ATR, cm −1 ): 3180(w), 3082(w), 2976(w), 2879(w), 2775(w), 2654(w), 1618(s), 1585(s), 1452(m), 1426(w), 1359(s), 1277(s), 1181(m), 1080(m), 1031(w), 1003(w), 912(w), 862(w), 818(m), 785(m), 762(m), 730(s), 683(m), 434(m).Found (calc.): C 52.2 (52.5), N 10.0 (10.8), H 4.0 (3.9).UV/Vis (nm): 205, 248, 279, 560, 749.The UV/Vis spectra of complexes 1–3 are shown in the Supplementary Materials Fig. S7. Complex 1 has a molar absorptivity coefficient at λ = 738nm (ε 738 = 86.5Lmol −1 cm −1 )(see Supplementary Materials Fig.S8). | [] | [] | [] | [] | [] | [] | [] | [] | []
j.molstruc.2005.01.013 | 2.5. Synthesis of {[CdL(H 2 O)]$2H 2 O} n (3) The procedure is similar to that used in the preparation of 1 using Cd(NO 3 ) 2 in place of Cu(NO 3 ) 2 $6H 2 O. Well-shaped colorless needle crystals (88 mg, 51% yield) were harvested after standing for a few days. Anal. Calcd for C 5 H 13 CdNO 7S: C, 17.48; H, 3.81; N, 4.08. Found: C, 17.40; H, 3.82; N, 4.06. IR (KBr, cm K1 ): 3467b, 3341w, 3278w, 3182w, 2984w, 2924w, 1624s, 1575vs, 1394s, 1369s, 1312w, 1247m, 1227m, 1144w, 1052m, 982w, 926s, 858w, 824.3w, 779m, 705s, 674w, 593m, 446m. It should be noted that the well-shaped colorless crystals of 3 are unstable when exposed to air and the X-ray measurement was on a sample sealed in a glass capillary.Using other transition metal ions and L under similar reaction condition to generate crystalline products were unsuccessful in our several trials.2.6. X-ray crystallography Diffraction data were collected on a Smart APEX CCD diffractometer with graphite-monochromated Mo Ka (lZ0.71073 A ˚ ) radiation at room temperature. Lorentzpolarization and absorption corrections were applied [10]. | [] | [] | ["{[CdL(H 2 O)]$2H 2 O} n", "C 5 H 13 CdNO 7S"] | ["Cd(NO 3 ) 2--not specified"] | [] | ["not specified--not specified"] | [] | ["a few days"] | []
ejic.201000578 | IR (KBr): ν ˜ = 3463 (br.), 3080 (w), 1629 (s), 1604 (s), 1580 (s), 1517 (m), 1464 (w), 1425 (s), 1401 (s), 1368 (m), 1226 (w), 1170 (w), 1103 (m), 1076 (w), 847 (m), 786 (w), 725 (s), 686 (w), 663 (w), 486 (w), 422 (w) cm –1 .[Cd 4 (3-tzba) 2 (N 3 ) 4 (2,2⬘-bipy) 3 ]·H 2 O (4): A mixture of Cd(NO 3 ) 2 · 4H 2 O (0.308 g, 1.00 mmol), NaN 3 (0.065 g, 1.00 mmol), Na(3-cba) (0.085 g, 0.50 mmol), 2,2⬘-bipy (0.078 g, 0.50 mmol) and H 2 O (8 mL) was placed in a Teflon-lined stainless steel container. The mixture was heated at 180 °C for 2 d, then cooled to room temperature and allowed to stand for 2 d. Pale-yellow prism-shaped crystals suitable for X-ray analysis were obtained, washed with distilled water, and dried in air. Yield: 97 mg (26% based on Cd). | [] | ["2 d"] | ["[Cd 4 (3-tzba) 2 (N 3 ) 4 (2,2⬘-bipy) 3 ]·H 2 O", "Na(3-cba)"] | ["Cd(NO 3 ) 2 · 4H 2 O--0.308 g, 1.00 mmol"] | [] | ["NaN 3--0.065 g, 1.00 mmol", "Na(3-cba)--0.085 g, 0.50 mmol", "2,2⬘-bipy--0.078 g, 0.50 mmol"] | ["180 \nC"] | ["2 d"] | ["H 2 O--8 mL"]
j.ica.2009.09.027 | Found: C, 51.83; H, 5.94; N, 13.29%. IR (KBr, cm 1 ): 3090 (m), 3067 (m), 2961 (s), 2930 (m), 2871 (m), 2116 (m), 1638 (m), 1598 (m), 1574 (m), 1512 (w), 1484 (m), 1460 (m), 1420 (s). | [] | [] | [] | [] | [] | [] | [] | [] | []
ejic.201500204 | Some crystals were selected (5 mg) and seeded (dispersed) in a new mixture, which was prepared according to the above-mentioned protocol. The resulting powder only consisted of phase 3, which crystallized as agglomerated needles (20–150 μm length) (Figure S1b). | [] | [] | [] | [] | [] | [] | [] | [] | []
c3ce42575d | Yield: 0.0146 g (31.9% based on Tb). Anal. calcd. for C 9 H 6 N 3 O 7 Tb 2: C, 25.30, H, 1.40, N, 9.83. Found: C, 25.26, H, 1.21, N, 9.79%. IR (KBr, cm −1 ) (Fig. S2†): 1638 (s), 1588 (m), 1482 (w), 1358 (s), 1224 (s), 1116 (m), 801 (s), 657 (w), 494 (m).2.5. Synthesis of [Sm(HPDH)(ox)(H 2 O)] n 3 The light greenish needle crystals of complex 3 were obtained by a simple hydrothermal reaction similar to that of complex 1 except that Sm 2 O 3 (0.043 g, 0.12 mmol) was used instead. | [] | [] | ["[Sm(HPDH)(ox)(H 2 O)] n", "C 9 H 6 N 3 O 7 Tb 2"] | ["Sm 2 O 3--0.043 g, 0.12 mmol"] | [] | ["HPDH--NaN", "ox--NaN"] | [] | [] | []
om0000461 | [{MeC 6 H 3 -3,5-(CtCAu) 2 } n ] (2). Caution! Shock-sensitive.[AuCl(SMe 2 )] (0.4 g, 1.36 mmol) was suspended in THF (50 mL). A solution of 1 (0.095 g, 0.68 mmol) and NaO 2 CMe (0.11 g, 1.36 mmol) in THF (25 mL)/MeOH (15 mL) was added, and the resulting mixture was stirred for 3 h, yielding a bright yellow precipitate. The mixture was filtered and the yellow solid washed with THF, MeOH, and pentane and dried in vacuo. Yield: 0.32 g, 89%. The solid is insoluble in common organic solvents. IR (Nujol, cm -1 ): ν(CtC) 1985 (w). Anal. | [] | [] | ["[{MeC 6 H 3 -3,5-(CtCAu) 2 } n ]", "[AuCl(SMe 2)]"] | ["AuCl(SMe 2)--0.4 g, 1.36 mmol"] | [] | ["1--0.095 g, 0.68 mmol", "NaO 2 CMe--0.11 g, 1.36 mmol"] | [] | ["3 h"] | ["THF--50 mL", "MeOH--15 mL"]
j.ica.2012.06.041 | 2.2.2. (R,S) Phenyl(2-pyridyl)methaneamine To an ice-cold mixture of phenyl(2-pyridyl)ketoxime (5.0 g, 25.2 mmol), acetic acid (50 mL) and ethanol (100 mL), zinc dust (50 g) was added in 2 g increments over a period of 2 h and then the heterogeneous mixture was stirred at ambient temperature for 24 h. The mixture was ﬁltered to remove undissolved zinc and washed with sufﬁcient quantity of ethanol. The combined ﬁltrate and washings was concentrated in vacuo, several 10 mL portions of H 2 O were added to it and evaporated to remove acetic acid.The pH of the mixture was adjusted to 12 using aqueous KOH solution and then extracted with 3  50 mL of diethyl ether. The combined ether portions were dried over Na 2 SO 4 and the solvent was removed in vacuo. Yield: 4.5 g (96.8%). IR (KBr, cm 1 ): 3445(b), 3307(b), 3255(s), 3180(s), 3101(w), 1630(s), 1604(s), 1549(w), 1519(s), 1477(s), 1466(s), 1441(s), 1363(s), 1282(s), 1252(s), 1211(w), 1161(w), 1097(s), 1038(s), 766(s), 658(w), 640(w), 543(s). 400 MHz 1 H NMR (d (J, Hz), CDCl 3 ): 8.53 (1H, d, 4.8), 7.56 (1H, t, 7.6), 7.39 (1H, d, 8), 7.30 (1H, t, 7.6), 7.24 (1H, t, 6.4), 7.19 (1H, d, 6.4), 7.10 (1H, t, 6.2), 5.21 (1H, s), 2.75 (NH 2 , s). | [] | [] | ["(R,S) Phenyl(2-pyridyl)methaneamine"] | [] | [] | ["phenyl(2-pyridyl)ketoxime--5.0 g, 25.2 mmol"] | ["ambient temperature"] | ["24 h"] | ["acetic acid--50 mL", "ethanol--100 mL", "diethyl ether--3 x 50 mL"]
s1600536806034106 | Experimental 2,4-Dichlorophenoxyacetic acid was synthesized according to the literature (Wu et al., 1996). Cadmium dinitrate tetrahydrate (6.16 g, 20 mmol) and 2,4-dichlorophenoxyacetic acid (4.42 g, 20 mmol) were dissolved in a 1:2 ethanol/water mixture. The pH of the solution was adjusted to 7 with 0.1 M sodium hydroxide. The reaction mixture was stirred for 30 min at room temperature and then ﬁltered. The solution was left to stand at room temperature and colorless crystals formed after a few days. Analysis. Calculated for C 16 H 14 CdCl 4 O 8 : C 32.65, H 2.40%; found: C 32.69, H 2.39%. | [] | ["a few days"] | ["C 16 H 14 CdCl 4 O 8"] | ["Cadmium dinitrate tetrahydrate--6.16 g, 20 mmol"] | [] | ["2,4-dichlorophenoxyacetic acid--4.42 g, 20 mmol"] | ["room temperature"] | ["30 min"] | ["ethanol/water mixture--1:2"]
ncomms9697 | Synthesis of [Zn(batz)] .0.5H 2 O (MAF-49 .H 2 O). A mixture of Zn(OH) 2 (0.100 g, 1.0 mmol), H 2 batz (0.180 g, 1.0 mmol), aqueous ammonia (25%, 4 ml) and water (4 ml) was stirred for 15 min in air, then transferred and sealed in a 15 ml Teﬂon reactor, which was heated in an oven at 160 °C for 72 h. The oven was cooled to room temperature at a rate of 5 °Ch  1 . The resulting colourless block crystals were ﬁltered, washed and dried in air (yield ca. 86%). Anal. Calcd (%) for C 5 H 7 N 8 O 0.5 Zn: C, 23.77; H, 2.79; N, 44.36. Found: C, 23.97; H, 2.82; N, 44.13.Guest-free MAF-49 was obtained by heating the as-synthesized sample under high vacuum at 150 °C for 12 h. | [] | ["15 min"] | ["[Zn(batz)] .0.5H 2 O", "MAF-49 .H 2 O"] | ["Zn(OH) 2--0.100 g, 1.0 mmol"] | [] | ["H 2 batz--0.180 g, 1.0 mmol"] | ["160 \nC"] | ["72 h"] | ["aqueous ammonia (25%)--4 ml", "water--4 ml"]
c3ce26817a | Yield: 58%. The crystals of 2a and 2b for X-ray diffraction analysis were picked randomly because of their similar crystal morphologies. Anal. calcd. for C 10 H 8 ClCu 2 N 4 O 5 : C, 28.15, H, 1.89, N, 13.13. Found: C, 28.22, H, 1.82, N, 13.26%. FT-IR for 2 (solid KBr pellet, n/cm 21 ): 3476(w), 3410(w), 3063(w), 2363(m), 2342(w), 1674(s), 1593(s), 1520(w), 1464(m), 1412(s), 1381(w), 1325(s), 1281(w), 1177(m), 1155(m), 1049(m), 868(m), 793(m), 741(m), 673(m), 486(m), 474(m). | [] | [] | ["2a", "2b", "C 10 H 8 ClCu 2 N 4 O 5"] | [] | [] | [] | [] | [] | []
cg400376g | The crystals were washed with EtOH, water followed by acetone and air-dried. Anal. Calc. for C 70 H 68 O 19 Pb 4 : C, 41.17; H, 3.35%. Found: C, 41.03; H, 3.39%. IR (KBr, cm −1 ): 3473(m), 1586(s), 1537(s), 1398(s), 1072(m), 1013(w), 866(s), 829(s), 788(s), 704(w).{[Pb 3 (L) 3 (H 2 O)]·6H 2 O} n (6). A mixture containing Pb(NO 3 ) 2 (40 mg, 0.12 mmol) and H 2 L (20 mg, 0.06 mmol), 0.1 mL of 1 M NaOH in 3 mL of H 2 O were sealed in a Teﬂon-lined steel autoclave and heated under autogenous pressure to 180 °C for 72 h. Then it was allowed to cool to room temperature at the rate of 1 °C per minute to produce block-shaped colorless crystals of complex 6 in ∼56% yield. | [] | [] | ["[Pb 3 (L) 3 (H 2 O)]·6H 2 O} n"] | ["Pb(NO 3 ) 2--40 mg, 0.12 mmol"] | [] | ["H 2 L--20 mg, 0.06 mmol"] | ["180 \nC"] | ["72 h"] | ["H 2 O--3 mL", "EtOH--NaN", "acetone--NaN"]
cg900985w | 1Fe has been prepared by the liquid-liquid diffusion technique using aqueous solutions of reagents and a 1:2 molar ratio (FeCl 2 3 4H 2 O: 15.6 mg, 0.078 mmol dissolved in 3.0 mL of water layered on bpp: 31.2 mg, 0.157 mmol dissolved in 3.0 mL of water).Because of the oxidation of Fe(II) a brown powder precipitates from the solution; however, in a few days formation of aggregates of yellow crystals of 1Fe has been observed.1Ni: 1.00 g of solid PEO (poly (ethylene oxide), average MW ∼ 2 000 000 ) was added to 20 mL of a 0.060 M solution of bpp in water. | [] | [] | ["1Fe", "1Ni"] | ["FeCl 2 3 4H 2 O--15.6 mg, 0.078 mmol"] | [] | ["bpp--31.2 mg, 0.157 mmol", "PEO (poly (ethylene oxide), average MW ∼ 2 000 000--1.00 g"] | [] | [] | ["water--3.0 mL"]
c5dt00057b | buff block. Yield: 3212 mg (50%). Elemental analysis calcd (%) for C 20 H 24 N 4 : C 1 74.97, H 7.55, N 17.48; found: C 74.92, H 7.57, N 17.41; FT−IR (KBr, cm –1 ): ν = 2 3054 (m, ν Py, C–H ), 3005 (w), 2881 (s), 2855 (s), 1647 (vs, ν C=N ), 1563 (s), 1465 (s), 3 1099 (m), 1044 (m), 782 (s), 622 (s); 1 H NMR (400 MHz, CDCl 3 , 298 K, TMS): δ = 4 8.52 (d, J = 4.4 Hz, 2H, Py−H), 7.94 (d, J = 7.2 Hz, 2H, Py−H), 7.61 (t, J = 7.6 Hz, 5 2H, Py−H), 7.21 (t, J = 6.0 Hz, 2H, Py−H), 3.92 (t, J = 4.8 Hz, 2H, Cy−CH), 2.39(s, 6 6H, CH 3 ), 1.89 ppm (m, 4H, Cy−CH 2 ), 1.48 (m, 4H, Cy−CH 2 ). 7 Synthesis of N,N′−bis(3−methoxy−2−pyridinylmethylene)cyclohexane− 8 1,2−diamine (L 5 ). A mixture of 6−methoxy−2−pyridinecarboxaldehyde (2.406 mL, 9 20 mmol) and 1,2−diaminocyclohexane (1.202 mL, 10 mmol) was refluxed in 10 anhydrous methanol (10 mL) for 24 hours. The resulting precipitate was filtered. The 11 crude product was recrystallized in n−hexane and dried in vacuo to afford ligand as a 12 white solid. Single crystals suitable for analyses were obtained by slowly evaporating 13 the mixed solution of filtrate and CHCl 3 at room temperature for a few days. Yield: 14 2595 mg (74%). Elemental analysis calcd (%) for C 20 H 24 N 4 O 2 : C 68.16, H 6.86, N 15 15.90; found: C 68.10, H 6.81, N 15.95; FT−IR (KBr, cm –1 ): ν = 3086 (m, ν Py, C−H ), 16 2992 (w), 2945 (s), 2860 (s), 1653 (vs, ν C=N ), 1575 (s), 1473 (s), 1032 (s), 987 (m), 17 812 (s), 660 (m); 1 H NMR (400 MHz, [D 6 ]DMSO, 298 K, TMS): δ = 8.12 (s, 2H, 18 CH=N), 7.66 (t, J = 8.0 Hz, 2H, Py−H), 7.45 (d, J = 7.2 Hz, 2H, Py−H), 6.81 (d, J = 19 8.4 Hz, 2H, Py−H), 3.84 (d, J = 9.4 Hz, 2H, Cy−CH), 3.77 (s, 6H, OCH 3 ), 1.77 (m, 20 6H, Cy−CH 2 ), 1.45 ppm (t, J = 8.8 Hz, 2H, Cy−CH 2 ). 21 Synthesis of N,N′−bis(3−methoxy−2−pyridinylmethylene)butane−1,4−diamine 22 (L 6 ). A mixture of 6−methoxy−2−pyridinecarboxaldehyde (2.406 mL, 20 mmol) and 23 1,4−diaminobutane (1.002 mL, 10 mmol) was refluxed in anhydrous methanol (10 24 mL) for 24 hours. The resulting solution was evaporated under reduced pressure (oil 25 pump) to obtain a colorless solid. The crude product was recrystallized in n−hexane 26 and dried in vacuo to afford ligand as a white block. Single crystals suitable for 27 analyses were obtained by slowly evaporating the mixed solution of filtrate and 28 CHCl 3 at room temperature for a few days. Yield: 4780 mg (73%). Elemental analysis 29 calcd (%) for C 18 H 22 N 4 O 2 : C 66.24, H 6.89, N, 17.27; found: C 66.28, H 6.91, N 30 17.25; FT−IR (KBr, cm –1 ): ν = 3050 (m, ν Py, C−H ), 2940 (m), 2846 (s), 1646 (vs, ν C=N ), 31 1591 (s), 1470 (s), 1031 (m), 981 (s), 806 (vs), 726 (s), 633 (s); 1 H NMR (400 MHz, 32 CDCl 3 , 298 K, TMS): δ = 8.28 (s, 2H, CH=N), 7.61 (dt, J = 7.6, 12.8 Hz, 4H, Py−H), 33 6.75 (d, J = 7.6 Hz, 2H, Py−H), 3.97 (s, 6H, OCH 3 ), 3.73 (t, J = 7.6 Hz, 4H, CH 2 ), 34 Page 32 of 41Dalton Transactions Dalton Transactions Accepted Manuscript Published on 23 March 2015. Downloaded by University of Oklahoma on 28/03/2015 07:12:36. View Article Online DOI: 10.1039/C5DT00057B | [] | [] | ["N,N′−bis(3−methoxy−2−pyridinylmethylene)cyclohexane− 1,2−diamine (L 5)", "N,N′−bis(3−methoxy−2−pyridinylmethylene)butane−1,4−diamine (L 6)"] | [] | [] | ["6−methoxy−2−pyridinecarboxaldehyde--2.406 mL, 20 mmol", "1,2−diaminocyclohexane--1.202 mL, 10 mmol", "1,4−diaminobutane--1.002 mL, 10 mmol"] | ["refluxed"] | ["24 hours"] | ["anhydrous methanol--10 mL", "n−hexane--recrystallized", "CHCl3--evaporated"]
j.poly.2006.11.016 | The solution was set aside and a week later the formation of dark green crystals and a small amount of golden crystals was observed. The crystals were recovered by ﬁltration and the golden ones were identiﬁed as (NBu 4 ) 4 [Zn(CV) 3 ] already described in the literature [15c]. The crystals were washed several times with methanol, dichloromethane and acetone to eliminate (NBu 4 ) 4 [Zn(CV) 3 ] and the prismatic dark green single crystals of {[Zn(l-BPP)(BPP)(CV)(H 2 O)] Æ H 2 O} n were isolated and used in the X-ray diﬀraction data collection. Yield: 50%. | [] | ["a week later"] | ["{[Zn(l-BPP)(BPP)(CV)(H 2 O)] Æ H 2 O} n"] | [] | ["(NBu 4 ) 4 [Zn(CV) 3 ]--small amount", "methanol--wash", "dichloromethane--wash", "acetone--wash"] | [] | [] | [] | []
00958972.2010.484489 | 2.2.3. Ba(2,4-DNI) 2 (H 2 O) 4 (3). A synthetic procedure similar to 1 was employed with Ba(OH) 2 . Yield: 3.23 g (61.8%). Elemental analysis, Calcd (%): C, 13.77; H, 1.93; N, 21.40. Found (%): C, 13.98; H, 1.87; N, 21.41. FT-IR (KBr, cm 1 ): 3540, s,  s (H 2 O); 3133, m,  s (C–H); 1621, m, (HOH); 1525, s, (C¼C); 1481, s,  as (C–NO 2 ); 1443, s,  as (N–O); 1366,  s (C–NO 2 ); 1302,  s (N–O); 839, m, (N–O). Yellowish block-like crystals suitable for single-crystal X-ray diffraction analysis were collected after 2 weeks by slow evaporation of its ethanol solution.Additionally, five other compounds, Li(2,4-DNI)(H 2 O) (4), Na(2,4-DNI)(H 2 O) 2 (5), Cs(2,4-DNI)(H 2 O) 2 (6), Mg(2,4-DNI) 2 (H 2 O) 6 (7), and Ca(2,4-DNI) 2 (H 2 O) 6 (8), were prepared with similar methods and characterized by FT-IR spectroscopy and elemental analysis. | [] | [] | ["Ba(2,4-DNI) 2 (H 2 O) 4", "Li(2,4-DNI)(H 2 O)", "Na(2,4-DNI)(H 2 O) 2", "Cs(2,4-DNI)(H 2 O) 2", "Mg(2,4-DNI) 2 (H 2 O) 6", "Ca(2,4-DNI) 2 (H 2 O) 6"] | ["Ba(OH) 2--NaN", "Li--NaN", "Na--NaN", "Cs--NaN", "Mg--NaN", "Ca--NaN"] | [] | ["2,4-DNI--NaN"] | [] | ["2 weeks"] | ["ethanol solution--NaN"]
s10870-012-0337-2 | Synthesis of [Cu 2 (dmpyz)(N 3 ) 2 ] n (1) The red complex (1) was obtained by hydrothermal synthesis of a mixture of Cu(NO 3 ) 2 3H 2 O (0.1211 g, 0. 5 mmol), 2,5-dimethylpyrazine (0.0492 g, 0.5 mmol), NaN 3 (0.0038 g, 0.5 mmol) and 0.5 mL H 3 PO 3 in 10 mL H 2 O, sealed in a Teﬂon-lined stainless container, heated at 90 °C for 24 h and slowly cooled to room temperature 5 °C per hour. Yield: 47 %. Anal. Calc. for (1), C 3 H 4 CuN 4 : C, 22.57; H, 2.52; N, 35.10 %. Found: C, 22.51; H, 2.56; N, 35.13 %. | [] | [] | ["[Cu 2 (dmpyz)(N 3 ) 2 ] n"] | ["Cu(NO 3 ) 2 ?3H 2 O--0.1211 g, 0.5 mmol"] | [] | ["2,5-dimethylpyrazine--0.0492 g, 0.5 mmol"] | ["90 \nC"] | ["24 h"] | ["H 2 O--10 mL"]
zaac.201600344 | Synthesis of [Pb(L) (DMF)] (2): A mixture of Pb(OAc) 2 ·3H 2 O (0.379 g, 1 mmol) and the H 2 L (0.257 g, 1 mmol) were dissolved in 15 mL DMF: methanol mixture (2:1 V/V) and refluxed for 3 h. The resulting solution was treated with ether diffusion at room temperature for several days, X-ray quality single crystals were formed (yield 38% Z. Anorg. Allg. Chem. 0000, 0–0 © 0000 WILEY-VCH Verlag GmbH & Co. KGaA, Weinheim5 based on Pb). C 16 H 16 N 4 O 4 Pb: calcd. C 35.88; H 3.01; N 10.46 %; found C 35.73.; H 3.06; N 10.29 %. IR (KBr): ν ˜ = 3070 (s); 1646 (vs); 1599 (v); 1516 (v); 1422 (m); 1339 (m); 1221 (m); 983 (m); 842 (v); 720 (v); 594 (m) cm –1 . | [] | ["several days"] | ["C 16 H 16 N 4 O 4 Pb"] | ["Pb(OAc) 2 \n3H 2 O--0.379 g, 1 mmol"] | [] | ["H 2 L--0.257 g, 1 mmol"] | [] | ["3 h"] | ["DMF: methanol mixture--15 mL"]
s1600536813000585 | Experimental Compound (I) was synthesized referring to a procedure given by Cai (2011) and Wang et al. (2010). A mixture containing Mn(OAc) 2 .4H 2 O (0.049 g, 0.2 mmol), 4,4′-bipyridine (0.031 g, 0.2 mmol), 3-(4-carboxyphenoxy)phthalate (0.030 g, 0.1 mmol), and H 2 O (15 ml) was sealed in a Teflon-lined stainless steel reactor and heated to 393 K. Pale yellow crystals were separated by filtration and dried in air; yield ca. 32%. | [] | [] | [] | ["Mn(OAc) 2 .4H 2 O--0.049 g, 0.2 mmol"] | [] | ["4,4′-bipyridine--0.031 g, 0.2 mmol", "3-(4-carboxyphenoxy)phthalate--0.030 g, 0.1 mmol"] | ["393 K"] | [] | ["H 2 O--15 ml"]
c2jm15933c | SUMOF-4 was synthesized by ﬁrst dissolving Zn(NO 3 ) 2 $6H 2 O (228 mg, 0.76 mmol), benzene-1,4-dicarboxylic acid (H 2 BDC, 83 mg, 0.50 mmol), and biphenyl-4,4 0 -dicarboxylic acid (H 2 BPDC, 61 mg, 0.25 mmol; Aldrich, CAS number 787-70-2) in 10 mL of DMF in a 20 mL glass vial. The solution was solvothermally treated at 130  C for 4 h, under static conditions. Colorless prism crystals formed (yield z 120 mg). The crystals were ﬁltered, washed with DMF, and dried at room temperature. The chemical formula of activated SUMOF-4 is [Zn 4 O(BDC) 2 (BPDC)(H 2 O)], as deduced from the structure reﬁnement and the elemental analysis (wt%): exp: C 41.24, H 2.205, N 0.029; calcd: C 41.66, H 2.083, N 0. Elemental analysis indicates that coordinated water molecules were retained after activation at 200  C.Powder X-ray diffraction (PXRD) PXRD data were collected on a PANalytical X’Pert Pro diffractometer using Cu K a1 (l ¼ 1.5406  A) radiation, recorded on a Pixel detector at a speed of 2  (2q) min 1 . Samples were dispersed uniformly on plates of silicon with a zero-background by using isopropanol. | [] | [] | ["SUMOF-4", "[Zn 4 O(BDC) 2 (BPDC)(H 2 O)]"] | ["Zn(NO 3 ) 2 $6H 2 O--228 mg, 0.76 mmol"] | [] | ["benzene-1,4-dicarboxylic acid--83 mg, 0.50 mmol", "biphenyl-4,4 0 -dicarboxylic acid--61 mg, 0.25 mmol"] | ["130 \nC"] | ["4 h"] | ["DMF--10 mL"]
acs.inorgchem.6b02178 | Irreversible Phase Transformation from 1 to 2. Crystals of 1 (20 mg, 0.0364 mmol) were immersed in DMF/EtOH/H 2 O (1:1:1 v/ v/v, 6 mL) containing H 2 L pr ligand (39.12 mg, 0.1092 mmol), and a solvothermal reaction was carried out at 100 °C for 72 h. After each reaction, crystals were washed with a hot DMF/EtOH/H 2 O (1:1:1 v/ v/v) solution and dried in air. These processes were checked by PXRD and single-crystal X-ray diﬀraction. Anal. Calcd for C 30 H 28 N 2 O 6 Zn: C, 62.34; H, 4.88; N, 4.85. Found: C, 62.32; H, 4.77; N, 4.81. We selected a single crystal and put it in a glass capillary with DMF/ EtOH/H 2 O containing H 2 L pr . We took photographs of the crystal as the solvothermal reaction proceeded in order to monitor morphology changes of the crystal. | [] | [] | ["C 30 H 28 N 2 O 6 Zn"] | [] | [] | ["H 2 L pr ligand--39.12 mg, 0.1092 mmol"] | ["100 \n°C"] | ["72 h"] | ["DMF/EtOH/H 2 O--1:1:1 v/ v/v, 6 mL"]
b800082d | diethyl ether was diffused slowly into the yellow solution.Two weeks later, needle yellow crystals were formed suitable for X-ray diffraction analysis. Yield: 20%. Anal. Calc. for C 46 H 40 N 4 BF 4 P 2 Cu: C, 64.11; H, 4.65; N, 6.50. Found: C, 64.59; H, 4.34; N, 6.87. IR (cm 1 ): 1532(m), 1512 (m), 1435(m), 1424(m), 1384(s), 1366(s), 1332(s), 1099(m), 843(m), 752(m), 730(m), 695(m).1 H NMR (CD 3 SOCD 3 ): d 4.14 (s, 4H, N–CH 2 – P), 5.34 (br s, 2H, NH), 6.26–8.17 (m, 34H, PPh 2 + N–C 10 H 6 –N + bipy). | [] | [] | ["C 46 H 40 N 4 BF 4 P 2 Cu"] | [] | [] | [] | [] | ["Two weeks later"] | ["diethyl ether--NaN"]
dt9950002201 | 2202 and stirred for 30 rnin under ethylene. To the resultant copper([) solution phz (14.4 mg, 8.0 x mmol) in acetone (4 cm3) was added and stirred for 10 min under argon. The orange solution was sealed in a glass tube and after 10 d at room temperature orange plate crystals were obtained. h,,,(KBr disc)/nm 560 (sh) and 700. [{Cu(acr)2(N03)}2(phz)(H,0)] 2. Several pieces of copper metal (3 x 3 x 1 mm) were added to a solution of copper(r1) nitrate trihydrate (9.6 mg, 4.0 x mmol) in methanol (6 cm3) and stirred for 30 rnin under ethylene. The atmosphere was changed to argon and the solution was added to phz (28.8 mg, 0.16 mmol) and stirred for 20 min, then a solution of acridine (acr) (28.7 mg, 0.16 mmol) in methanol (4 cm3) was added to the above solution and stirred for 20 rnin more. The resultant solution was filtered and the orange filtrate was sealed in a glass tube. After standing for 5 d at 0 "C, red columnar crystals were obtained (Found: C, 65.95; H, 3.90; N, 10,45. C64H42CU2N@, requires C, 65.90; H, 3.95; N, 9.60%). h,,,(KBr disc)/nm 500 (sh). [(Cu,(phz)(PFO,)},] 3. A solution of phz (13.0 mg, 7.2 x mmol) in acetone-benzene (4:5 v/v, 9 cm3) was added to tetrakis(acetonitrile)copper(r) hexafluorophosphate (1 3.4 mg, 3.6 x lo-, mmol) and stirred for 50 rnin under argon. The resultant orange solution was sealed in a glass tube. After standing for 6 months at ambient temperature, black plate crystals were obtained. h,,,(KBr disc)/nm 560 (sh) and 710. phz (32.5 mg, 0.18 mmol) in acetone (4 cm3) was added to a solution of tetrakis(acetonitrile)copper(t) hexafluorophosphate (1 3.4 mg, 3.6 x lo-, mmol) in acetone (3 cm3) and stirred for 15 rnin under argon. A solution of pyrene (c16H10) (18.2 mg, 9.0 x mmol) in acetone (3 cm3) was added to the above solution and stirred for 15 min. The resultant orange solution was sealed in a glass tube. After standing for 7 d at - 15 OC, red columnar crystals were obtained (Found: C, 49.80; H, 2.95; N, 8.30. C,,H,,CuF6N3Cu requires C, 49.75; H, 3.05; N, 7.90%). h,,,(KBr disc) nm 560 (sh) and 700. compound 4 were ground and sealed in one arm of a glass tube which contained an excess of iodine in the other arm. After standing for 7 d at 50 OC, black powders were obtained. The [([CU(phZ)(MeCN)]2(C,,Hl,)(PF,),J.,] 4. A sohtion of [{ [Cu(phz)(MeCN)12(Cl,Hl,)(PF6)211 .3>coI 5* Crysta1s Of J. CHEM. soc. DALTON TRANS. 1995 iodine content was determined on the basis of the elemental analysis (Found: C, 42.95; H, 2.60; N, 6.60. C44H32Cu2F1211,3 N,P, requires C, 43.10; H, 2.65; N, 6.85%). X- Ray Data Collection, Structure Solution and Refinement.- Diffraction data for all compounds were collected at ambient temperature using the 0-28 scan technique on a Rigaku AFC5R or AFC6S four-circle diffractometer equipped with graphite-monochromated Mo-Ka radiation (h 0.710 69 A). The intensities of three representative reflections which were measured after every 150 reflections remained constant throughout the data collection for each compound indicating crystal and electronic stability. Azimuthal scans of several reflections for each compound did not indicate a need for an absorption correction except for compound 3, for which an empirical absorption correction was applied which resulted in transmission factors ranging from 0.81 to I .OO. The data were corrected for Lorentz and polarization effects. Crystal data and details of measurements for the copper(1) complexes 1-4 are summarized in Table 1. The structures were solved by direct methods." The non- hydrogen atoms were refined anisotropically by full-matrix least-squares calculations. Hydrogen atoms were included but not refined. Reliability factors are defined as R = C(lFJ - [Fc~)/Z~Fo~ and R' = Ew(lF,I - IFc1)2/CwlFo12]' where w = 4F02/C02(F0)2. Atomic scattering factors and anomalous dispersion terms were taken from the usual sources.'2 The calculations were performed on a VAX computer using the program system TEXSAN-TEXRAY. ' The final R and R' values were 0.030 and 0.036 for 1, 0.056 and 0.065 for 2, 0.033 and 0.045 for 3, and 0.043 and 0.047 for 4, respectively. The slightly greater R values for 2 are caused by a water molecule incorporated into the crystal lattice. The final parameters for the non-hydrogen atoms of compounds 1-4 are given in Tables 2-5, respectively, and selected bond distances and angles are listed in Table 6. Dihedral angles and interplane distances of planes defined by phz, acr or pyrene molecules are listed in Table 7. Additional material available from the Cambridge Crystallo- graphic Data Centre comprises H-atom coordinates, thermal parameters and remaining bond lengths and angles. Table 1 Crystal data for [{Cu(phz)(NO,)),] 1, [(C~(acr)~(NO~)}~(phz)(H~O)] 2, [{Cuz(phz)(PF03)},] 3 and [{ [Cu(phz)(MeCN)],- (C, bH d(PFd2 ). ,I 4 1 2 3 4 Formula M Colour, habit Crystal sizelmm Crystal system Space group alA blA CIA a/" PI" YI" u/A 3 Z Dc/g cm- Diffractometer (RIGAKU) l/cm-' 2~m,xl0 h,kJ No. of unique data used (IF1 > 30(F01) F(000) R." Rib (c, 2H8CuN303)m C64H40CuZN807 (cl ZH 1 ZCu2FNZ03P)~ (C44H32Cu,F1 2N6P2)a 305.76 1160.16 405.27 1061.80 Orange, plate 0.10 x 0.25 x 0.25 Orthorhombic Pcca 13.132(2) 5.290(3) 16.479( 1 ) 90.000 90.000 90.000 1 144.8( 10) 4 1.774 AFC5R 19.17 55.1 &16,0-6, -20 to 0 1472 6 1 6.00 0,030,0.036 Red, prism 0.25 x 0.30 x 0.30 Triclinic 1 0.6 14(4) 1 3.452( 8) 10.126(4) 97.45(4) 107. I O(3) 99.40(4) 1338(1) 1 1.439 AFC6S 8.57 55.0 &13, - 17 to 15, - 12 to 12 Pi 2987 594.00 0.056,0.065 Black, plate 0.20 x 0.10 x 0.20 Triclinic 7.622(3) 17.41 3( 3) 4.990( 1 ) 93.6 l(2) 108.96(2) 95.15(2) 620.9( 3) 2 2.167 AFC5R 35.84 55.0 0-9, -22 to 22, -6 to 6 pi 2215 400.00 0.033, 0.045 Red, prism 0.20 x 0.15 x 0.15 Triclinic Pi 10.10 l(2) 12.793(3) 8.301( I ) 95.94( 2) 93.37(2) 79.35( 2) 1047.7( 7) 1 1.683 AFC5R 11.85 55.0 0-12, - I6 to 16, - 10 to 10 2606 534.00 0.043, 0.047 Published on 01 January 1995. Downloaded by Queens University - Kingston on 04/09/2013 07:02:51. View Article Online | ["room temperature", "-15 \nC", "50 \nC", "ambient temperature"] | ["10 d", "5 d", "7 d", "6 months", "7 d"] | ["[{Cu(phz)(NO 3 )} 2 ]", "[{(Cu(acr) 2 (NO 3 ))} 2 (phz)(H 2 O)]", "[{Cu 2 (phz)(PF 6 ) 3 }]", "[{[Cu(phz)(MeCN)] 2 (C 44 H 32 Cu 2 F 12 N 6 P 2 )}]"] | ["H 3 PMo 12 O 40 --0.056 g, 0.24 mmol", "Zn(Ac) 2 $2H 2 O--0.044 g, 0.20 mmol", "copper(r1) nitrate trihydrate --9.6 mg, 4.0 mmol", "tetrakis(acetonitrile)copper(r) hexafluorophosphate --13.4 mg, 3.6 x 10-3 mmol"] | ["1 M HCl solution--adjust pH to 2"] | ["BIMB --0.042 g, 0.20 mmol", "phz --28.8 mg, 0.16 mmol", "phz --13.0 mg, 7.2 x mmol", "phz --32.5 mg, 0.18 mmol"] | ["ambient temperature", "room temperature", "50 \nC"] | ["30 min", "10 min", "20 min", "15 min", "50 min"] | ["H 2 O--10 mL", "CH 3 OH--6 cm3", "acetone --4 cm3", "acetone-benzene --9 cm3", "acetone --4 cm3"]
s1387-7003(01)00150-2 | IR spectra (KBr): m 1600, 1503, 1223, 1022, 824, 515. Anal. Calcd for C 18 H 16 N 2 O 2 : C, 73.97; H, 5.48; N, 9.59. Found: C, 73.44; H, 5.50; N, 9.58. | [] | [] | ["C 18 H 16 N 2 O 2"] | [] | [] | [] | [] | [] | []
j.ica.2014.09.029 | 2.2. Preparation of [Zn(suc)(4-bpmp)(H 2 O) 2 ] n (1) Zn(NO 3 ) 2 6H 2 O (110 mg, 0.37 mmol), succinic acid (44 mg, 0.37 mmol) and 4-bpmp (99 mg, 0.37 mmol) and 1 mL of a 1.0 M NaOH solution were placed into 10 mL distilled H 2 O in a Teﬂonlined acid digestion bomb. The bomb was sealed and heated in an oven at 120 °C for 72 h, and then cooled slowly to 25 °C.Colorless blocks of 1 (90 mg, 50% yield based on Zn) were isolated after washing with distilled water and acetone, and drying in air.Anal. Calc. for C 20 H 28 N 4 O 6 Zn 1: C, 49.44; H, 5.81; N, 11.53.Found: C, 48.97; H, 5.39; N, 11.41%. IR (cm 1 ): 3395(wb), 1668(w), 1618(s), 1600(m), 1534(m), 1482(w), 1429(s), 1413(w), 1399(w), 1359(w), 1327(m), 1297(s), 1230(w), 1181(m), 1130(w), 1067(w), 1052(w), 1029(m), 996(m), 973(w), 892(w), 874(w), 838(w), 821(w), 802(w), 786(w), 736(m), 698(m), 681(w). | [] | [] | ["[Zn(suc)(4-bpmp)(H 2 O) 2 ] n", "C 20 H 28 N 4 O 6 Zn 1"] | ["Zn(NO 3 ) 2 ?6H 2 O--110 mg, 0.37 mmol"] | [] | ["succinic acid--44 mg, 0.37 mmol", "4-bpmp--99 mg, 0.37 mmol"] | ["120 \nC"] | ["72 h"] | ["distilled H 2 O--10 mL"]
s41598-017-15780-0 | Typical tandem procedure. Onto a solution of L 1 (9.1 mg, 0.015 mmol) in 2 mL of CH 3 OH/CHCl 3 (v:v = 1:3), a solution of L-BPAM (95.5 mg, 0.5 mmol) or D-BPAM (95.5 mg, 0.5 mmol) in 3 mL of CH 3 CN/ CHCl 3 (v:v = 1:1) was carefully layered, over which AgClO 4 (4.4 mg, 0.023 mmol) dissolved in CH 3 CN (1 mL) was layered. e container was covered and stored in the dark for the slow diusion of reactants at room temperature. Aer complete crystallization; Et 3 N (0.05 mmol, 6.93 μL) and methyl acrylate (0.6 mmol) were added to the reaction system, which was then covered and stirred at room temperature for 24 h in the absence of light; the precipitate was ltered, and the complex was recovered. e organic ltrate was directly evaporated, and the residue was puried by preparative thin-layer chromatography (PTLC) with hexane-ethyl acetate (3:1) as the eluent to give the pure product as a colorless oil. | [] | [] | ["NaN"] | [] | ["AgClO 4--4.4 mg, 0.023 mmol", "Et 3 N--0.05 mmol, 6.93 μL", "methyl acrylate--0.6 mmol"] | ["L 1--9.1 mg, 0.015 mmol", "L-BPAM--95.5 mg, 0.5 mmol", "D-BPAM--95.5 mg, 0.5 mmol"] | ["room temperature"] | ["24 h"] | ["CH 3 OH/CHCl 3--2 mL", "CH 3 CN/ CHCl 3--3 mL", "CH 3 CN--1 mL"]
ic060897m | (c) [Ni(Phen) 2 (2,6-NDS)(H 2 O)]‚2H 2 O (4) and Co(Phen) 2 (2,6NDS)(H 2 O)]‚2H 2 O (5). The same synthesis procedure was employed, except now using 2,6-naphthalenedisulfonate sodium salt (M 2+ :2,6-NDS:Phen ) 1:1:2) and with heating times of 50 and 24 h, respectively. Violet (86% yield; 4) and orange crystals (64% yield; 5) were obtained. It should be emphasized that, with the larger heating time of compound 5, an impure, more amorphous product is obtained. Elem anal. Calcd for 4: C, 53.7; N, 7.4; H, 3.72. | [] | [] | ["[Ni(Phen) 2 (2,6-NDS)(H 2 O)]‚2H 2 O", "[Co(Phen) 2 (2,6NDS)(H 2 O)]‚2H 2 O"] | [] | [] | ["2,6-naphthalenedisulfonate sodium salt--M 2+ :2,6-NDS:Phen 1:1:2", "Phen--not specified"] | [] | ["50 h", "24 h"] | []
ic050235h | [Cu 2 (bpym)(tcpd) 2 (H 2 O) 4 ]‚2H 2 O (1). An aqueous solution (2 mL) of 2,2′-bipyrimidine (50 mg, 0.316 mmol) was slowly added to a hot aqueous solution (2 mL) of CuCl 2 ‚2H 2 O (108 mg, 0.632 mmol). To the resulting solution was slowly added, with continuous stirring, an aqueous solution (5 mL) of potassium 2-dicyanomethylene-1,1,3,3-tetracyanopropanediide (179 mg, 0.632 mmol) leading to an immediate dark brown precipitate of 1 which was filtered and air-dried. Yield: 1.39 g (55%). Anal. Calcd. for C 28 H 18 Cu 2 N 16 O 6 : C, 41.96; H, 2.26; N, 27.96; Cu, 15.85%. Found: C, 42.10; H, 2.18; N, 28.08; Cu, 15.66%. IR data (ν/cm -1 ): 3419br, 2244m, 2208s, 2192s, 1653w, 1588m, 1560w, 1507w, 1428s, 1413s, 1222w, 1032w, 741w, 687w, 537w, 482w. The crystalline powder was dissolved in hot water (40 mL) leading by slow evaporation to dark brown single crystals of 1 suitable for X-ray diffraction. | [] | [] | ["[Cu 2 (bpym)(tcpd) 2 (H 2 O) 4 ]‚2H 2 O"] | ["CuCl 2 ‚2H 2 O--108 mg, 0.632 mmol"] | [] | ["2,2′-bipyrimidine--50 mg, 0.316 mmol", "potassium 2-dicyanomethylene-1,1,3,3-tetracyanopropanediide--179 mg, 0.632 mmol"] | [] | [] | ["water--2 mL"]
s160053680702243x | Experimental Solid CdCO 3 (1 mmol, 0.172 g) was added to an aqueous solution (25 ml) of 2,4-dihydroxybenzoic acid (2.0 mmol, 0.308 g). The mixture was stirred for 10 minutes under the temperature of 373 K. The solution was filtered, and the filtrate was kept at the room temperature. After ten days weeks, colorless crystals of (I) were obtained.Refinement The H atoms bonded to water were located in a difference synthesis and refined with distance restraints O—H = 0.82 (1) Å and H···H = 1.34 (2) Å and U iso (H) = U eq (O). The remaining H atoms were positioned geometrically, with C—H = 0.93 Å and O—H = 0.82 Å, and were refined as riding with U iso (H) = 1.2U eq (C) and U iso (H) = 1.5U eq (O). | [] | ["ten days weeks"] | ["CdCO 3 -2,4-dihydroxybenzoic acid"] | ["CdCO 3--1 mmol, 0.172 g"] | [] | ["2,4-dihydroxybenzoic acid--2.0 mmol, 0.308 g"] | ["373 K"] | ["10 minutes"] | ["aqueous solution--25 ml"]
acs.inorgchem.5b01168 | Crystals of 1 were prepared as follows: A mixture of Cu(OAc) 2 · H 2 O (4.2 × 10 −4 mol) and p-chlorobenzoic acid (1.8 × 10 −3 mol) in acetone (30 mL) and methanol (MeOH; 10 mL) was prepared and aﬀorded the crystalline [Cu 2 (p-ClBA) 4 ] dimer (91 mg) after several days. These were then dissolved in benzyl alcohol (5 mL), MeOH (5 mL), and acetone (2 mL), after which pz molecules were allowed to diﬀuse into the solution, resulting in tiny, green, needle-shaped single crystals of 1 (yield 36%).Crystals of 2 were prepared as follows. First, CuCl 2 (3.8 × 10 −4 mol) and p-bromobenzoic acid (1.0 × 10 −3 mol) were dissolved in MeOH (5 mL) and diethyl ether (5 mL) in the presence of trimethylamine (50 mg). The blue [Cu 2 (p-BrBA) 4 ] dimer rapidly precipitated out of solution and was collected and washed with MeOH. The obtained dimer (48 mg) was then dissolved in 2-(2ethoxyethoxy)ethyl acetate (10 mL) and kept under pz vapor, resulting in tiny, green, needle-shaped single crystals of 2 (yield 15%). Crystals of 4 (yield 73%) were obtained by a method similar to that of 2, this time using p -methoxybenzoic acid instead of pbromobenzoic acid. | [] | [] | ["[Cu2(p-ClBA)4]", "[Cu2(p-BrBA)4]", "4"] | ["Cu(OAc)2 · H2O--4.2 × 10 −4 mol", "CuCl2--3.8 × 10 −4 mol"] | ["pz molecules--not specified", "trimethylamine--50 mg"] | ["p-chlorobenzoic acid--1.8 × 10 −3 mol", "p-bromobenzoic acid--1.0 × 10 −3 mol", "p-methoxybenzoic acid--not specified"] | [] | [] | ["acetone--30 mL", "methanol (MeOH)--10 mL", "benzyl alcohol--5 mL", "diethyl ether--5 mL", "2-(2ethoxyethoxy)ethyl acetate--10 mL"]
ic025609a | Reaction of 3a with O 2 . To a THF solution (15 mL) of 3a (0.145 g, 0.20 mmol) was injected 20 mL of 1 atm dried oxygen. The reaction mixture turned from purple to dark-red gradually. After it was stirred for 12 h at room temperature, the resulting solution was reduced to 5 mL by evaporation and centrifuged to remove an insoluble solid. The final dark-red solution was covered with a layer of hexane in a Schlenk tube. After two weeks, dark-red crystalline plates were collected and washed with THF/hexane (v/v 1:3). | [] | ["two weeks"] | ["3a"] | [] | [] | [] | ["room temperature"] | ["12 h"] | ["THF--15 mL", "oxygen--20 mL", "hexane--v/v 1:3"]
c2ce26958a | Synthesis of [Cd 2 (m-bdc) 2 (L)]?2H 2 O (4). A mixture of Cd(OAc) 2 ?3H 2 O (0.092 g, 0.3 mmol), m-H 2 bdc (0.050 g, 0.30 mmol), L (0.363 g, 0.1 mmol), and water (10 mL) was stirred for 5 min in air. The mixture was transferred and sealed in a Teflon reactor and heated at 100 uC for 3 days. Colorless crystals were collected in a 25% yield. Anal. Calcd for C 34 H 33 Cd 2 N 9 O 10 (M r = 952.49): C, 42.87; H, 3.49; N, 13.23%. | [] | [] | ["[Cd 2 (m-bdc) 2 (L)]?2H 2 O", "C 34 H 33 Cd 2 N 9 O 10"] | ["Cd(OAc) 2 ?3H 2 O--0.092 g, 0.3 mmol"] | [] | ["m-H 2 bdc--0.050 g, 0.30 mmol", "L--0.363 g, 0.1 mmol"] | ["100 uC"] | ["3 days"] | ["water--10 mL"]
c4nj01506a | Synthesis of 2. A mixture of 1.5 mmol Pb(OAc) 2 3H 2 O, 1.7 mmol 5- tert-butylisophthalic acid (H 2 tip), and 3.5 mmol NaOH in 15 mL H 2 O and 8 mL dehydrated alcohol, was stirred for 20 min at room temperature (the pH value of the mixture was 7). The mixture was then heated in a Teflon-lined stainless steel autoclave (40 ml) at 210 1C for 4 days under static conditions. After cooling the reaction mixture to room temperature, white sheet-like crystals were separated and washed by distilled water many times. Finally, the products were dried in air at room temperature (yields: B70%). | [] | [] | ["NaN"] | ["Pb(OAc) 2 ?3H 2 O--1.5 mmol"] | ["NaOH--3.5 mmol"] | ["5-tert-butylisophthalic acid (H 2 tip)--1.7 mmol"] | ["210 \nC"] | ["4 days"] | ["H 2 O--15 mL", "dehydrated alcohol--8 mL"]
molecules23020479 | Anal. Calcd for C 21 H 24 BN 5 O 3 : C, 62.2; H, 6.0; N, 17.3%. Found: C, 61.9; H, 6.1; N: 17.7%. IR: 3303 ν (N-H/O-H), 3054–2849 ν (C-H), 1659 ν (C=O), 1593, 1477 ν (Ph/Py), 1551 ν (N-H), 1338 ν (C-BO 2 ), 757 ν(C-H) cm −1 .1-(2-(Bis(pyridin-2-ylmethyl)amino)ethyl)-3-(4-nitrophenyl)urea ( L 4 ). A solution of compound 14 (0.713 g, 2.942 mmol) and 1-isocyanato-4-nitrobenzene (0.498 g, 2.942 mmol) in chloroform (40 mL) was stirred at room temperature for two hours. The solvent was evaporated under reduced pressure and the residue was puriﬁed on a CombiFlash RF-200, using a 12 g-silica gel column and CHCl 3 /MeOH | [] | [] | ["C 21 H 24 BN 5 O 3"] | [] | [] | ["compound 14--0.713 g, 2.942 mmol", "1-isocyanato-4-nitrobenzene--0.498 g, 2.942 mmol"] | ["room temperature"] | ["two hours"] | ["chloroform--40 mL"]
chem.201502131 | Synthesis of [CuI(EtIN)] n (1) Method A:Amixture of HIN (64 mg, 0.52 mmol) and CuI (100 mg, 0.52 mmol) was dissolved in H 2 O/ethanol (1:1, 12 mL). Then, the yellow solution was sealed in a23mLTeflon-lined steel autoclave, heated at 160 8Cfor 3days and finally cooled to 30 8Catarate of 5.48Ch ¢1 .The resulting suspension was filtered off, and the solid treated with CH 3 CN (10 mL), and the remaining insoluble blue solid filtered off. Yellow crystals of 1 were obtained upon standing the clear solution at 25 8Cfor three days;the crystals were washed with ethanol, acetonitrile, diethyl ether and dried in air.Yield: 40 mg (37 %based on Cu). The purity of sample was confirmed by X-ray powder diffraction (Figure S1). Elemental analysis calcd (%) for C 8 H 9 CuINO 2 :C28.13, H2.66, N4.10;found:C28.00, H2.35, N 4.23;IRselected data (KBr): n ˜ = 3421 (w), 1716 (m), 1556 (w), 1413 (s), 1395 (w), 1363 (m), 1322 (m), 1292 (s), 1259 (m), 1224 (w), 1135 (w), 1110 (w), 1061 (m), 1019 (m), 856 (w), 800 (m), 759 (m), 698 cm ¢1 (m). | ["25 8C"] | ["three days"] | ["[CuI(EtIN)] n", "C 8 H 9 CuINO 2"] | ["CuI--100 mg, 0.52 mmol"] | [] | ["HIN--64 mg, 0.52 mmol"] | ["160 8C"] | ["3 days"] | ["H 2 O/ethanol--1:1, 12 mL", "CH 3 CN--10 mL"]
j.jssc.2012.04.025 | 2.2.4. [Cu(cbg)(H 2 O) 2 ] n (3) A mixture of Cu(CH 3 COO) 2  2H 2 O (100 mg, 0.5 mmol), 1a (59.5 mg, 0.25 mmol), and NaOH (10 mg, 0.25 mmol) in H 2 O (5 mL, 0.28 mol) was sealed in a 25 mL Teﬂon lined stainless steel container and heated at 80 1C for 48 h. After the mixture was cooled slowly to ambient temperature, blue needle-shaped crystals of 3 were obtained. The crystals were ﬁltered, washed with distilled water, and dried at ambient temperature. A suitable crystal was selected for single-crystal X-ray diffraction studies.The yield was 48.9% (44.0 mg) based on 1a. Anal. Calcd. for C 13 H 16 CuN 2 O 6 3: C 43.39, H 4.48, N 7.79. Found: C 43.49, H 4.37, N 7.81. IR (KBr pellet, cm  1 ): 3458.51m, 3239.82m, 2227.72m, 1653.80s, 1612.84s, 1549.27s, 1416.41m, 1381.98s, 1323.70m, 984.19w, 857.43w.2.2.5. [Cu(cbop) 2 (4,4 0 -bipy)(H 2 O)] n (4) A mixture of copper carbonate (29.2 mg, 0.25 mmol), 1a (59.5 mg, 0.25 mmol), and 4,4 0 -bipyridine (39 mg, 0.25 mmol) in H 2 O (5 mL, 0.28 mol) was sealed in a 25 mL Teﬂon lined stainless steel container and heated at 80 1C for 48 h. After the mixture was cooled slowly to ambient temperature, blue prism-shaped crystals of 4 were obtained. The crystals were ﬁltered, washed with distilled water, and dried at ambient temperature. A suitable crystal was selected for single-crystal X-ray diffraction studies. | [] | [] | ["[Cu(cbg)(H 2 O) 2 ] n", "[Cu(cbop) 2 (4,4 0 -bipy)(H 2 O)] n"] | ["Cu(CH 3 COO) 2 \n2H 2 O--100 mg, 0.5 mmol", "copper carbonate--29.2 mg, 0.25 mmol"] | ["NaOH--10 mg, 0.25 mmol"] | ["1a--59.5 mg, 0.25 mmol", "1a--59.5 mg, 0.25 mmol", "4,4 0 -bipyridine--39 mg, 0.25 mmol"] | ["80 1C", "80 1C"] | ["48 h", "48 h"] | ["H 2 O--5 mL, 0.28 mol", "H 2 O--5 mL, 0.28 mol"]
cg401236b | After slow cooling of the pink solution, block-shaped dark pink crystals of 2 which were suitable for X-ray data collection were obtained after several days; they were washed with ethanol and dried in air.Yield: 72% based on H 2 PMPC.IR (KBr cm −1 ): 3429(b), 1612(s) 1502(s), 1431(s), 1290(s), 1290(s). | [] | ["several days"] | ["H 2 PMPC"] | [] | [] | [] | [] | [] | []
c9ce00073a | Synthesis of [{Zn 4 (µ 3 -OCH 3 ) 4 }(CH 3 OH) 4 (oFBPDC) 2 ]∙[{Zn 4 (µ 3 -OCH 3 ) 4 }(H 2 O)(CH 3 OH) 3 (oFBPDC) 2 ]∙13CH 3 OH (6). The mixture of Zn(OH) 2 prepared from Zn(NO 3 ) 2 ·6H 2 O (0.010g, 0.034 mmol), H 2 oFBPDC (0.010 g, 0.026 mmol), 2.9 mL of CH 3 OH and 100 μL (1.80 mmol) of ethylene glycol was placed in a 4.5 mL screw cap vial and thoroughly sonicated. Then the vial was heated in the oven at 60 °C for 3 weeks. After that, the reaction mixture represents an amorphous solid and a few single crystals suitable for X-ray diffraction analysis. Structure and the chemical formula of 6 were determined by single-crystal X-ray diffraction. FT-IR, ν/cm −1 : 3400 (s, br), 2953 (w), 2837 (w), 2384 (w), 1620 (s), 1468 (s), 1389 (s), 1252 (w), 1132 (w), 1002 (s), 978 (s), 843 (w), 816 (w), 772 (s), 719 (s), 513 (w). | [] | [] | ["[{Zn 4 (\b5 -OCH 3 ) 4 }(CH 3 OH) 4 (oFBPDC) 2 ]∙[{Zn 4 (\b5 -OCH 3 ) 4 }(H 2 O)(CH 3 OH) 3 (oFBPDC) 2 ]∙13CH 3 OH", "6"] | ["Zn(NO 3 ) 2 \b6H 2 O--0.010g, 0.034 mmol"] | [] | ["H 2 oFBPDC--0.010 g, 0.026 mmol"] | ["60 \b0C"] | ["3 weeks"] | ["CH 3 OH--2.9 mL", "ethylene glycol--100 μL, 1.80 mmol"]
s41560-017-0044-5 | Methods Ni-HAB powder synthesis. A solution of 80 mg (0.276 mmol) of nickel nitrate hexahydrate (Ni(NO 3 ) 2 ⋅ 6H 2 O) in 5 ml of water and 0.8 ml of concentrated aqueous NH 4 OH was added to a solution of 30 mg (0.109 mmol) of HAB⋅ 3HCl in 5 ml of water. is mixture was stirred in an open beaker for 2 h at room temperature. e resulting black powder was centrifuged, ltered and then washed with water and 6 M NH 4 OH at 100 °C. Finally, the solid was washed with acetone and dried under vacuum at 100 °C. | [] | [] | ["Ni-HAB powder"] | ["nickel nitrate hexahydrate (Ni(NO 3 ) 2 ⋅ 6H 2 O)--80 mg (0.276 mmol)"] | ["NH 4 OH--0.8 ml"] | ["HAB⋅ 3HCl--30 mg (0.109 mmol)"] | ["room temperature"] | ["2 h"] | ["water--5 ml"]
cg300199j | Synthesis of Compounds. [K 2 Cd(Hsb) 4 (H 2 O) 6 ] 3n (1).Potassium salt of 4-sulfobenzoic acid (KHsb) (81.9 mg, 0.340 mmol) was dissolved in 1.2 mL of distilled water and mixed at 70 °C for 10 min. To the mixture was added a water solution (0.3 mL) of oxalic acid (20.7 mg, 0.340 mmol) and a water solution (0.5 mL) of Cd(NO 3 ) 2 (201.9 mg, 0.680 mmol). The obtained colorless solution was kept in a small vial covered with parafilm and left at room temperature. Small colorless crystals of parallelepiped shape appeared after 2 weeks, which were collected and washed. | [] | [] | ["[K 2 Cd(Hsb) 4 (H 2 O) 6 ] 3n"] | ["Cd(NO 3 ) 2 --201.9 mg, 0.680 mmol"] | [] | ["KHsb--81.9 mg, 0.340 mmol", "oxalic acid--20.7 mg, 0.340 mmol"] | ["70 \nC", "room temperature"] | ["10 min", "2 weeks"] | ["distilled water--1.2 mL", "water solution--0.3 mL", "water solution--0.5 mL"]
acs.inorgchem.6b01014 | [Dy(L)(CH 3 COO)]·0.5DMF·H 2 O·2CH 3 OH (1). H 2 L (0.05 mmol, 0.0143 g) was dissolved in a mixture solvent of methanol (CH 3 OH; 1 mL) and N,N-dimethylformamide (DMF; 0.75 mL). A methanolic solution of sodium hydroxide (NaOH; 1 mL, 50 mmol L −1 ) was then added to the mixture, aﬀording a red solution. After stirring for 5 min, Dy(OOCCH 3 ) 3 ·4H 2 O (0.05 mmol, 0.0206 g) was added, upon which the color of the solution immediately changed to yellow. The reaction mixture was stirred at room temperature for another 10 min. After ﬁltration, the ﬁltrate was transferred to a test tube and layered with 2 mL of CH 3 OH. Block yellow crystals appeared in 1 week. Yield: 23.4 mg (74.6% based on the metal salt). Elem anal. Calcd for DyC 19.5 H 27.5 N 3.5 O 9.5 : C, 37.45; N, 7.84; H, 4.43. Found: C, 37.45; N, 7.89; H, 4.42. IR (KBr, cm −1 ): 3421(br), 1674(s), 1608(s), 1562(s), 1525(s), 1454(s), 1359(m), 1217(s), 1078(m), 960(m), 744(s). | [] | ["1 week"] | ["[Dy(L)(CH 3 COO)]·0.5DMF·H 2 O·2CH 3 OH", "DyC 19.5 H 27.5 N 3.5 O 9.5"] | ["Dy(OOCCH 3 ) 3 ·4H 2 O--0.05 mmol, 0.0206 g"] | ["sodium hydroxide--1 mL, 50 mmol L −1"] | ["H 2 L--0.05 mmol, 0.0143 g"] | ["room temperature"] | ["10 min"] | ["methanol--1 mL", "N,N-dimethylformamide--0.75 mL"]
c4nj02371d | In the second step, the isolated ester (2.65 g, 10.0 mmol for the methyl ester of H 2 L1/3.13 g, 10.0 mmol for the methyl ester of H 2 L2) and NaOH (0.8 g, 20.0 mmol) were dissolved in 20 mL of MeOH : water (4 : 1). The reaction mixture was refluxed for 4 h at 80 1C, after which the solvent was removed under reduced pressure. 10 mL of water were added and the solution was acidified (pH = 2) with dilute HCl solution. The obtained white solid product H 2 L1 or H 2 L2 was removed by filtration and washed with water until total removal of the acid. Yield: 62% (1.47 g) for H 2 L1 and 81% (2.31 g) for H 2 L2. | [] | [] | [] | [] | ["NaOH--0.8 g, 20.0 mmol"] | [] | ["80 1C"] | ["4 h"] | ["MeOH : water--20 mL (4 : 1)"]
s0108270102007539 | Experimental N-(1-Naphthyl)maleamic acid was prepared by adding 1-naphthylamine (8.59 g, 0.06 mol) to a solution containing an equimolar quantity of maleic anhydride (5.88 g, 0.06 mol) in glacial acetic acid (100 ml). The reaction mixture was stirred for 1 h, which afforded a yellow solid. The yellow product was washed with water, dried and recrystallized from ethanol±water (m.p. 421±422 K). The silver salt of N-(1-naphthyl)maleamic acid was prepared by dissolving the acid (4.82 g, 0.02 mol) in ethanol (200 ml) and adding to it a solution of an equimolar quantity of sodium bicarbonate (1.68 g, 0.02 mol). A solution of silver nitrate (3.397 g, 0.02 mol) was added dropwise to the above mixture. The precipitates which formed were ®ltered off under suction, washed with water and dried over anhydrous calcium chloride in the dark. The silver salt (1.735 g, 0.005 mol) was suspended in dry chloroform (50 ml) in a 250 ml two-neck roundbottomed ¯ask equipped with a magnetic stirrer bar and a condenser. | [] | [] | ["N-(1-Naphthyl)maleamic acid", "silver salt of N-(1-naphthyl)maleamic acid"] | ["silver nitrate--3.397 g, 0.02 mol"] | [] | ["1-naphthylamine--8.59 g, 0.06 mol", "maleic anhydride--5.88 g, 0.06 mol"] | [] | ["1 h"] | ["glacial acetic acid--100 ml", "ethanol--200 ml", "chloroform--50 ml"]
j.poly.2010.04.036 | FAB-MS: m/z (%BPI) = 895(13) [Co 2 (L 4 )(ClO 4 )] + , 738(45) [Co(HL 4 )] + .IR (KBr discs): 1606 m (C@N) imine ; 1081 m as (Cl–O); 623 d as (O–Cl– O) cm 1 . X-ray quality crystals of formula [Co 2 (L 4 )(CH 3 CN) 2 ](ClO 4 ) 2 (9b) were grown by slow evaporation of a solution of 9a in acetonitrile.2.2.10. [Ni 2 (L 4 )](ClO 4 ) 2 2H 2 O2C 3 H 8 O(10) The preparation of the green complex followed the same procedure described for 9 by using a solution of Ni(ClO 4 ) 2 6H 2 O (0.146 g, 0.399 mmol) in 7 mL of 2-propanol. Yield: 0.085 g (37%). Anal. Calc. | [] | [] | ["[Co 2 (L 4 )(CH 3 CN) 2 ](ClO 4 ) 2", "[Ni 2 (L 4 )](ClO 4 ) 2"] | ["Co--N/A", "Ni(ClO 4 ) 2 ?6H 2 O--0.146 g, 0.399 mmol"] | [] | ["L 4--N/A"] | [] | [] | ["acetonitrile--N/A", "2-propanol--7 mL"]
s1070328415100097 | Synthesis of compound II was carried out in a simi lar method used for I except that Bipy was rehlaced by Dps (18.8 mg, 0.10 mmol). The yield was 43% (based on Co(II)). IR (KBr pellet; ν , cm –1 ): 3217 w, 1589 m, 1534 m, 1481 w,1413 s, 1372 m, 1266 w 1183 w, 1057 w, 1022 w, 862 w, 830 w, 812 w, 793 m, 760 s, 732 m.For C 24 H 16 N 2 O 4 Co anal. calcd., %: C, 63.31; H, 3.54; N, 6.15. Found., %: C, 63.22; H, 3.49; N, 6.23. For C 48 H 32 N 4 O 8 S 2 Co 2 anal. calcd., %: C, 59.14; H, 3.31; N, 5.75. Found., %: C, 59.35; H, 3.53; N, 5.83. Synthesis of compound III was carried out in a simi lar method to that of II . The yield was 38% (based on Ni(II)). IR (KBr pellet; ν , cm –1 ): 3445 m, 2922 w, 2981 w, 1622 s, 1584 s, 1540 m, 1480 w, 1409 s, 1384 s, 1315 w, 1213 w, 828 w, 756 m. | [] | [] | ["compound II", "compound III"] | ["Co(II)--NaN", "Ni(II)--NaN"] | [] | ["Dps--18.8 mg, 0.10 mmol"] | [] | [] | []
om020809f | 1 H NMR (pyridine-d 5 ): δ 6.16 (br, 1H, NH), 3.65 (m, 4H, THF), 3.46 (s, 1H, CH), 1.99 (s, 3H, CH 3 ), 1.62 (m, 4H, THF).13 C NMR (pyridine-d 5 ): δ 177.4 (C(NH)CHCN), 135.1, 133.1 (C(NH)CHCN), 47.0 (CH 3 ), 69.3, 27.3 (THF). IR (KBr, cm -1 ): ν 3046 (w), 2950 (s), 2918 (s), 2877 (s), 2185 (s), 1638 (s), 1594 (s), 1521 (s), 1423 (s), 1309 (w), 1045 (s), 911 (m), 803 (m). Anal. Calcd for C 7 H 11 LiN 2 O 0.75 (15 - 0.25THF): C, 59.15; H, 7.80; N, 19.72. Found: C, 58.90; H, 7.99; N, 19.91.Preparation of {µ-1,2-[o-C 6 H 4 (CH 2 ) 2 ]-1,2-C 2 B 10 H 13 }{K(18crown-6)(THF)}‚THF (16‚THF). To a THF (25 mL) solution of 13 (706 mg, 0.50 mmol) was added a degassed H 2 O(2mL) solution of KBr (600 mg, 5.00 mmol) and a THF (10 mL) solution of 18-crown-6 ether (528 mg, 2.00 mmol). The mixture was refluxed overnight. After removal of the solvent, the residue was washed with degassed H 2 O (10 mL × 3) and dried under vacuum to give a white solid. This solid was then extracted with THF (10 mL × 2). The colorless THF solutions were combined and concentrated to about 3 mL. 16‚THF was isolated as colorless crystals after this solution stood at room temperature for two weeks (523 mg, 75%). | [] | ["room temperature for two weeks"] | ["{µ-1,2-[o-C 6 H 4 (CH 2 ) 2 ]-1,2-C 2 B 10 H 13 }{K(18crown-6)(THF)}‚THF (16‚THF)"] | [] | ["KBr--600 mg, 5.00 mmol", "18-crown-6 ether--528 mg, 2.00 mmol"] | [] | [] | ["refluxed overnight"] | ["THF--25 mL", "H 2 O--2 mL", "THF--10 mL"]
j.jssc.2019.120929 | Elemental analysis was performed by a Perkin-Elmer 2400 Series II analyzer. 2.2 Synthesis of Co 2 (Hpycz) 4 · H 2 O (1) A mixture of H 2 pycz (0.0266 g, 0.1 mmol) and Co(ClO 4 ) 2 ·6H 2 O (0.0182g, 0.05mmol), NaOH (0.5mL,0.1mol/L) and acetonitrile-DMF(6mL, V:V = 11:1) was placed in a Teflon-lined stainless steel vessel. After heating for 72 h at 160 o C, the reaction system was slowly cooled to room temperature and purple block-shaped crystals of 1 were obtained. (yield: ca. 40% based on Co). Anal. Calcd for C 56 H 36 Co 2 N 16 O 9 : C, 56.29; H, 3.04; N, 18.76 %; Found: C, 56.85; H, 3.38; N, 19.25 %. IR (cm -1 ): 3442(vs), 2925(w), 2360(w), 2335(w), 1621(vs), 1593(m), 1573(s), 1522(m), 1430(vs), 1384(m), 1134(m), 1063(m), 1025(m), 988(m), 871(m), 850(m), 794(m), 754(m), 731(s), 711(s), 619(m), 549(m). 2.3 X-ray crystallography Suitable single crystal of compound 1 was tested on a Rigaku XtaLAB mini diffractometer with graphite monochromated Mo Kα radiation (λ = 0.71073 Ǻ) at room temperature. | [] | [] | ["Co 2 (Hpycz) 4 · H 2 O"] | ["Co(ClO 4 ) 2 \n6H 2 O--0.0182g, 0.05mmol"] | ["NaOH--0.5mL,0.1mol/L"] | ["H 2 pycz--0.0266g, 0.1mmol"] | ["160 o C"] | ["72 h"] | ["acetonitrile-DMF--6mL, V:V = 11:1"]
ic050617n | [Ag 2 L 3 (CF 3 SO 3 ) 2 ] ∞ (8). Complex 8 was synthesized with a ligand-to-silver salt ratio different from that used for 7.The recrystallization solvent was diethyl ether as opposed to petroleum ether in the case of 7. In the structure of 8, the asymmetric unit contains only half the above composition. | [] | [] | ["[Ag 2 L 3 (CF 3 SO 3 ) 2 ] ∞"] | [] | [] | [] | [] | [] | []
ic0497984 | White, microcrystalline precipitates typically formed immediately or upon minimization of the solution volume, which were then collected by filtration. Large crystals of each material could be grown by slow diffusion of layers of the above two solutions at 60 ° C.Tl[B(Im) 4 ] (3) was generated using Tl 2 SO 4 and NaB(Im) 4 with a yield of 83.2 mg (52%). IR (KBr): 3443, 3104, 1631, 1473, 1292, 1261, 1243, 1208, 1109, 1077, 918, 815, 768, 752, 664 cm -1 . SolidState 13 C MAS NMR: 123.09, 129.44, 144.44 ppm. Anal. Calcd for C 12 H 12 N 8 BTl: C, 29.81; H, 2.48; N, 23.18. Found: C, 29.56; H, 2.40; N, 22.19.Pb[B(4-MeIm) 4 ](NO 3 ) (4) was generated using Pb(NO 3 ) 2 and 1 with a yield of 17.2 mg (16%). IR (KBr): 3445, 3120, 2926, 1629, 1573, 1527, 1476, 1449, 1384, 1318, 1260, 1229, 1139, 1058, 1041, 1012, 976, 850, 824, 764, 672, 664, cm -1 . Solid-State 13 C MAS NMR: 12.11, 121.36, 138.67 ppm. Anal. Calcd for C 16 H 20 N 9 O 3 BPb: C, 31.79; H, 3.31; N, 20.86. Found: C, 31.77; H, 3.37; N, 20.27.Tl[B(4-MeIm) 4 ] (5) was generated using Tl 2 SO 4 and 1 with a yield of 102 mg (56%). IR (KBr): 3445, 2919, 1633, 1478, 1445, 1383, 1330, 1263, 1232, 1140, 1008, 955, 849, 823, 767, 681, cm -1 .Solid-State 13 C MAS NMR: 11.14, 14.61, 120.21, 138.10 ppm.Anal. Calcd for C 16 H 20 N 8 BTl: C, 35.62; H, 3.71; N, 20.77. | [] | [] | ["Tl[B(Im) 4 ]", "Pb[B(4-MeIm) 4 ](NO 3 )", "Tl[B(4-MeIm) 4 ]"] | ["Tl 2 SO 4--NA", "Pb(NO 3 ) 2--NA", "Tl 2 SO 4--NA"] | [] | ["NaB(Im) 4--NA", "1--NA", "1--NA"] | [] | [] | []
j.jssc.2018.12.033 | 4 quantity of violet powder formed was recrystallized from water (10 mL). A mixture of crystals 1–3 precipitated from the solution in few days. [Cu(en) 2 ][Mn 2 (С 2 О 4 ) 3 (H 2 O) 2 ] (3). The mixture of copper powder (0.040 g, 0.629 mmol), manganese(II) oxalate dihydrate (0.221 g, 1.25 mmol), ammonium oxalate monohydrate (0.355 g, 2.50 mmol) and water (20 mL) were placed in 50 mL conical flask. The reaction mixture was stirred at 60–65°C in open air system for 10–15 min. Ethylenediamine (en, 0.17 mL, 2.5 mmol) was added under vigorous stirring. Stirring was continued for about 1.5 h until total dissolution of copper was observed. The resulting solution was filtered while hot from a large quantity of violet powder and left in the air overnight. Then violet crystals were collected and air-dried. The identity of the obtained powder and the crystals was confirmed by IR spectroscopy and CHN analysis. Yield 0.29 g (75 % by copper). Anal. Calc. for C 10 H 20 CuMn 2 N 4 O 14 : C, 20.23; H, 3.40; N, 9.44; Cu, 10.70; Mn, 18.51. Found: C, 20.20; H, 3.54; N, 9.43; Cu, 10.88; Mn, 18.61. IR (KBr discs, cm –1 ): 3345s, 3281s, 2995w, 2950w, 2898w, 1665vs, 1624vs, 1562m, 1452m, 1367m, 1308m, 1162w, 1113w, 1037m, 1015sh, 987w, 860w, 800m, 782w, 739w, 684w, 537w, 525w, 500w. [Cu(en) 2 ][Co 2 (C 2 O 4 ) 3 ]·3H 2 O (4). The synthesis of 4 was performed similarly to 3 except that cobalt(II) oxalate dihydrate (0.23 g, 1.25 mmol) was used instead of manganese(II) salt. The total number of water molecules was deduced from the TGA data. Yield 0.19 g (51 % by copper). Anal. Calc. for C 10 H 22 Co 2 CuN 4 O 15 : C, 19.38; H, 3.58; N, 9.04; Co, 19.02; Cu, 10.25. Found: C, 19.81; H, 3.57; N, 8.72; Co, 18.83; Cu, 10.36. IR (KBr discs, cm –1 ): 3500br, 3410br, 3331s, 3266s, 3160m, 2952w, 2892w, 1614vs, 1461w, 1360m, 1317s, 1172w, 1100w, 1042s, 979w, 805m, 718w, 630w, 540w, 491m, 413w. 2.3. X-ray structure determination Details of data collection and processing, structure solution and refinement are summarized in the Table 1. X-Ray diffraction studies of 2–4 were performed on an “Xcalibur 3” diffractometer (graphite-monochromated MoKα radiation, λ = 0.71073, CCD detector, ω-scans). Empirical correction for absorption was provided with multi-scan method using spherical harmonics, implemented in SCALE3 ABSPACK scaling algorithm of CrysAlisPro program package [15]. Data for 1 were collected using an Enraf Nonius CAD-4 difractometer operating in the /2θ scan mode [16]. Structures were solved by direct method and refined against F 2 within anisotropic approximation for all non-hydrogen atoms using OLEX2 program package [17] with SHELXS and SHELXL modules [18]. All H atoms were placed in idealized positions and constrained to ride on their parent atoms with U iso = nU eq (n = 1.5 for OH groups and n = 1.2 for all other H atoms). H atoms of water molecules were positioned to fit the hydrogen bond system. In structure of 1, one of three independent water molecules is unequally disordered over two closely separated positions, | [] | [] | ["[Cu(en) 2 ][Mn 2 (С 2 О 4 ) 3 (H 2 O) 2 ]", "[Cu(en) 2 ][Co 2 (C 2 O 4 ) 3 ]·3H 2 O"] | ["Ni(NO 3 ) 2 ? 6H 2 O--0.058 g, 0.20 mmol", "copper powder--0.040 g, 0.629 mmol", "manganese(II) oxalate dihydrate--0.221 g, 1.25 mmol", "cobalt(II) oxalate dihydrate--0.23 g, 1.25 mmol", "ammonium oxalate monohydrate--0.355 g, 2.50 mmol"] | [] | ["H 2 BDC--0.033 g, 0.20 mmol", "3-BPH--0.048 g, 0.20 mmol", "ethylenediamine (en)--0.17 mL, 2.5 mmol"] | ["room temperature", "60–65°C"] | ["10 min", "10–15 min", "1.5 h"] | ["DMF--9 mL", "water--20 mL", "methanol--4 mL"]
c1ce05959a | 2.2.1.18. Synthesis of {[Zn(phen)(tbip)(H 2 O)]$0.5H 2 O} n .ZnCl 2 (0.068 g, 0.50 mmol) was used in the synthesis, and the reaction temperature was 200  C. Colorless block crystals were obtained (0.224 g, yield 91% based on ZnCl 2 ). Elemental analysis: C 48 H 46 N 4 O 11 Zn 2 , found (calc.) C 58.14 (58.55), H 4.43 (4.61), N 5.53 (5.68) %. FTIR (KBr, cm 1 ): 3438(m), 2964(w), 1611(m), 1555(m), 1421 (m), 1371(m), 786(w), 727(w). Powder Xray diffraction measurement showed that the product was of pure phase (Supporting Information, Fig. S11†). | [] | [] | ["{[Zn(phen)(tbip)(H 2 O)]$0.5H 2 O} n", "C 48 H 46 N 4 O 11 Zn 2"] | ["ZnCl 2--0.068 g, 0.50 mmol"] | [] | [] | ["200  C"] | [] | []
c2dt30268c | Syntheses of 11–17. [Ln 2 Cu 2 (sba) 2 (ina) 4 (H 2 O) 2 ] n [Ln = La (11), Pr (12), Nd (13), Sm (14), Eu (15), Gd (16), Tb (17)].A mixture of Ln 2 O 3 (0.50 mmol), CuCl 2 ·2H 2 O (0.25 mmol), Hina (2.0 mmol) and H 2 sba (1.0 mmol) in deionized water (10 mL) was placed in a 23 mL Teﬂon-lined stainless autoclave.After 20 min of stirring, it was sealed and heated at 175 °C for 132 h, then slowly cooled down to room temperature at a rate of 4°Ch −1 . | [] | [] | ["[Ln 2 Cu 2 (sba) 2 (ina) 4 (H 2 O) 2 ] n", "La", "Pr", "Nd", "Sm", "Eu", "Gd", "Tb"] | ["Ln 2 O 3--0.50 mmol", "CuCl 2 ?2H 2 O--0.25 mmol"] | [] | ["Hina--2.0 mmol", "H 2 sba--1.0 mmol"] | ["175 \nC"] | ["132 h"] | ["deionized water--10 mL"]
j.jssc.2012.04.031 | 2.2.3. Synthesis of {[Pr(SIDA)(H 2 O) 4 ]  (H 2 O) 2 }(2).This compound was prepared using the same procedure as described above for the synthesis of its La(III) cognate, but using 0.218 g (0.50 mmol) Pr(NO 3 ) 3  6H 2 O in place of La(NO 3 ) 3  6H 2 O. The product was obtained as block-shaped aqua crystals in about 42.2% yield(basedonH 3 SIDA). Anal. Calcd. (Found) for C 6 H 20 NO 13 SPr (2): C, 14.78(14.59); N, 2.87(2.58); H, 4.11(4.20). IR Spectra for 2 (KBr, cm  1 ): 497(w), 556(w), 711(w), 752(w), 979(w), 1055(m), 1156(m), 1204(m), 1409(s), 1441(w), 1582(s), 2854(w). | [] | [] | ["{[Pr(SIDA)(H 2 O) 4 ]\n(H 2 O) 2 }(2)", "C 6 H 20 NO 13 SPr"] | ["Pr(NO 3 ) 3 \n6H 2 O--0.218 g (0.50 mmol)"] | [] | ["H 3 SIDA--NaN"] | [] | [] | []
zaac.200800171 | Strontium 1-methyl-5-nitriminotetrazolate monohydrate (3): 1-Methyl-5-nitriminotetrazole (14.4 g, 0.10 mol) and strontium hydroxide octahydrate (13.4 g, 0.05 mol) were added to 50 mL of warm water. After stirring for 5 min at 90 °C the water was evaporated. The crude product was recrystallized from a hot ethanol/ water mixture (1:1) yielding colorless rods suitable for X-ray diffraction. (18.2 g, yield 93 %) m.p.: 350 °C (dec.); EA (C 4 H 8 N 12 O 5 Sr, 391.80): calcd.: C 12.26, H 2.06, N 42.90; found: C 12.41, H 2.25, N 43.18 %. | [] | [] | ["Sr(C 4 H 8 N 12 O 5 ) \n"] | ["strontium hydroxide octahydrate --13.4 g, 0.05 mol"] | [] | ["1-Methyl-5-nitriminotetrazole --14.4 g, 0.10 mol"] | ["90 \n"] | ["5 min"] | ["water--50 mL", "ethanol--hot"]
j.jssc.2017.04.014 | 8 632(m), 489(w). Method 2: Compound 1 was synthesized in a similar procedure as Method 1, by using ZnCl 2 (0.0166 g, 0.1 mmol) in place of Zn(NO 3 ) 2 ·6H 2 O. The yellow block crystalline product was obtained, washed with distilled water (5 mL), and dried in air to give 0.0383 g, yield 49.2% based on Zn. Elemental anal. calcd for: C 88 H 56 N 12 Zn 2 O 9 (%):C 67.92, H 3.63, N 10.80; found: C 67.75, H 3.65, N 10.39. IR(KBr, cm −1 ): 3414(s), 3132(s), 1597(s), 1548(s), 1399(vs), 1221(w), 1138(w), 1066(w), 1021(w), 831(w), 781(m), 700(m), 632(m), 489(w). 2.2.3. Synthesis of [Zn 2 (cptpy) 2 (Hidc)(H 2 O) 2 ] n ·nH 2 O (2) Method 1: A mixture of Zn(NO 3 ) 2 ·6H 2 O (0.0291 g, 0.1 mmol), Hcptpy (0.0277 g, 0.05 mmol), and H 3 idc (0.0126 g, 0.1 mmol) in distilled water (10 mL) that adjusted the pH value to 4.5 with 0.5 mol . | [] | [] | ["[Zn 2 (cptpy) 2 (Hidc)(H 2 O) 2 ] n ·nH 2 O", "C 88 H 56 N 12 Zn 2 O 9"] | ["Zn(NO 3 ) 2 ·6H 2 O--0.0291 g, 0.1 mmol", "ZnCl 2--0.0166 g, 0.1 mmol"] | [] | ["Hcptpy--0.0277 g, 0.05 mmol", "H 3 idc--0.0126 g, 0.1 mmol"] | [] | [] | ["distilled water--10 mL"]
j.poly.2012.02.032 | 2.2. Synthesis of {[Ln 2 (2,5-tdc) 3 (dmso) 2 ]H 2 O} n 2.2.1. Synthesis of {[Tb 2 (2,5-tdc) 3 (dmso) 2 ]H 2 O} n (1) Compound (1) was synthesized using a two layered solution in a tube of 1.5 cm inner diameter and 18 cm height. The bottom layer was 10 mL of N,N 0 -dimethylformamide and dimethylsulfoxide (1:1) mixture containing 0.20 mmol (34 mg) of 2,5-thiophenedicarboxylic acid. The upper one was 5 mL of an ethanolic solution containing 0.13 mmol (50 mg) of TbCl 3 6H 2 O obtained after ultrasonicated for a few minutes. The resulting solution was allowed to stand and after three weeks, pale yellow block crystals suitable for single crystal X-ray diffraction analysis were obtained. | [] | [] | ["{[Tb 2 (2,5-tdc) 3 (dmso) 2 ]H 2 O} n"] | ["TbCl 3 6H 2 O--0.13 mmol (50 mg)"] | [] | ["2,5-thiophenedicarboxylic acid--0.20 mmol (34 mg)"] | [] | ["three weeks"] | ["N,N 0 -dimethylformamide and dimethylsulfoxide (1:1) mixture--10 mL", "ethanolic solution--5 mL"]
ejic.200900585 | Synthesis of Melon: A polymeric compound that can be assigned the idealized formula (C 6 H 3 N 9 ) n was synthesized by heating melamine (Fluka, purum) to 490 °C for 4 d in a porcelain crucible loosely covered with a porcelain cap. The resulting yellow solid was ground into a powder.CAUTION: Thiocyanate melts are highly corrosive towards metals; therefore, especially the use of steel or nickel equipment should be strictly avoided when conducting these reactions. Reactions can by very vigorous and the ones described for thiocyanate melts result in the appearance of open flames if carried out in air. Therefore, appropriate precaution is advisable. Commercially available cyanate salts are usually not available at higher purities than 96–97%. We were, however, not able to increase the purity by application of common literature procedures. | [] | [] | ["(C 6 H 3 N 9 ) n"] | [] | [] | ["melamine--Fluka, purum"] | ["490 \nC"] | ["4 d"] | []
j.molstruc.2017.03.030 | 2.2.3. Synthesis of [Cd(H 2 L-H)]·H 2 O3 A mixture of CdCl 2 $2.5H 2 O (0.092 g, 0.4 mmol) and H 5 L (0.114 g, 0.4 mmol) was dissolved in deionized water (10 mL) and sealed into an autoclave equipped with a 15 mL PTFE-lined stainless steel vessel, then heated at 170  C for 5 days. Colorless needle-like crystals of 3 were collected by vacuum ﬁltration, washing thoroughly with deionized water, and drying in air (yield 78% based on Cd). Elemental analysis for C 28 H 44 Cd 4 N 4 O 32 P 8 (%): C: 20.41, H: 2.67, N: 3.40 Found: C: 20.43 H: 2.69 N: 3.42. IR data(cm 1 ): 3390 (w), 3270 (m), 3105 (m), 1610 (m), 1550 (m), 1480 (w), 1420 (m), 1271 (m), 1144 (s), 1118 (s), 980 (s), 812(m), 618 (m), 573 (m), 474 (m) (Fig. S1, see Supplementary Material). | [] | [] | ["[Cd(H 2 L-H)]\nH 2 O3", "C 28 H 44 Cd 4 N 4 O 32 P 8"] | ["CdCl 2 $2.5H 2 O--0.092 g, 0.4 mmol"] | [] | ["H 5 L--0.114 g, 0.4 mmol"] | ["170 \n C"] | ["5 days"] | ["deionized water--10 mL"]
om501218a | [MnL 1 3 ]. HL 1 (0.516 g, 3.14 mmol) was stirred with NaH (0.086 g, 3.6 mmol) in dry THF (20 mL) for 15 min. The resulting yellow solution was transferred via cannula into a solution of MnCl 2 (0.126 g, 1.0 mmol) in dry THF (20 mL) at room temperature. The solution turned gray immediately. The reaction mixture was stirred overnight at ambient temperature. The solution was ﬁltered, and the volume of the solution was reduced by half before Et 2 O (5 mL) was added to induce crystallization. A few crystals of the complex were isolated by ﬁltration and washed with a little cold THF. Single crystals were grown from the solution of THF/Et 2 O (3:1).Crystallography. C 27 H 33 MnN 6 O 3 , M = 544.53, monoclinic, a = 9.7037(12) Å, b = 17.001(2) Å, c = 15.6962(13) Å, α = 90.00°, β = 100.350(7)°, γ =90°, V = 2547.4(5) Å 3 , T = 100(2) K, space group P2 1 /n, Z =4,19043reﬂections measured, 4910 independent reﬂections (R int = 0.0672). The ﬁnal R values were R 1 = 0.0907 (I > 2σ(I)), wR(F 2 ) 0.1635 (I >2σ(I)), R 1 (all data) = 0.1372, wR(F 2 ) (all data) = 0.1901. | [] | [] | ["[MnL 1 3 ]", "C 27 H 33 MnN 6 O 3"] | ["MnCl 2--0.126 g, 1.0 mmol"] | [] | ["HL 1--0.516 g, 3.14 mmol", "NaH--0.086 g, 3.6 mmol"] | ["ambient temperature"] | ["overnight"] | ["THF--20 mL", "Et 2 O--5 mL"]
cg9010482 | Synthesis of [CdL5](5). A mixture of ODPTA (0.16 g, 0.50 mmol) or 3,3 0 ,4,4 0 -benzophenone tetracarboxylic dianhydride (0.16 g, 0.50 mmol), H 2 L5 (0.28 g, 0.5 mmol), Cd(OAc) 2 3 2H 2 O (0.27 g, 1.00 mmol), NaOH (0.08 g, 2.00 mmol), and H 2 O (10 mL) was stirred for 1 h and then sealed in a 25 mL Teflon-lined stainless steel container. | [] | [] | ["[CdL5](5)"] | ["Cd(OAc) 2 3 2H 2 O--0.27 g, 1.00 mmol"] | ["NaOH--0.08 g, 2.00 mmol"] | ["ODPTA--0.16 g, 0.50 mmol", "3,3 0 ,4,4 0 -benzophenone tetracarboxylic dianhydride--0.16 g, 0.50 mmol", "H 2 L5--0.28 g, 0.5 mmol"] | [] | ["1 h"] | ["H 2 O--10 mL"]
zaac.201000425 | [Co II (C 4 O 4 )(C 2 H 6 SO) 2 (OH 2 ) 2 ] (1): Yield 0.25 g (68.8 %). Analytical data: H 4.45 (calcd. 4.44), C 25.96 (calcd. 26.45), Co 16.67 (calcd. | [] | [] | ["[Co II (C 4 O 4 )(C 2 H 6 SO) 2 (OH 2 ) 2 ]"] | [] | [] | [] | [] | [] | []
s107032841711001x | Synthesis of {(NH 4 ) 2 [VO(Cbdc) 2 (H 2 O)]} ⋅ 2H 2 O (I). A solution of VOSO 4 ⋅ 3H 2 O (0.1 g, 0.46 mmol) in distilled water (15 mL) was added with H 2 Cbdc (0.133 g, 0.92 mmol). The reaction mixture was stirred for 10 min at 22°С. A solution of NH 4 HCO 3 (0.146 g, 1.84 mmol) in distilled water (10 mL) was poured to the obtained solution, and the mixture was stirred for 10 min. The resulting blue solution was kept at 22°С.The blue crystals suitable for X-ray diffraction formed in 2 days. The crystals were separated from the mother liquor by decantation, washed with cold water (Т ~ 5°C) and ethanol (Т ~ 22°C), and dried in air. The yield of compound I was 0.125 g (61.5% based on VOSO 4 ⋅ 3H 2 O).IR (ATR; ν, cm –1 ): 3594 w (ν(O–H)), 3444 w (ν(O–H)), 3378 w (ν(O–H)), 3168 m (ν(O–H)), 3067 s (ν(N + –H)), 2953 w (ν(C–H)), 2876 w (ν(C– H)), 1646 m, 1617 m, 1575 vs (ν as (COO – )), 1456 s, 1423 s, 1379 vs (ν s (COO – )), 1319 s, 1258 m, 1240 m, 1223 m, 1165 w, 1128 s, 1050 m, 1021 m, 955 s (ν(V=O)), 912 s, 885 m, 865 w, 811 vw, 784 s, 757 s, 703 s (δ(OCO)), 652 m (δ(OCO)), 555 s, 440 vs, 412 s [20, 21]. | [] | ["2 days"] | ["{(NH 4 ) 2 [VO(Cbdc) 2 (H 2 O)]} ⋅ 2H 2 O", "VOSO 4 ⋅ 3H 2 O"] | ["VOSO 4 ⋅ 3H 2 O--0.1 g, 0.46 mmol"] | ["NH 4 HCO 3--0.146 g, 1.84 mmol"] | ["H 2 Cbdc--0.133 g, 0.92 mmol"] | ["22°C", "22°C"] | ["10 min", "10 min"] | ["distilled water--15 mL"]
j.ica.2008.03.086 | 2.2. Synthesis of [Hg 2 (l-bpa)(l-SCN) 2 (l-OAc) 2 ] n (1) 1,2-Bis(4-pyridyl)ethane (0.182 g, 1 mmol) was placed in one arm of the branched tube and mixtures of mercury(II) acetate (0.157 g, 0.5 mmol) and mercury(II) thiocyanate (0.159 g, 0.5 mmol) in the other. Methanol was carefully added to ﬁll both arms, the tube sealed and the ligand-containing arm immersed in a bath at 60 °C, while the other was at ambient temperature. After 15 days, colourless crystals (m.p. = 170 °C), had deposited in the cooler arm which were ﬁltered off, washed with acetone and ether and dried in air. Yield: 0.410 g, 50%. Anal. Calc. for C 18 H 18 N 4 O 4 Hg 2 S 2 : C, 26.35; H, 2.19; N, 6.83. Found: C, 26.10; H, 2.20; N, 6.70%. IR (cm 1 ) selected bonds: t = 536(m), 816(m), 1007(m), 1399(s), 1405(s), 1557(vs), 1595(s), 2085(s), 2970(w), 3020(w). | [] | [] | ["[Hg 2 (l-bpa)(l-SCN) 2 (l-OAc) 2 ] n", "C 18 H 18 N 4 O 4 Hg 2 S 2"] | ["mercury(II) acetate --0.157 g, 0.5 mmol", "mercury(II) thiocyanate --0.159 g, 0.5 mmol"] | [] | ["1,2-Bis(4-pyridyl)ethane --0.182 g, 1 mmol"] | ["60 °C"] | ["15 days"] | ["Methanol --not specified"]
cg401236b | Anal.calcd (found) for C 96 H 82 B 4 Co 5 F 16 N 38 O 23 (%): C 41.47(39.76), H 2.95(3.39), N 19.15(17.97).Synthesis of Compound 3. ([Cu 4 (PMPC) 4 ]): A 0.037 g (0.01 mmol) solution of Cu(ClO 4 ) 2 in 2:1 CHCl 3 /MeOH was carefully layered onto a solution of H 2 PMPC, 0.0292 g (0.01 mmol) in 2 mL of DMF. After one and half months, dark green block-shaped crystals of 1 which were suitable for X-ray data collection were obtained; they were washed with chloroform and dried.Yield: 51% based on H 2 PMPC.IR (KBr cm −1 ): 3112(s), 1600(s), 1446(s), 1386(s) 1282(s).Anal. calcd (found) for C 60 H 40 N 24 O 4 Cu 4 (%): C 50.88 (50.53), H 2.82 (2.79), N 23.74 (23.61). | [] | [] | ["[Cu 4 (PMPC) 4 ]"] | ["Cu(ClO 4 ) 2--0.037 g, 0.01 mmol"] | [] | ["H 2 PMPC--0.0292 g, 0.01 mmol"] | [] | ["one and half months"] | ["CHCl 3 /MeOH--2:1", "DMF--2 mL"]
s1600536800018791 | Experimental Complex (I) was synthesized from squaric acid, copper chloride and cerium nitrate by using the procedure for the preparation of the lanthanum complex (Bouayad et al., 1992). Two molar equivalents of betaine were added to the mixture in an attempt to synthesize the betaine adduct; however, only (I) separated from solution. | [] | [] | ["Experimental Complex (I)"] | [] | [] | ["squaric acid--NaN", "betaine--2 molar equivalents"] | [] | [] | []
15533174.2012.753629 | After ﬁltration, the product was washed with distilled water and then dried, colorless crystals of 1 were obtained suitable for X-ray diffraction analysis. For 1, yield: 0.0201 g (43%) based on zinc element. Elemental analysis (%) Anal. Calcd. for C 20 H 14 N 4 O 4 Zn: C 54.62, H 3. 21, N 12.74; Found: C 54.67, H 3.15, N 12.68. IR (KBr pellet, cm −1 ): 3126s, 2994s, 2832m, 1605s, 1463s, 1367m, 1284m, 1014s, 968m, 922m, 836s, 768s, 722m, 698w. | [] | [] | ["1"] | [] | [] | [] | [] | [] | []
j.solidstatesciences.2010.07.004 | 2.2.3. [Cu I (bbi)] 4 [SiW 12 O 40 ]$2H 2 O(3) The preparation of compound 3 was similar to that of 1 except that the bbi replaces the bix ligand. The yield is 40% based on Cu.C 40 H 60 Cu 4 N 16 O 42 SiW 12 (3825.34): Calcd: C, 12.24; H, 1.54; N, 5.71%; Found: C, 12.43; H, 1.38; N, 5.72%. IR (solid KBr pellet, cm 1 ): 3438 (w), 3138 (w),1610 (m),1578 (w), 1537 (w),1458 (w),1437 (w), 1400 (w), 1286 (w), 1077 (w), 968 (s), 918 (s), 791 (s), 622 (w), 518 (m). | [] | [] | ["[Cu I (bbi)] 4 [SiW 12 O 40 ]$2H 2 O(3)", "C 40 H 60 Cu 4 N 16 O 42 SiW 12"] | [] | [] | [] | [] | [] | []
chem.200501067 | 4,4’-Bis(4-pyridylmethyl)octafluorobiphenyl (bpfb): This compound was prepared from decafluorobiphenyl (0.33 g, 1 mmol) in a similar manner as described above in 68% yield (0.33 g).1 H NMR (CDCl 3 , TMS): d = 4.14 (s, 4H), 7.24 (pseudo d, J = 5.4 Hz, 4H), 8.58 ppm (pseudo d, J = 6.4 Hz, 4H); 13 C NMR (CDCl 3 , TMS): d = 28.29, 105.96, 119.82, 123.73, 144.05 (dm, J C,F = 253.7 Hz), 144.43 (dm, J C,F = 242.6 Hz), 145.78, 150.35 ppm; HRMS calcd for C 24 H 12 F 8 N 2 : 480.08718; found 480.08796.2,6-Bis(4-pyridylmethyl)hexafluoronaphthalene (2,6-bpfn): The title compound was prepared from octafluoronaphthalene (2.72 g, 10 mmol) in a similar manner as described above in 27 % yield (1.13 g). | [] | [] | ["4,4’-Bis(4-pyridylmethyl)octafluorobiphenyl (bpfb)"] | [] | [] | [] | [] | [] | []
cm9901921 | Preparation of Ir((()chxn) 3 Cl 3.A procedure closely related to that of Galsbøl and co-workers 52 was employed. Racemic trans-1,2-diaminocyclohexane (3.14 g, Aldrich) was dissolved in water, CO 2 was bubbled through the solution until a white precipitate startedto appear, and IrCl 3 ‚3H 2 O (2.18g) was then added. After 5 min, the solution was boiled until an orange brown solution containing a small amount of fine precipitate had formed. The mixture was then sealed in Teflon-lined Parr acid digestion vessel and heated to 170 °C for 360 h. The autoclave was cooled to room temperature. The product consisted of colorless crystals in a brown solution mixed with a black solid. The crystals were dissolved in water, and the mixture was filtered. The resulting filtrate was evaporated to dryness and a crude off-white powder, Ir((()chxn) 3 Cl 3 (0.88 g, ∼22% yield based on iridium), was recovered. No attempt was made to separate the various isomeric forms of this complex. | [] | [] | ["Ir((()chxn) 3 Cl 3"] | ["IrCl 3 ‚3H 2 O--2.18g"] | [] | ["Racemic trans-1,2-diaminocyclohexane--3.14 g"] | ["170 °C"] | ["360 h"] | ["water--not specified"]
ic970150j | [Ag(3,3′-dicyanodiphenylacetylene) 2 ]ClO 4 ‚H 2 O (7). A solution of 3,3′-dicyanodiphenylacetylene (10 mg, 0.04 mmol) and silver(I) perchlorate hydrate (AgClO 4 ‚xH 2 O, x ∼ 1; 10 mg, 0.05 mmol) in acetone (8 mL) was prepared in a clean vial with a screw cap. Evaporation of acetone over5dbyslightly loosening the screw cap yielded both thin, colorless needles and tabular crystals. The needles were found to diffract too weakly for X-ray analysis; however, a tabular crystal diffracted suitably and was characterized as complex 7. | [] | [] | ["Ag(3,3′-dicyanodiphenylacetylene) 2 ClO 4 ‚H 2 O"] | ["silver(I) perchlorate hydrate (AgClO 4 ‚xH 2 O, x ∼ 1)--10 mg, 0.05 mmol"] | [] | ["3,3′-dicyanodiphenylacetylene--10 mg, 0.04 mmol"] | [] | [] | ["acetone--8 mL"]
j.poly.2020.114724 | Elemental analysis: Found for 4: 52.37%, H: 5.63%, N: 6.47%. Calculated for Co 3 C 78 H 102 N 8 O 29 (m=7, n=7): C: 52.27%, H: 5.74%, N: 6.25%. Insufficient material for 5.IR (cm-1): For 4: 3408(br), 2924 (br), 1654 (s), 1581(s), 1538 (m), 1388 (s), 1097 (s), 855 (br), 782 (s); For 5: 3385 (br), 2989 (br), 1654 (s), 1435 (m), 1066 (m), 784 (s). | [] | [] | ["Co 3 C 78 H 102 N 8 O 29"] | [] | [] | [] | [] | [] | []
zaac.201500268 | Synthesis of Zn 3 (bdc) 4 (Hdma) 2 (3): A mixture of Zn(NO 3 ) 2 ·6H 2 O (0.1085 g, 0.35 mmol), pyrazine (0.0150 g, 0.18 mmol), 1H-benzotriazole (Hbta, 0.0500 g, 0.42 mmol), H 2 bdc (0.1000 g, 0.60 mmol), and DMF (7.5 mL) in a 23 mL Teflon-lined stainless steel vessel was heated at 100 °C for 6 d, and cooled to room temperature. Colorless transparent crystals were obtained, washed with acetone, and dried at room temperature (Yield: 72 %, based on zinc).X-ray Data Collection and Structure Determination: Suitable single crystals of 1–3 were carefully selected under an optical microscope and glued to thin glass fibers. Thereafter, Single X-ray diffraction intensities of all crystal were collected on a computer-controlled XCalibur E CCD diffractometer at 293(2) K. All diffractometers were equipped with a graphite-monochromated Mo-K α radiation (λ = 0.71073 Å). The structures were solved by direct methods and expanded with Fourier techniques. All calculations were performed with SHELXL-97 package. The crystallographic data and details of the structure for compounds 1–3 are listed in Table 1.Crystallographic data (excluding structure factors) for the structures in this paper have been deposited with the Cambridge Crystallographic Data Centre, CCDC, 12 Union Road, Cambridge CB21EZ, UK. Copies of the data can be obtained free of charge on quoting the depository numbers CCDC-1061500, CCDC-1061501, and CCDC-1061502. | [] | [] | ["Zn 3 (bdc) 4 (Hdma) 2", "Zn(NO 3 ) 2 \n6H 2 O", "pyrazine", "1H-benzotriazole (Hbta)", "H 2 bdc"] | ["Zn(NO 3 ) 2 \n6H 2 O--0.1085 g, 0.35 mmol"] | [] | ["pyrazine--0.0150 g, 0.18 mmol", "1H-benzotriazole (Hbta)--0.0500 g, 0.42 mmol", "H 2 bdc--0.1000 g, 0.60 mmol"] | ["100 °C"] | ["6 d"] | ["DMF--7.5 mL"]
s0020-1693(01)00449-2 | 6 .8 .[ Mn ( C 9 H 4 O 6 )( C 9 H 9 N 3 )( H 2 O )] (14) H 3 BTC (101 mg, 0.481 mmol), manganese(II) acetate tetrahydrate (119 mg, 0.489 mmol), compound 6 (77 mg, 0.484 mmol) and water (10 ml) were placed in a 45 ml Parr bomb. The resulting mixture was heated at 100°Ch −1 to 240°C. After 2 h the bomb was cooled to 180°Cat5°Ch −1 , after 6 h the bomb was cooled at 4°Ch −1 to room temperature. The bomb was opened and the nearly colourless product (155 mg, 73%) was collected by ﬁltration before being washed with water and air-dried. Anal. Found: C, 48.4; H, 3.2; N 9.3. | ["180°C to room temperature"] | ["6 h"] | ["[Mn(C9H4O6)(C9H9N3)(H2O)] n", "H3BTC"] | ["manganese(II) acetate tetrahydrate--119 mg, 0.489 mmol"] | [] | ["H3BTC--101 mg, 0.481 mmol", "compound 6--77 mg, 0.484 mmol"] | ["100°C to 240°C"] | ["2 h"] | ["water--10 ml"]
zaac.201000321 | Preparation of {[Zn 2 (NO 2 ip) 3 (H 2 3-bpmp)(H 2 O) 5 ]·3H 2 O} n (2) Zinc chloride (50 mg, 0.370 mmol), 3-bpmp (99 mg, 0.369 mmol) and 5-nitroisophthalic acid (78 mg, 0.369 mmol) were placed into distilled H 2 O (10 mL) in a 23 mL Teflon-lined Parr acid digestion bomb. The bomb was sealed and heated in an oven at 120 °C for 72 hrs, whereupon it was cooled slowly to 25 °C. Colorless blocks of 2 (80 mg, 37 % yield based on Zn) were isolated after washing with distilled water and acetone, and drying in air. Anal. C 40 H 47 N 7 O 26 Zn 2 (2): C, 40.97; H, 4.04; N, 8.36 % Found: C, 41.32; H, 3.78; N, 8.71 %. IR: 3317 w, 3100 w, 3007 w, 1699 w, 1614 s, 1567 s, 1527 s, 1486 w, 1444 s, 1340 s, 1197 w, 1148 w, 1130 w, 1082 w, 1040 w, 957 w, 923 w, 842 w, 805 w, 784 s, 729 s, 707 s cm –1 . | [] | [] | ["[Zn 2 (NO 2 ip) 3 (H 2 3-bpmp)(H 2 O) 5 ]·3H 2 O", "C 40 H 47 N 7 O 26 Zn 2"] | ["Zinc chloride--50 mg, 0.370 mmol"] | [] | ["3-bpmp--99 mg, 0.369 mmol", "5-nitroisophthalic acid--78 mg, 0.369 mmol"] | ["120 °C"] | ["72 hrs"] | ["distilled H 2 O--10 mL"]
zaac.201400336 | It is also possible to obtain this compound at stoichiometric ratio of reagents, but the crystals are smaller and the yield is also lower. Compounds 1·2CH 3 OH·4H 2 O, 2·CH 3 OH·H 2 O, 5, and 6 were synthesized in water/methanol mixture. Crystals of 3·H 2 O and 4 were obtained in the presence of DMF. During | [] | [] | [] | [] | [] | [] | [] | [] | []
cg401825f | Preparations of 1−8. A representative experiment precedure is described below: a mixture of Ln(NO 3 ) 3 ·nH 2 O (0.5 mmol), H 2 NDC (0.5 mmol), BBI (0.5 mmol), and water (10 mL) with the starting pH value of 6.0 was sealed into a 25-mL Teﬂon-lined stainless steel container under autogenous pressure, kept at 120 °C for 3 days, and then cooled to room temperature at a rate of 5 °C/h. Block single crystals suitable for X-ray analysis were obtained. Complexes 1− 8 are air-stable and insoluble in water. Yield: 40% (based on La) for 1; 35% (based on Pr) for 2; 37% (based on Sm) for 3; 25% (based on Eu) for 4; 30% (based on Gd) for 5; 20% (based on Tb) for 6; 32% (based on Dy) for 7; 23% (based on Er) for 8. Anal. Calcd for 1: C, 48.80; H, 3.14; N, 7.59. Found: C, 48.12; H, 3.35; N, 7.38. Anal. Calcd for 2:C, 48.66; H, 3.13; N, 7.57. Found: C, 48.07; H, 3.51; N, 7.21. Anal. Calcd for 3: C, 48.93; H, 2.94; N, 7.61. Found: C, 48.25; H, 3.35; N, 7.81. | [] | [] | ["Ln(HNDC)(BBI)(H 2 O) n "] | ["Ln(NO 3 ) 3 ·nH 2 O--0.5 mmol"] | [] | ["H 2 NDC--0.5 mmol", "BBI--0.5 mmol"] | ["120 \nC"] | ["3 days"] | ["water--10 mL"]
j.ica.2004.01.025 | 4.6. [Co(NxH) 2 (p-To l) 2 ][Bi(EDTA)]  4H 2 O(2) Complex 2 as red-brown crystals was obtained analogously by reaction of [Co(NxH) 2 (p-Tol) 2 ] 2 SO 4  5H 2 O and Ba(BiEDTA) 2 . Yield: 52%. The obtained compounds 1 and 2 are crystalline substances stable in air, soluble in water, poorly soluble in alcohols, and insoluble in acetone and ether. Elemental analysis: Exp. (%) Co, 5.2; Bi, 18.3; C, 38.07; H, 4.09; N, 9.53. Calc. for [Co(NxH) 2 (p-Tol) 2 ][Bi(EDTA)]  4H 2 O(C 36 H 56 BiCoN 8 O 16 ): Co, 5.24; Bi, 18.58; C, 38.44; H, 5.02; N, 9.96. Water content: Exp. (TGA) 6.5%, Calc. 6.41% . | [] | [] | ["[Co(NxH) 2 (p-Tol) 2 ][Bi(EDTA)]  4H 2 O", "C 36 H 56 BiCoN 8 O 16"] | ["[Co(NxH) 2 (p-Tol) 2 ] 2 SO 4 ?5H 2 O--NaN", "Ba(BiEDTA) 2--NaN"] | [] | [] | [] | [] | []
acs.chemmater.6b05249 | in the synthesis of [NH 4 ][Fe(HCOO) 3 ], 19 ). Furthermore, additional layer of methanol was added on the FeCl 2 methanol solution to fill completely the glass tube with the liquids and prevent contact with the air. Light pink (for Mn) and colorless (for Zn, Mg and Fe) crystals were harvested after 5 days, washed with methanol and dried at room temperature. A good match of their powder XRD patterns with the calculated ones based on the single-crystal data (see Fig. S1 in ESI) confirmed the phase purity of the bulk samples. Anal. Calcd for MHyMn (%): C, 20.25; H, 4.22; N, 11.82; Found (%): C, 20.29; H, 4.30; N, 11.74. Anal. Calcd for MHyFe (%): C, 20.18; H, 4.20; N, 11.77; Found (%): C, 20.15; H, 4.26; N, 11.68. Anal. Calcd for MHyZn (%): C, 19.40; H, 4.04; N, 11.32; Found (%): C, 19.35; H, 4.09; Page 4 of 43 ACS Paragon Plus Environment Chemistry of Materials 1 2 3 4 5 6 7 8 9 10 11 12 13 14 15 16 17 18 19 20 21 22 23 24 25 26 27 28 29 30 31 32 33 34 35 36 37 38 39 40 41 42 43 44 45 46 47 48 49 50 51 52 53 54 55 56 57 58 59 60 | [] | [] | ["[NH 4 ][Fe(HCOO) 3 ]"] | ["FeCl 2--NaN"] | [] | ["HCOO--NaN"] | [] | ["5 days"] | ["methanol--NaN"]
c3dt51905h | IR spectrum (cm −1 ): 3345w, 3069w, 2932w, 1676s, 1617s, 1558m, 1525s, 1503w, 1454w, 1427m, 1367s, 1225w, 1117w, 1070w, 1020w, 865w, 829w, 781s, 676w, 612w, 585w.Synthesis of [Cd(tdc)(bpp)(H 2 O)·(H 2 O) 2 ] n (2). A mixture of Cd(NO 3 ) 2 ·6H 2 O (30.8 mg, 0.10 mmol), H 2 tdc (17.2 mg, 0.10 mmol) and bpp (19.8 mg, 0.10 mmol), DMF (1 mL) and H 2 O (1 mL) was placed in a 5 mL glass vial, which was sealed and heated at 110 °C for 2 days. After the mixture was slowly cooled to room temperature, colorless crystals of 2 were collected (yield: 70% based on Cd). Anal. Calcd for C 19 H 22 CdN 2 O 7 S: C, 42.67; H, 4.15; N, 5.24%; found: C, 42.72; H, 4.22; N, 5.20%. IR spectrum (cm −1 ): 3401m, 2950w, 2856w, 1670s, 1620s, 1562s, 1513s, 1410w, 1425m, 1386s, 1228w, 1110w, 1070w, 1021w, 799m, 723m, 665w, 635w, 602w, 565w, 552w. | [] | [] | ["[Cd(tdc)(bpp)(H 2 O)·(H 2 O) 2 ] n", "C 19 H 22 CdN 2 O 7 S"] | ["Cd(NO 3 ) 2 \n6H 2 O--30.8 mg, 0.10 mmol"] | [] | ["H 2 tdc--17.2 mg, 0.10 mmol", "bpp--19.8 mg, 0.10 mmol"] | ["110 \nC"] | ["2 days"] | ["DMF--1 mL", "H 2 O--1 mL"]
ic020065y | Preparation of [Co(H 2 O) 6 ](H 2 pm) (3). This compound was obtained by two methods.Method A. [Co(H 2 O) 6 ](NO 3 ) 2 (3.0 g, 10.3 mmol) was dissolved in distilled water (ca. 30 mL), and a solution of H 4 pm (1.31 g, 7 mmol) in distilled water (ca. 30 mL) was added. The mixture was placed in the Teflon liner of an autoclave, which was sealed and heated to 220 °C for 24 h. The mixture was then quenched and cooled to room temperature in a water bath for approximately 3 h. | [] | ["approximately 3 h"] | ["[Co(H 2 O) 6 ](H 2 pm)", "NaN"] | ["[Co(H 2 O) 6 ](NO 3 ) 2--3.0 g, 10.3 mmol"] | [] | ["H 4 pm--1.31 g, 7 mmol"] | ["220 °C"] | ["24 h"] | ["distilled water--ca. 30 mL"]
j.poly.2008.01.001 | 2.2.4. Preparation of complex 4 Was prepared as for 1. Yield: 0.835 g (71%). Anal. Calc.for C 36 H 60 Ag 2 N 6 O 22 S (MW = 1176.69): C, 36.74; H, 5.14; N, 7.14. Found: C, 36.70; H, 5.10; N, 7.15%. IR (cm 1 ): 3435(br), 2847(m), 1638(m), 1580(m), 1490(m), 1436(m), 1313(m), 1259(m), 1201(m), 1119(m), 1075(m), 995(m), 944(m), 829(s), 619(m). | [] | [] | ["complex 4"] | [] | [] | [] | [] | [] | []
j.ica.2019.03.034 | soluble in MeOH, EtOH, DMF, DMSO, insoluble in water. The crystalline product was also obtained. To obtain it, 1,4-phenylenediamine dihydrochloride (0.5 g, 2.76 mmol) was dissolved in 40 mL of EtOH, to which NaOH (0.22 g, 5.52 mmol) then was added. The solution was stirred for 20 minutes, filtered off, then 4-pyridinecarboxaldehyde (0.2 mL, 2.1 mmol) was added without stirring. Over ~ 5 min in solution, orange crystals were formed. Anal. Calc. for C 12 H 11 N 3 : C, 73.07; H, 5.62; N, 21.30. Found: C, 73.02; H, 5.79; N, 21.28 %. IR-ATR (cm -1 ): 3434 m, 3315 m, 3179 m, 3080 m, 3030 m, 2879 m, 1635 s, 1618 s, 1574 vs, 1540 vs, 1507 vs, 1411 s, 1308 s, 1288 s, 1158 s, 1132 m, 941 m, 832 vs, 793 m; 1 H NMR: 8.68, 8.65, 7.7, 7.23, 6.63, 5.44; 13 C NMR: 152.02, 150.07, 149.57, 143.95, 139.7, 123.7, 122.06, 114.46. The synthetic pathways to the bda4bPy and bda4Py ligands are shown in Scheme 1. (a) (b) Scheme 1. | [] | ["~ 5 min"] | ["C 12 H 11 N 3"] | [] | [] | ["1,4-phenylenediamine dihydrochloride--0.5 g, 2.76 mmol", "4-pyridinecarboxaldehyde--0.2 mL, 2.1 mmol"] | [] | ["20 minutes"] | ["EtOH--40 mL"]
zaac.201000279 | Zn(PyBIm)(BDC)·H 2 O (4): A solution of ZnCl 2 ·4H 2 O (0.137 g, 1.00 mmol), PyBIm (0.195 g, 1.00 mmol), 1,4-H 2 BDC acid (0.166 g, 1.00 mmol), NaOH (0.034 g, 0.85 mmol) and H 2 O (15 mL) was stirred under ambient condition. Afterwards, the mixture was sealed in a Teflon-lined steel vessel and heated at 130 °C for 5 days. After slow cooling to room temperature, the resulting product was recovered by filtration and washed with distilled water and dried in air (Yield 90 %).C 20 H 15 N 3 O 5 Zn: calcd. C, 54.26; N, 9.49; H, 3.41 %; found: C, 54.62; N, 9.55; H, 3.88 %. IR (KBr): ν ˜ = 3451 s, 3052 s, 1869 m, 1614 s, 1563 w, 1536 m, 1500 m, 1478 m, 1448 w, 1371 m, 1277 s, 1143 m, 1130 m, 1060 s, 1015 s, 970 s, 879 m, 842 s, 771 m, 745 s, 705 m, 695 m, 593 m, 563 m cm –1 . | [] | [] | ["Zn(PyBIm)(BDC)·H 2 O", "C 20 H 15 N 3 O 5 Zn"] | ["ZnCl 2 \n4H 2 O--0.137 g, 1.00 mmol"] | ["NaOH--0.034 g, 0.85 mmol"] | ["PyBIm--0.195 g, 1.00 mmol", "1,4-H 2 BDC acid--0.166 g, 1.00 mmol"] | ["130 °C"] | ["5 days"] | ["H 2 O--15 mL"]
bcsj.20100361 | Preparation of [{CuCl(tpmtm)} 2 (Cu 2 Cl 2 {Cu(CH 3 CN) 2 })] n (PF 6 ) n ¢1.3nEt 2 O¢0.6nCH 3 CN (P4). Asolution of [CuClCu(I)Cu(II) Coordination PolymersBull. Chem. Soc. Jpn. Vol. 84, No. 6 (2011)608 (tpmtm)] (3) (0.020 g, 0.045 mmol), CuCl (0.0045 g, 0.045 mmol), and KPF 6 (0.0042 g, 0.023 mmol) was dissolved in acetonitrile (5 mL). After the mixture was stirred for 3 days, insolublesolids were removed by ﬁltration. Slow diﬀusion of diethyl ether aﬀorded some crystalsof P4 ( ¯2%). IR (KBr; cm ¹1 ): 3065(w), 2970(w), 2919(w), 1619(w), 1566(s), 1380(s), 1256(w), 1189(m), 1106(w), 848(s), 752(m), 558(m), 473(s).Preparation of [{CuCl(tpmtm)} 2 (Cu 4 Cl 6 )] n ¢4nCH 2 Cl 2 (P5).Preparation of P5 was performed inaglobe box. | [] | [] | ["{CuCl(tpmtm)} 2 (Cu 2 Cl 2 {Cu(CH 3 CN) 2 })] n (PF 6 ) n ¢1.3nEt 2 O¢0.6nCH 3 CN", "{CuCl(tpmtm)} 2 (Cu 4 Cl 6 )] n ¢4nCH 2 Cl 2"] | ["[CuClCu(I)Cu(II) Coordination PolymersBull. Chem. Soc. Jpn. Vol. 84, No. 6 (2011)608 (tpmtm)]--0.020 g, 0.045 mmol", "CuCl--0.0045 g, 0.045 mmol"] | ["KPF 6--0.0042 g, 0.023 mmol"] | [] | [] | ["3 days"] | ["acetonitrile--5 mL"]
s11243-020-00438-0 | Synthesis ofthecomplex [Cd 2 (oba) 2 (phen) 2 ] n (1) A mixture of Cd(ClO 4 ) 2 ·6H 2 O (32.9mg, 0.10mmol), phen (19.8mg, 0.10mmol) and H 2 oba (25.8mg, 0.10mmol) in 5mL DMF/H 2 O (V:V 4:1) was placed in a 10-mL glass vial, heated to 100 ºC for 3days and then cooled to room temperature. Colorless block crystals of complex 1 were collected by ﬁltration and washed with water and DMF (Yield: 54% based on Cd). Anal. Calc. for C 52 H 32 Cd 2 N 4 O 10 (1097.64): C, 56.90; H, 2.94; N, 5.10%. Found: C, 57.09; H, 2.69; N, 5.01%. IR (KBr, cm −1 ): 3431(w), 1681(w), 1596(s), 1542(m), 1384(s), 1242(s), 1162(w), 1101(w), 1012(w), 879(w), 854 (w), 782(w), 728(w) and 659(w).Synthesis ofthecomplex [Mn 3 (oba) 3 (phen) 2 ] n (2) The preparation of complex 2 was similar to that of complex 1 except that Cd(ClO 4 ) 2 ·6H 2 O was replaced by Mn(ClO 4 ) 2 ·6H 2 O (36.2mg, 0.10mmol). Yellow block crystals of 2 were obtained (Yield: 58% based on Mn). Anal. Calc. for C 66 H 40 Mn 3 N 4 O 15 (1293.84): C, 61.27; H, 3.12; N, 4.33%. Found: C, 61.03; H, 3.23; N, 4.54%. IR (KBr, cm −1 ): 3430(w), 1677(m), 1608(s), 1566(m), 1523(m), 1394(s), 1239(s), 1165(m), 1102(w), 1012(w), 879(m), 843 (w), 783(s), 726(m) and 648(w). | [] | [] | ["[Cd2(oba)2(phen)2] n", "C 52 H 32 Cd 2 N 4 O 10"] | ["Cd(ClO4)2·6H2O--32.9 mg, 0.10 mmol"] | [] | ["phen--19.8 mg, 0.10 mmol", "H2 oba--25.8 mg, 0.10 mmol"] | ["100 ºC"] | ["3 days"] | ["DMF/H2O--5 mL"]
j.ica.2014.10.024 | Calc. for C 28 H 28 N 8 O 8 Zn 2 : C, 45.74; H, 3.84; N, 15.24. Found: C, 45.39; H, 3.91; N, 15.66%. IR (KBr pellet, cm 1 ) 3343(w), 3110(w), 3067(w), 2460(w), 2390(w), 2264(w), 2003(w), 1978(w), 1563(vs), 1508(w), 1459(w), 1438(m), 1373(s), 1311(w), 1268(w), 1247(w), 1199(m), 1173(w), 1133(s), 1069(m), 1020(s), 813(w), 763(s), 650(m), 627(m), 542(w), 488(w).Compounds 1–3 are stable in air and insoluble in common solvents. The phase purities of bulk crystals of 1–3 for physical property measurements were conﬁrmed by PXRD studies (Fig. S1). The experimental PXRD patterns are in good agreement with the simulated patterns from the single-crystal structures, which reveals the phase purity of the bulk crystalline materials. | [] | [] | ["C 28 H 28 N 8 O 8 Zn 2"] | [] | [] | [] | [] | [] | []
c0ce00834f | 4a Synthesis of [Ag(L) 0.5 ](NO 3 )$0.5(H 2 O) (1) A mixture of L (16.8 mg, 0.05 mmol) and AgNO 3 (34.0 mg, 0.20 mmol) in water was stirred for several minutes, and a white precipitate was obtained. Then a minimum amount of ammonia (14 M) was added to the precipitate. Suitable colorless single crystals of compound 1 were obtained by slow evaporation of the ammoniacal solution of the solid at ambient temperature (68% yield). Anal. Calcd for C 8.50 H 11 AgN 5 O 3.50 (Mr ¼ 347.08): C, 29.41; H, 3.19; N, 20.18. Found: C, 29.24; H, 3.33; N, 20.26. IR (cm 1 ): 3451 (s), 3129 (s), 2995 (w), 1744 (w), 1629 (m), 1522 (s), 1465 (m), 1449 (m), 1346 (s), 1287 (w), 1237(s), 1100 (s), 944 (w), 869 (m), 832 (m), 739 (m), 651 (m), 622(w), 568(w). | [] | [] | ["[Ag(L) 0.5 ](NO 3 )$0.5(H 2 O)", "1", "C 8.50 H 11 AgN 5 O 3.50"] | ["AgNO 3--34.0 mg, 0.20 mmol"] | [] | ["L--16.8 mg, 0.05 mmol"] | [] | [] | ["water--not specified"]
s1600536807049276 | Experimental Cobalt thiocyanate was obtained commercially. di-4-pyridylamine (dpa) was prepared via a published procedure (Zapf et al., 1998). Cobalt thiocyanate (58 mg, 0.33 mmol) and dpa (114 mg, 0.66 mmol) were added to 10 ml H 2 O in a 23 ml a Teflon-lined Parr acid digestion bomb. The mixture was then heated under autogenous pressure at 393 K for 48 h., whereupon it was cooled slowly to 293 K. Small dark blue crystals of the title compound were produced, entrained in a pink polycrystalline powder. | [] | [] | [] | ["Cobalt thiocyanate--58 mg, 0.33 mmol"] | [] | ["di-4-pyridylamine (dpa)--114 mg, 0.66 mmol"] | ["393 K"] | ["48 h"] | ["H 2 O--10 ml"]
s1463-0184(01)00023-5 | 2.2. Synthesis In a typical reaction, a solution of 4,4⬘-bipyridine (156 mg, 1 mmol) dissolved in 5 ml methanol was added to a solution of PNA (400 mg, 3 mmol) dissolved in 15 ml methanol. Ni(NO 3 ) 2 .6H 2 O (145 mg, 0.5 mmol) in 10 ml methanol was added and the solution was cooled at ⫺5°C. Blue crystals of {[Ni(bipy) 2 (NO 3 ) 2 ]•2PNA} n , 2, suitable for X-ray analysis appeared after several weeks. Orange crystals of {[Co(bipy) 2 (NO 3 ) 2 ]•2PNA} n , 1, and pale yellow crystals of {[Zn(bipy) 2 (NO 3 ) 2 ]•2PNA} n , 3, were obtained in a similar manner.Crystals of 1–3 were observed to lose their crystallinity in days to weeks when 311B. Moulton et al. / Crystal Engineering 4 (2001) 309–317 removed from the mother liquor. High-resolution thermogravimetric analysis (TA Instruments TGA 2950) on a fresh sample of 2 revealed a 37.4% weight loss at 177°C followed by a multi-step thermal decomposition at temperatures greater than 200°C. These data are consistent with the calculated loss of two PNA molecules (35.8%). The other compounds studied herein exhibit similar thermal stability. 1–3 exhibit IR bands characteristic of the ligand and guest molecules: NH stretching (3368 cm ⫺1 m, sharp); aromatic C–C and C–N stretching (1625 cm ⫺1 s, 1603 cm ⫺1 s, 1483 cm ⫺1 s and 1429 cm ⫺1 s); NO 2 stretching (1465 cm ⫺1 and 1295 cm ⫺1 ). | [] | [] | ["{[Ni(bipy) 2 (NO 3 ) 2 ]•2PNA} n", "{[Co(bipy) 2 (NO 3 ) 2 ]•2PNA} n", "{[Zn(bipy) 2 (NO 3 ) 2 ]•2PNA} n"] | ["Ni(NO 3 ) 2 .6H 2 O--145 mg, 0.5 mmol", "PNA--400 mg, 3 mmol"] | [] | ["4,4⬘-bipyridine--156 mg, 1 mmol"] | [] | [] | ["methanol--5 ml", "methanol--15 ml", "methanol--10 ml"]
zaac.201300303 | Synthesis of [Li(en) x ] 2 (Te y )(y = 1–3) (1–3): Lithium (300 mg) and the according equivalents of tellurium were suspended in en (60 mL).The reaction mixture was stirred for 2 d and filtered to remove possible solid residues. The solution (40 mL) was taken and carefully layered with toluene (40 mL). Compounds 1–3 crystallize within 2 weeks as colorless (1) or black blocks (2, 3). Yields: 48 % (1), 91% (2), 94 % (3). | [] | ["2 weeks"] | [] | ["Lithium--300 mg", "tellurium--according equivalents"] | [] | ["en--60 mL"] | [] | ["2 d"] | ["toluene--40 mL"]
s10876-019-01648-y | Synthesis of [Co(L) 2 (4,4 0 -bipy)] n (1) A mixture of CoCl 2 6H 2 O (23.8 mg, 0.1 mmol), HL (62.4 mg, 0.2 mmol) and 4,4 0 -bipyridine (15.6 mg, 0.1 mmol) in 10 mL of DMF/H 2 O (1:3, v/v) was placed in a Teﬂon-lined stainless steel vessel and heated at 100 C for 3 days, and then cooled to room temperature at a rate of 5 C/h. Red block crystals of 1 were obtained (yield 62.9%, based on HL). Anal. Calcd. (%) for C 40 H 30 N 10 O 4 S 2 Co (837.79): C, 57.34; H, 3.61; N, 16.72. Found: C, 57.31; H, 3.62; N, 16.74. IR (KBr, cm -1 ): 3424, 2924, 1607, 1567, 1542, 1509, 1498, 1459, 1419, 1239, 1220, 1177, 1072, 1018, 887, 862, 811, 781, 762, 710, 687, 629. | [] | [] | ["[Co(L) 2 (4,4 0 -bipy)] n", "C 40 H 30 N 10 O 4 S 2 Co"] | ["CoCl 2 \n6H 2 O--23.8 mg, 0.1 mmol"] | [] | ["HL--62.4 mg, 0.2 mmol", "4,4 0 -bipyridine--15.6 mg, 0.1 mmol"] | ["100 \nC"] | ["3 days"] | ["DMF/H 2 O--10 mL"]
acs.inorgchem.6b01288 | Synthesis of [Zn 3 (μ -O)(BTC) 5/3 (DMF) 3 ((CH 3 ) 2 NH 2 ) 0.33 (H 3 O) 0.667 ], MST-2(Zn). To a 10 mL solution of Zn(NO 3 ) 2 ·6H 2 O (0.743 g, 2.5 mmol) in DMF were added H 3 BTC (0.525 g, 2.5 mmol) and pyrazine (0.101 g, 1.25 mmol), and the resulting solution was stirred vigorously until completely dissolved. Solvothermal reaction resulted in pure colorless crystals. Yield: 0.690 g. Crystal data: a = b = 18.368(10) Å, c = 17.964(10) Å, β = 120°; hexagonal; space group P6 3 cm (No. 185). FT-IR (KBr, cm −1 ): 719, 758, 1112, 1373, 1444, 1573, 1625, 3419. | [] | [] | ["[Zn 3 (μ -O)(BTC) 5/3 (DMF) 3 ((CH 3 ) 2 NH 2 ) 0.33 (H 3 O) 0.667 ]", "MST-2(Zn)"] | ["Zn(NO 3 ) 2 ·6H 2 O--0.743 g, 2.5 mmol"] | [] | ["H 3 BTC--0.525 g, 2.5 mmol", "pyrazine--0.101 g, 1.25 mmol"] | [] | [] | ["DMF--10 mL"]
ic801624v | MIL-68 (In). The indium analog of MIL-68 was prepared from a mixture of indium nitrate (1.05 mmol, 408.2 mg), terephthalic acid (1.2 mmol, 200 mg), and DMF (70 mmol, 5 mL). The reactants were placed in a Teﬂon-lined Parr autoclave and heated for 48 h at 100 °C in an oven. The resulting white powder was ﬁltered off and washed with DMF and consisted of elongated needlelike crystallites of 20-200 µm size (Figure 1). The yield was 83% based on indium. Elemental analysis gave the following: In, 26.15%; N, 3.45%; and C, 30.4%. This corresponds to the following chemical formula for MIL-68 (In): In(OH)(O 2 C-C 6 H 4 -CO 2 ) · 1.0 DMF · zH 2 O. In a more diluted solution (0.75 mmol In/0.9 mmol bdcH 2 / 70 mml DMF), a second phase appeared with typical elongated hexagonal prismatic crystals (quartzlike shape) and was found to correspond to the indium terephthalate QMOF-2 (InH(O 2 C-C 6 H 4 -CO 2 ) 2 ), previously described by Sun et al. | [] | [] | ["In(OH)(O 2 C-C 6 H 4 -CO 2 ) · 1.0 DMF · zH 2 O"] | ["indium nitrate --1.05 mmol, 408.2 mg"] | [] | ["terephthalic acid--1.2 mmol, 200 mg"] | ["100 \nC"] | ["48 h"] | ["DMF--70 mmol, 5 mL"]
c2ce25358e | Synthesis of [Zn 2 (Hppip) 2 (bpy)(H 2 O) 2 ]?2H 2 O (4). 4 was synthesized in almost the same procedure for 3 instead replacing DMF by ethanol under elevated temperature.Zinc nitrate hexahydrate (149 mg, 0.50 mmol), 2 (165 mg, 0.50 mmol), 4,49-bipyridine (78 mg, 0.50 mmol), 5 mL of ethanol, and 5 mL of water were placed in a Teflon-lined stainless autoclave and allowed to react at 120 uC for 48 h. After cooling, colourless block crystals were obtained. The pH of the solution changed from 3.6 to 3.1 by the reaction. Yield = 12 mg (5.0%). | [] | [] | ["[Zn 2 (Hppip) 2 (bpy)(H 2 O) 2 ]?2H 2 O", "Not Available"] | ["Zinc nitrate hexahydrate--149 mg, 0.50 mmol"] | [] | ["2--165 mg, 0.50 mmol", "4,49-bipyridine--78 mg, 0.50 mmol"] | ["120 uC"] | ["48 h"] | ["ethanol--5 mL", "water--5 mL"]
s10904-006-9045-8 | 2.3.5. Preparation of Complex [BiI(S 2 CNC 4 H 8 ) 2 ] ¥ (5) The synthesis procedure for 5 is the same as 4.The yellow solid was recrystallized from acetonitrile to give yellow crystals, yield 78%, m.p. 273 C (dec.); Scheme 1.Scheme 2.162 Yin, Feng Li, Fahui Li, and Wang IR (KBr) m(cm )1 ):2967, 2857, 1634, 1468, 1440, 1384, 1152, 1028, 994, 941, 450, 405. Anal. Calcd (%) for C 10 H 16 BiI N 2 S 4 (Mr = 628.39): C, 19.11; H, 2.57; N, 4.46; S, 20.41. Found: C, 19.28; H, 2.35; N, 4.56; S, 20.27. | [] | [] | ["[BiI(S 2 CNC 4 H 8 ) 2 ] ¥", "C 10 H 16 BiI N 2 S 4"] | [] | [] | [] | [] | [] | ["acetonitrile--NaN"]
s10870-009-9638-5 | Preparation of [Gd 2 (2,5-TDC) 3 (DMF) 2 H 2 O] (2) The procedure was similar to that above using Gd (NO 3 ) 3  6H 2 O (247.6 mg, 0.549 mmol) and 2,5-TDC (60.6 mg, 0.352 mmol) which gave a colorless microcrystalline product. (Yield: 100.9 mg, 87%). FT-IR (KBr): 3,438 (br), 3,119 (w), 2,940 (w), 1,669 (s), 1,577 (s), 1,531 (s), 1,385 (br), 1,107 (w), 794 (w), 775 (s), 677 (m), 472 (m).X-Ray Data Collection Single crystals suitable for X-ray crystal diffraction were examined and selected from solution under a microscope. | [] | [] | ["[Gd 2 (2,5-TDC) 3 (DMF) 2 H 2 O]"] | ["Gd (NO 3 ) 3 \n6H 2 O--247.6 mg, 0.549 mmol"] | [] | ["2,5-TDC--60.6 mg, 0.352 mmol"] | [] | [] | []
c4dt02844a | G ENERAL PROCEDURE FOR SYNTHESIS OF [Eu 1.11 Gd 0.89 (C 10 H 8 O 4 ) 3 (H 2 O)] ( Eu,Gd-psa ). The compound was prepared under the same solvothermal conditions (temperature, reaction time, pH value and solvent mixture) as Eu-psa and Sm-psa , by dissolving 2-phenylsuccinic acid (2 mmol) and the lanthanide chlorides with a 0.75:0.75 molar ratio. The molar ratio of Eu(III)/Gd(III) in the mixed compound was determined by Inductively Coupled Plasma Mass Spectrometry (ICP-MS) (45% yield based on Eu). Anal. Calcd. for Eu,Gd-psa : C, 39.91; H, 2.88; O, 23.02. Found: C, 39.84; H, 2.81; O, 22.92. Colorless rhombic single crystals suitable for X-ray diffraction were obtained for all the compounds. 2.1.3. | [] | [] | ["[Eu 1.11 Gd 0.89 (C 10 H 8 O 4 ) 3 (H 2 O)]", "Eu,Gd-psa"] | [] | [] | ["2-phenylsuccinic acid--2 mmol"] | [] | [] | []
j.poly.2011.05.020 | Anal. Calc. for C 14 H 20 MnN 2 O 11 (447.26): C, 37.60; H, 4.51; N, 6.26. Found: C, 37.64; H, 4.54; N, 6.23%. | [] | [] | ["C 14 H 20 MnN 2 O 11"] | [] | [] | [] | [] | [] | []
acs.inorgchem.5b01950 | Synthesis of (py 3 tren)CoCuCl (1-Cl). To a stirring solution of CuCl 2 (28.4 mg, 0.211 mmol) in 50 mL of THF at −78 °C was added a rt solution of K[Co(py 3 tren)] (100 mg, 0.211 mmol) in 10 mL of THF. | [] | [] | ["(py 3 tren)CoCuCl (1-Cl)"] | ["CuCl 2--28.4 mg, 0.211 mmol", "K[Co(py 3 tren)]--100 mg, 0.211 mmol"] | [] | [] | [] | [] | ["THF--50 mL", "THF--10 mL"]
00958972.2012.746458 | IR (KBr pellet, cm 1 ): 3486 (m, br), 1594 (s), 1553 (s), 1508 (m), 1457 (w), 1381 (s), 1351 (w), 1290 (w), 1260 (w), 1199 (w), 1174 (w), 1138 (w), 10,939 (w), 910 (w), 845 (m), 749 (s), 623 (w), 542 (w).2.5. Preparation of [Mn 2 (L) 2 (phen) 4 ]·2ClO 4 (4) Reaction mixture of Mn(ClO 4 ) 2 6H 2 O (36.2 mg, 0.1 mmol), HL (25.2 mg, 0.1 mmol), 1,10phenanthroline (18.0 mg, 0.1 mm ol), and KOH (5.61 mg, 0.1 mmol) in 10 mL H 2 O was sealed in a 16 mL Teﬂon-lined stainless steel container and heated at 140 °C for 3 days. | [] | [] | ["[Mn 2 (L) 2 (phen) 4 ]·2ClO 4", "NaN"] | ["Mn(ClO 4 ) 2 \n6H 2 O--36.2 mg, 0.1 mmol"] | ["KOH--5.61 mg, 0.1 mmol"] | ["HL--25.2 mg, 0.1 mmol", "1,10phenanthroline--18.0 mg, 0.1 mm ol"] | ["140 °C"] | ["3 days"] | ["H 2 O--10 mL"]
j.jssc.2014.07.029 | 2.3. Synthesis of Nd-TTTA Nd-TTTA was obtained in a similar manner to La-TTTA using Nd (NO 3 ) 3  6H 2 O (0.086 g, 0.2 mmol). After ﬁltration, the crystals were washed with water and dried in air. Anal. Calcd for C 9 H 10 NdN 3 O 10 S 3 (Mr: 560.62): C, 19.28; H, 1.80; N, 7.50%. Found: C, 19.13; H, 1.92; N, 7.43%. IR (cm  1 ): 3424(m), 1580(s), 1474(s), 1418(s), 1384(s), 1270(w), 1224(m), 848(w). | [] | [] | ["Nd-TTTA", "C 9 H 10 NdN 3 O 10 S 3"] | ["Nd(NO 3 ) 3 \n6H 2 O--0.086 g, 0.2 mmol"] | [] | [] | [] | [] | []
c1ce06030a | Syntheses {[Ag 2 L(NO 3 ) 2 ]$H 2 O} n (1). A 10 mL acetonitrile solution of ligand L (24 mg, 0.10 mmol) and a 10 mL aqueous solution of AgNO 3 (51 mg, 0.30 mmol) were mixed and stirred for 0.5 h at room temperature. The solution was ﬁltered and left to slowly evaporate at room temperature to obtain X-ray quality yellow block crystals in 60% yields (36 mg) based on ligand L. Anal. | [] | [] | ["{[Ag 2 L(NO 3 ) 2 ]$H 2 O} n", "1"] | ["AgNO 3--51 mg, 0.30 mmol"] | [] | ["ligand L--24 mg, 0.10 mmol"] | ["room temperature"] | ["0.5 h"] | ["acetonitrile--10 mL", "aqueous solution--10 mL"]
c3ce42045k | 2.2.5 Synthesis of {[Cd 4 (CCTA) 2 (DMF) 4 (H 2 O) 2 ]·(H 2 O) 6 } n (4).Complex 4 was prepared by a similar method to that of complex 1, except that Cd(NO 3 ) 2 ·4H 2 O was used instead of Zn(NO 3 ) 2 ·6H 2 O. Colorless block crystals were recovered by filtration in 23% yield (based on ligand). Anal. calcd for Cd 4 C 54 H 72 N 16 O 28 : C, 35.19; H, 3.94; N, 12.16. Found: C, 35.25; H, 4.10; N, 12.35. IR(KBr, cm −1 ): 3385(br), 2951(w), 1642(w), 1564(s.br), 1490(m), 1395(s.br), 1324(s), 1241(s), 1169(s), 872(s), 819(s),787(s). | [] | [] | ["{[Cd 4 (CCTA) 2 (DMF) 4 (H 2 O) 2 ]·(H 2 O) 6 } n", "Cd 4 C 54 H 72 N 16 O 28"] | ["Cd(NO 3 ) 2 \n4H 2 O--NaN"] | [] | ["CCTA--NaN"] | [] | [] | ["DMF--NaN", "H 2 O--NaN"]
c4ce00510d | Syntheses of the complexes [Cd(L) 2 ] (L = L1 (1), L2 (2), L3 (3), L4 (4), L5 (5), L6 (6)).Complexes 1–6 were prepared by adopting the following general procedure. To a 15 ml stirred methanol/dichloromethane (80 : 20, v/v) solution of ligand KL1 (0.312 g, 1 mmol), KL2 (0.313 g, 1 mmol), KL3 (0.302 g, 1 mmol), KL4 (0.318 g, 1 mmol), KL5 (0.351 g, 1 mmol) or KL6 (0.315 g, 1 mmol), a 5 ml methanol solution of Cd(CO 2 CH 3 ) 2 ·2H 2 O (0.133 g, 0.5 mmol) was added slowly. In each case, the reaction mixture was stirred for about 2 h. Slow diffusion of the in situ evolved complexes afforded light yellow crystals of 1–4 within 2–3 weeks, while for 5 and 6 the solid precipitate CrystEngCommPaper Published on 12 May 2014. Downloaded by University of Connecticut on 19/06/2014 11:02:25. View Article Online | [] | ["2-3 weeks"] | ["[Cd(L) 2 ]", "L = L1 (1)"] | ["Cd(CO 2 CH 3 ) 2 ·2H 2 O--0.133 g, 0.5 mmol"] | [] | ["KL1--0.312 g, 1 mmol"] | [] | ["about 2 h"] | ["methanol/dichloromethane--15 ml", "methanol--5 ml"]
chem.201203361 | Preparation of {[Ni(L)NdACHTUNGTRENNUNG(NO 3 ) 2 ACHTUNGTRENNUNG(H 2 O)FeACHTUNGTRENNUNG(Tp*)(CN) 3 ]·2CH 3 CN·H 2 O} n (4). Compound 4 was prepared as dark-red rod-like crystals in a similar manner to compound 1, except that [Ni(L)Nd]ACHTUNGTRENNUNG(NO 3 ) 3 was used. Yield: 68%; IR (KBr): 2156 (w), 2127 (w), 1635 (s), 1467 (s), 1295 (s), 1220 (s), 1068 (m), 740 cm 1 (m); elemental analysis calcd (%) for C 42 H 53 BFeN 15 NdNiO 12 : C 41.03, H 4.34, N 17.09; found: C 41.25, H 4.16, N 17.21. | [] | [] | ["{[Ni(L)Nd(NO 3 ) 2 (H 2 O)Fe(Tp*)(CN) 3 ]·2CH 3 CN·H 2 O} n", "C 42 H 53 BFeN 15 NdNiO 12"] | ["[Ni(L)Nd]--not specified"] | [] | [] | [] | [] | []
j.molstruc.2018.03.112 | 2.2 Synthesis of complexes 1 and 2 Synthesis of [Tb 2 (mnba) 6 (H 2 O) 4 ] n (1): A mixture of Tb 4 O 7 (0.187 g, 0.250 mmol), Hmnba (m-nitrobenzoic acid, 0.334 g, 2.00 mmol) and H 2 O (10 mL) was stirred about 20 min and sealed in a 25 mL teflon-lined autoclave, and heated to 160 °C. After 72 h, the reaction vessel was slowly cooled down to room temperature during a period of 12 h. Colorless crystals were collected with ca. 20% yield based on Hmnba. Anal. Calcd for C 42 H 32 Tb 2 N 6 O 28 (%): C, 36.38; H, 2.33; N, 6.06. Found (%): C, 36.59; H, 2.83; N, 6.48. FT-IR (KBr pellets, cm -1 ): 3601m, 3479m, 3348m, 3076m, 2868m, 1728s, 1599s, 1527s, 1479s, 1408s, 1363s, 1218m, 1165m, 1080m, 1002w, 912m, 831w, 790s, 727s, 640w, 576m, 420m. Synthesis of [Dy 2 (mnba) 4 (µ 3 -OH) 2 (H 2 O)] n (2). The same procedure used for the preparation of 1 was used for the preparation of complex 2 except that Tb 4 O 7 was replaced by Dy 2 O 3 (0.186 g, 0.500 mmol). Colorless crystals were collected with ca. 25% yield based on Hmnba. Anal. Calcd for C 28 H 20 Dy 2 O 19 N 4 (%): C, 32.29; H, 1.94; N, 5.38. Found (%): C, 31.90; H, 2.28; N, 5.15. | [] | ["12 h"] | ["[Tb2(mnba)6(H2O)4]n", "C42H32Tb2N6O28"] | ["Tb4O7--0.187 g, 0.250 mmol"] | [] | ["Hmnba (m-nitrobenzoic acid)--0.334 g, 2.00 mmol"] | ["160 °C"] | ["72 h"] | ["H2O--10 mL"]
c3dt52654b | 1–AgNO 3 . In a crystallization tube (diameter 4 mm, height 15 cm), a solution of 1 (5 mg, 4.35 × 10 −3 mmol) in CHCl 3 (1 mL) was layered with a CHCl 3 –iso-PrOH (1/1) mixture (1 mL).A solution of AgNO 3 (1.5 mg, 8.73 × 10 −3 mmol) in MeOH (1 mL) was carefully added. Slow diﬀusion at room temperature and in the dark followed by slow evaporation produced, after two weeks, colourless crystals (5 mg, 68% yield) suitable for X-ray diﬀraction studies. Anal. Calcd for C 32 H 34 N 2 S 4 AgNO 3 :C, 51.61%; H, 4.60%; N, 5.64%; found: C, 51.45%; H, 4.62%; N, 5.61%. IR, ν = 2964, 1457, 1401, 1347, 1232, 1028, 851 cm −1 . | [] | [] | ["1–AgNO 3", "C 32 H 34 N 2 S 4 AgNO 3"] | ["AgNO 3--1.5 mg, 8.73 × 10 −3 mmol"] | [] | [] | [] | ["two weeks"] | ["CHCl 3--1 mL", "iso-PrOH--1 mL", "MeOH--1 mL"]
ic9009459 | K(2,4 0 -bipy)(en)(3). Sample 3 was prepared by the same method as that employed for the synthesis of 1 using 2,4 0 -bipy (0.152 g, 0.97 mmol) and potassium metal (0.040 g, 1.02 mmol).Dark-purple/black platelike crystals of 3 suitable for singlecrystal X-ray diffraction were isolated from an en/toluene mixture after 4 days (crystalline yield: 11.7%). Powder X-ray diffraction studies found that the bulk sample matched the calculated diffraction pattern, as predicted from single-crystal data. Anal. Calcd for C 12 H 16 N 4 K: C, 56.42; H, 6.32; N, 21.95. | [] | [] | ["K(2,4 0 -bipy)(en)(3)"] | ["potassium metal--0.040 g, 1.02 mmol"] | [] | ["2,4 0 -bipy--0.152 g, 0.97 mmol"] | [] | ["4 days"] | ["en/toluene--not specified"]
j.saa.2017.06.057 | The autoclave was heated to 110 °C and held at that temperature for 7 days, then cooled to room temperature. Yellow crystals of 1 were collected in 21% yield based on ligand. Anal. Calcd for C 44 H 36 N 8 O 10 Cl 2 Mn: C, 54.90; H, 3.77; N, 11.64%. Found: C, 54.58; H, 3.96; N, 11.25%. IR data (KBr, cm − 1 ): 3395vs, 3087m, 3030m, 2927m, 1771m, 1722s, 1613m, 1470w, 1432m, 1392s, 1347s, 1193w, 1101m, 1311w, 1044w, 932m, 798w, 733m, 703w, 642w, 558w. | [] | [] | ["[MnCl 2 (ligand)]"] | [] | [] | ["ligand--NaN"] | ["110 \nC"] | ["7 days"] | []
cg800374s | The resulting mixture was then heated at 170 °C for 48 h. The ﬁnal product was obtained as colorless needle crystals with the size of 0.15 × 0.10 × 0.05 mm 3 . The crystals were ﬁltered, washed with distilled water, and dried at ambient temperature. The yield was about 44.6% (0.046 g) based on Zn(Ac) 2 · 2H 2 O. IR (cm -1 ): 3431 (s), 1598 (s), 1542 (s), 1423 (m), 1400 (s), 1160 (s), 1130 (s), 1052 (s), 954 (m), 865 (w), 773 (m), 734 (m), 485 (m). | [] | [] | [] | [] | [] | [] | ["170 \nC"] | ["48 h"] | []
cg300199j | The obtained colorless solution was kept in a small vial covered with parafilm and left at room temperature. Small colorless crystals of parallelepiped shape appeared after 2 weeks, which were collected and washed.The phase purity of the compounds 1−3 has was checked by powder X-ray diffraction (PXRD) measurements and the XRD patterns are given in the Supporting Information (Figure S1). | [] | ["2 weeks"] | [] | [] | [] | [] | [] | [] | []
s0020-1693(02)01147-7 | IR(KBr, cm 1 ): 3054(w), 3016(m), 1954(w), 1870(w), 1608(w), 1593(w), 1570(w), 1491(m), 1443(m), 1295(w), 1144(vs), 1088(vs), 995(m), 941(w), 914(w), 830(w), 749(m), 691(m), 627(m), 493(m). | [] | [] | [] | [] | [] | [] | [] | [] | []
ic701393w | [BMI] 2 [Zn 4 (BTC) 3 (OH)(H 2 O) 3 ] (5). Zn(NO 3 ) 2 ‚6H 2 O (2.0 mmol, 0.595 g) and H 3 BTC (0.5 mmol, 0.105 g) were mixed with [BMI]Br (1.0 mL) in a 25 mL Teflon-lined stainless-steel autoclave and then heated to 160 °C for 5 days. The mixture was naturally cooled to get colorless crystals of 5. Yield: 70% (based on H 3 BTC).Elemental analysis found (calcd): C, 41.09(40.92); H, 3.68(3.43); N, 4.44(4.66). IR data (in KBr, cm -1 ): 3423(vs), 3117(w), 3041(w), 2974(s), 2890(w), 1633(s), 1536(w), 1455(s), 1385(s), 1325(w), 1269(w), 1156(w), 1051(s), 881(w), 600(w), 436(w). | [] | [] | ["[BMI] 2 [Zn 4 (BTC) 3 (OH)(H 2 O) 3 ]", "C 48 H 48 Cu 5 N 10 O 22"] | ["Zn(NO 3 ) 2 ‚6H 2 O--2.0 mmol, 0.595 g"] | [] | ["H 3 BTC--0.5 mmol, 0.105 g"] | ["160 °C"] | ["5 days"] | ["[BMI]Br--1.0 mL"]
ic700893w | Nd 2 (bdc) 2 (ina) 2 (H 2 O) 2 Cu‚X(X) ClO 4 (3), Cl (4)). Compounds 3 and 4 were made by a procedure similar to that of 1, except Nd 2 O 3 (0.175 g) replaced Eu 2 O 3 . Yellow prismatic crystals of 3 and 4 were obtained in 32 and 15% yield based on Cu with poor quality. X-ray diffraction data on single crystals show that the unit cell is very similar to 1 and 2. For 3: monoclinic, space group C2, a ) 36.935 (5) Å, b ) 7.0464(7) Å, c ) 6.2156(7) Å, β ) 97.156(6)°, and V ) 1605.1(3) Å 3 . For 4: monoclinic, space group C2, a ) 36.951(4) Å, b ) 7.0580(6) Å, c ) 6.2155(8) Å, β ) 97.505 (7)°, and V ) 1607.1(3) Å 3 . The experimental PXRD patterns of 3 and 4 correspond well with the simulated and experimental PXRD patterns of 1 and 2, further indicating that these compounds are isostructural (Figure 1). Anal. Calcd for 3,C 28 H 20 ClCuNd 2 N 2 O 18 : C, 31.73; H, 1.90; N, 2.64. Found: C, 31.57; H, 2.37; N, 2.53. IR bands (cm -1 ) for 3: 3452(vs), 1586(s), 1562(m), 1505(m), 1434(m), 1397(m), 1089(s), 762(s), 695(s). Anal. Calcd for 4,C 28 H 20 ClCuNd 2 N 2 O 14 : C, 33.77; H, 2.02; N, 2.81. Found: C, 33.30; H, 2.50; N, 2.37. IR bands (cm -1 ) for 4: 3443(vs), 1585(m), 1558(s), 1505(m), 1435(m), 1396(m), 762(s), 695(s). | [] | [] | ["Nd 2 (bdc) 2 (ina) 2 (H 2 O) 2 Cu‚X(X) ClO 4", "3", "4"] | [] | [] | [] | [] | [] | []
cg900515j | [Cd(L 2 )(HL 2 )](ClO 4 )(H 2 O) (4). Yield 41% (based on the Cd).Elemental analysis calcd (%) for C 16 H 18 N 6 S 4 Cd: C, 35.93; H, 3.37; N, 15.72. Found: C, 35.81; H, 3.46; N, 15.81. FT-IR (KBr, cm -1 ): 3456-3284 (br, m), 3110 (m), 2934 (m), 1652 (vs), 1509 (s), 1485 (m), 1465 (m), 1384 (vs), 1335 (m), 1295 (m), 1264 (m), 1123 (m), 1017 (m), 914 (w), 802 (m), 767 (m), 740 (m), 690 (m), 631 (w), 506 (w). FAB-MS: m/z 533 ([M] + -ClO 4 -H 2 O, 79%). | [] | [] | ["[Cd(L 2 )(HL 2 )](ClO 4 )(H 2 O)", "C 16 H 18 N 6 S 4 Cd"] | [] | [] | [] | [] | [] | []
acs.organomet.5b00492 | (AgC 6 F 5 ) 4 ·2 (1,4-dimethylbenzene). Mp: 109.17 °C (dec). Anal.Calcd for (AgC 6 F 5 ) 4 ·2C 8 H 10 , % (found): C36.62 (36.95); H 1.54 (1.81). | [] | [] | ["(AgC 6 F 5 ) 4 ·2 (1,4-dimethylbenzene)"] | [] | [] | [] | [] | [] | []
c4ra03545c | {[Co 3 (tm) 2 (3,4 0 -Hbpt) 2 (H 2 O) 6 ]$2H 2 O} n (5). The same synthetic procedure as that for 1 was used except that Zn(NO 3 ) 2 $6H 2 O and 4,4 0 -Hbpt was replaced by Co(NO 3 ) 2 $6H 2 O and 3,4 0 -bpt, respectively, giving red columnar X-ray-quality crystals of 5 in a 34% yield (based on Co( II)). Anal. calcd for (C 42 H 40 Co 3 N 10 O 20 ): C, 42.69; H, 3.41; N, 11.85. Found: C, 42.57; H, 3.72; N, 11.52%. IR (KBr, cm 1 ): 3402s, 1613s, 1576s, 1412s, 1348s, 1055m, 845w, 613m. | [] | [] | ["{[Co 3 (tm) 2 (3,4 0 -Hbpt) 2 (H 2 O) 6 ]$2H 2 O} n"] | ["Co(NO 3 ) 2 $6H 2 O--NaN"] | [] | ["3,4 0 -bpt--NaN"] | [] | [] | []
chem.200601885 | P 4 S 3 was purified by extraction with CS 2 . Crystals were grown from highly concentrated, oily solutions at room temperature or in a freezer (at 25 8C) because all adducts were highly soluble in CH 2 Cl 2 and CH 2 Cl 2 /CS 2 mixtures. | [] | [] | ["P 4 S 3"] | [] | [] | [] | ["room temperature", "25 8C"] | [] | ["CS 2--extraction", "CH 2 Cl 2--highly soluble", "CH 2 Cl 2 /CS 2 mixtures--highly soluble"]
ic202302x | Cobalt acetate (0.130 g, 1.0 mmol), fumaric acid (0.116 g, 1.0 mmol), benzylamine (0.33 mL, 3.0 mmol), and H 2 O(5mL) were allowed to react. The solution pH values before and after the reaction were ∼8 and ∼5, respectively. The product was filtered, and red platy crystals were found as a single phase. The yield of the product, 1, was 56%, based on cobalt. The product is stable in air and water and insoluble in common solvents, such as ethanol, DMF, acetone, and THF. EDS analysis confirmed the presence of Co. The elemental analyses gave the following results: obsd. (wt %) (Co, 19.4; C, 44.2; N, 4.58; H, 4.48), calcd (wt %) (Co, 19.7; C, 44.2; N, 4.68; H, 4.68). IR (KBr): 3366 m(br), 3195 s, 2959 w, 2923 w, 1653 s, 1541 s, 1445 m, 1400 m, 1351 w, 1339 w, 1311 w, 1227 w, 1109 w, 1071 w, 1033 w, 997 w, 970 w, 893 w, 877 w, 813 w, 752 w, 736 w, 700 m, 637 w, 599 w, 560 w cm −1 .Synthesis of Ni[(rac-N-benzyl-Asp)(H 2 O)] (2). Hydrothermal reactions were carried out in 23 mL capacity Teflon-lined stainless steel Parr hydrothermal reaction vessels at 200 °C for 3 days. Nickel chloride hexahydrate (0.130 g, 1.0 mmol), fumaric acid (0.116 g, 1.0 mmol), benzylamine (0.33 mL, 3.0 mmol), and H 2 O (5 mL) were allowed to react. The solution pH values before and after the reaction were ∼9. | [] | [] | ["Cobalt fumarate benzylamine complex", "Ni[(rac-N-benzyl-Asp)(H 2 O)]"] | ["Cobalt acetate--0.130 g, 1.0 mmol", "Nickel chloride hexahydrate--0.130 g, 1.0 mmol"] | [] | ["fumaric acid--0.116 g, 1.0 mmol", "benzylamine--0.33 mL, 3.0 mmol"] | ["200 \nC"] | ["3 days"] | ["H 2 O--5 mL"]
cg301190d | In a typical experiment, a methanolic solution was layered on a solution containing the ligand in MeOH/aromatic solvent and the reaction mixture was allowed to settle down at room temperature. Plate- or block-shaped, colorless crystals were obtained after 3 days, which were subjected to SXRD (Table 1). | [] | [] | [] | [] | [] | [] | ["room temperature"] | ["3 days"] | ["methanolic solution--not specified", "MeOH/aromatic solvent--not specified"]
00958972.2013.804179 | 2.2.3. Preparation of [Cd 2 (5-Me-1,3-bdc) 2 (bimbb)] n (3). Complex 3 was prepared as brown blocks (18 mg, 37% yield based on Cd) in a similar manner to that described for 1 using CdCl 2 ·2.5H 2 O (23 mg, 0.1 mM), 5-Me-1,3-bdc (18 mg, 0.1 mM), bimbb (39 mg, 0.1 mM), 2 mL of H 2 O and 1 mL of MeCN. Anal. Calcd for C 44 H 30 Cd 2 N 4 O 8 (%): C, 54.62; H, 3.13; N, 5.79. Found: C, 54.73; H, 3.02; N, 5.71. IR (KBr, cm –1 ): 2918(w), 1614(m), 1535(s), 1509(s), 1421(m), 1373(m), 1231(m), 1111(s), 778(s), 733(s), 429(m). | [] | [] | ["[Cd 2 (5-Me-1,3-bdc) 2 (bimbb)] n", "C 44 H 30 Cd 2 N 4 O 8"] | ["CdCl 2 \n2.5H 2 O--23 mg, 0.1 mM"] | [] | ["5-Me-1,3-bdc--18 mg, 0.1 mM", "bimbb--39 mg, 0.1 mM"] | [] | [] | ["H 2 O--2 mL", "MeCN--1 mL"]
j.jssc.2015.04.009 | IR/cm  1 (KBr): 3729 (w), 3442 (br), 3153 (w), 3126 (w), 3034 (w), 2963 (w), 2496 (w), 2319 (w), 1948 (w), 1825 (w), 1629 (vs), 1566 (m), 1546 (m), 150 4 (m), 1483 (w), 1420 (m), 1364 (vs), 1303 (w), 1275 (m), 1175 (w), 1152 (m), 1135 (m), 1102 (w), 1071 (w), 1009 (m), 874 (m), 852 (w), 811 (m), 790 (m), 743 (s), 704 (w), 668 (m), 619 (m), 565 (m), 490 (w), 450 (m), 420 (w). | [] | [] | [] | [] | [] | [] | [] | [] | []
j.poly.2017.11.011 | Colorless crystals were obtained and dried in air. The yield is 45% for complex 13 and 48% for complex 14.[Na 2 La 2 (btec) 2 (H 2 O) 4 ]H 2 O(13). Elemental analysis (%): Calc. for C 20 H 14 O 21 La 2 Na 2 , C, 26.28; H, 1.54. Found: C, 26.04; H, 1.41. IR (KBr pellet): 3477w, 3232w, 1612s, 1567s, 1476m, 1420s, 1381s, 1349m, 1087w, 946m, 852m, 785m, 733s, 662w. | [] | [] | ["[Na 2 La 2 (btec) 2 (H 2 O) 4 ]·H 2 O", "C 20 H 14 O 21 La 2 Na 2"] | ["Na--NaN", "La--NaN"] | [] | ["btec--NaN"] | [] | [] | ["H 2 O--NaN"]
15533174.2013.809755 | EXPERIMENTAL Synthesis of the Complexes All reactants, A. R. grade quality, were obtained commercially and used without further puriﬁcation.Complex 1 was synthesized by mixing EuCl 3 ·6H 2 O (1 mmol, 367 mg), HgCl 2 (1.5 mmol, 407 mg), isonicotinic acid (3 mmol, 369 mg), and 10 mL distilled water in a 25 mL Teﬂon-lined stainless steel autoclave and heated at 473 K for seven days.After being slowly cooled down to room temperature at a rate of 6 K/h, colorless crystals suitable for X-ray analysis were obtained. The yield was 41% (based on europium). | [] | [] | ["EuCl 3 \n6H 2 O", "HgCl 2", "isonicotinic acid"] | ["EuCl 3 \n6H 2 O--1 mmol, 367 mg", "HgCl 2--1.5 mmol, 407 mg"] | [] | ["isonicotinic acid--3 mmol, 369 mg"] | ["473 K"] | ["seven days"] | ["distilled water--10 mL"]
c3dt53332h | Preparation of [Cu(CA)(phen)(H 2 O)]·H 2 O (2). After mixing an ethanol solution (4 mL) of 1,10-phenanthroline (19.9 mg; 0.1 mmol) with an ethanol solution (4 mL) of H 2 CA (20.9 mg; 0.1 mmol), the clear solution was carefully laid above an aqueous solution (6 mL) of CuCl 2 ·2H 2 O (17.1 g; 0.1 mmol) into a test tube. X-ray-quality black needle-like single crystals of 2 were formed after two weeks. The yield was ∼78%. Anal.Calcd for C 36 H 22 Cl 4 Cu 2 N 4 O 11 (M r = 955.49): C 45.21, H 2.32, N 5.86%; found: C 45.47, H 2.22, N 5.86%.IR data (KBr, cm −1 ): ν ˜ = 3420 (s, br), 1646 (m), 1637 (w), 1615 (m), 1589 (w), 1543 (vs), 1517 (vs), 1475 (sh), 1458 (w), 1429 (m), 1373 (s), 1344 (m), 1331 (w), 1312 (w), 1267 (w), 1255 (sh), 1224 (w), 1149 (w), 1110 (w), 1050 (w), 999 (w), 877 (w), 845 (s), 775 (w), 742 (w), 721 (m), 668 (w), 652 (w), 602 (m), 573 (m), 435 (w), 419 (w). | [] | [] | ["[Cu(CA)(phen)(H 2 O)]·H 2 O"] | ["CuCl 2 ·2H 2 O--17.1 g, 0.1 mmol"] | [] | ["1,10-phenanthroline--19.9 mg, 0.1 mmol", "H 2 CA--20.9 mg, 0.1 mmol"] | [] | ["two weeks"] | ["ethanol--4 mL", "water--6 mL"]
c0ce00431f | Synthesis of [Cd(mptrz)(m 2 -Br)] n (4) A mixture of CdBr 2 $4H 2 O (0.5184 g, 1.5 mmol) and 4-methyl1,2,4-triazole-3-thiol (0.0578 g, 0.5 mmol) in a 3 : 1 molar ratio in 16 mL CH 3 CN–H 2 O (v/v ¼ 1 : 1) was introduced into a Parr Teﬂon-lined stainless steel vessel (20 mL). The vessel was sealed and heated to 140  C. The temperature was held for 2 d and then the mixture was cooled naturally to obtain colourless prism crystals of 4. Colourless crystalline product was ﬁltered, washed with CH 3 CN–H 2 O, and dried at ambient temperature (yield: 0.087 g, 57% based on Cd). Anal. calcd for C 3 H 4 BrCdN 3 S (306.46): C 11.76, H 1.32, N 13.71%. Found: C 11.75, H 1.27, N 13.69%. IR spectrum (cm 1 , KBr pellet): 3454 (s), 3125 (w), 1639 (w), 1531 (s), 1465 (m), 1423 (m), 1401 (w), 1394 (w), 1348 (m), 1320 (w), 1209 (m), 1169 (m), 1081 (m), 1060 (m), 991 (w), 861 (m), 699 (m), 645 (m), 519 (w). | [] | [] | ["[Cd(mptrz)(m 2 -Br)] n", "C 3 H 4 BrCdN 3 S"] | ["CdBr 2 $4H 2 O--0.5184 g, 1.5 mmol"] | [] | ["4-methyl1,2,4-triazole-3-thiol--0.0578 g, 0.5 mmol"] | ["140 \n C"] | ["2 d"] | ["CH 3 CN–H 2 O--16 mL"]
j.dyepig.2016.03.005 | MANUS CRIP T ACCEP TED ACCEPTED MANUSCRIPT 5 (w), 1607 (s), 1592 (s), 1545 (m), 1492 (s), 1468 (s), 1445 (s), 1399 (m), 1289 (w), 1219 (w), 1197 (w), 1146 (w), 1032 (w), 1000 (w), 825 (w), 816 (m), 778 (w), 758 (m), 698 (s), 653 (w). 2.2.3 Synthesis of Complex 2 L1 (0.0241 g, 0.05 mmol) and ZnBr 2 (0.0450 g, 0.2 mmol) were dissolved in 0.5 mL of DMF and 5 mL of EtOH. The mixture was sealed and heated to 393 K for 3 days and then cooled to room temperature. Brown crystals of 2 were collected (yield 36.3 %, based on L1). Elemental analysis for 2, C 62 H 44 Br 4 N 8 S 2 Zn 2 , Calcd (%): H, 3.13; C, 52.60; N, 7.92. Found: H, 3.07; C, 52.15; N, 7.38. FT-IR (KBr, ν, cm -1 ): 3062 (w), 2353 (w), 1606 (s), 1591 (s), 1549 (m), 1538 (m), 1505 (m), 1594 (m), 1471 (s), 1446 (s), 1398 (m), 1329 (w), 1288 (w), 1218 (w), 1197 (w), 1145 (w), 1085 (w), 1031 (w), 1000 (w), 870 (w), 824 (w), 815 (m), 778 (w), 756 (m), 698 (s), 653 (w). 2.2.4 Synthesis of Complex 3 The synthesis of 3 is similar to that for 1, except L1 was replaced by L2. Yellow crystals of 3 were collected (yield 38.2 %, based on L2). Elemental analysis for 3, C 31 H 22 Cl 2 N 4 SZn, Calcd (%): H, 3.58; C, 60.16; N, 9.06. Found: H, 3.72; C, 60.20; N, 8.41. FT-IR (KBr, ν, cm -1 ): 2362 (w), 1618 (s), 1595 (s), 1561 (w), 1543 (w), 1534 (w), 1492 (m), 1467 (s), 1450 (m), 1437 (m), 1413 (w), 1300 (w), 1216 (w), 1066 (m), 1030 (w), 846 (w), 837 (w), 809 (w), 745 (w), 697 (w), 678 (w), 652 (w). 2.2.5 Synthesis of Complex 4 The synthesis of 4 is similar to that for 2, except L1 was replaced by L2. Brown crystals of 4 were collected (yield 45.9 %, based on L2). Elemental analysis for 4, C 31 H 24 Br 2 N 4 OSZn, Calcd (%): H, 3.33; C, 51.29; N, 7.72. Found: H, 3.29; C, 51.89; N, 7.32. FT-IR (KBr, ν, cm -1 ): 2363 (w), 2341 (w), 1619 (s), 1594 (s), 1560 (w), 1541 (w), 1492 (m), 1466 (s), 1449 (s), 1436 (m), 1411 (m), 1345 (w), 1316 (w), 1296 (w), 1273 (w), 1221 (w), 1065 (m), 1028 (m), 999 (w), 836 (m), 757 (w), 697 (w), 677 (w), 650 (w). | [] | [] | ["Complex 2"] | ["L1--0.0241 g, 0.05 mmol", "ZnBr 2--0.0450 g, 0.2 mmol"] | [] | [] | ["393 K"] | ["3 days"] | ["DMF--0.5 mL", "EtOH--5 mL"]
j.ica.2016.12.005 | 2.3. Preparation of the compounds 2.3.1. Synthesis of compound [Co(DPFE)(bpda)(H 2 O) 2 ] n (1) A mixture of Co(NO 3 ) 2 6H 2 O (29.10 mg, 0.1 mmol), H 2 bpda (4.84 mg, 0.02 mmol) and DPFE (3.20 mg, 0.01 mmol) was dissolved in the mixture of 2 mL DMF (N,N-dimethylformamide) and 6 mL H 2 O. The ﬁnal mixture was placed in a Parr Teﬂon-lined stainless steel vessel (25 mL) and heated at 95 °C for three days.Red block crystals of 1 were obtained after natural cooling with a yield of 21% (based on DPFE). Calcd (%): C, 67.89; H, 4.16; N, 4.28. Found: C, 67.91; H, 4.13; N, 4.29. IR data (KBr, cm 1 ): 2923 (w) v st (C–H), 2856(w), 1615(s) v as (COO  ), 1459(w), 1386(m), 1367(m) v s (COO  ), 1221(w), 1147(w), 946(w), 818(m) d(COO  ), 745(w), 717(w), 635(w). | [] | [] | ["[Co(DPFE)(bpda)(H 2 O) 2 ] n"] | ["Co(NO 3 ) 2 6H 2 O--29.10 mg, 0.1 mmol"] | [] | ["H 2 bpda--4.84 mg, 0.02 mmol", "DPFE--3.20 mg, 0.01 mmol"] | ["95 °C"] | ["three days"] | ["DMF (N,N-dimethylformamide) and H 2 O--2 mL and 6 mL"]
hc.20481 | Syntheses of Schiff Base Compounds 1–2 and Triorganotin Schiff Base Complexes 3–6 C 15 H 11 FN 4 S 1. The reaction was carried out under nitrogen atmosphere, with the use of standard Schlenk technique, 4-amino-5-phenyl-4H1,2,4-trizole-3-thiol (1.153, 6 mmol) was added to the solution of dry ethanol (30 mL) and then added 4-ﬂuorobenzaldehyde (0.745 g, 6 mmol) to the solution, continuing the reaction for 6 h at reﬂuxing, the yellow precipitate was collected by ﬁltration, washed with ether petroleum, and dried at the nitrogen atmosphere. mp >200 ◦ C. Yield: 89%. Anal. Found: C, 60.01; H, 3.41; N, 19.07. Calcd. for C 15 H 11 FN 4 S: C, 60.39; H, 3.72, N, 18.78%. IR (KBr, cm −1 ): ν(S H) 2718, ν(C N) 1667, ν(S C N) 1578, ν(C S) 988.1 H NMR (CDCl 3 . ppm): 8.57 (s, 1H, CH N), 7.69– 7.88 (m, 9H, Ar H), 2.41 (s, 1H, S H).C 13 H 10 N 4 S 2 2. The procedure was the same as in the Schiff base compound 1. 4-Amino-5phenyl-4H-1,2,4-trizole-3-thiol (1.153, 6 mmol) and thiophene-2-carboxadehyde (0.673 g, 6 mmol) added to ethanol of 30 mL, reﬂuxing for 6 h, the yellow precipitate was collected by ﬁltration, washed with ether–petroleum, and dried at the nitrogen atmosphere. mp >200 ◦ C. Yield: 81%. Found: C, 54.20; H, 3.81; N, 19.20. Calcd. for C 13 H 10 N 4 S 2 : C, 54.52; H, 3.52, N, 19.56%. IR (KBr, cm −1 ): ν(S H) 2787, ν(C N) 1689, ν(S C N) 1573, ν(C S) 970.1 HNMR (CDCl 3 . ppm): 8.85 (s, 1H, CH N), 7.61–7.85 (m, 8H, Ar H), 2.47 (s, 1H, S H).(Ph 3 Sn)(C 15 H 10 FN 4 S) 3. The reaction was carried out under nitrogen atmosphere. The Schiff base compound 1 (0.298 g, 1 mmol), sodium ethoxide (0.068 g, 1 mmol), and Ph 3 SnCl ( 0.385 g, 1 mmol) were added to the solution of benzene (20 mL), continuing the reaction for 12 h at 40 ◦ C The solid was recrystallized from ether, and yellow crystals were formed. Yield: 77%. mp 158–162 ◦ C. Anal. Found: C 61.63, H 3.55, N 8.31. Calcd. for C 33 H 25 FN 4 SSn: C 61.23, H 3.89, N 8.65%. IR (KBr, cm −1 ): ν(C N), 1614; ν(S C N), 1557; ν(C S), 967; ν(Sn S), 328. | ["mp >200 °C", "mp >200 °C", "mp 158–162 °C"] | [] | ["C 15 H 11 FN 4 S", "C 13 H 10 N 4 S 2", "(Ph 3 Sn)(C 15 H 10 FN 4 S)"] | ["Ph 3 SnCl--0.385 g, 1 mmol"] | [] | ["4-amino-5-phenyl-4H1,2,4-trizole-3-thiol--1.153 g, 6 mmol", "4-fluorobenzaldehyde--0.745 g, 6 mmol", "thiophene-2-carboxadehyde--0.673 g, 6 mmol", "sodium ethoxide--0.068 g, 1 mmol"] | ["refluxing", "refluxing", "40 °C"] | ["6 h", "6 h", "12 h"] | ["ethanol--30 mL", "benzene--20 mL"]
j.poly.2008.09.020 | 2.3.3. Synthesis of [Co 2 (dmptH 3 )( l -OH)]  NaClO 4  5H 2 O(3) To avoid cobalt oxidation the synthesis was monitored in a glovebox under N 2 atmosphere. A solution of Co(ClO 4 ) 2  6H 2 O (0.37 g, 1 mmol) in 10 mL of ethanol was added dropwise to a solution of dmpt (0.165 g, 0.5 mmol) in 20 mL of ethanol. Then, sodium hydroxide (0.08 g, 2 mmol) dissolved in 5 mL of water was added.The mixture was heated at 60 °C, and stirred for 1 h. The red powder which precipitated was then ﬁltered, washed with ethanol and dried in vacuum; yield 0.16 g (50%). Anal. Calc. for C 16 H 24 Co 2 N 4 O 13NaCl: C, 28.4; H, 3.8; N, 8.3; Co, 17.4; Na, 3.4. Found: C, 28.8; H, 3.9; N, 8.6; Co, 17.8, Na 3.3%. IR (KBr) (cm 1 ): 3422 (s, m O–H ), 2899 (vs, m CH ), 1586 (vs, m C@O ), 1560 (s, m C–N and d N–H ), 1085 (s, m ClO 4 ). UV–Vis k max (nm) ( e , mol 1 dm 3 cm 1 ): (CH 3 OH) 503 (75), 560 (52), 582 (46).2.4. Physical measurements Elemental analyses (C, H and N) were carried out on a Perkin– Elmer 2400 C, H, N element analyzer in our university. The metal analysis was performed on an ICP AES Liberty Series II Varian apparatus. | [] | [] | ["[Co 2 (dmptH ?3 )( l -OH)] ? NaClO 4 ? 5H 2 O", "C 16 H 24 Co 2 N 4 O 13NaCl"] | ["Co(ClO 4 ) 2 ? 6H 2 O--0.37 g, 1 mmol"] | ["sodium hydroxide--0.08 g, 2 mmol"] | ["dmpt--0.165 g, 0.5 mmol"] | ["60 °C"] | ["1 h"] | ["ethanol--10 mL", "water--5 mL"]
cg070363b | After the mixture was slowly cooled to room temperature, colorless crystals of 1 were obtained (yield: 68% based on Mn). Anal. Calcd for C 8 H 7 MnNO 6 (268.09): C 35.84, H 2.63, N 5.22. Found: C 36.01, H 2.57, N 5.35%. IR (cm –1 , KBr): 3396 (s), 3058 (m), 1671 (m), 1625 (s), 1598 (s), 1430 (m), 1414 (m), 1385 (s), 1369 (s), 1263 (w), 1231(w), 1204 (m), 1119 (m). An identical procedure with 1 was followed to prepare 2 except Mn(OAc) 2 was replaced by Cu(NO 3 ) 2 · 3H 2 O (23.6 mg, 0.1 mmol) (yield: 75% based on Cu). Anal. Calcd for C 8 H 9 CuNO 7 (294.70): C 32.60, H 3.08, N 4.75. Found: C 32.49, H 3.31, N 4.62%. IR (cm -1 , KBr): 3568 (s), 3423 (s), 1647 (s), 1601 (s), 1412 (m), 1356(s), 1261 (w), 1236 (w), 1210 (m), 1200 (m). | [] | [] | ["C 8 H 7 MnNO 6", "C 8 H 9 CuNO 7"] | ["Mn(OAc) 2--NaN", "Cu(NO 3 ) 2 \b7 3H 2 O--23.6 mg, 0.1 mmol"] | [] | [] | [] | [] | []
cg060814c | Synthesis of [Hg(iimb)I 2 ]‚0.5acetone (1). A methanol solution (10 mL) of iimb (22.4 mg, 0.1 mmol) was added dropwise to HgI 2 (45.5 mg, 0.1 mmol) in THF (10 mL) to give a clear solution. It was stirred for ca. 15 min at room temperature. Colorless crystals were obtained by slow diffusion of acetone into the above solution after 5 days in ca.60% yield. Anal. Calc. for C 14.5 H 15 N 4 O 0.5 I 2 Hg: C, 24.61; H, 2.14; N, 7.92%. Found: C, 24.50; H, 2.17; N, 7.83%. IR(KBr, cm -1 ): 3119m, 1611m, 1523s, 1307m, 1236m, 818w, 653w. | [] | [] | ["[Hg(iimb)I 2 ]‚0.5acetone", "C 14.5 H 15 N 4 O 0.5 I 2 Hg"] | ["HgI 2--45.5 mg, 0.1 mmol"] | [] | ["iimb--22.4 mg, 0.1 mmol"] | ["room temperature"] | ["15 min", "5 days"] | ["THF--10 mL", "acetone--ca. 60%"]
acs.inorgchem.0c01760 | 2.3. Synthesis of the Novel 2D Co-MOF. A mixture of TPT (15.6 mg, 0.05 mmol), fma (5.8 mg, 0.05 mmol), and Co(NO 3 ) 2 · 6H 2 O (29.1 mg, 0.1 mmol) was dissolved in a mixed solution of 3 mL of DMF and 3 mL of deionized water. The mixture was charged into a polytetraﬂuoroethylene high-pressure reactor (15 mL) and placed at 100 °C for 3 days under autogenous pressure to react (Figure 1).After the reaction was completed, the reaction kettle was naturally cooled to room temperature to obtain yellow-brown block crystals. | [] | [] | ["2D Co-MOF"] | ["Co(NO 3 ) 2 · 6H 2 O--29.1 mg, 0.1 mmol"] | [] | ["TPT--15.6 mg, 0.05 mmol", "fma--5.8 mg, 0.05 mmol"] | ["100 °C"] | ["3 days"] | ["DMF--3 mL", "deionized water--3 mL"]
c7tc00889a | 0DCu 2 I 2 (tpp) 2 (4-pc) 2 ( 1 ), 0D-Cu 2 I 2 (tpp) 2 (3-pc) 2 ( 2 ), 0DCu 2 I 2 (tpp) 2 (py) 2 ( 3 ), 0D-Cu 2 I 2 (tpp) 2 (4,6-dm-pm) 2 ( 4 ), 0DCu 2 I 2 (tpp) 2 (4-me-pm) 2 ( 5 ), 0D-Cu 2 I 2 (tpp) 2 (3-Br-py) 2 ( 6 ), 1DCu 2 I 2 (tpp) 2 (pm) ( 7 ), 1D-Cu 2 I 2 (tpp) 2 (2,5-dm-pz) ( 8 ), 1DCu 2 I 2 (tpp) 2 (2-pr-pz) ( 9 ), 1D-Cu 2 I 2 (tpp) 2 (2-me-pz) ( 10 ) were synthesized by manual grinding method under similar conditions. CuI and tpp were added stoichiometrically based on the composition of predicted products and selected liquid N-ligands were added in excess amount. Reactants were placed in a simple agate mortar and were ground with a regular pestle at room temperature. After grinding, the reaction mixture was dried for several minutes and was collected by scraping the product off of the mortar. No further washing or separation was needed and quantitative yields were obtained for all compounds. As an example, a typical synthesis of 2 was carried out by mixing CuI (0.19 g, 1.0 mmol), tpp (0.28 g, 1.0 mmol) and 3-pc (1.0 ml) in a mortar and ground with the pestle manually under the hood. The grinding took ~5 min and the powder product was dried under vacuum for 15 min before scraped off and collected. General procedure for crystal growth of (5), (6), (8), (9), (10), (11). | [] | [] | ["Cu 2 I 2 (tpp) 2 (4-pc) 2", "Cu 2 I 2 (tpp) 2 (3-pc) 2", "Cu 2 I 2 (tpp) 2 (py) 2", "Cu 2 I 2 (tpp) 2 (4,6-dm-pm) 2", "Cu 2 I 2 (tpp) 2 (4-me-pm) 2", "Cu 2 I 2 (tpp) 2 (3-Br-py) 2", "Cu 2 I 2 (tpp) 2 (pm)", "Cu 2 I 2 (tpp) 2 (2,5-dm-pz)", "Cu 2 I 2 (tpp) 2 (2-pr-pz)", "Cu 2 I 2 (tpp) 2 (2-me-pz)"] | ["CuI--0.19 g, 1.0 mmol"] | [] | ["tpp--0.28 g, 1.0 mmol", "3-pc--1.0 ml"] | [] | [] | []
acs.inorgchem.5b00034 | Synthesis of [UN* 3 (CN)] (2). A50mLﬂask was charged with 1 (300 mg, 0.29 mmol) and NEt 4 CN (42.8 mg, 0.26 mmol), and THF (20 mL) was distilled in it under reduced pressure at −78 °C. After stirring for 15 h at 20 °C, precipitation of [NEt 4 ][BPh 4 ] was observed. | [] | [] | ["[UN* 3 (CN)]", "NaN"] | ["1--300 mg, 0.29 mmol"] | [] | ["NEt 4 CN--42.8 mg, 0.26 mmol"] | ["20 °C"] | ["15 h"] | ["THF--20 mL"]
acs.inorgchem.6b02137 | Anal. Found: C, 67.51; H, 3.50; N, 2.90. Calcd for C 27 H 17 NO 7 · 0.66H 2 O: C, 67.64; H, 3.86; N, 2.92. | [] | [] | ["C 27 H 17 NO 7 · 0.66H 2 O"] | [] | [] | [] | [] | [] | []
s0108270109015066 | Experimental All the solvents and reagents were commercially available and used as received. L1 and L2 were prepared according to the method described by Traisnel et al. (1999). L1 (12 mg, 0.05 mmol) and ZnSO 4 7H 2 O (14 mg, 0.05 mmol) were dissolved in water (2 ml).Upon slow evaporation, colourless block-shaped crystals were obtained in 61% yield (based on L1). L2 (12 mg, 0.05 mmol) and Cu(NO 3 ) 2 3H 2 O (12 mg, 0.05 mmol) were mixed in water (2 ml).After ca one week, blue block-shaped crystals were obtained in 63% yield based on L2. Crystals of (I) and (II) suitable for single-crystal X-ray diffraction were selected directly from the sample as prepared. | [] | [] | ["L1", "L2"] | ["ZnSO 4 \n7H 2 O--14 mg, 0.05 mmol", "Cu(NO 3 ) 2 \n3H 2 O--12 mg, 0.05 mmol"] | [] | ["L1--12 mg, 0.05 mmol", "L2--12 mg, 0.05 mmol"] | [] | [] | ["water--2 ml"]
j.poly.2014.06.043 | Yield: 0.12 g, 32%; m.p.: 158–160 °C. Anal. Calc. for C 36 H 44 FCl 2 N 4 O 8 Sn: C, 49.74; H, 5.10; N, 6.44. Found: C, 49.12; H, 4.55; N, 6.04%. IR (KBr/cm 1 ): 1539 m (C–O), 1610 m (C@N).2.3.5. Synthesis of cis-di(p-ﬂuorobenzyl)dichlorotin(IV)-4.4’-bipyridylN-oxide, C11 0.41 g (1.0 mmol) of di(p-ﬂuorobenzyl)tin dichloride in 10 ml of methanol was added to a 25 ml hot stirring methanolic solution of Table 2.1a Crystallographic data for compounds C1, C3A, C3B and C4. | [] | [] | ["C 36 H 44 FCl 2 N 4 O 8 Sn"] | [] | [] | [] | [] | [] | []
zaac.200800063 | 2.2 Preparation of [Cd(4,4⬘-bpy)(ftfa) 2 ] n (1) 4,4⬘-Bipyridine (0.156 g, 1 mmol) was placed in one arm of a branched tube [11] and cadmium(II) acetate (0.115 g, 0.5 mmol), and “Hftfa” (0.205 g, 1 mmol) in the other. Methanol and ethanol ratio (3, 2) was carefully added to fill both arms, the tube sealed and the ligand-containing arm immersed in a bath at 55 °C while the other was at ambient temperature. After 3 days, crystals had deposited in the cooler arm which were filtered off, washed with acetone and ether, and air dried, yield: 70 %. Analysis: found: C: | [] | [] | ["[Cd(4,4'-bpy)(ftfa) 2 ] n"] | ["cadmium(II) acetate--0.115 g, 0.5 mmol"] | [] | ["4,4'-Bipyridine--0.156 g, 1 mmol", "Hftfa--0.205 g, 1 mmol"] | ["55 °C"] | ["3 days"] | ["methanol--3", "ethanol--2"]
24701556.2018.1503674 | Elemental analysis for C 3 H 8 CuNO 4 P: C 16.59, H 3.68, N 3.44. Calcd.: C 16.62, H 3.69, N 6.46%. IR data (cm 1 ): 3428 (m), 3083 (w), 2981 (w), 2929 (w), 1670 (m), 1454 (m), 1391 (w), 1316 (w), 1273 (m), 1162 (s), 1100 (s), 1057 (s), 1001 (w), 946 (s), 883 (w), 803 (w), 779 (w), 671 (m), 618 (m), 591 (m), 501 (w), 444 (w) (Fig. S1, see supplement material). | [] | [] | ["C 3 H 8 CuNO 4 P"] | [] | [] | [] | [] | [] | []
ic400845z | 29−31 Li[W(CN) 6 (bpy)]·0.2MeCN. (Ph 4 P)[W(CN) 6 (bpy)] (100 mg, 0.12 mmol) was dissolved in MeCN (30 mL) and was added to a solution of LiClO 4 (13 mg, 0.12 mmol) in MeCN (30 mL). The mixture was stirred for a few minutes. Violet powders precipitated immediately, and were collected by ﬁltration in the dark and air-dried. Yield: 80%. IR (KBr, ν CN ): 2146, 2129, and 2116 cm −1 . Anal. Calcd for C 16.4 H 8.6 LiN 8.2 W: C, 38.53; H, 1.70; N, 22.46. Found: C, 38.89; H, 1.96; N, 22.17. | [] | [] | ["Li[W(CN) 6 (bpy)]·0.2MeCN", "(Ph 4 P)[W(CN) 6 (bpy)]"] | ["(Ph 4 P)[W(CN) 6 (bpy)]--100 mg, 0.12 mmol", "LiClO 4--13 mg, 0.12 mmol"] | [] | [] | [] | [] | ["MeCN--30 mL"]
j.molstruc.2020.128411 | Synthesis of {[Cd (HTMCA)]  (H 2 O)  (DMA)} n (1). A mixture of Cd(NO 3 ) 2 $4H 2 O (0.1232 g, 0.4 mmol), H 3 TMCA (0.0647 g, 0.1 mmol) was dissolved in DMA/H 2 O (8 ml, v/v:1/1). Then the solution mixture was sealed in a Teﬂon-lined stainless steel vessel (25 ml), which was kept at 140  C for 72 h, and then the temperature was slowly down to a room temperature. Colorless block-shaped single crystals were obtained in 60% (based on the Cd). Analysis calculated for C 46 H 41 CdN 2 O 8 (%): C, 64.08; H, 4.79; N, 3.25. found: C, 64.04; H, 4.80; N, 3.22. IR (cm 1 ): 3424(m), 3023 (w), 2933 (w), 2622 (w), 1556 (s), 1482 (m), 1397 (s), 1007 (m), 859 (m), 764 (s). | [] | [] | ["{[Cd (HTMCA)] \n(H 2 O) \n(DMA)} n", "C 46 H 41 CdN 2 O 8"] | ["Cd(NO 3 ) 2 $4H 2 O--0.1232 g, 0.4 mmol"] | [] | ["H 3 TMCA--0.0647 g, 0.1 mmol"] | ["140 \nC"] | ["72 h"] | ["DMA/H 2 O--8 ml, v/v:1/1"]
ic5005598 | Synthesis of 2. To a solution of phthalic acid (0.664 g, 4 mmol) in toluene (7 mL) was added Me 3 Ga (0.918 g, 8 mmol) at −78 °C, and the reaction mixture was allowed to warm to ambient temperature.After a stirring period of 1 h, the solution was evaporated to dryness in vacuum to aﬀord a white solid. Yield: 1.38 g, 95%. Anal. Calcd for C 24 H 32 Ga 4 O 8 : C, 39.59; H, 4.39. Found: C, 39.54; H, 4.33. | [] | [] | ["C 24 H 32 Ga 4 O 8"] | ["Me 3 Ga--0.918 g, 8 mmol"] | [] | ["phthalic acid--0.664 g, 4 mmol"] | ["-78 \nC", "ambient temperature"] | ["1 h"] | ["toluene--7 mL"]
c4ce00347k | Synthesis of [Cd 3 (TP) 4 (N 3 ) 2 (NMP) 2 ]·4NMP·H 2 O (5) 5 was prepared in a similar method to that described above for 4 by using NMP instead of DMA. The colorless crystals were obtained in 61% yield. The final pH * value of the reaction system was about 8. Anal. calcd for C 54 H 72 N 32 O 7 Cd 3 (M r = 1618.64): C, 40.07; H, 4.48, N, 27.69. Found: C, 39.92; H, 4.57; N, 27.80. IR (cm −1 ): 3450(m), 3087(s), 2877(m), 2076(w), 1648(w), 1503(w), 1295(w), 1183(m), 1022(s), 890(s), 730(m). | [] | [] | ["[Cd 3 (TP) 4 (N 3 ) 2 (NMP) 2 ]·4NMP·H 2 O", "C 54 H 72 N 32 O 7 Cd 3"] | [] | [] | [] | [] | [] | ["NMP--not specified"]
j.ica.2013.12.003 | 2.11. Synthesis of [Cd(o-phen)(1,2-HO 3 PC 8 H 8 PO 3 H)] (10) A solution of cadmium(II) nitrate tetrahydrate (0.098 g, 0.317 mmol), 1,10 phenanthroline (0.042 g, 0.23 mmol), o-xylene-diphosphonic acid (0.080 g, 0.30 mmol), and H 2 O (10 mL, 556 mmol) in the mole ratio 1:0.73:0.95:1754 was stirred brieﬂy before heating to 120 °C for 72 h. The initial and ﬁnal pH values were 2 and 2, respectively. Colorless blocks suitable for X-ray diffraction were isolated in 70% yield. IR (KBr pellet, cm 1 ): 3447(w), 3054(w), 2362(w), 1635(w), 1557(w), 1519(w), 1448(w), 1424(m), 1278(m), 1231(m), 1164(w), 1132(s), 1024(s), 939(m), 890(s), 852(m), 789(m), 728(m), 542(m), 497(m). Anal. | [] | [] | ["[Cd(o-phen)(1,2-HO 3 PC 8 H 8 PO 3 H)]", "Cd(o-phen)(1,2-HO 3 PC 8 H 8 PO 3 H)"] | ["cadmium(II) nitrate tetrahydrate--0.098 g, 0.317 mmol"] | [] | ["1,10 phenanthroline--0.042 g, 0.23 mmol", "o-xylene-diphosphonic acid--0.080 g, 0.30 mmol"] | ["120 \b0C"] | ["72 h"] | ["H 2 O--10 mL, 556 mmol"]
j.molstruc.2015.10.086 | 2.2. Syntheses of complexes 2.2.1. [Zn(HL)(2,2 0 -bpy)(H 2 O)] n (1) The starting materials of Zn(NO 3 ) 2 $6H 2 O (0.060 g, 0.20 mmol), 2,2 0 -bpy (0.0312 g, 0.2 mmol) and H 3 L (0.0302 g, 0.10 mmol) were added in 23 mL polytetraﬂuoroethylene glass container. 2 mL DMA and 4 mL H 2 O were then added. The resulting mixture was stirred for 15 min at room temperature, and then the mixture was sealed and kept at 90  C for two days, and then cooled naturally to the room temperature. Colorless piece crystals suitable for singlecrystal X-ray diffraction were obtained by ﬁltration with a yield of 0.0421 g, 78% (based on H 3 L). Anal. Calcd. for C 25 H 18 N 2 O 8 Zn (539.80): C 55.58, H 3.33, N 5.19. Found: C 55.62, H 3.27, N 5.12. IR (KBr pellet, cm 1 ): 3439 (s), 3080 (m), 1716 (s), 1554 (m), 1388 (s), 1247 (m), 805 (w), 768 (s), 695 (w). | [] | [] | ["[Zn(HL)(2,2 0 -bpy)(H 2 O)] n", "C 25 H 18 N 2 O 8 Zn"] | ["Zn(NO 3 ) 2 $6H 2 O--0.060 g, 0.20 mmol"] | [] | ["2,2 0 -bpy--0.0312 g, 0.2 mmol", "H 3 L--0.0302 g, 0.10 mmol"] | ["90 \nC"] | ["two days"] | ["DMA--2 mL", "H 2 O--4 mL"]
s1600536812031534 | Experimental A mixture of CoSO 4 .7H 2 O (0.0149, 0.05 mmol), 2,4′-oxybis(benzoic acid) (0.0129, 0.05 mmol), 1,10-phenanthroline (0.0099 g, 0.05 mmol), H 2 O (8 ml) was sealed in 25 ml Teflon-lined stainless steel reactor, which was heated to 413 K for 5 d and was subsequently cooled slowly to room temperature. Red block-shaped crystals were collected in 47% yield based on Co.Refinement All H atoms were positioned geometrically (C—H = 0.93Å) and allowed to ride on their parent atoms, with U iso (H) values equal to 1.2U eq (C). | [] | [] | ["NaN"] | ["CoSO 4 .7H 2 O--0.0149, 0.05 mmol"] | [] | ["2,4′-oxybis(benzoic acid)--0.0129, 0.05 mmol", "1,10-phenanthroline--0.0099 g, 0.05 mmol"] | ["413 K"] | ["5 d"] | ["H 2 O--8 ml"]
c3ce40433a | Synthesis of [HgCl 2 (L 2-Br ) 2 ] n ,3 The procedure was similar to the synthesis of 1 except that L 2-Br (0.027 g, 0.1 mmol) was used instead of L 2-F . Colorless crystals of 3 were formed after 3 weeks (yield 38%). (m.p. = 155–157 uC). Complex 3 is relatively stable in the solid state when stored in the mother liquor but decomposed slowly when exposed to open air. So, the diffraction data on this compound was collected on 173 K. Anal. calcd for C 22 H 16 Br 2 C l2 HgN 6 O 2 : C, 31.92; H, 1.95; N, 10.15. Found: C, 31.45; H, 1.27; N, 10.02. IR (CsI pellet, cm 21 ): 3350(N–H str.vib.), 1706(CLO amide str. vib.), 1586, 1540(C–N str. and N–H bend vib.), 1412 (C–N str. vib.), 1301, 1102, 870, 751, 645(O LC– N group bend vib.), 433. | [] | [] | ["[HgCl 2 (L 2-Br ) 2 ] n"] | ["HgCl 2--not specified"] | [] | ["L 2-Br--0.027 g, 0.1 mmol"] | [] | ["3 weeks"] | []
j.jssc.2016.07.015 | [Co 3 ( μ 3 -OH)(bppc)(bpm)(H 2 O)]  3H 2 O (2). 2 was prepared by the similar method as that described for 1, except that bpm (0.1 mmol, 17.1 mg) instead of bpe. Violet prism crystals of 2 were obtained. Yield: 54% (based on Co(II)). Elemental analysis (%): calcd for C 27 H 27 N 3 O 15 Co 3 (M r ¼ 810.31): C 39.98, H 3.33, N 5.18; found: C 40.15, H 3.36, N 5.21. IR (cm  1 ): 3407 (s), 1598 (s), 1516 (w), 1432 (w), 1359 (s), 1213 (m), 1019 (m), 825 (m), 766 (m), 716 (s) (See Fig. S1, SI). | [] | [] | ["[Co 3 ( μ 3 -OH)(bppc)(bpm)(H 2 O)]\n3H 2 O", "C 27 H 27 N 3 O 15 Co 3"] | [] | [] | ["bppc--NaN", "bpm--0.1 mmol, 17.1 mg"] | [] | [] | []
cg049883m | [Ag(bix)(dppe)] n ‚nBF 4 (1). Yield: 75%. Anal. Calc. for C 40 H 38 AgBF 4 N 4 P 2 : C, 57.79; H, 4.61; N, 6.74. Found: C, 57.49; H, 4.73; N, 6.78%. IR (cm -1 , KBr): 3050m, 1655m, 1520m, 1434m, 1393m, 1355m, 1283m, 1238m, 1058s (BF 4 ), 833m, 746m, 718m, 696m, 654m.[Ag(bix)(dppp)] n ‚nPF 6 (2). Yield: 80%. Anal. Calc. for C 41 H 40 AgF 6 N 4 P 3 : C, 54.50; H, 4.46; N, 6.20. Found: C, 54.17; H, 4.36; N, 6.11%. IR (cm -1 , KBr): 3050m, 1513m, 1434m, 1235m, 1107m, 1081m, 838s (PF 6 ), 741m, 697m, 658m. | [] | [] | ["[Ag(bix)(dppe)] n ‚nBF 4 ", "[Ag(bix)(dppp)] n ‚nPF 6 "] | [] | [] | [] | [] | [] | []
j.poly.2013.05.005 | 2.2.4. Synthesis of {[Cd(bdc)(pya)] .1.5DMF} n (4) To Cd(BF 4 ) 2 (290 mg, 1 mmol) dissolved in 15 mL of water was added pya (240 mg, 2 mmol) dissolved in 15 mL of methanol, then H 2 bdc (170 mg, 1 mmol) in 10 mL dimethylformamide. The reaction mixture was boiling for 15 min, and upon cooling till the room temperature from the beige solution, the colorless crystals of prism habitus were precipitated. Yield: 28%. Anal. Calc. for C 49H 57 Cd 2 N 11 O 15 : C, 46.54; H, 4.54; N, 12.18. Found: C, 46.37; H, 4.41; N, 12.06%. IR (Vaseline): m = 1674 (v.s), 1574 (m), 1509 (m), 1422 (s), 1407 (m), 1280 (v.s), 1215 (w), 1136 (m), 1112 (m), 1088 (m), 1047 (s), 1016 (m), 931 (s), 887 (m), 879 (s), 815 (m), 780 (s), 747 (m), 734 (m), 677 (w), 658 (w), 522 (s), 405 (m) (cm 1 ). | [] | [] | ["[Cd(bdc)(pya)] .1.5DMF", "C 49H 57 Cd 2 N 11 O 15"] | ["Cd(BF 4 ) 2--290 mg, 1 mmol"] | [] | ["pya--240 mg, 2 mmol", "H 2 bdc--170 mg, 1 mmol"] | ["boiling"] | ["15 min"] | ["water--15 mL", "methanol--15 mL", "dimethylformamide--10 mL"]
ic049068w | These possibilities were realized when L, in the form H 5 L‚Na, was complexed to iron(III) salts in the presence of sodium ions in aqueous solution. Cluster 1 was synthesized by the addition of sodium hydrogencarbonate to an aqueous solution of H 5 L‚Na (100 mg, 0.199 mmol in 5 mL of methanol) until pH 7.5 was reached, followed by the addition of 1 equivalent of solid iron(III) chloride (54 mg, 0.199 mmol) and sonication to give a clear orange solution. Slow diffusion of ethanol into the reaction mixture over 10 days yields green crystals of the hexameric cluster Na 12 [Fe 6 (O) 3 (CO 3 ) 6 (L) 2 ]‚36H 2 O(1) 15 in a yield of 35%, whereby the hexa-deprotonated ligand L is utilizing all 15 donor atoms in coordinative interactions, forming a {Fe 6 L 2 } hexanuclear iron cage (Figure 1) that is decorated by 12 bridging sodium ions (Figure 2). | [] | [] | ["Na 12 [Fe 6 (O) 3 (CO 3 ) 6 (L) 2 ]‚36H 2 O(1) 15"] | ["iron(III) chloride--54 mg, 0.199 mmol"] | ["sodium hydrogencarbonate--not specified"] | ["H 5 L‚Na--100 mg, 0.199 mmol"] | [] | [] | ["methanol--5 mL", "ethanol--slow diffusion over 10 days"]
10610278.2012.699052 | 2.3.2 {[Ag(L2)](NO 3 )·(H 2 O)]} n (7) A solution of L2 (35.1 mg, 0.101 mmol) in warm methanol (4 ml) was combined with an acetonitrile solution (2 ml) of AgNO 3 (17.1 mg, 0.101 mmol). Slow evaporation over a period of 2 –3 weeks gave large colourless blocks. The solution was decanted from the crystals, which were washed with acetone and then with diethyl ether and dried (25.5 mg, 49%). m/z (ES-MS, CH 3 CN) 453.1 ([ 107 Ag(L2)] þ , 73%), 455.1 ([ 109 Ag(L2)] þ , 66%), 798.6 ([ 107 Ag(L2) 2 ] þ , 75%), 800.6 ([ 109 Ag(L2) 2 ] þ , 60%), 967.5 ([ 107 Ag 2 (NO 3 )(L2) 2 ] þ , 6%), 969.6 ([ 107 Ag 109 Ag(NO 3 )(L2) 2 ] þ , 7%), 971.6 ([ 109 Ag 2 (NO 3 )(L2) 2 ] þ , 5%). Found: C, 47.0; H, 3.6; N, 13.6. C 20 H 18 N 5 O 5 Ag requires C, 46.5; H, 3.5; N, 13.6%. | [] | ["2 –3 weeks"] | ["{[Ag(L2)](NO 3 )·(H 2 O)]} n", "7", "C 20 H 18 N 5 O 5 Ag"] | ["AgNO 3--17.1 mg, 0.101 mmol"] | [] | ["L2--35.1 mg, 0.101 mmol"] | [] | [] | ["methanol--4 ml", "acetonitrile--2 ml"]
s0036023620070098 | Synthesis of M(Htba) 3 ∙ 8H 2 O (M = Eu, Tb, Ho, Yb, Y). The methods for the syntehsis of these isostructural compounds differ from the previous technique in that their synthesis was performed at room temperature, and a small excess of NaOH (1.6 mmol) was used for the faster dissolution of 2-thiobarbituric acid. The yield of these compounds was 50–60%. | [] | [] | ["M(Htba) 3 \n 8H 2 O", "M = Eu, Tb, Ho, Yb, Y"] | [] | ["NaOH--1.6 mmol"] | ["2-thiobarbituric acid--small excess"] | ["room temperature"] | [] | []
ic2021319 | A solution of Cu(ClO 4 ) 2 ·6H 2 O (0.077 g, 0.21 mmol) in CH 3 CN (∼1 mL) was added dropwise to the ligand solution, and the mixture was stirred for several minutes. The solvent was then removed, and the complex was rinsed with diethyl ether (3 × 10 mL). The complex was dissolved in a minimal amount of CH 3 CN, filtered through a glass microfiber, and set up for vapor diffusion with diethyl ether. X-ray diffraction analysis reveals two discrete dinuclear copper(II) units (3A and 3B) in an asymmetric unit. The crystals were vacuum-dried before elemental analysis, the result of which matches the composition of structure 3A. Anal. Calcd for C 30 H 28 Cl 4 Cu 2 N 12 O 16 (3A): C, 33.32; H, 2.61; N, 15.54. Found: C, 33.43; H, 2.71; N, 15.27. λ max /nm (ε max / dm 3 ·mol −1 ·cm −1 ,CH 3 CN): 675 (280). | [] | [] | ["Cu(ClO 4 ) 2 ·6H 2 O"] | ["Cu(ClO 4 ) 2 ·6H 2 O--0.077 g, 0.21 mmol"] | [] | [] | [] | [] | ["CH 3 CN--∼1 mL", "diethyl ether--3 × 10 mL"]
c4ce01072h | Synthesis of [Zn 2 (1,3,5-btc)(L2)(OCOH)(H 2 O)] n (5) Zn(NO 3 ) 2 ·6H 2 O (0.305 g, 1.02 mmol), L2 (0.100 g, 0.512 mmol), and 1,3,5-benzenetricarboxylic acid (0.108 g, 0.512 mmol) were placed in H 2 O (8 mL) and DMF (2 mL) in a 20 mL Teflon-lined stainless-steel reactor . The reactor was tightly closed and heated up to 150 °C in 1 h and maintained at the same temperature for 24 h. Then, the reaction mixture was allowed to cool down to room temperature at a rate of −37 °Ch −1 .Orange yellow crystals were obtained and they were separated by filtration,washedwithdeionizedwater,DMF,and dichloromethane, and then d ried in air. Yield: 0.230 g, 76%.Anal. calcd for C 22 H 14 N 3 O 9 Zn 2 : C, 44.39; H, 2.37; N, 7.06.Found: C, 44.31 ; H, 2.69; N, 6.92. IR (KBr pellets, cm −1 ): 3108.7 (w, br), 3077.8 (w, br), 3046.9 (w, br), 2 352.7 (w), 1644.9 (s), 1619.9 (m), 1556.2 (m, br), 1494.5 (m), 1444.4 (m), 1373.1 (m, br), 1336.4 (m, br), 1222.6 (w), 1184.0 (w), 1164.8 (w), 1105.0 (w), 1070.3 (w), 1033.6 (w), 991.2 (w), 925.6 (w), 881.3 (w), 835.0 (w), 763.6 (m), 727.0 (s), 588.1 (w), 543.8 (m).X-ray diffraction studies Samples were collec ted at 150(2) K on a Bruker APEX II diffractometer equipped with a CCD area detector and a graphite mo nochromator utilizing M oKα radiation (λ = 0.71073 Å). Unit cell parameters were obtained by leastsquares refinement. Data co llection and reducti on were performed using the Bruker APEX2 and SAIN T software programs.28 Absorption corr ections were perf ormed using the SADABS program.29 All of the structures were solved by direct methods and refined by full-matrix least sq uares methods against F 2 with the SHELXTL software package.30 All non-H atoms were refined anisotropically. All H-atoms upon carbons were fixed at calculated positio ns and refined with the use of a riding model. The H-atoms upon water molecules in 1 were located from difference maps and refined with isotropic temperature factors. The electr on density attributed to heavily disordered solvent in 2 was removed from th e structure (and the corresponding F o ) with the SQUEEZE proc edure implemented in PLATON.17 The H1 atom in 2 was located from the difference map and refined wit h isotropic temperature factors. The O5–H1 dist ance was restrained to 0.889 Å.The H7a ato m in 3 was located from the difference map and not ref ined. The H8 atom in 4 w as located from the dif ference map and the O8–H8 d istance was restra ined to 0.810 Å.Hydrogen atoms on O9 were not located. The H7A and H7B atoms in 5 were located from the difference map and their O–H d istances were r estrained to 0. 810 Å. The H8A and H8B atoms in 6 were located f rom the diff erence map and their O–H di stances were restrai ned to 0.860 Å. Hydrogen atoms upon O1 were not located. Crys tallographic data are list ed in Table S1 of the ESI.† X-ray crystallographic information files (CIF) are available for compounds 1–6. CCDC deposition numbers CCDC 998457–998459, 998461–998462 and 1012147.Acknowledgements We are grateful to the Ministry of Science and Technology of Taiwan for financially supporting this work. We also thank the National Center for High-Performance Computing of Taiwan for computing time and financial support of the Conquest software.Notes and references 1(a) A. U. Czaja, N. Trukhan and U. Muller, Chem.Soc.Rev., 2009, 38,1284;(b) G. Ferey, Chem. Soc. Rev., 2008, 37, 191; (c)C.Janiak,Dalton Trans., 2003, 2781 ; (d)C.Wang,D.Liu and W. Lin, J. Am. Chem. Soc., 2013, 135, 13222.2(a)M.D.Allendorf,C.A.Bauer,R.K.Bhaktaand R. J. T. Houk, Chem. Soc. Rev., 2009, 38, 1330; (b)Y.Cui, Y. Yue, G. Qian and B. Chen, Chem. Rev., 2011, 112, 1126; (c) J. Heine and K. Muller-Buschbaum, Chem. Soc. Rev., 2013, 42, 9232.3 M. Kurmoo, Chem. Soc. Rev., 2009, 38, 1353.4 A. Nalaparaju and J. Jiang, J. Phys. Chem. C, 2012, 116, 6925.5 P. Horcajada, R. Gref, T. Baati, P. K. Allan, G. Maurin, P.Couvreur,G.Férey,R.E.MorrisandC.Serre,Chem. Rev., 2011, 112, 1232.6 M. Yoon, R. Srirambalaji and K. Kim, Chem. Rev., 2011, 112, 1196.7(a) J. L. C. Rowsell and O. M. Yaghi, Microporous Mesoporous Mater., 2004, 73,3;(b) L. J. Murray, M. Dinca and J. R. Long, Chem. Soc. Rev., 2009, 38, 1294; (c)J.L.C.Rowselland O. M. Yaghi, Angew. Chem., Int. Ed., 2005, 44, 4670.8L.E.Kreno,K.Leong,O.K.Farha,M.Allendorf, R. P. Van Duyne and J. T. Hupp, Chem. Rev., 2011, 112, 1105.9 J.-R.Li,J.SculleyandH.-C.Zhou,Chem. Rev., 2011, 112, 869.10 (a)O.K.FarhaandJ.T.Hupp,Acc. Chem. Res., 2010, 43, 1166; (b) H.-L. Jiang, T. A. Makal and H.-C. Zhou, Coord.Chem. Rev., 2013, 257, 2232; (c)F.A.AlmeidaPaz, J. Klinowski, S. M. F. Vilela, J. P. C. Tome, J. A. S. Cavaleiro and J. Rocha, Chem. Soc. Rev., 2012, 41, 1088.11 (a)B.-Q.Ma,K.L.MulfortandJ.T.Hupp,Inorg. Che m., 2005, 44, 4912; (b) B. Chen, C. L iang, J. Yang , D. S. Contreras, Y. L . Clancy, E . B. Lobkovsky, O. M. Yaghi and S. Dai, Angew. Chem., Int. Ed., 2006, 45, 1390; (c) S.-H.Cho,B.Ma,S.T.Nguyen,J.T.Huppand T. E. Albrecht-Schmitt, Chem. Commun., 2006, 2563; (d ) H.Chun,D.N.Dybtsev,H.KimandK.Kim,Chem. – Eur. J., 2005, 11, 3521.CrystEngComm Paper Published on 30 July 2014. Downloaded by University of California - Santa Cruz on 30/10/2014 23:32:48. View Article Online 8884 ¦ CrystEngComm,2014,16,8874–8884 This journal is © The Royal Society of Chemistry 2014 12 (a)J.Yang,J.-F.Ma,Y.-Y.LiuandS.R.Batten, CrystEngComm, 2009, 11, 151; (b) Y.-Y. Liu, Z.-H. Wang, J.Yang,B.Liu,Y.-Y.LiuandJ.-F.Ma,CrystEngComm, 2011, 13,3811;(c)Y.Qi,F.Luo,Y.CheandJ.Zheng,Cryst.Growth Des., 2007, 8,606;(d) L.-P. Zhang, J.-F. Ma, Y.-Y. Pang, J.-C. Ma and J. Yang, CrystEngComm, 2010, 12, 4433; (e)P.-K.Chen,Y.Qi,Y.-X.CheandJ.-M.Zheng, CrystEngComm, 2010, 12, 720; ( f ) J.-Y. Lee, C.-Y. Chen, H. M. Lee, E. Passaglia, F. Vizza and W. Oberhauser, Cryst.Growth Des., 2011, 11, 123 0; (g) C .-H. Ke, G .-R. Lin, B.-C.KuoandH.M.Lee,Cryst. Growth Des., 2012, 12, 3758; (h)H.-J.Lee,P.-Y.Cheng,C.-Y.Chen,J.-S.Shen,D.Nandi and H. M. Lee, CrystEngComm, 2011, 13, 4814.13 (a) C.-S. Liu, P.-Q. Chen, E.-C. Yang, J.-L. Tian, X.-H. Bu, Z.-M. Li, H.-W. Sun and Z. Lin, Inorg. Chem.,2006,45, 5812; (b) J. Xu, X. Sun, X. Yan, S. Wang and M. Sun, Inorg. Chem.Commun., 2013, 37, 49.14 H.Y.Fu,L.ChenandH.Doucet,J. Org. Chem., 2 012, 77, 4473.15 V. A. Blatov, A. P. Shevchenko and V. N. Serezhkin, J. Appl.Crystallogr., 2000, 33, 1193.16 V. A. Blatov, M. O'Keeffe and D. M. Proserpio, CrystEngComm, 2010, 12,44.17 A. L. Spe k, Acta Crystallogr., Sect. D: Biol. Crystallogr., 2009, 65, 148.18 M.Eddaoudi,D.B.Moler,H.Li,B.Chen,T.M.Reineke, M. O'Keeffe and O. M. Yaghi, Acc. Chem. Res., 2001, 34, 319.19E.V.Alexandrov,V.A.Blatov,A.V.Kochetkovand D. M. Proserpio, CrystEngComm, 2011, 13, 3947.20 (a)C.Zhang,M.Zhang,L.QinandH.Zheng,Cryst. Growth Des., 2013, 14, 491; (b)D.Liu,Z.-G.Ren,H.-X.Li,Y.Chen, J. Wang, Y. Zhang and J.-P. Lang, CrystEngComm, 2010, 12, 1912.21X.-J.Li,F.-L.Jiang,M.-Y.Wu,L.Chen,J.-J.Qian, K. Zhou, D.-Q. Yuan and M.-C. Hong, Inorg. Chem., 2013, 53, 1032.22 (a)H.K.Chae,M.Eddaoudi,J.Kim,S.I.Hauck, J. F. Hartwig, M. O'KeeffeandO.M.Yaghi,J. Am. Chem.Soc., 2001, 123, 11482; (b)Q.Yue,Q.Sun,A.-L.Chengand E.-Q. Gao, Cryst. Growth Des., 2009, 10, 44.23 (a)R.S.Crees,M.L.Cole,L.R.HantonandC.J.Sumby, Inorg. Chem. , 2010, 49, 1712 ; (b) R. Singh, M. Ahmad and P. K. Bharadwaj, Cryst. Growth Des., 2012, 12, 5025.24 (a) L.-N. Jia, L. Hou, L. Wei, X.-J. Jing, B. Liu, Y.-Y. Wang and Q.-Z. Shi, Cryst. Growth Des., 2013, 13, 1570; (b) S.-C. Chen, Z.-H.Zhang,Q.Chen,H.-B.Gao,Q.Liu,M.-Y.Heand M. Du, Inor g. Chem. Commu n., 2009, 12, 835; (c)X.Liu, X. Wang, T. Gao, Y. Xu, X. Shen and D. Z hu, CrystEngComm, 2014, 16, 2779; (d )R.Luo,H.Xu,H.-X.Gu,X.Wang,Y.Xu, X.Shen,W.BaoandD.-R.Zhu,CrystEngComm, 2014, 16, 784.25 (a)F.Dai,D.SunandD.Sun,Cryst. Growth Des., 2011, 11, 5670; (b)J.F.Eubank,L.Wojtas,M.R.Hight,T.Bousquet, V. C. Kravtsov and M. Eddaoudi, J. Am. Chem. Soc., 2011, 133, 17532.26 N.Wang,J.-G.Ma,W.ShiandP.Cheng,CrystEngComm, 2012, 14, 5198.27 Y. Ma, T. Lai and Y. Wu, Adv. Mater., 2000, 12, 433.28 Bruker AXS Inc., Madison, Wisconsin, USA, 2007.29 G. M. Sheldrick, University of Göttingen, Germany, 1996.30 G. Sheldrick, Acta Crystallogr. , Sec t. A: Found. Crystallog r., 2008, 64, 112.CrystEngCommPaper Published on 30 July 2014. Downloaded by University of California - Santa Cruz on 30/10/2014 23:32:48. View Article Online | [] | [] | ["[Zn 2 (1,3,5-btc)(L2)(OCOH)(H 2 O)] n", "C 22 H 14 N 3 O 9 Zn 2"] | ["Zn(NO 3 ) 2 \n6H 2 O--0.305 g, 1.02 mmol"] | [] | ["L2--0.100 g, 0.512 mmol", "1,3,5-benzenetricarboxylic acid--0.108 g, 0.512 mmol"] | ["150 \n°C"] | ["24 h"] | ["H 2 O--8 mL", "DMF--2 mL"]
j.ica.2020.119666 | The resultant solution was stirred for 30 min and the resulted precipitate were dissolved in THF followed by ﬁlling in a long and narrow tube for slow evaporation. Colorless crystals were obtained after standing at room temperature for 1 week. Yield: 54%. Anal. Calcd.C 33 H 24 AgBF 10 N 2 OS 2 C, 47.33; N, 3.35; H, 2.89; S, 7.66; Found: C, 47.07; N, 3.65; H, 2.54; S, 7.86%. IR (KBr pellet): 2232 (m), 1600 (m), 1340 (m), 1274 (s), 1086 (w), 987 (w), 832 (w), 744 (w).{[Ag 2 (BM-4-CP-3-TP)(CF 3 SO 3 ) 2 (H 2 O) 2 ]} n (3). Colorless crystals of 3 were grown similarly to those of 1 using ligand (0.057 g, 0.1 mmol) and AgCF 3 SO 3 (0.026 g, 0.1 mmol). Yield: 45% (based on Ag). Anal.Calcd. C 31 H 20 Ag 2 F 12 N 2 O 8 S 4 C, 33.23; N, 2.50; H, 1.80; S, 11.45; Found: C, 33.57; N, 2.35; H, 1.94; S, 11.33%. IR (KBr pellet) 2231 (m), 1267 (s), 1175 (m), 1107 (w), 1037 (w), 831 (w), 646 (w). | [] | ["1 week"] | ["{[Ag 2 (BM-4-CP-3-TP)(CF 3 SO 3 ) 2 (H 2 O) 2 ]} n", "3", "C 31 H 20 Ag 2 F 12 N 2 O 8 S 4"] | ["AgCF 3 SO 3 --0.026 g, 0.1 mmol"] | [] | ["ligand--0.057 g, 0.1 mmol"] | [] | [] | ["THF--NaN"]
j.ica.2014.01.020 | The yield was 131.7 mg (78%). Anal. Calc. for C 22 H 44 N 20 O 20 Pt 4 :C, 15.7, H, 2.6, N, 16.6. Found: C, 15.4, H, 2.9, N, 16.3%. | [] | [] | ["C 22 H 44 N 20 O 20 Pt 4"] | [] | [] | [] | [] | [] | []
acs.inorgchem.8b02926 | {[Cu(μ-Hbtc)(phen)]·H 2 O} n (2). CP 2 was prepared following a method described for 1 but using H 3 btc instead of H 2 cpna. Blue crystals were separated from the reaction mixture (either manually or Scheme 1. Multifunctional Carboxylic Acids Table 1. Crystal and Structure Reﬁnement Data for 1−4 123 4 chemical formula C 25 H 17 CuN 3 O 5 C 27 H 18 CuN 2 O 7 C 26 H 19 CuN 3 O 8 C 78 H 51 Cu 3 N 9 O 21 fw 502.95 545.98 564.98 1640.90 cryst syst triclinic triclinic monoclinic triclinic space group P1  P1  P2 1 /nP1  a/Å 9.611(3) 9.1647(9) 14.4510(11) 9.6278(6) b/Å 10.217(2) 10.4481(15) 9.9874(6) 19.0451(11) c/Å 12.399(2) 12.1649(14) 15.933(3) 19.4115(13) α/deg 98.798(17) 94.385(11) 90 84.497(5) β/deg 106.65(2) 93.136(9) 94.362(11) 77.500(5) γ/deg 110.31(2) 91.169(10) 90 78.582(5) V/Å 3 1049.9(5) 1159.3(2) 2292.9(5) 3401.0(4) T/K 293(2) 293(2) 293(2) 293(2) Z 2242 D c /g cm −3 1.591 1.561 1.637 1.602 μ/mm −1 1.086 0.995 1.014 1.019 F(000) 514 556 1156 1674 reﬂns measd 6292 7552 7753 20685 unique reﬂns (R int ) 3722 (0.0538) 4107 (0.1233) 4053 (0.1107) 12022 (0.0639) GOF on F 2 0.994 0.992 0.998 0.993 R 1 [I >2σ(I)] 0.0614 0.0896 0.0803 0.0734 wR 2 [I >2σ(I)] 0.1185 0.1099 0.0988 0.1405 Inorganic Chemistry Article DOI: 10.1021/acs.inorgchem.8b02926 Inorg. Chem. XXXX, XXX, XXX−XXX B | [] | [] | ["{[Cu(μ-Hbtc)(phen)]·H 2 O} n"] | ["NaN--NaN"] | [] | ["H 3 btc--NaN"] | [] | [] | ["NaN--NaN"]
j.ica.2008.08.016 | 2.2. Preparation of complexes 1–5 2.2.1. Preparation of [(H 2 L)La(NO 3 ) 3 (MeOH)]  H 2 O(1) and [(H 2 L)Nd(NO 3 ) 3 ](2) Complexes 1 and 2 were prepared by similar procedures. To a MeOH solution (10 mL) of H 2 L (0.0860 g, 0.25 mmol) was slowly added a MeOH solution (10 mL) of [La(NO 3 ) 3  6H 2 O] (0.1085 g, 0.25 mmol) at ambient temperature. A yellow precipitate formed immediately. After stirring for 5 h, yellow solid was collected by ﬁltration and washed with MeOH. Single crystals suitable for X-ray determination were obtained by slow diffusion of diethylether into a methanol solution of the powder sample over one week. | [] | [] | ["[(H 2 L)La(NO 3 ) 3 (MeOH)]  H 2 O", "[(H 2 L)Nd(NO 3 ) 3 ]"] | ["[La(NO 3 ) 3  6H 2 O]--0.1085 g, 0.25 mmol"] | [] | ["H 2 L--0.0860 g, 0.25 mmol"] | [] | ["5 h"] | ["MeOH--10 mL"]
j.ica.2009.06.009 | 2.3.4. Synthesis of HC(N-imt tBu ) 3 2.3.4.1. Method A. A mixture of 0.440 g (0.920 mmol) HC(S-tim tBu ) 3 and 0.0040 g (0.0230 mmol) para-toluenesulfonic acid in 10 mL toluene was heated at reﬂux for 24 h. After cooling to room temperature, solvent was removed by rotary evaporation and the residual sticky solid was washed with CH 2 Cl 2 to remove unreacted starting material (0.0396 g, 0.0827 mmol, 9%), acid catalyst, and 1tert-butyl-2-mercaptoimidazole (0.170 g, 1.09 mmol, 39%). The remaining colorless precipitate was washed with two 20 mL portions of Et 2 O , two 20 mL portions hexanes and was dried under vacuum to yield 0.210 g (48%) HC(N-imt tBu ) 3 as a colorless solid. | [] | [] | ["HC(N-imt tBu ) 3"] | [] | [] | ["HC(S-tim tBu ) 3--0.440 g (0.920 mmol)", "para-toluenesulfonic acid--0.0040 g (0.0230 mmol)", "1-tert-butyl-2-mercaptoimidazole--0.170 g, 1.09 mmol"] | ["reflux"] | ["24 h"] | ["toluene--10 mL", "CH 2 Cl 2--Nan", "Et 2 O--two 20 mL portions", "hexanes--two 20 mL portions"]
j.poly.2008.08.027 | Yellow prism single crystals suitable for X-ray diffraction were obtained after three weeks (yield: about 32% based on Mn). Anal. Calc.for 1: C, 47.09; H, 2.64; N, 9.15. Found: C, 47.15; H, 2.71; N, 9.22%.IR (KBr): 1621 m, 1586 m, 1515 m, 1423 s, 1349 w, 1284 w, 1224 w, 1144 m, 1104 m, 1046 w, 985 w, 950 w, 862 s, 748 m, 728 s, 638 w. | [] | [] | ["Mn(1,2-bis(4-pyridyl)ethylene) 2 (NO 3 ) 2 "] | ["Mn--NaN"] | [] | ["1,2-bis(4-pyridyl)ethylene--NaN"] | [] | ["three weeks"] | []
s11243-016-0094-8 | Preparation of the complexes Complex 1, {[Cu(2,2 0 -bpy)(4,4 0 -bpy)(H 2 O)] 2 (H 2 PMo 11VO 40 ) 2 }(4,4 0 -bpy)H 2 O, was prepared by the hydrothermal reaction of H 4 [PMo 11 VO 40 ]35H 2 O (0.24 g, 0.10 mmol) [20], CuCl 2 (0.068 g, 0.5 mmol), 2,2 0 -bpy (0.032 g, 0.17 mmol), 4,4 0 -bpy (0.032 g, 0.17 mmol), and H 2 O (10 mL). The mixture was heated in a Teﬂon-lined steel autoclave inside a programmable electric furnace at 160 °C for 3 days. After cooling the autoclave to room temperature over 24 h, black block-like crystals were obtained in a yield of 50 % (based on Mo). Anal. Calcd for C 50 H 50 Cu 2 Mo 22N 10 O 83 P 2 V 2 : C, 13.28; H, 1.11; Cu, 2.81; Mo, 46.69; N, 3.10; P, 1.37; V, 2.25 %. Found: C, 13.12; H, 1.20; Cu, 2.66; Mo, 46.91; N, 3.25; P, 1.25; V, 2.10 %. | [] | ["24 h"] | ["{[Cu(2,2 0 -bpy)(4,4 0 -bpy)(H 2 O)] 2 (H 2 PMo 11VO 40 ) 2 }(4,4 0 -bpy)H 2 O"] | ["H 4 [PMo 11 VO 40 ]35H 2 O--0.24 g, 0.10 mmol", "CuCl 2--0.068 g, 0.5 mmol"] | [] | ["2,2 0 -bpy--0.032 g, 0.17 mmol", "4,4 0 -bpy--0.032 g, 0.17 mmol"] | ["160 \nC"] | ["3 days"] | ["H 2 O--10 mL"]
j.molstruc.2012.08.030 | Compound B: l 2 -Iso-nicotinatej 3 O:N-[bis[aqua(4 0 -phenyl2,2 0 :6 0 ,2 00 -terpyridinej 3 N,N 0 ,N 00 )–copper(II)]] tri-perchlorate, [[(4 0 -Ph-trpy)Cu(H 2 O)] 2 (iso-nicotinate)](ClO 4 ) 3 . An aqueous solution (5 ml) of Cu(ClO 4 ) 2 6H 2 O (37.2 mg, 0.1 mmol) was mixed with 4 0 -phenyl-2,2 0 :6 0 2 00 -terpyridine (30.9 mg, 0.1 mmol) dissolved in ethanol (10 ml). Iso-nicotinic acid (12.3 mg, 0.1 mmol) dissolved in hot water (5 ml) was then added whilst stirring, the solution turned light-blue. Yield: 48.6 mg, 81%. Elemental analysis: C, 47.86; H, 3.23; N, 8.11%. Formula: C 48 H 38 Cl 3 Cu 2 N 7 O 16 , C, 47.95; H 3.19; N, 8.15%. IR spectrum (with KBr): 3368w (AOH water), 3084s (CAH aromatic ring), 1753m (C@O), 1639s (water coordinated),1603m (C@C aromatic ring), 1581m (C@C aromatic ring), 1451s (C@N), 1381s (C@N), 1253h (C AO), 1196m (C@N), 1097s (C@N), 1022m ðClO  4 Þ cm 1 . | [] | [] | ["l 2 -Iso-nicotinatej 3 O:N-[bis[aqua(4 0 -phenyl2,2 0 :6 0 ,2 00 -terpyridinej 3 N,N 0 ,N 00 )–copper(II)]] tri-perchlorate", "C 48 H 38 Cl 3 Cu 2 N 7 O 16"] | ["Cu(ClO 4 ) 2 ? 6H 2 O--37.2 mg, 0.1 mmol"] | [] | ["4 0 -phenyl-2,2 0 :6 0 2 00 -terpyridine--30.9 mg, 0.1 mmol", "Iso-nicotinic acid--12.3 mg, 0.1 mmol"] | [] | [] | ["ethanol--10 ml", "hot water--5 ml"]
s0020-1693(03)00241-x | [Cu 2 (ap) 2 (4,4?-bipy) 2 ](ClO 4 ) 3 ×/(4,4?-bipy)×/(H 2 ap)×/ (H 2 O) (3): an ethanolic solution (15 ml) of Cu(ClO 4 ) 2 ×/ 6H 2 O (2 mmol) was reacted with Hpa (8 mmol) dissolved in 15 ml ethanol. To the resulted dark green solution, an ethanolic solution (5 ml) of 4,4?-bipy (2 mmol) has been added. The suspension was filtered and the filtrate was slowly evaporated. Blue single crystals appeared after 2 weeks. IR data (KBr, cm 1 ): 619s, 812m, 935m, 1090vs, 1107vs, 1144s, 1407m, 1533w, 1596s, 2817m, 2878m, 2944m, 3127m, 3222s, 3274s, 3322s, 3417s.Caution! Perchlorate salts are potentially explosive and should be handled in small quantities.2.2. Crystallographic data collection and structure determination Experimental data for compounds 1, 2 and 3 are given in Table 1. X-ray diffraction measurements were performed on a Nonius /Kappa CCD diffractometer, using graphite-monochromated Mo /K a radiation. For crystals 1 and 3 the experiments were carried out at 150 K. | [] | [] | ["[Cu 2 (ap) 2 (4,4?-bipy) 2 ](ClO 4 ) 3 ×/(4,4?-bipy)×/(H 2 ap)×/ (H 2 O)"] | ["Cu(ClO 4 ) 2 ×/ 6H 2 O--2 mmol"] | [] | ["Hpa--8 mmol", "4,4?-bipy--2 mmol"] | [] | ["2 weeks"] | ["ethanol--15 ml"]
10610278.2010.514908 | Found: C, 38.59; H, 3.27; N, 6.35%. IR (KBr pellet, cm 21 ): 3441 (m), 1678 (s), 1611 (m), 1550 (s), 1432 (m), 1380 (s), 1282 (m), 890 (m), 786 (m), 774 (s), 669 (w), 599 (w). For 3, yield: 15% based on Nd. Anal. calcd for C 112 H 112 Cu 2 N 16 Nd 4 O 69 : C, 38.39; H, 3.19; N, 6.39%. Found: C, 38.42; H, 3.24; N, 6.31%. IR (KBr pellet, cm 21 ): 3445 (m), 1676 (s), 1617 (m), 1549 (s), 1427 (m), 1377 (s), 1287 (m), 888 (m), 788 (w), 788 (m), 719 (w), 598 (w). | [] | [] | ["C 112 H 112 Cu 2 N 16 Nd 4 O 69"] | [] | [] | [] | [] | [] | []
b108522k | General procedure for compounds 12–16. The lariat ether (0.10 g, 0.33 mmol) was weighed into a sample tube and dissolved in distilled water (1.0 mL). The appropriate metal salt was dissolved in distilled water (1.0 mL) and added to the original solution. The sample tubes were then wrapped in foil, covered with a perforated lid and left to evaporate in a dark cupboard. The procedure was designed to yield X-ray quality crystals and hence yields are artiﬁcially low. | [] | [] | [] | [] | [] | ["lariat ether--0.10 g, 0.33 mmol"] | [] | [] | ["distilled water--1.0 mL"]
j.ica.2019.119094 | The solution obtained was ﬁltered and slowly evaporated until the red crystals were isolated. Yield: % 79.5; mp, 234–238 °C; mw, 1780, 19 g/ mol. Elemental Anal. Calc. for C 28 H 24 Bi 2 I 6 N 8 S 4 : C, 18.89; H, 1.36; N, 6.29; S, 7.20. Found: C, 18.92; H, 1.38; N, 6.32; S, 7.29. UV–Vis (DMSO): λ max (logε): 312.50 (5.28), 257.00 (4.90). IR (cm −1 ): 3198 m, 2361m, 1620m, 1491s, 1450s, 1396m, 1344m, 1252w, 1165m, 1149w, 1009m, 974m, 926w, 810w, 742s, 671m, 596s, 567w, 410m.13 C NMR [400 MHz, DMSO‑d 6 , δ(ppm)]: 168.71 (C]S), 133.17 (C 4 , C 5 ), 123.34 (C 7 , C 8 ), 110.49 (C 6 , C 9 ). Soluble in methanol, acetonitrile, acetone, tetrahydrofuran, dimethylsulfoxide. Λ M = 45.2 Ω −1 ·cm 2 ·mol −1 . | [] | [] | ["C 28 H 24 Bi 2 I 6 N 8 S 4"] | [] | [] | [] | [] | [] | []
c0ce00077a | Found: C 34.57, H 2.15, N 3.70%. IR frequencies (KBr, cm 1 ): 3510 w, 3213 w, 1603 s, 1594 m, 1541 m, 1419 s, 1377 w, 1241 s, 1181 m, 1156 m, 1144 m, 1092 w, 1042 w, 1032 vs, 897 w, 859 w, 824 w, 787 m, 713 w, 705 m, 658 s, 622 w, 563 w.SmCu(nds)(ina) 2 $H 2 O (5). Yield: 62% based on Sm. Anal.calcd for C 44 H 32 Cu 2 N 4 Sm 2 O 22 S 4 : C 34.66, H 2.12, N 3.67%. | [] | [] | ["SmCu(nds)(ina) 2 $H 2 O", "C 44 H 32 Cu 2 N 4 Sm 2 O 22 S 4"] | [] | [] | [] | [] | [] | []
j.ica.2004.09.047 | • C) 510s, 502s, 487m, 478m, 46w, 447m, 433w, 420w, 405w, 396w, 356w, 3001w, 262w, 202w, 151w, 105m, 99m, 90m, 73m. ESI MS (+): 534 [100] [Ag(dppb)] + ; 1148 [45] [Ag 2 Br(dppb) 2 ] + . Anal. Calc.for C 28 H 28 AgBrP 2 : C, 54.75; H; 4.59. Found: C, 54.87; H, 4.56%. K m (CH 2 Cl 2 ,10 3 M): 1 X 1 mol 2 cm 1 . | [] | [] | ["Ag(dppb)", "Ag 2 Br(dppb) 2"] | [] | [] | [] | [] | [] | ["CH 2 Cl 2--10 3 M"]
c2ce25995h | Anal. Calcd. for C 28 H 24 AgClN 4 O 10 (MW = 719.83) C, 46.72; H, 3.36; N, 7.78% Found: C, 46.61; H, 3.31; N, 7.78%. CH 3 CN molecules are omitted. FT-IR (cm 21 ): 3330(s), 2959(w), 2251(w), 1727(s), 1650(s), 1597(m), 1539(s), 1486(m), 1432(m), 1340(w), 1294(s), 1194(m), 1110(s), 1027(m), 953(w), 867(m), 798(m), 727(m), 700(m), 627(s), 537(w), 503(w).[Ag(L 3 ) 2 ](NO 3 ), 5. Prepared as described for 1 except that AgNO 3 (0.17 g, 1.0 mmol) and L 3 (0.52 g, 2.0 mmol) were used. | [] | [] | ["C 28 H 24 AgClN 4 O 10"] | ["AgNO 3--0.17 g, 1.0 mmol"] | [] | ["L 3--0.52 g, 2.0 mmol"] | [] | [] | []
c2ce06734j | Synthesis of [Co 3 (bbbm) 4 (SIP) 2 (H 2 O) 2 ]?2H 2 O (2). A mixture of CoSO 4 ?7H 2 O (0.084 g, 0.30 mmol), bbbm (0.015 g, 0.05 mmol), NaH 2 SIP (0.027 g, 0.10 mmol), H 2 O (8.0 mL) and NaOH (0.10 mol L 21 ,1.8 mL) was stirred for 1 h in air, and then sealed in a 25 mL Teflon-lined stainless-steel autoclave at 150 uC for 72 h. | [] | [] | ["[Co 3 (bbbm) 4 (SIP) 2 (H 2 O) 2 ]?2H 2 O"] | ["CoSO 4 ?7H 2 O--0.084 g, 0.30 mmol"] | ["NaOH--0.10 mol L 21, 1.8 mL"] | ["bbbm--0.015 g, 0.05 mmol", "NaH 2 SIP--0.027 g, 0.10 mmol"] | ["150 uC"] | ["72 h"] | ["H 2 O--8.0 mL"]
c9ce01186b | Synthesis of {[Cd 2 Ĳdppa)Ĳdye)]·H 2 O} n (4) An identical procedure to 3 was followed to prepare 4 except that 2,2′-bpy (0.1 mmol, 0.0156 g) was changed to 2,2′-dye (0.1 mmol, 0.0171 g) and pH 7. After cooling to room temperature at a rate of 5 °Ch −1 , colorless crystals were obtained, yield: 51% based on Cd. Anal. calcd. for C 26 H 17 Cd 2 N 3 O 10 : C, 41.29; H, 2.27; N, 5.56; Cd, 29.73%; found: C, 41.21; H, 2.35; N, 5.62; Cd, 27.61%. IR (KBr pellet, cm −1 ) for 4: 3419 (m), 2360 (w), 1564 (s), 1413 (s), 1261 (m), 1222 (s), 1148 (w), 1073 (w), 960 (w), 859 (m), 806 (m), 724 (w), 630 (w). | [] | [] | ["{[Cd 2 Ĳdppa)Ĳdye)]·H 2 O} n", "C 26 H 17 Cd 2 N 3 O 10"] | [] | [] | ["2,2′-dye--0.1 mmol, 0.0171 g"] | [] | [] | []
j.jssc.2019.04.019 | After collected by ﬁltration, colorless crystals were washed several times with distilled water, and dried at 45  C. Yield: 62% (based on Ag). Anal.calcd for C 36 H 63 Ag 2 N 8 O 17 (%): C 39.46, H 5.80, N 10.23. Found: C 39.50, H 5.64, N 10.33. IR (KBr disc, cm 1 ): 3443 (m), 3093 (s), 3046 (s), 2938 (s), 1635 (w), 1621 (w), 1522 (m), 1443 (w), 1332 (m), 1271 (m), 1163 (w), 1073 (m), 1020 (s), 943 (m), 876 (s), 831 (m), 758 (m), 667 (m), 605 (m). | ["45 \nC"] | [] | ["C 36 H 63 Ag 2 N 8 O 17"] | [] | [] | [] | [] | [] | []
b205866a | Colourless crystals of the compound were obtained by the diffusion of an aqueous solution of Hpyta into an aqueous solution of Zn(NO 3 ) 2 ·6H 2 O in the presence of triethylamine. | [] | [] | ["NaN"] | ["Zn(NO 3 ) 2 ·6H 2 O--NaN"] | ["triethylamine--NaN"] | ["Hpyta--NaN"] | [] | [] | ["aqueous solution--NaN"]
s0108270106005464 | For the preparation of (III), strontium chloride hexahydrate was added to a solution of sodium ascorbate in a molar ratio of 1:2. More strontium chloride hexahydrate, approximately 100 g in total, and sodium ascorbate, approximately 77 g in total, were added to the solution at 317 K until a transparent yellow syrup was obtained. The syrup was suction ®ltered for 12 h and the product was obtained by drying the syrup in a desiccator. The ®nal product was a white powder with a yellow tarnish, while the selected single crystals appeared colourless. The product was also obtained by pouring an aqueous solution of ascorbic acid and powdered strontium carbonate into a large volume of acetone according to the procedure of Ruskin & Merrill (1947). For the preparation of (IV), powdered strontium carbonate was added to an equimolar amount of a saturated solution of salicylic acid at 313 K. Strontium 2-oxidobenzoate hydrate was obtained in high yield and purity as a precipitate on cooling to 293 K. | [] | ["12 h"] | ["NaN"] | ["strontium chloride hexahydrate--approximately 100 g in total"] | [] | ["sodium ascorbate--approximately 77 g in total", "ascorbic acid--NaN", "salicylic acid--NaN"] | [] | [] | ["acetone--NaN"]
aoc.5542 | 2.2 ¦ Synthesis of [Co (DPE)(H 2 O) 4 ](DPE) (BS) 2 (1) A mixture solution of BS (0.037 g, 0.2 mmol), NaOH (0.008 g, 0.2 mmol), DPE (0.036 g, 0.2 mmol), Co (NO 3 ) 2 6H 2 O (0.029 g, 0.1 mmol), pure water (2 ml) and methyl alcohol (3 ml) were added to a 15 ml Teflon reactor, under autogenous pressure at 120  C for 5 hours and then cooled to room temperature at a rate of 5  Ch -1 .Red crystals of complex 1 suitable for X-ray diffraction analysis were obtained (0.062 g, yield: 77% based on Co). | [] | [] | ["[Co (DPE)(H 2 O) 4 ](DPE) (BS) 2", "Not Available"] | ["Co (NO 3 ) 2 \n6H 2 O--0.029 g, 0.1 mmol"] | ["NaOH--0.008 g, 0.2 mmol"] | ["DPE--0.036 g, 0.2 mmol", "BS--0.037 g, 0.2 mmol"] | ["120 \nC"] | ["5 hours"] | ["pure water--2 ml", "methyl alcohol--3 ml"]
j.jssc.2005.10.033 | 2.2. Hydrothermal synthesis In a typical synthesis, a mixture of Bi(NO 3 ) 3  5H 2 O (0.24 g, 0.49 mmol ), H 2 C 2 O 4  2H 2 O (0.63 g, 0.50 mmol ), en (0.25 mL) and distilled water (4.00 mL) was stirred to homogeneity for 10 min in air. The mixture was loaded into a 15 mL teﬂon-lined steel autoclave and heated at 100 1C for 2 days, and then cooled to room temperature. The colorless block crystals of the title compound and white powder were ﬁltered off and washed with distilled water. A yield of 61% (based on bismuth) was observed. The crystal is a stable crystalline solid in water and can be kept in a dry atmosphere for extended periods of time. Anal. Found: C, 15.11; H, 2.69; N, 4.55. Calc.: C, 15.24; H, 2.42; N, 4.68%. | [] | [] | ["Bi(C 2 O 4 )(en)"] | ["Bi(NO 3 ) 3  5H 2 O--0.24 g, 0.49 mmol"] | [] | ["H 2 C 2 O 4  2H 2 O--0.63 g, 0.50 mmol", "en--0.25 mL"] | ["100 1C"] | ["2 days"] | ["distilled water--4.00 mL"]
j.ica.2004.07.026 | The solution was stirred overnight. A colorless A. Cingolani et al. / Inorganica Chimica Acta 358 (2005) 748–762 749 precipitate formed which was stirred for 3h, then ﬁltered oﬀ and washed with diethyl ether to give a colorless crystalline solid in 89% yield. Slow recrystallization from MeCN yields 5. M.p. 205 C dec. | [] | ["3h"] | [] | [] | [] | [] | [] | [] | []
j.jssc.2009.08.018 | 2.5. Synthesis of [Cd(bpib) 0.5 (L 2 )]  H 2 O (2) A mixture of bpib (0.34 g, 1.00 mmol), H 2 L 2 (0.30 g, 1.0 mmol), Cd(OAc) 2  2H 2 O (0.27 g, 1.0 mmol), NaOH (0.08 g, 2.0 mmol) and H 2 O (10 mL) was stirred for 1 h and then sealed in a 25 mL Teﬂonlined stainless steel container. The container was heated to 150 1C and held at that temperature for 72 h, then cooled to 100 1C at a rate of 10 1Ch  1 , and held for 8 h, followed by further cooling to 30 1C at a rate of 5 1Ch  1 . Colorless crystals of 2 were collected in 66% yield based on Cd(OAc) 2  2H 2 O. Anal. Calcd. for C 26 H 24 CdN 3 O 7 (602.88): C, 51.80; H, 4.01; N, 6.97. Found: C, 51.79; H, 3.98; N, 6.86%. IR (cm  1 ): 3423 (s), 2935 (m), 1604 (s), 1511 (m), 1467 (m), 1396 (s), 1302 (m), 1248 (s), 1171 (m), 1109 (m), 1062 (w), 934 (w), 784 (m), 700 (w), 666 (w). | ["100 1C"] | ["8 h"] | ["[Cd(bpib) 0.5 (L 2 )]  H 2 O", "C 26 H 24 CdN 3 O 7"] | ["Cd(OAc) 2  2H 2 O--0.27 g, 1.0 mmol"] | ["NaOH--0.08 g, 2.0 mmol"] | ["bpib--0.34 g, 1.00 mmol", "H 2 L 2--0.30 g, 1.0 mmol"] | ["150 1C"] | ["72 h"] | ["H 2 O--10 mL"]
s11426-007-0076-y | orless crystal. Yield: 74%. FTIR(cm −1 ): 3363(b), 1668(s), 1595(m), 1475(m), 1390(s), 1313(m), 1017(w), 761(w), 721(w). Anal. Calcd(%) for C 24 H 16 N 9 HoO 13 Zn· free ligand is at 1750 cm −1 , while in the complex ligands [Ni(L) 2 ] and [Zn(L) 2 ], it decreases to about 1690 cm −1[25] . In the 1D coordination compounds, the stretching band of C==O again shifts toward lower frequencies at about 1665 cm −1 , owing to the coordination of the carbonyl oxygen atoms with lanthanide ions. The medium bands around 1470 and 1300 cm −1 can be assigned to the vibrational modes of the coordinated nitrate groups, acting as bidentate ligands in the coordination polymers [34] . | [] | [] | ["[Ni(L) 2 ]", "[Zn(L) 2 ]"] | [] | [] | ["L--NaN"] | [] | [] | []
j.ica.2015.11.019 | 2.4. Preparation of {[Cd(dms)(4-pmina)]2.5H 2 O} n (3) Cd(NO 3 ) 2 4H 2 O (112 mg, 0.363 mmol), 4-pmina (79 mg, 0.37 mmol), 2,2-dimethylsuccinic acid (55 mg, 0.38 mmol), and 1 mL of a 1.0 M NaOH solution were mixed with 10 mL of distilled H 2 O in a 23 mL Teﬂon-lined acid digestion bomb. The bomb was sealed and heated in an oven at 100 °C for 96 h, and then was cooled slowly to 25 °C. Colorless crystals of 3 (102 mg, 55% yield based on Cd) were isolated after washing with distilled water, ethanol, and acetone and drying in air. Anal. Calc. for C 18 H 23 CdN 3 O 7 (3): C, 42.74; H, 4.58; N, 8.31. Found: C, 42.07; H, 4.59; N, 8.04%. IR (cm 1 ): 3366 (w), 3246 (w), 3078 (w), 2964 (w), 1680 (w), 1648 (w), 1614 (m), 1537 (s), 1468 (m), 1454 (m), 1398 (s), 1375 (m), 1361 (m), 1332 (m), 1311 (m), 1271 (m), 1224 (m), 1202 (w), 1172 (w), 1069 (w), 1015 (m), 996 (m), 963 (w), 895 (m), 855 (w), 819 (w), 791 (s), 760 (m), 720 (m), 699 (m), 675 (s), 663 (s). | [] | [] | ["{[Cd(dms)(4-pmina)]?2.5H 2 O} n", "C 18 H 23 CdN 3 O 7"] | ["Cd(NO 3 ) 2 ?4H 2 O--112 mg, 0.363 mmol"] | [] | ["4-pmina--79 mg, 0.37 mmol", "2,2-dimethylsuccinic acid--55 mg, 0.38 mmol"] | ["100 \nC"] | ["96 h"] | ["distilled H 2 O--10 mL"]
cl.2001.562 | After several days, the resulting black crystals were collected and washed with hot water. Yields, 46 mg (51%). | [] | ["several days"] | [] | [] | [] | [] | [] | [] | []
j.inoche.2008.02.005 | 0.2 mmol) in 10 mL of H 2 O. After stirring for 30 min at 50 °C, the dark brown solution was ﬁltered while still hot and allowed to stand for about one month at room temperature to form dark brown crystals of {[Mn 4 (salen) 4 (C 4 H 4 O 4 )](ClO 4 ) 2 } n . The cryst als were colle cted by suction ﬁltration, washed with a minimum amount of water, and dried in vacuo. Yield: 90 mg, ca. 55% based on Mn(III). | [] | [] | ["{[Mn 4 (salen) 4 (C 4 H 4 O 4 )](ClO 4 ) 2 } n"] | [] | [] | ["salen--0.2 mmol"] | ["50 \nC", "room temperature"] | ["30 min", "one month"] | ["H 2 O--10 mL"]
ic0512328 | Found: C, 44.67; H, 3.61; N, 37.54. IR (cm -1 , KBr): ν as (N 3 ) 2076s, ν(CdN) 1608m.[Mn(N 3 ) 2 (L 4 )(CH 3 OH)] n (4). A solution of manganese(II) perchlorate (0.2 mmol) and sodium azide (0.4 mmol) in methanol (15 mL) was mixed with a suspension of L 4 (0.2 mmol) in methanol (15 mL). The mixture was refluxed under stirring for 20 min to give a clear solution, which was cooled and filtered. Slow evaporation of the filtrate at room temperature afforded yellow crystals of 4. Yield: 54%. Elem anal. Calcd (%) for C 25 H 22 MnN 10 O: C, 56.29; H, 4.16; N, 26.26. Found: C, 55.99; H, 3.95; N, 26.18. IR (cm -1 , KBr): ν(O-H) 3372m, ν as (N 3 ) 2121s, 2096s, 2053s, ν(CdN) 1611m. | [] | [] | ["[Mn(N 3 ) 2 (L 4 )(CH 3 OH)] ", "C 25 H 22 MnN 10 O"] | ["manganese(II) perchlorate--0.2 mmol"] | [] | ["L 4--0.2 mmol", "sodium azide--0.4 mmol"] | ["reflux"] | ["20 min"] | ["methanol--15 mL"]
ja016055y | (9) Zn(C 4 H 4 N 2 )(H 2 O) 2 MoO 2 F 4 was synthesized by adding 7.60 × 10 -2 g (9.34 × 10 -4 mol) of ZnO, 1.34 × 10 -1 g (9.31 × 10 -4 mol) of MoO 3 , 3.74 × 10 -1 g (4.67 × 10 -3 mol) of pyrazine, 1.34 g (3.78 × 10 -2 mol) of 49% HF/H 2 O, and 7.56 × 10 -2 g (4.2 × 10 -3 mol) of H 2 O to an FEP Teflon pouch. | [] | [] | ["Zn(C 4 H 4 N 2 )(H 2 O) 2 MoO 2 F 4"] | ["ZnO--7.60 × 10 -2 g (9.34 × 10 -4 mol)", "MoO 3--1.34 × 10 -1 g (9.31 × 10 -4 mol)"] | [] | ["pyrazine--3.74 × 10 -1 g (4.67 × 10 -3 mol)"] | [] | [] | ["49% HF/H 2 O--1.34 g (3.78 × 10 -2 mol)", "H 2 O--7.56 × 10 -2 g (4.2 × 10 -3 mol)"]
ic010574k | p-C 6 H 4 [CH 2 OCH 2 C(pz) 3 ] 2 (3). The ligand was synthesized as above for 1 using R,R′-dibromo-p-xylene, p-(BrCH 2 ) 2 C 6 H 4 . The solvent was removed under vacuum affording the desired compound as a whiteyellow powder (5.56 g, 9.4 mmol, 94%,); mp 145-146 °C. Crystals suitable for the X-ray analysis were grown by layering a methylene dichloride solution of the ligand with hexanes.1 H NMR (CD 3 CN) δ: 7.65, 7.42 (d, m, J ) 1.7 Hz, 6H, 3,5-H pz), 7.12 (m, 2H, C 6 H 4 ), 6.11 (d of d, J ) 2.5 Hz, 3H, 4-H pz), 5.11 (s, 2H, OCH 2 Ph), 4.48 (s, 2H, OCH 2 C(pz) 3 ). Anal. Calcd for C 30 H 30 N 12 O 2 : C, 60.96; H, 5.08; N, 28.45. Found: C, 60.87; H, 5.05, N, 28.76. | [] | [] | ["p-C 6 H 4 [CH 2 OCH 2 C(pz) 3 ] 2"] | [] | [] | [] | [] | [] | []
j.poly.2019.114286 | 2.3. Synthesis and characterization Synthesis of [Cd(btrp)(H 2 O) 2 (NO 3 ) 2 ] n (1). An ethanol solution (5 ml) of Cd(NO 3 ) 2 4H 2 O (0.5 mmol, 0.154 g) was added with stirring to an solution of btrp (0.25 mmol, 0.045 g) in ethanol (3 ml).Ethanol excess was removed by evaporation on a water-bath (~½ of volume). White precipitate formed from colorless solution was ﬁltered, washed with ethanol and dried on air. Slow crystallization of mother liquor during one month resulted in colorless crystals of [Cd(btrp)(H 2 O) 2 (NO 3 ) 2 ] n . | [] | ["one month"] | ["[Cd(btrp)(H 2 O) 2 (NO 3 ) 2 ] n"] | ["Cd(NO 3 ) 2 \n4H 2 O--0.5 mmol, 0.154 g"] | [] | ["btrp--0.25 mmol, 0.045 g"] | [] | [] | ["ethanol--5 ml"]
ic048466w | Synthesis of {[Mn(N 3 )(dpyo)Cl(H 2 O) 2 ](H 2 O)} n (2). This was synthesized by following a similar procedure adopted for complex 1 using 4,4′-dipyridyl N,N′-dioxide hydrate (0.094 g, 0.5 mmol), instead of trans-1,2-bis(4-pyridyl)ethylene. Deep red single crystals of complex 2 suitable for X-ray diffraction were obtained by the diffusion process as adopted in the case of complex 1. Yield: 70%.Anal. Calcd for C 10 H 14 ClMnN 5 O 5 : C, 32.05; H, 3.74; N, 18.69.Found: C, 31.89; H, 3.68; N, 18.54.Crystallographic Data Collection and Refinement. Crystal data and details of data collections and refinements for the structures reported are summarized in Table 1. Data collection for complex (3) (a) Inorganic Materials; Bruce, D. W., O’Hare, D., Eds.; John Wiley & Sons: New York, 1992. (b) Molecule-Based Magnetic Materials; Turnbull, M. M., Sugimoto, T., Thompson, L. K., Eds.; ACS Symposium Series 644; American Chemical Society: Washington, DC, 1996. (c) Gatteschi, D.; Kahn, O.; Miller, J. S., Palacio, F.Magnetic Molecular Materials; NATO ASI Series, Series E; Kluwer Academic Publishers: Dordrecht, The Netherlands, 1991; Vol. 198. | [] | [] | ["{[Mn(N 3 )(dpyo)Cl(H 2 O) 2 ](H 2 O)} n", "C 10 H 14 ClMnN 5 O 5"] | ["Mn(N 3 )--not specified"] | [] | ["4,4′-dipyridyl N,N′-dioxide hydrate--0.094 g, 0.5 mmol"] | [] | [] | []
1521-3749(200009)626:9<1942::aid-zaac1942>3.0.co;2-q | C 38 H 30 CuN 3 P 2 (654,13).Analysen: C 70,07 (ber. 69,77); H 4,02 (4,62); N 6,48 (6,42); Cu 9,30 (9,71)%. ± FT-IR (KBr, cm ±1 ): 2283 s, 2230 ms, 2162 vs [mCºN]. | [] | [] | ["C 38 H 30 CuN 3 P 2 "] | [] | [] | [] | [] | [] | []
jacs.6b09155 | Synthesis of Co(bdp) Derivatives. The compound Co(bdp) and all Co(bdp) derivatives were synthesized using a strategy adapted from a previous report.2f Speciﬁcally, a 100 mL solvent bomb was charged with a magnetic stir bar, Co(CF 3 SO 3 ) 2 (0.72 g, 2.0 mmol, 1.1 equiv), H 2 bdp or H 2 bdp derivative (1.9 mmol, 1.0 equiv), and 10 mL of N,Ndiethylformamide (DEF). The mixture was degassed using ﬁve freeze− pump−thaw cycles and then sealed by closing the stopcock of the solvent bomb while the frozen reaction mixture remained under vacuum. The solvent bomb was then heated at 160 °C for 3 days to aﬀord a purple microcrystalline solid. Upon completion of the reaction, the solvent bomb was backﬁlled with Ar, the supernatant was removed under positive Ar pressure and discarded, and 80 mL of anhydrous DMF was added to the solid product under an Ar atmosphere. The solvent bomb was then sealed under Ar and heated to 110 °C overnight. This solvent-exchange procedure was performed once daily for 7 days to completely remove unreacted starting material from the pores. Subsequently, the DMF was replaced with anhydrous CH 2 Cl 2 following the same procedure but without heating. These CH 2 Cl 2 exchanges were performed once daily for 3 days to allow activation from a lower-boiling solvent. To activate the material, the CH 2 Cl 2 was evaporated under positive Ar pressure until 25 mL of solution remained. The resultant slurry was transferred to a 100 mL Schlenk ﬂask under inert atmosphere, and the CH 2 Cl 2 was evaporated over the course of 1 h under a ﬂow of Ar at room temperature. The resultant solid was dried under a ﬂow of Ar at 160 °C for 6 h and then placed under dynamic vacuum at 160 ° C overnight. The activated solid was immediately transferred to a glovebox and handled under a dinitrogen atmosphere for all further experiments. | ["160 °C"] | ["overnight"] | ["Co(bdp) Derivatives"] | ["Co(CF 3 SO 3 ) 2--0.72 g, 2.0 mmol, 1.1 equiv"] | [] | ["H 2 bdp or H 2 bdp derivative--1.9 mmol, 1.0 equiv"] | ["160 °C", "110 °C", "room temperature"] | ["3 days", "overnight", "7 days", "3 days", "1 h"] | ["N,Ndiethylformamide (DEF)--10 mL", "anhydrous DMF--80 mL", "anhydrous CH 2 Cl 2--25 mL"]
j.poly.2008.05.005 | 2.1.3. Preparation of {Cd[Cu(PySal) 2 ] 2 (H 2 O) 2 ]}(NO 3 ) 2  2H 2 O  4CH 3 OH (3) A solution of 1 (0.0972 g, 0.2 mmol) in CH 2 Cl 2 (10 mL) was added into a stirring solution of Cd(NO 3 ) 2  2H 2 O (0.0272 g, 0.1 mmol) in CH 3 OH (10 mL). After allowed to stir for an additional 4 h, diethyl ether was diffused into the mixture solution. Two weeks later, the block red crystals were grown up suitable for Xray diffraction. Yield: 0.0563 g, 40%. Anal. Calc. for C 56 H 68 N 10 O 18Cu 2 Cd: C, 47.73; H, 4.84; N, 9.94. Found: C, 47.45; H, 4.97; N, 9.53%. IR(cm 1 ): 1620, 1601, 1537, 1469, 1452, 1437, 1428, 1384, 1324, 1150, 1128, 761, 707, 614. | [] | ["two weeks"] | ["{Cd[Cu(PySal) 2 ] 2 (H 2 O) 2 ]}(NO 3 ) 2 \n 2H 2 O \n 4CH 3 OH"] | ["Cd(NO 3 ) 2 \n 2H 2 O--0.0272 g, 0.1 mmol"] | [] | ["Cu(PySal) 2--0.0972 g, 0.2 mmol"] | [] | ["4 h"] | ["CH 2 Cl 2--10 mL", "CH 3 OH--10 mL", "diethyl ether--not specified"]
s0022-3697(01)00101-9 | (0.123 g, yield  88.5%, based on Ag) were collected after ®ltration and several washings with distilled water and acetone. Larger crystals suitable for single-crystal crystallographic study were obtained, and the yield was raised to 0.138 g (99.3%) when the reaction proceeded for 5 h. IR (KBr pellet): 3010 w, 1586 s, 1533 w, 1447 vs, 1420 s, 1353 s, 982 w, 836 w, 763 s cm 21 . | [] | [] | [] | [] | [] | [] | [] | ["5 h"] | []
cg401581q | {[Ag(L 1 )(CH 3 CN)](PF 6 )} n (7). Complex 7 was prepared in the same way as that of complex 1, except that AgPF 6 (25.3 mg, 0.1 mmol) were used instead of AgCF 3 COO. Colorless block single crystals for X-ray analysis were obtained in a yield of 68% (based on L 1 ). Anal. Calcd for C 12 H 11 AgF 6 N 5 PS: C, 28.25; H, 2.17; N, 13.73%. Found: C, 28.37; H, 2.09; N, 13.54%. Main FT-IR absorptions (KBr pellets, cm −1 ): 3450 (br), 3111 (m), 3088 (w), 1630 (w), 1576 (m), 1520 (w), 1485 (m), 1294 (w), 1244 (w), 1213 (w), 1109 (w), 1045 (w), 833 (s), 746 (w), 648 (w), 619 (w), and 559 (m). | [] | [] | ["{[Ag(L 1 )(CH 3 CN)](PF 6 )} n"] | ["AgPF 6 --25.3 mg, 0.1 mmol"] | [] | ["L 1--NaN"] | [] | [] | ["CH 3 CN--NaN"]
b107450b | Anal.: Found: C, 23.34; H, 3.59; N, 7.47. C 14 H 24 Ag 2 F 6 N 4 O 6 S 2 requires C, 23.78; H, 3.28; N, 7.59. | [] | [] | ["C 14 H 24 Ag 2 F 6 N 4 O 6 S 2"] | [] | [] | [] | [] | [] | []
j.ica.2012.07.033 | After the mixture was cooled to room temperature at a rate of 5 °C/h, colorless crystals suitable for X-ray diffraction were obtained with a yield of 65% (based on Zn). Anal. Calc. for C 25 H 31 N 2 O 4 Zn: C, 61.41; H, 6.39; N, 5.72. Found: C, 61.42; H, 6.39; N, 5.71%. IR (KBr, cm 1 ): 3426 (w), 3060 (w), 2925 (s), 2894 (s), 2846 (m), 1591 (s), 1408 (s), 1298 (m), 1239 (w), 1158 (w), 1016 (w), 942 (w), 755 (s). | [] | [] | ["C 25 H 31 N 2 O 4 Zn"] | [] | [] | [] | [] | [] | []
ejic.202000109 | Submitted to the European Journal of Inorganic Chemistry 9 Viability(%) = OD(treated cells)/OD(untreated cells) × 100, where OD is an optical density of solution. All the experiments were done in triplicate. [Ag(L1) 2 (ClO 4 )] (1) To a solution of L1 (77 mg, 0.62 mmol) in CH 3 CN (1 mL), AgClO 4 (64 mg, 0.31 mmol) was added, and the mixture was stirred at ambient temperature for 1 min. The product 1 was precipitated by adding Et 2 O (3 mL) to a resulting solution and then centrifuged and dried in air. Yield: 115 mg (81%). White powder. FT-IR (KBr, cm – 1 ): 401 (w), 482 (w), 627 (s), 712 (w), 733 (w), 758 (m), 941 (w), 964 (w), 986 (w), 1088 (vs), 1109 (vs), 1126 (vs), 1144 (s), 1279 (w), 1414 (m), 1435 (w), 1454 (m), 1557 (m), 1582 (m), 2926 (w), 2995 (vw). Anal. Calcd: C 12 H 14 AgClN 2 O 4 S 2 (455.91): C, 31.5; H, 3.1; N, 6.1; S, 14.0. Found: C, 31.7; H, 3.2; N, 6.2; S, 13.8. [Ag 2 (L1) 2 (MeCN) 4 ](ClO 4 ) 2 (1a) To a solution of L1 (39 mg, 0.31 mmol) in CH 3 CN (1 mL), AgClO 4 (64 mg, 0.31 mmol) was added, and the mixture was stirred at ambient temperature for 1 min. The colorless crystals of 1a were obtained by diffusion of Et 2 O vapors into a resulting CH 3 CN solution at 6 °C for overnight. Yield: 60 mg (46%). Anal. Calcd for desolvated sample: C 12 H 14 Ag 2 Cl 2 N 2 O 8 S 2 (661.77): C, 21.7; H, 2.1; N, 4.2; S, 9.6. Found: C, 21.6; H, 2.0; N, 4.4; S, 9.8. [Ag(L1) 2 (OTf)] (2) To a solution of L1 (60 mg, 0.48 mmol) in CH 3 CN (0.5 mL), AgOTf (65 mg, 0.25 mmol) was added. The mixture was stirred at ambient temperature for 1 min and to a resulting solution Et 2 O (3 mL) was added. The precipitated powder was centrifuged and dried in air. Yield: 74 mg (58%). White powder. FT-IR (KBr, cm –1 ): 482 (vw), 521 (m), 579 (w), 654 (s), 762 (w), 1036 (s), 1128 (w), 1173 (s), 1250 (vs), 1275 (s), 1416 (w), 1454 (w), 1558 (w), 1582 (w), 1626 (w), 2926 (vw). Anal. Calcd: C 13 H 14 AgF 3 N 2 O 3 S 3 (505.92): C, 30.8; H, 2.8; N, 5.5; S, 19.0. Found: C, 31.0; H, 2.7; N, 5.6; S, 18.9. [Ag 2 (L1) 2 (NO 3 ) 2 ] n (3) To a solution of L1 (110 mg, 0.88 mmol) in CH 3 CN (1 mL), AgNO 3 (150 mg, 0.89 mmol) was added and the mixture was stirred at ambient temperature for 10 min. The product formed was precipitated by adding Et 2 O (5 mL) to the reaction mixture and then centrifuged and dried in air. Yield: 220 mg (84%). White powder. FT-IR (KBr, cm –1 ): 403 (m), 484 (m), 633 (w), 762 (s), 818 (m), 881 (w), 961 (m), 984 (m), 1005 (m), 1036 (m), 1051 (w), 1094 (vw), 1126 (w), 1157 (w), 1281 (s), 1304 (21s), 1352 (vs), 1377 (vs), 1425 (s), 1458 (s), 1558 (m), 1582 (s), 1742 (w), 1751 (w), 2930 (vw). Anal. Calcd: C 12 H 14 Ag 2 N 4 O 6 S 2 (293.92): C, 24.4; H, 2.4; N, 9.5; S, 10.9. Found: C, 24.5; H, 2.5; N, 9.3; S, 10.9. [Ag 3 (L2) 2 (NO 3 ) 3 ] n (4) To a mixture of AgNO 3 (310 mg, 1.84 mmol) and L2 (130 mg, 0.93 mmol), CH 3 CN (1 mL) was added and the mixture was stirred until dissolution of the reagents. Then, Et 2 O (4 mL) was added to the solution resulted, and the precipitated powder was centrifuged and dried in air. Yield: 402 mg (84%). White powder. FT-IR (KBr, cm –1 ): 430 (vw), 675 (vw), 727 (vw), 777 (w), 826 (m), 868 (vw), 968 (vw), 1161 (w), 1385 (vs), 1433 (s), 1568 (w), 1580 (w), 1763 (w), 2396 (vw), 2426 (vw). Anal. Calcd: C 14 H 18 Ag 3 N 5 O 9 S 2 (784.77): C, 21.3; H, 2.3; N, 8.9; S, 8.1. Found: C, 21.5; H, 2.3; N, 8.7; S, 8.2. [Ag 4 (L3) 4 (NO 3 ) 4 ] n (5) To a solution of L3 (27 mg, 0.21 mmol) in CH 3 CN (0.5 mL), AgNO 3 (36 mg, 0.21 mmol) was added upon stirred at room temperature for 1 min. After the precipitation of solid colorless product, the solution was removed and the precipitate was dried in air. Yield: 48 mg (77%). White powder. FT-IR (KBr, cm –1 ): 445 (w), 476 (w), 638 (w), 708 (w), 750 (m), 768 (m), 800 (w), 816 (w), 825 (w), 833 (w), 962 (w), 972 (w), 1038 (w), 1097 (vw), 1161 (w), 1172 (w), 1184 (w), 1205 (w), 1267 (w), 1296 (m), 1379 (vs), 1435 (s), 1549 (m), 1568 (s), 1753 (vw), 1763 (w), 2027 (vw), 2362 (w), 2395 (w), 2929 (vw), 3037 (vw), 3068 (w). Anal. Calcd: C 20 H 24 Ag 4 N 12 O 12 S 4 (1194.70): C, 21.0; H, 2.3; N, 14.0; S, 10.7. Found: C, 20.8; H, 2.2; N, 14.4; S, 10.9. [Ag 2 (L4) 2 (NO 3 ) 2 ] n (6) This CP was prepared similarly to 5 using L4 (29 mg, 0.21 mmol) and AgNO 3 (36 mg, 0.21 mmol). Yield: 53 mg (82%). White powder. FT-IR (KBr, cm –1 ): 446 (vw), 476 (w), 629 (m), 660 (vw), 746 (m), 773 (m), 800 (w), 826 (m), 968 (w), 1055 (vw), 1092 (vw), 1192 (m), 1206 (m), 1256 (w), 1279 (w), 1381 (vs), 1547 (s), 1566 (s), 1763 (w), 2365 (vw), 2396 (vw), 2423 (vw), 2930 (w), 2970 (w), 3034 (vw), 3115 (vw). Anal. Calcd: C 12 H 16 Ag 2 N 6 O 6 S 2 (617.87): C, 23.2; H, 2.6; N, 13.6; S, 10.3 Found: C, 23.2; H, 2.4; N, 13.5; S, 10.5. [Ag 2 (L5) 2 (NO 3 ) 2 ] (7) To a mixture of L5 (110 mg, 0.45 mmol) and AgNO 3 (76 mg, 0.45 mmol), CH 3 CN (1 mL) was added. The mixture was stirred at ambient temperature for 10 min. To the resulting solution, Et 2 O (8 mL) was added and the precipitated powder was centrifuged and dried in air. Yield: 154 mg (83%). White powder. FT-IR (KBr, cm – 1 ): 602 (w), 735 (w), 764 (s), 789 (w), 826 (w), 864 (w), 899 (w), 924 (w), 932 (vw), 937 (w), 966 (vw), 1024 (vw), 1032 (vw), 1053 (vw), 1099 (m), 1150 (m), 1165 (w), 1231 (w), 1298 (m), 1385 (vs), 1549 (m), 1589 (s), 1612 (w), 1763 (vw), 2426 (vw), 2866 (w), 2951 (m). Anal. Calcd: C 30 H 38 Ag 2 N 4 O 6 S 2 (828.03): C, 43.4; H, 4.6; N, 6.8; S, 7.7. Found: C, 43.3; H, 4.5; N, 7.0; S, 7.5. [Ag 2 (L6) 2 (NO 3 ) 2 ] (8) This complex was prepared similarly to 7 using L6 (115 mg, 0.45 mmol) and AgNO 3 (76 mg, 0.45 mmol). Yield: 160 mg (83%). White powder. FT-IR (KBr, cm –1 ): 455 (w), 555 (w), 615 (w), 648 (w), 754 (s), 860 (w), 868 (m), 928 (w), 991 (w), 1032 (m), 1121 (w), 1167 (w), 1294 (s), 1325 (m), 1385 (vs), 1551 (s), 1582 (s), 1616 (w), 1732 (vw), 1753 (vw), 2313 (vw), 2426 (vw), 2847 (m), 2916 (m), 2928 (m), 2976 (vw). Anal. Calcd: C 32 H 38 Ag 2 N 4 O 6 S 2 (852.03): C, 45.0; H, 4.5; N, 6.6; S, 7.5. Found: C, 45.1; H, 4.5; N, 6.4; S, 7.7. Supporting Information (see footnote on the first page of this article): CCDC 1873499–1873504, 1974712 and 1976698–1976699 contain the supplementary crystallographic data for this paper. These data can be obtained free of charge from The Cambridge Crystallographic Data Center at http://www.ccdc.cam.ac.uk/data_request/cif. Acknowledgments This work was supported by Russian Science Foundation (Project 18-73-10086). ____________ [1] Y.-C. He, N. Xu, X. Zheng, Y. Yu, B. Ling, J. You, Dyes Pigm. 2017, 136, 577-582. [2] Y.-L. Wang, Q.-Y. Liu, L. Xu, CrystEngComm 2008, 10, 1667-1673. [3] A. Rana, S. K. Jana, T. Pal, H. Puschmann, E. Zangrando, S. Dalai, J. Solid State Chem. 2014, 216, 49-55. [4] R.-W. Huang, Y.-S. Wei, X.-Y. Dong, X.-H. Wu, C.-X. Du, S.-Q. Zang, T. C. Mak, Nat. Chem. 2017, 9, 689. [5] Q. Zhang, G. Feng, Y. Zhang, B. Zhu, L. F. Lindoy, G. Wei, J. Coord. Chem. 2016, 69, 253-269. [6] S. H. Alisir, S. Demir, B. Sariboga, O. Buyukgungor, J. Coord. Chem. 2015, 68, 155-168. [7] J. Yan, L. Wilbraham, P. N. Basa, M. SchTtel, J. C. Macdonald, I. Ciofini, F. O.-X. Coudert, S. C. Burdette, Inorg. Chem. 2018, 57, 15009-15022. 10.1002/ejic.202000109 Accepted Manuscript European Journal of Inorganic Chemistry This article is protected by copyright. All rights reserved. | [] | [] | ["[Ag(L1)2(ClO4)]", "[Ag2(L1)2(MeCN)4](ClO4)2", "[Ag(L1)2(OTf)]", "[Ag2(L1)2(NO3)2]", "[Ag3(L2)2(NO3)3]", "[Ag4(L3)4(NO3)4]", "[Ag2(L4)2(NO3)2]", "[Ag2(L5)2(NO3)2]", "[Ag2(L6)2(NO3)2]"] | ["silver(I) nitrate--0.0169 g, 0.1 mmol", "AgClO4--64 mg, 0.31 mmol", "AgOTf--65 mg, 0.25 mmol", "AgNO3--150 mg, 0.89 mmol", "AgNO3--310 mg, 1.84 mmol", "AgNO3--36 mg, 0.21 mmol", "AgNO3--36 mg, 0.21 mmol", "AgNO3--76 mg, 0.45 mmol", "AgNO3--76 mg, 0.45 mmol"] | [] | ["L1--77 mg, 0.62 mmol", "L1--39 mg, 0.31 mmol", "L1--60 mg, 0.48 mmol", "L1--110 mg, 0.88 mmol", "L2--130 mg, 0.93 mmol", "L3--27 mg, 0.21 mmol", "L4--29 mg, 0.21 mmol", "L5--110 mg, 0.45 mmol", "L6--115 mg, 0.45 mmol"] | ["ambient temperature", "ambient temperature", "ambient temperature", "ambient temperature", "6 \nC", "room temperature", "room temperature", "ambient temperature", "ambient temperature"] | ["1 min", "1 min", "1 min", "10 min", "overnight", "until dissolution of the reagents", "1 min", "10 min", "10 min"] | ["CH3CN--1 mL", "CH3CN--1 mL", "CH3CN--0.5 mL", "CH3CN--1 mL", "CH3CN--1 mL", "CH3CN--0.5 mL", "CH3CN--1 mL", "CH3CN--1 mL", "CH3CN--1 mL"]
chem.200400555 | {[Cu(O 2 CNH(CH 2 ) 2 CH 3 )(NH 2 (CH 2 ) 2 CH 3 ) 3 ](ClO 4 )} n , {1-(ClO 4 )} n : With vigorous stirring, n-propylamine (4.6 mL, 55.9 mmol) was added dropwise to Cu(ClO 4 ) 2 ·6H 2 O (1.034 g, 2.79 mmol) dissolved in methanol (10 mL) in an open flask until the pH reached about 11.3 to give a dark blue solution. On standing in the open flask at room temperature blue needles suitable for single- crystal X-ray diffraction appeared over several days. | [] | ["several days"] | ["{[Cu(O 2 CNH(CH 2 ) 2 CH 3 )(NH 2 (CH 2 ) 2 CH 3 ) 3 ](ClO 4 )} n", "{1-(ClO 4 )} n"] | ["Cu(ClO 4 ) 2 ·6H 2 O--1.034 g, 2.79 mmol"] | [] | ["n-propylamine--4.6 mL, 55.9 mmol"] | ["room temperature"] | [] | ["methanol--10 mL"]
s0108270109005691 | Experimental All reactants were obtained commercially. The procedure detailed below was intended to yield cocrystals of ZnTPyP with pyridine-3,5dicarboxylic acid, with potential hydrogen bonding and/or coordination between the interacting components. However, it turned out that the dicarboxylic acid was not incorporated into the formed products. In the applied reaction, a solution of pyridine-3,5-dicarboxylic acid (1.5  10 2 M, 4 ml) in dimethylformamide was carefully layered on to a solution of ZnTPyP (1.47  10 3 M, 10 ml) dissolved in a 3:1 mixture of 1,2-dichlorobenzene and methanol. This mixture was left at room temperature for several days. The crystallized material was recovered by ﬁltration, washed with dichlorobenzene and dried in air. Two types of crystals of different morphology were found: thin red needles and square blocks. The needle-shaped crystals were found to be isomorphous and isometric with the crystal structures of the methanol, water and acetic acid clathrates of ZnTPyP, wherein the metalloporphyrin moiety itself assembles in the form of a three-dimensional coordination framework (Krupitsky et al., 1994; George & Goldberg, 2005). The square blocks of (I) represent a new material and are the subject of this report. IR (KBr, cm 1 ): 1593 (m), 1521 (m), 1486 (w), 1440 (m), 1342 (m), 1342 (m), 1204 ( w), 1066 (m), 1010 (m), 993 (s), 795 (s), 753 (s), 717 (m), 705 (s), 670 (m). | [] | [] | ["ZnTPyP"] | [] | [] | ["pyridine-3,5-dicarboxylic acid--1.5 x 10^2 M, 4 ml"] | ["room temperature"] | ["several days"] | ["dimethylformamide--NaN", "1,2-dichlorobenzene--NaN", "methanol--NaN"]
j.matt.2019.02.002 | Synthesis of PCN-164 PCN-164 was synthesized by repeated linker reinstallation of PCN-163 with L4 0 DMF solution. Generally, crystals of PCN-163 (20 mg) were incubated with the solution of Matter 1, 1–12, July 10, 2019 9 Please cite this article in press as: Feng et al., Lattice Expansion and Contraction in Metal-Organic Frameworks by Sequential Linker Reinstallation, Matter (2019), https://doi.org/10.1016/j.matt.2019.02.002 L4 0 in DMF (80 mM, 20 mL) at 85  C for 72 h. The supernatant was repla ced w ith fre sh solution of L4 0 inDMF(80mM,20mL)every12h.Synthesis of UiO-69 UiO-69 was synthesized by repeated linke r e xchan ge of PCN-164 with L4 DMF solution. Generally , crystals of PCN-164 (1 00 mg) were incubated with the solution of L4 inDMF(80mM,20mL)at85  C for 72 h. The supernatant was replaced with fresh solution of L4 in DMF (80 mM, 20 mL) every 12 h. | [] | [] | ["PCN-164", "UiO-69"] | [] | ["L4 0--80 mM, 20 mL", "L4--80 mM, 20 mL"] | ["PCN-163--20 mg", "PCN-164--100 mg"] | ["85 \nC", "85 \nC"] | ["72 h", "72 h"] | ["DMF--80 mM, 20 mL"]
j.solidstatesciences.2006.12.003 | 2.1.4. Synthesis of K 2 Mg(H 2 O) 2 (C 8 H 4 O 8 )(IV) A mixture of 0.2 mmol Mg(NO 3 ) 2 $6H 2 O and 0.4 mmol 1,2,3,4-cyclobutanetetracarboxylic acid (Aldrich) in 3 mL deionized water was placed in a 23 mL Teﬂon-li ned autoclave.The pH of the solution was adjusted to 9 using a 10 M KOH solution. The autoclave was sealed and heated at 150  C for 2 days. The resulting solid was collected by ﬁltration, washed with water and ethanol, and dried in air. | [] | [] | ["K 2 Mg(H 2 O) 2 (C 8 H 4 O 8 )", "IV"] | ["Mg(NO 3 ) 2 $6H 2 O--0.2 mmol"] | ["10 M KOH solution--adjust pH to 9"] | ["1,2,3,4-cyclobutanetetracarboxylic acid (Aldrich)--0.4 mmol"] | ["150 \nC"] | ["2 days"] | ["deionized water--3 mL"]
j.jorganchem.2003.10.009 | 2.2.7. (2-F-Bz) 3 SnO 2 CC 8 H 6 N(7) Yield: 80%, m.p. 92–93 °C.1 H NMR (CDCl 3 ): d 7.96(1H, s, N–H), 7.43(1H, br, 2-indole-H), 6.84– 7.15(19H, m, Ar–H, indole-H), 2.70(6H, t, J Sn–H ¼ 73.76 Hz, ArCH 2 Sn) ppm. IR (KBr, cm 1 ): 3432(m, N–H), 1582, 1387(s, CO 2 ), 555(w, Sn–C), 458(m, Sn–O).Anal. Calc. for C 30 H 24 NO 2 F 3 Sn: C, 59.20; H, 3.72; N, 2.32; Sn, 19.33. Found: C, 59.44; H, 3.99; N, 2.31; Sn, 19.58%. | [] | [] | ["(2-F-Bz) 3 SnO 2 CC 8 H 6 N"] | [] | [] | [] | [] | [] | []
anie.200602701 | 3 (X = BF 4 ): nBuLi (1 equiv) was added to a suspension of 1 (X = BF 4 ; 3.00 g, 8.36 mmol) or 2 (X = BF 4 ; 3.00 g, 9.25 mmol) in diethyl ether (80 mL) at 78 8C. The reaction was stirred for 15 minutes and then warmed to room temperature. After concentration in a vacuum and washing with hexane (40 mL), a white powder was obtained. The residue was recrystallized from a solution of diethyl ether at 258C, and colorless crystals were obtained (yield: 1.59 g (45%) from 1, 1.88 g (48%) from 2). M.p. 88–908C (decomp); 1 H NMR (C 6 D 6 , 258 C, 300 MHz): d = 3.62 (brm, 4H, CH), 1.21 ppm (brm, 24H, CH 3 ); 13 C NMR ([D 8 ]THF, 258C, 75 MHz): d = 166.8 (CLi), 154.9 (C ring ), 50.4 (br, CH), 21.1 ppm (CH 3 ); 7 Li NMR ([D 8 ]THF, 258C, 233 MHz): d = 0.27 ppm (rel. to LiCl in D 2 O as external standard).5: At room temperature, [12]crown-4 (2 equiv) was added to a solution of 3 (2.00 g, 4.72 mmol) in diethyl ether (60 mL), and a precipitate immediately formed. The yellow solid was washed with hexane (40 mL) and dried in a vacuum. The residue was recrystallized from THF/Et 2 O (50/50) at 258C, and yellow crystals were obtained (yield: 1.43 g, 60%). M.p. 105–1078C (decomp); 1 H NMR ([D 8 ]THF, 258 C, 300 MHz): d = 4.00 (sept, 4H, CH, J = 6.7), 3.57 (s, 16H, CH 2 ), 1.41 ppm (d, 24H, CH 3 , J = 6.7); 13 C NMR ([D 8 ]THF, 258C, 75 MHz): d = 164.6 (CLi), 154.6 (C ring ), 52.1 (br, CH), 48.8 (br, CH), 20.9 ppm (CH 3 ); 7 Li NMR ([D 8 ]THF, 258C, 233 MHz): d = 0.10 ppm (rel. to LiCl in D 2 O as external standard). | [] | [] | [] | [] | ["nBuLi--1 equiv", "[12]crown-4--2 equiv"] | [] | [] | [] | []
j.poly.2012.01.012 | 2.2.3. {[Cd(L 2 )(NH 3 ) 3 ]2H 2 O} 1 (3) Complex 3 was obtained by a similar procedure as for 1, except using CdCl 2 instead of ZnCl 2 and H 2 L 2 instead of H 2 L 1 (ca. 30% yield based on H 2 L 2 ). Anal. Calc. for C 8 H 17 CdN 11 O 2 : C, 23.34; H, 4.16; N, 37.42. Found: C, 23.42; H, 4.24; N, 37.33%. IR (KBr pellet, cm 1 ): 3412s, 3071m, 1596s, 1549s, 1422s, 1308s, 1159w, 1068m, 1029m, 920m, 878m, 845m, 819w, 790w, 753w, 706s, 681s, 621w, 523w. | [] | [] | ["{[Cd(L 2 )(NH 3 ) 3 ]2H 2 O} 1", "C 8 H 17 CdN 11 O 2"] | ["CdCl 2--not specified"] | [] | ["H 2 L 2--not specified"] | [] | [] | []
s11224-007-9234-2 | H 2 O (10 mL) was mixed in a 23 mL Teﬂon reactor and stirred for 20 min in air. Then it was heated at 160 C for 5 days, followed by cooling to room temperature at a rate of 5 K h 1 . The resulting colorless block crystals of 1 were isolated. 1 is insoluble in water and common organic solvents, such as DMF, DMSO, CH 3 CN, benzene, toluene, methanol, ethanol and acetone. Yield: ca. 67%. Anal. calc. | [] | [] | ["1"] | [] | [] | [] | ["160 \nC"] | ["5 days"] | ["H 2 O--10 mL"]
j.jssc.2012.07.018 | 2.2.5. {[Er 4 (1,3-BDC) 6 (DMF)(H 2 O) 4 ]  DMF  2H 2 O} n (5) The procedure was similar to that for 3 except that Tb(NO 3 ) 3  5H 2 O was replaced by Er(NO 3 ) 3  5H 2 O (44.1 mg, 0.1 mmol), and the solvents are distilled water (5.0 mL), DMF (3.0 mL), and the ﬁnal pH is at ca. 5.6. The mixture is heated at 85 1C for 24 h. The pink block-shaped single crystals of 1 were obtained, which can be used for X-ray diffraction analysis. The yield for coordination polymer 5 was 65% (based on Er). Coordination polymer 5 is not soluble in common solvents such as H 2 O, CH 3 CH 2 OH, CHCl 3 , DMSO, CH 3 CN, CH 2 Cl 2 or DMF. Elemental analysis for 5:C 54 H 50 N 2 O 32 Er 4 (Mr: 1908.00). Calcd: C, 33.99; N, 1.47; H, 2.64%. Found: C, 34.22; N, 1.61; H, 2.42%. IR (KBr, cm  1 ): 3401 (s), 1667 (m), 1614 (vs), 1552 (vs), 1534 (vs), 1481 (s), 1453 (vs), 1399 (vs), 1164 (m), 1106 (m), 1078 (w), 922 (w), 840 (m), 794 (s), 748 (s), 714 (s), 657 (m), 577 (w), 535 (w). | [] | [] | ["[Er 4 (1,3-BDC) 6 (DMF)(H 2 O) 4 ] n "] | ["Er(NO 3 ) 3  5H 2 O--44.1 mg, 0.1 mmol"] | [] | ["1,3-BDC--NaN"] | ["85 1C"] | ["24 h"] | ["distilled water--5.0 mL", "DMF--3.0 mL"]
b705851a | flask. The solution thus obtained was stirred at 60 uC for 30 min in a Carousel 6 Place Workstation. A 10 mL solution of disodium fumarate (80 mg, 0.5 mmol) in a water/ethanol (1 : 1 v/v) mixture was added to the above solution. The mixture was stirred at 70 uC for 4 h and cooled to room temperature followed by filtration. The filtrate was evaporated to a volume of y25 mL over a water bath. Slow evaporation of this solution at room temperature afforded X-ray quality single crystals after three days. Yield: 38.0% (91 mg, 0.19 mmol). | [] | ["three days"] | [] | [] | [] | ["disodium fumarate--80 mg, 0.5 mmol"] | ["60 uC", "70 uC"] | ["30 min", "4 h"] | ["water/ethanol--1 : 1 v/v"]
ic0342292 | The crystals lose crystallinity slowly and turn to a pink color. Anal.Calcd for C 6 H 8 N 2 F 4 BAg: C, 23.80; H, 2.66; N, 9.25. Found: C, 24.03; H, 2.60; N, 8.69. Due to poor quality of the crystals, singlecrystal X-ray data could not be collected. Characteristic IR peaks (cm -1 ): 3360, 1595, 1481, 1431, 1300, 1057(b), 790, 710, 639, 520.Ag 2 (3-amp) 3 (PF 6 ) 2 (4). This synthesis used 3-amp, 0.11 mL (1.1 mmol), and AgPF 6 , 0.254 g (1.00 mmol), to yield 0.260 g (0.72 mmol, 72%) of Ag(3-amp)PF 6 . Anal. Calcd for C 6 H 8 N 2 F 6 PAg: C, 19.96; H, 2.23; N, 7.76. Found: C, 20.74; H, 1.73; N, 7.86.Colorless block shaped crystals of 4 (from water) formed. Anal.Calcd for C 18 H 24 N 6 F 12 P 2 Ag 2 : C, 26.05; H, 2.91; N, 10.12. Found: C, 26.07; H, 2.74; N, 9.46. Characteristic IR peaks (cm -1 ): 3414, 1615, 1483, 1431, 1397, 831, 710, 640, 559. | [] | [] | ["Ag 2 (3-amp) 3 (PF 6 ) 2", "Ag(3-amp)PF 6"] | ["AgPF 6--0.254 g (1.00 mmol)"] | [] | ["3-amp--0.11 mL (1.1 mmol)"] | [] | [] | ["water--not specified"]
acs.inorgchem.9b03550 | MS (ESI). Calcd for C 26 H 27 BiN 8 S 2 : m/z 759.1292 [(M + Cl) − ]. Elem anal. Calcd: C, 43.09; H, 3.76; N, 15.46. Found: C, 42.93; H, 3.45; N, 15.72. CCDC 1968618.[Bi(Ph)(C 7 H 4 ClN 4 S) 2 ](2d). Following GP3, 1-(4-chlorophenyl)-1Htetrazole-5-thiol (80 mg, 0.36 mmol) and BiPh 3 (74 mg, 0.17 mmol) were stirred in 5 mL of methanol. After the crashed-out solids were ﬁltered oﬀ, the crude leftover mixture was triturated with methanol, with the remaining solids being the desired complex, isolated as a yellow solid (42 mg, 35%).1 H NMR (600 MHz, DMSO-d 6 ): δ 8.92− 8.89 (m, 2H), 7.86 (t, J = 7.6 Hz, 2H), 7.70−7.66 (m, 4H), 7.62− 7.59 (m, 4H), 7.44 (tt, J = 7.3 and 1.3 Hz, 1H). | [] | [] | ["[Bi(Ph)(C 7 H 4 ClN 4 S) 2 ]"] | ["BiPh 3--74 mg, 0.17 mmol"] | [] | ["1-(4-chlorophenyl)-1H-tetrazole-5-thiol--80 mg, 0.36 mmol"] | [] | [] | ["methanol--5 mL"]
cg400992q | [C 4 H 14 N 2 ][(VO) 2 (C 2 O 4 )(SeO 3 ) 2 ]· 2H 2 O(3).3 was synthesized through the reaction of 0.1241 g (1.02 × 10 −3 mol) of NaVO 3 ,1.1133g (1.00 × 10 −2 mol) of SeO 2 , 0.0894 g (1.02 × 10 −3 mol) of dmed, 0.1404 g (1.26 × 10 −3 mol) of Na 2 C 2 O 4 , and 6.3044 g (0.350 mol) of deionized water. Blue-green plates were recovered in 51% yield, based upon vanadium. Elemental microanalysis for 1 obsd (calcd): C, 11.4 (11.9); H, 3.54 (2.99); N, 4.37 (4.65); V, 24.83 (26.2); Se, 16.4 (16.9). IR data: O−H 3455 cm −1 ,C−H 3014 cm −1 ,N−H 1654, 1477 cm −1 ,VO 952 cm −1 , Se−O 805 cm −1 . | [] | [] | ["[C 4 H 14 N 2 ][(VO) 2 (C 2 O 4 )(SeO 3 ) 2 ]· 2H 2 O", "C 11.4 H 3.54 N 4.37 O 24.83 V 2 Se 16.4"] | ["NaVO 3--0.1241 g (1.02 × 10 −3 mol)"] | ["SeO 2--1.1133g (1.00 × 10 −2 mol)", "Na 2 C 2 O 4--0.1404 g (1.26 × 10 −3 mol)"] | ["dmed--0.0894 g (1.02 × 10 −3 mol)"] | [] | [] | ["deionized water--6.3044 g (0.350 mol)"]
00958972.2013.789504 | Colorless crystals of 1 (0.021 g, 55% yield) were collected. Anal. Calcd. for C 26 H 22 MnN 4 O 11 S 2 : C, 45.55; H, 3.23; N, 8.17. Found: C, 46.04; H, 3.61; N, 8.36%. IR (KBr, cm 1 ): 3458(w), 3238(w), 3082(w), 1646(s), 1561(s), 1519(s), 1339(s), 1149(w), 1099(w), 1035(w), 931(w), 875(w), 842(m), 760(w), 736(m), 656(w). | [] | [] | ["1"] | [] | [] | [] | [] | [] | []
b207559h | Synthesis The synthetic methods used to obtain large single-crystal samples of the compounds, including their initial characterization, are described here. All reactions and puriﬁcation steps were performed under aerobic conditions at room temperature.Co 2 (BTEC)(Meim) 4 (H 2 O) 4 ⴢH 2 O (1). About 5 mmol (1.27 g) of H 4 BTEC was slowly added to a 20 mL aqueous solution of NaOH (0.80 g, 20 mmol) with stirring until pH ≥ 7.0. Cobalt() sulfate hydrate (2.81 g, 10 mmol) was dissolved in 20 mL of water and added to the BTEC solution. Meim (1.64 g, 20 mmol) was then slowly added with stirring until the pink solution turned dark red. The solution was ﬁltered and allowed to stand at room temperature. Crimson single crystals of Co 2 (BTEC)(Meim) 4 (H 2 O) 4 ⴢH 2 O (1) were obtained after six days (1.13 g, 29%). Found: C, 39.14; H, 4.57; N, 13.90. | [] | [] | ["Co 2 (BTEC)(Meim) 4 (H 2 O) 4 ⴢH 2 O (1)"] | ["Cobalt() sulfate hydrate--2.81 g, 10 mmol"] | [] | ["H 4 BTEC--1.27 g, 5 mmol", "Meim--1.64 g, 20 mmol"] | [] | ["six days"] | ["aqueous solution of NaOH--20 mL", "water--20 mL"]
acs.inorgchem.5b02108 | Synthesis of MFM-300(Ga 1.87 Fe 0.13 )-solv. Amixtureof Fe(NO 3 ) 3 ·9H 2 O (3.16 mg, 0.00782 mmol), Ga(NO 3 ) 3 (38 mg, 0.1486 mmol), and H 4 L (22.0 mg, 0.067 mmol) in a 2:5:1 mixture of DMF, THF, and water (8 mL) slightly acidi ﬁed with 37% HCl (5 drops) was reacted at 348 K for 3 days. The microcrystalline pale orange precipitate was separated by ﬁltration, washed several times with warm DMF, and dried in air. Yield: 84%. Elemental analysis (% calc/found) for [Ga 1.87 Fe 0.13 (OH) 2 (L)]·1.5H 2 O(C 16 Fe 0.13 Ga 1.87 H 11 O 11.5 ): C, 36.61/36.80; H, 2.11/2.11; N, 0/0. Selected IR: ν/cm −1 : 3648(m), 3232(w), 1662(vs), 1539(vs), 1455(s), 1418(s), 1374(m), 1318(m), 1096(m), 913(w), 803(w), 775(m), 659(m). The presence and quantity of Fe within the single crystals was determined by SEM and EDX, which also conﬁrmed the even distribution of Fe throughout the material Scheme 1. View of Biphenyl-3,3′,5,5′-tetracarboxylic Acid (H 4 L) Inorganic Chemistry Article DOI: 10.1021/acs.inorgchem.5b02108 Inorg. Chem. XXXX, XXX, XXX−XXX B (Figure S16), and ICP analysis conﬁrmed the overall metal content of the bulk product. The Ga:Fe stoichiometry in the ﬁnal product was consistent over a range of syntheses using the above conditions. | [] | [] | ["[Ga 1.87 Fe 0.13 (OH) 2 (L)]·1.5H 2 O"] | ["Fe(NO 3 ) 3 ·9H 2 O--3.16 mg, 0.00782 mmol", "Ga(NO 3 ) 3--38 mg, 0.1486 mmol"] | [] | ["H 4 L--22.0 mg, 0.067 mmol"] | ["348 K"] | ["3 days"] | ["DMF--2:5:1 mixture", "THF--2:5:1 mixture", "water--2:5:1 mixture, 8 mL", "37% HCl--5 drops"]
00958970902736756 | 2.2.1. Preparation of Ag(L) 2 .ClO 4 (1). A solution of 0.05 mmol of AgClO 4 (11 mg) in 3mL of CH 3 CN was added dropwise to a stirred solution of 0.05 mmol of L (16 mg) in Scheme 1. Schematic view of the coordination mode of L: Mode I, bidentate; Mode II, mixed bidentate– monodentate; Mode III, monodentate.Silver(I) complexes 1929 Downloaded by [McGill University Library] at 11:03 18 December 2014 3mLofCH 3 CN at room temperature. The yellow clear solution was stirred for another 0.5 h and filtered; Et 2 O was diffused into the filtrate slowly over 3 weeks at room temperature to give yellow block crystals. Yield: 65%. Increase of the metal-to-ligand ratio (2 : 1) leads to formation of the same product of better crystal quality with somewhat high yield (67%). Anal. Calcd for C 26 H 18 AgClN 6 O 4 (%): C, 50.22; H, 2.92; N, 13.52. Found: C, 50.11; H, 3.01; N, 13.39. IR(KBr, cm 1 ): 3450 (w), 3052 (w), 1592 (w), 1545 (w), 1500 (w), 1475 (m), 1208 (m), 1164 (w), 1116 (s), 1070 (m), 1046 (w), 1003 (w), 966 (s), 777 (s), 741 (m), 712 (w), 549 (w), 453 (w). | [] | ["3 weeks"] | ["Ag(L) 2 .ClO 4 (1)"] | ["AgClO 4--0.05 mmol, 11 mg"] | [] | ["L--0.05 mmol, 16 mg"] | ["room temperature"] | ["0.5 h"] | ["CH 3 CN--3mL"]
j.ica.2018.09.080 | 4H 2 O} n [7], {[SrCr 2 (dpa) 2 (C 2 O 4 ) 4 ] . 8H 2 O} n [22], {[BaCr 2 (bipy) 2 (C 2 O 4 ) 2 (H 2 O) 2 ] . | [] | [] | ["{[SrCr 2 (dpa) 2 (C 2 O 4 ) 4 ] . 8H 2 O} n", "{[BaCr 2 (bipy) 2 (C 2 O 4 ) 2 (H 2 O) 2 ] ."] | ["Sr--not available", "Cr--not available", "Ba--not available"] | [] | ["dpa--not available", "bipy--not available"] | [] | [] | []
cg900285b | Synthesis of [Co 2 (ADA) 2 (bpp)] n (3). Similar to the preparation of 1, but with pH = 7: purple pyramid crystals were obtained. Yield: 26%. Anal. C 41 H 50 Co 2 N 2 O 8 (816.69) Calcd: C, 60.30; H, 6.17; N, 3.43. Found: C, 60.14; H, 6.09; N, 3.47. IR (KBr, cm -1 ) for 3: 3669(w), 3423(m), 2894(s), 2842(s), 2136(w), 1958(w), 1616(s), 1544(s), 1450(s), 1403(s), 1341(s), 1312(m), 1219(m), 1187(w), 1151(m), 1067(w), 1021(m), 846(m), 806(m), 713(m), 664(m), 615(w). | [] | [] | ["[Co 2 (ADA) 2 (bpp)] n", "C 41 H 50 Co 2 N 2 O 8"] | [] | [] | [] | [] | [] | []
ic062098+ | {[Cd(bpt)(pa)(H 2 O)]‚H 2 O} n (2). The same synthetic procedure as that for 1 was used except that Co(OAc) 2 ‚4H 2 O was replaced by Cd(OAc) 2 ‚2H 2 O, giving colorless block X-ray-quality crystals in a 57% yield (31.2 mg). Anal. Calcd for C 20 H 18 CdN 6 O 6 : C, 43.61; H, 3.29; N, 15.26. Found: C, 44.04; H, 3.74; N, 15.68. IR (cm -1 ): 3344 s, 3272 s, 1610 s, 1553 vs, 1455 s, 1384 vs, 1229 m, 997 m, 955 w, 839 m, 772 m, 739 m, 699 s, 605 m, 504 w. | [] | [] | ["{[Cd(bpt)(pa)(H 2 O)]‚H 2 O} n"] | ["Cd(OAc) 2 ‚2H 2 O--not specified"] | [] | ["bpt--not specified", "pa--not specified"] | [] | [] | []
zaac.201300150 | Disodium 5,5’-bistetrazolate pentahydrate (2h): Sodium hydrogen carbonate (1.38 g, 16.5 mmol) and 5,5’-bistetrazole (1.14 g, 8.24 mmol) were suspended in water (5 mL). The solids dissolved slowly accompanied by gas evolution. After the gas evolution had stopped, the mixture was heated to obtain a clear solution. The solvent was evaporated to dryness and the residue recrystallised from a minimum amount of hot water (ca. 3 mL) obtaining single crystals suitable for XRD. The sodium salt crystallised as a pentahydrate in 60% yield (1.35 g, 4.96 mmol). | [] | [] | ["Disodium 5,5’-bistetrazolate pentahydrate"] | [] | ["Sodium hydrogen carbonate--1.38 g, 16.5 mmol"] | ["5,5’-bistetrazole--1.14 g, 8.24 mmol"] | [] | [] | ["water--5 mL"]
ic700613c | Synthesis of [Pb 2 (1,4-bdc) 2 (dpdp) 2 ]‚H 2 O6.Complex 6 was synthesized by a method similar to that of complex 1, using 1,4H 2 bdc (0.5 mmol) instead of H 2 adip as the organic-acid ligand source. Pale-yellow block crystals were obtained in a 39% yield based on Pb(II). Elemental analysis and ICP results for C 52 H 30 N 8 O 9 Pb 2 : Calcd: C 47.13, H 2.28, N 8.46, Pb 31.27; Found: C 47.25, H 2.41, N 8.32, Pb 31.11. | [] | [] | ["[Pb 2 (1,4-bdc) 2 (dpdp) 2 ]‚H 2 O", "C 52 H 30 N 8 O 9 Pb 2"] | [] | [] | ["1,4H 2 bdc--0.5 mmol"] | [] | [] | []
s11224-008-9340-9 | Synthesis of the complex 1 The complex [Cd(C 5 H 6 N 2 ) 2 (SeCN) 2 ] n (1) was synthesized by mixing methanolic solution of 4-amp (0.09 g, 1 mmol) and cadmium acetate (0.26 g, 1 mmol) in 10 mL methanol at 0 °C with constant stirring. To the resulting mixture a methanolic solution of KSeCN (0.14 g, 1 mmol) was added very slowly and the resulting solution was kept at 5 °C. Shiny colourless crystals of rectangular shape appeared after 10 days.Yield 90%.Anal. found: C, 28.15; H, 2.29; N, 16.43; Cd, 21.95.Calc. for C 12 H 12 N 6 Se 2 Cd (1): C, 28.20; H, 2.35; N, 16.45; Cd, 22.01 %. | [] | [] | ["[Cd(C 5 H 6 N 2 ) 2 (SeCN) 2 ] n", "C 12 H 12 N 6 Se 2 Cd"] | ["cadmium acetate--0.26 g, 1 mmol"] | ["KSeCN--0.14 g, 1 mmol"] | ["4-amp--0.09 g, 1 mmol"] | ["0 \nC", "5 \nC"] | ["10 days"] | ["methanol--10 mL"]
cg100196j | The reaction mixture was heated at 170 C for 3 days under autogenous pressure. After the reactant was cooled slowly to room temperature with a cooling rate of 2.5 C/h, pale green block-shaped crystals of 1Pr were obtained. Yield: 0.079 g, 40% based on Pr(NO 3 ) 3 3 6H 2 O. Anal. Calcd for C 6 H 8 N 2 O 9 Pr (1Pr): C, 18.33; H, 2.05; N, 7.13%. Found: C, 18.36; H, 2.11; N, 7.34%. IR (KBr, cm -1 ): 3535 (m), 3212 (m), 1583 (vs), 1564 (vs), 1493 (s), 1414 (m), 1388 (m), 1314 (w), 1238 (w), 1086 (w), 822 (m), 652 (m).*To whom correspondence should be addressed. Fax: þ86-20-84112921.E-mail: lutongbu@mail.sysu.edu.cn. Article Crystal Growth & Design, Vol. 10, No. 10, 2010 4311 [Nd(HIDC)(OX) 0.5 (H 2 O) 2 ] n 3 (H 2 O) n (1Nd). This compound was prepared at 150 C by a procedure analogous to that which resulted in 1Pr, but with Nd(NO 3 ) 3 3 6H 2 O instead of Pr(NO 3 ) 3 3 6H 2 O.Yield: 0.072 g, 36% based on Nd(NO 3 ) 3 3 6H 2 O. Anal. Calcd for C 6 H 8 N 2 O 9 Nd (1Nd): C, 18.18; H, 2.03; N, 7.07%. Found: C, 18.24; H, 2.03; N, 7.01%. IR (KBr, cm -1 ): 3531 (m), 3215 (m), 1587 (vs), 1567 (s), 1493 (m), 1412 (m), 1388 (w), 1315 (w), 1236 (w), 1084 (w), 822 (m), 652 (m). | [] | [] | ["1Pr", "1Nd"] | ["Pr(NO 3 ) 3 3 6H 2 O--NaN", "Nd(NO 3 ) 3 3 6H 2 O--NaN"] | [] | [] | ["170 \nC", "150 \nC"] | ["3 days", "NaN"] | []
zaac.200300051 | An aqueous solution of Na 2 (C 4 H 4 O 4 )· 6H 2 O (0.281 g, 1.04 mmol) in 5.0 ml H 2 O was added to a stirred aqueous solution of CuCl 2 · 2H 2 O (0.89 g, 0.52 mmol) in 3.0 ml H 2 O to produce blue Cu(C 4 H 4 O 4 ) · 2H 2 O precipitate, which was separated by centrifugation and washed several time until no Cl ⫺ ions were detected. 0.4 ml ammonia was added dropwise to a suspension of the fresh Cu(C 4 H 4 O 4 )· 2H 2 O [Cu(bpy)(H 2 O) 2 (C 4 H 4 O 4 )]· 2H 2 O precipitate in 4.0 ml H 2 O to yield a sky blue solution, to which a methanolic solution of 0.10 g (0.52 mmol) 4,4⬘⫺bipyridine in 5.0 ml CH 3 OH was added. The resulting blue solution was allowed to stand at room temperature and blue needle⫺shaped crystals of [Cu(bpy)(H 2 O) 2 (C 4 H 4 O 4 )]· 2H 2 O were grown by slow evaporation for two weeks. Yield: ca. 65 % based on the initial CuCl 2 · 2H 2 O input. Anal. Calc. for C 14 H 20 CuN 2 O 8 (%): C, 41.23; H, 4.94; N, 6.87. Found: C, 41.45; H, 4.63; N, 6.92. | [] | ["two weeks"] | ["Cu(bpy)(H 2 O) 2 (C 4 H 4 O 4 )· 2H 2 O"] | ["CuCl 2 · 2H 2 O--0.89 g, 0.52 mmol"] | [] | ["4,4⬘⫺bipyridine--0.10 g, 0.52 mmol"] | [] | [] | ["H 2 O--5.0 ml", "CH 3 OH--5.0 ml"]
ic960332y | Synthesis of [UO 2 (HO 3 PC 6 H 5 ) 2 (H 2 O)] 2 ‚8H 2 O (1). A 2.00 g (4.0 mmol) amount of UO 2 (NO 3 ) 2 ‚6H 2 O (Strem Chemicals) was dissolved in 40 mL of deionized water, and the yellow solution was filtered into a plastic beaker. A 1.19 mL (34 mmol) amount of 48% HF (Aldrich) was added to it. Next, 5.056 g (32 mmol) of H 2 O 3 PC 6 H 5 (Aldrich) was dissolved in 60 mL of deionized water and filtered into the uranyl solution while stirring. The total volume was adjusted to approximately 120 mL and seeded with previously grown tiny crystals, and the beaker was covered with a plastic lid. The next day, groups of thin yellow needles appeared, and after 3 more days of growing they were isolated, washed with deionized water, and air-dried (yield 0.65 g or 24.1%). | [] | [] | ["[UO 2 (HO 3 PC 6 H 5 ) 2 (H 2 O)] 2 \n8H 2 O", "UO 2 (NO 3 ) 2 \n6H 2 O"] | ["UO 2 (NO 3 ) 2 \n6H 2 O (Strem Chemicals)--2.00 g (4.0 mmol)"] | ["48% HF (Aldrich)--1.19 mL (34 mmol)"] | ["H 2 O 3 PC 6 H 5 (Aldrich)--5.056 g (32 mmol)"] | [] | ["next day", "3 more days"] | ["deionized water--40 mL"]
acs.cgd.7b00448 | [(UO 2 ) 4 Cs 4 (R-chdc) 6 (H 2 O) 4 ]·3H 2 O(7). R-H 2 chdc (17 mg, 0.10 mmol), UO 2 (NO 3 ) 2 ·6H 2 O (35 mg, 0.07 mmol), CsNO 3 (20 mg, 0.10 mmol), methanol (0.2 mL), and demineralized water (0.6 mL) were placed in a 10 mL tightly closed glass vessel and heated at 150 °C under autogenous pressure, giving light yellow crystals of compound 7 within 1 week (5 mg, 10% yield). Anal. Calcd for C 48 H 74 Cs 4 O 39 U 4 :C, 20.90; H, 2.70. Found: C, 20.48; H, 2.64%. | [] | [] | ["(UO 2 ) 4 Cs 4 (R-chdc) 6 (H 2 O) 4 ]·3H 2 O"] | ["UO 2 (NO 3 ) 2 \n6H 2 O--35 mg, 0.07 mmol", "CsNO 3--20 mg, 0.10 mmol"] | [] | ["R-H 2 chdc--17 mg, 0.10 mmol"] | ["150 \n°C"] | ["1 week"] | ["methanol--0.2 mL", "demineralized water--0.6 mL"]
s10876-015-0899-1 | Synthesis of Cu phenðÞH 2 OðÞ 2  2 Cu phenðÞ 2  2 a  SiW 12 O 40 ½ 2 4H 2 O ð1Þ A mixture of Na 10 [a-SiW 9 O 34 ]18H 2 O (0.150 g, 0.0539 mmol), CuCl 2 2H 2 O (0.190 g, 1.114 mmol), SmCl 3 (0.050 g, 0.195 mmol), phen (0.030 g, 0.151 mmol), 2,3-pyrazine dicarboxylic acid (2,3-pdca) (0.030 g, 0.178 mmol), H 2 O (10 mL, 554 mmol) and ethyl alcohol (5 mL, 85.9 mmol) was stirred for 4 h in air, sealed in a 25 mL Teﬂon-lined steel autoclave, kept at 110 °C for 5 days and then slowly cooled to room temperature. Green prismatic crystals were collected by ﬁltration, washed with distilled water and dried in air at ambient temperature. Yield: ca. 28 % (based on Na 10 [a-SiW 9 O 34 ]18H 2 O). Element analysis (%) calcd. for C 72 H 64 Cu 4 N 12 O 88 Si 2 W 24 (1): C, 11.96; H, 0.89; N, 2.33, Si, 0.78, Cu, 3.52, W, 61.04. Found: C, 12.01; H, 0.86; N, 2.30, Si, 0.86, Cu, 3.38, W, 60.32. | [] | [] | ["Cu phenðÞH 2 OðÞ 2  2 Cu phenðÞ 2  2 a  SiW 12 O 40 ½ 2 4H 2 O ð1Þ"] | ["Na 10 [a-SiW 9 O 34 ]18H 2 O--0.150 g, 0.0539 mmol", "CuCl 2 2H 2 O--0.190 g, 1.114 mmol", "SmCl 3--0.050 g, 0.195 mmol"] | [] | ["phen--0.030 g, 0.151 mmol", "2,3-pyrazine dicarboxylic acid (2,3-pdca)--0.030 g, 0.178 mmol"] | ["110 \nC"] | ["5 days"] | ["H 2 O--10 mL, 554 mmol", "ethyl alcohol--5 mL, 85.9 mmol"]
ic400237h | Synthesis of {[Co(6-ThioG) 2 ]} n (2). Crystals of 2 were obtained upon heating compound 1 at 90 °C. Anal. Calcd (Found) for C 10 H 8 N 10 S 2 Co: C, 30.69 (30.51) %; H, 2.06 (2.03) %; N, 35.80 (35.93) %; S, 16.39 (16.22) %.Synthesis of [Co(2′-d-6-ThioGuoH) 3 ](NO 3 ) 2 ·2H 2 O(3).2′Deoxy-6-thioguanine (86.03 mg, 0.304 mmol) was dissolved in methanol (10 mL), and a solution of cobalt nitrate Co(NO 3 ) 2 ·6H 2 O (68 mg, 0.234 mmol) also in methanol (3 mL) was added. The mixture was reﬂuxed, with stirring, at 60 °C overnight. After 24 h the solution was ﬁltered and left to crystallize at room temperature by slow evaporation. After 5 days a crystalline precipitate was isolated by ﬁltration (65 mg, 31% yield), from which a small green single crystal of 3 suitable for X-ray structure determination was obtained. Anal. Calcd (Found) for C 30 H 44 N 18 O 20 S 3 Co: C, 31.83 (31.81); H, 3.92 (3.94); N, 22.27 (22.14). IR selected data (cm −1 ): 3300 (w), 3200 (m), 2916 (m), 2845 (w), 1605 (s), 1375 (m), 1321(s), 1246 (m), 1202 (m), 1175 (m), 1092 (m), 1045 (w), 988 (m), 947 (m), 800 (m).723 (w), 603 (w). ES-MS: m/z (positive mode) 907.1469 (Calcd for [Co(6MP) 3 ] + 907.1471). | [] | [] | ["{[Co(6-ThioG) 2 ]} n", "[Co(2'-d-6-ThioGuoH) 3 ](NO 3 ) 2 ⋅2H 2 O"] | ["Co(NO 3 ) 2 ⋅6H 2 O--68 mg, 0.234 mmol"] | [] | ["2′Deoxy-6-thioguanine--86.03 mg, 0.304 mmol"] | ["60 °C", "room temperature"] | ["overnight", "24 h", "5 days"] | ["methanol--10 mL", "methanol--3 mL"]
j.poly.2018.08.047 | 6H 2 O (0.15 mmol), H 2 nip (0.1 mmol), NaOH (0.18 mmol) and H 2 O (12 mL) were added to a 20 mL Teflon-lined stainless autoclave and this was sealed and heated to 140°C for 2 days and then cooled to room temperature. The colourless crystals 3 were obtained by washed using distilled water, and placed in air for dry (Yield: 0.024 g, 47% based on mtrb). Anal. Calc. for C 20 H 15 N 7 O 6 Zn (3): C, 46.67; H, 2.94; N, 19.05. Found: C, 46.52%; H, 2.87%; N, 18.97%. IR data (cm -1 ): 1640s, 1623s, 1577m, 1549w, 1507m, 1473w, 1385w, 1366s, 1347s, 1195m, 1076m, 1038m, 969w, 924w, 873w, 786m, 729m, 715s, 635m. 2.2.4. Synthesis of {[Zn(mtrb)(hip)]•H 2 O} n (4) A mixture of mtrb (0.1 mmol), Zn(NO 3 ) 2 . | [] | [] | ["[Zn(mtrb)(hip)]•H 2 O"] | ["Zn(NO 3 ) 2 •6H 2 O--0.15 mmol"] | ["NaOH--0.18 mmol"] | ["H 2 nip--0.1 mmol"] | ["140°C"] | ["2 days"] | ["H 2 O--12 mL"]
c3ce42628a | Synthesis of {[Cd 2 (mpba) 2 (bpmp) 2 ]·2H 2 O} n (1) A mixture containing H 2 mpba (0.02 g, 0.05 mmol), Cd(NO 3 ) 2 ·4H 2 O (0.08 g, 0.26 mmol) and bpmp (0.01 g, 0.04 mmol) in 3 mL of water and 0.1 mL of 1 M NaOH solution were sealed in a Teflon-lined autoclave and heated under autogenous pressure to 180 °C for three days and then allowed to cool to room temperature at the rate of 1 °Cmin −1 . Block-shaped colorless crystals of 1 were collected in ~57% yield. The crystals were repeatedly washed with water followed by acetone and finally air-dried. Anal. calcd for C 74 H 88 Cd 2 N 12 O 10 :C,58.08;H,5.79; N, 10.98%. Found: C, 58.15; H, 5.71; N, 10.89%. IR (KBr, cm −1 ): 3435(br, m), 2931(m), 1594(s), 1550(s), 1385(s), 1138(m), 1017(m), 857(m), 765(m) (See ESI† S9). | [] | [] | ["{[Cd 2 (mpba) 2 (bpmp) 2 ]\b2H 2 O} n", "C 74 H 88 Cd 2 N 12 O 10"] | ["Cd(NO 3 ) 2 \b4H 2 O--0.08 g, 0.26 mmol"] | [] | ["H 2 mpba --0.02 g, 0.05 mmol", "bpmp--0.01 g, 0.04 mmol"] | ["180 \b0C"] | ["three days"] | ["water--3 mL", "1 M NaOH solution--0.1 mL"]
ajchem.2014.16273 | All reagent and solvents employed were commercially available and used as received without further purification.General procedure: A mixture of Mn (OAc) 2 .4H 2 O (0.25 mmol), thiophene-3,4-dicarboxylic acid (0.25 mmol) and bpp [1,3-di(4-pyridyl)propane], (0.25 mmol), KOH (0.25 mmol) and distilled water (8 mL) was heated in a 25 mL stainless steel reactor with a Teflon liner 393 K for 48 h, followed by slow cooling to room temperature. Yellow crystals of the compound formed. | ["room temperature"] | [] | [] | ["Mn (OAc) 2 .4H 2 O--0.25 mmol"] | [] | ["thiophene-3,4-dicarboxylic acid--0.25 mmol", "bpp [1,3-di(4-pyridyl)propane]--0.25 mmol", "KOH--0.25 mmol"] | ["393 K"] | ["48 h"] | ["distilled water--8 mL"]
c3ce26491b | The resulting solution was then set aside to allow crystals to grow at room temperature. Colorless X-ray quality crystals (0.16 g) were obtained from the solut ion over y2 days. Anal. Calcd for C 126 H 268 N 60 O 92 K 6 Cl 6 : C, 37.47; H, 5.29; N, 20.81. Found: C, 37.14; H, 5.06; N, 21.24. | [] | [] | ["NaN"] | [] | [] | [] | [] | ["2 days"] | []
j.jssc.2019.120948 | 2.2. Synthesis of Li þ /Pb doped MOCP Pb host (0.03 g, 0.035 mmol) was immersed into a ~7 ml aqueous solution of different Li(I)X precursor, X ¼ NO 3 ,CH 3 COO, OH, I, and PF 6 (0.066 mmol). The dissolution-recrystallization progress was examined in-situ under an optical microscope as a function of soaking time at room temperature. The obtained products with nearly quantitative yield (after 3d of soaking) were then washed thoroughly with fresh DI water and dried at room temperature prior to further characterizations. A quantitative analysis was performed by ICP-OES on some selected compounds. | [] | [] | [] | ["Pb host--0.03 g, 0.035 mmol", "Li(I)X precursor--0.066 mmol"] | [] | [] | ["room temperature"] | ["3d of soaking"] | ["aqueous solution--~7 ml", "DI water--thoroughly"]
cg1008472 | Synthesis of {[Ag 2 (L) 2 ](ClO 4 ) 2 } n (2). The synthetic procedure was almost the same as for 1 except for the use of AgClO 4 instead of AgNO 3 . Yield: 43%. Anal. Calc. for C 24 H 24 Ag 2 Cl 2 N 4 O 8 S 2 (%): C, 34.02; H, 2.86; N, 6.61. Found: C, 34.45; H, 2.78; N, 6.74. ESI mass spectrum: m/z 323 [Ag(L)] þ , 539.02 [Ag(L) 2 ] þ , 529 [Ag 2 (L)(ClO 4 )] þ , 745 [Ag 2 (L) 2 (ClO 4 )] þ . IR (KBr pellet, cm -1 ): 3076 (w), 3034 (w), 1603 (m), 1560 (w), 1495 (w), 1416 (m), 1215 (w), 1138 (s), 1088 (s), 841 (w), 814 (w), 750 (w), 710 (w), 627 (m), 577 (w), 490 (w). mp: 192.2-193.1 C (decomp.).Synthesis of {[Ag 2 (L) 2 (bpy)](ClO 4 ) 2 3 C 6 H 6 } n (3). A slightly excess amount of bpy (0.025 g, 0.157 mmol) was added to a solution of 2 (0.090 g, 0.106 mmol) in DMSO (10 mL). Colorless crystals of 3 were obtained by allowing benzene to slowly diffuse into a DMSO solution (5 mL) of 2 and bpy. Yield: 34%. Anal. Calc. for C 40 H 38 Ag 2 Cl 2 N 6 O 8 S 2 (%): C, 44.42; H, 3.54; N, 7.77. Found: C, 44.17; H, 3.60; N, 7.70. ESI mass spectrum: m/z 262.92 [Ag(bpy)] þ , 323 [Ag(L)] þ , 479.04 [Ag(L)(bpy)] þ , 539.02 [Ag(L) 2 ] þ , 744.77 [Ag 2 (L) 2 (ClO 4 )] þ . IR (KBr pellet, cm -1 ): 3029 (w), 1601 (s), 1558 (w), 1533 (w), 1495 (w), 1417 (m), 1221 (w), 1149 (m), 1090 (s), 1009 (w), 806 (m), 751 (w), 692 (w), 625 (m), 569 (w), 490 (w). Mp: 181.4-183.4 C (decomp.). | [] | [] | ["{[Ag 2 (L) 2 ](ClO 4 ) 2 } n", "C 24 H 24 Ag 2 Cl 2 N 4 O 8 S 2 "] | ["AgClO 4--NaN"] | [] | ["L--NaN"] | [] | [] | []
c3ce00068k | Synthesis of 4,6-dimethyl-2-(pyridin-4-yl)pyrimidine 4,6-Dimethyl-2-iodopyrimidine (1.17 g, 5.0 mmol), pyridine-4ylboronic acid (0.92 g, 7.5 mmol), and K 2 CO 3 (1.38 g, 10.0 mmol) were added to a mixed solution of 1,4-dioxane (30 mL) and water (10 mL), and the mixture deaerated under N 2 . | [] | [] | ["4,6-dimethyl-2-(pyridin-4-yl)pyrimidine"] | ["4,6-Dimethyl-2-iodopyrimidine--1.17 g, 5.0 mmol"] | ["K 2 CO 3--1.38 g, 10.0 mmol"] | ["pyridine-4ylboronic acid--0.92 g, 7.5 mmol"] | [] | [] | ["1,4-dioxane--30 mL", "water--10 mL"]
c8dt04771e | Benzyl bromide (0.30 mmol, 1 equiv.), ethynylbenzene (0.33 mmol, 1.1 equiv.), NaN 3 (0.33 mmol, 1.1 equiv.) and the complex 2 (0.015 mmol, 5 mol%) were added to a 1.5 mL solution of water and acetonitrile (1 : 1). The obtained mixture was left at room temperature for 1 h and then subjected to ESI-MS + analysis.ESI-MS + (m/z assignment, % intensity): 633 {Cu I 2 (PhCH 2 N 3 PhCCH) 2 +2H 2 O} + , (6), 570 ({Cu I 2 (H 3 L 1 )(PhCCH) + H 2 O + MeCN} + , 3) 533 ({Cu I (H 3 L 1 )(PhCH 2 N 3 )+3H 2 O} + , 24), 471 ([Cu{NaH 2 L 1 }{PhCuCH}] + , 12), 426 ({Cu I 2 (H 3 L 1 )+H 2 O} + , 27), 326 ([{NaH 3 L 1 +H 2 O + H}] + , 100), 236 ([M triazol +H] + , 4). | [] | [] | ["Benzyl bromide", "ethynylbenzene", "NaN3", "complex 2"] | [] | ["complex 2--0.015 mmol, 5 mol%"] | [] | [] | ["1 h"] | ["water--1.5 mL", "acetonitrile--1.5 mL"]
s11243-015-0002-7 | and water (50 mL). The o rganic phase was washed with water (3 9 50 mL) and dried with anhydrous MgSO 4 . | [] | [] | [] | [] | [] | [] | [] | [] | ["water--50 mL"]
zaac.201100209 | Synthesis of [Ag(3)][BF 4 ]: Ag[BF 4 ] (19.5 mg, 0.1 mmol) was added to a solution of 3 (44.7 mg, 0.1 mmol) in methanol (4 mL). The reaction mixture was stirred in the dark for 14 h. The orange solid was isolated by filtration, washed with methanol (1 mL), diethyl ether (3 mL) and finally n-hexane (3 mL) and dried in vacuo. Yield 41.9 mg (65%). Single-crystals suitable for an X-ray diffraction analysis were obtained by layering a nearly saturated chloroform solution of the product placed in a 5 mm NMR tube with a small amount of pure chloroform and then with n-hexane. | [] | [] | ["[Ag(3)][BF 4 ]"] | ["Ag[BF 4 ]--19.5 mg, 0.1 mmol"] | [] | ["3--44.7 mg, 0.1 mmol"] | [] | ["14 h"] | ["methanol--4 mL", "chloroform--nearly saturated"]
acs.inorgchem.0c01185 | [Co 6 L 6 (bpe) 6 (EtOH) 2 (MeOH) 2 (H 2 O)] n ·5nH 2 O(1). A mixed solution of an aqueous solution (1 mL) of Na 2 L (2.2 mg, 0.005 mmol) and a methanol solution (2 mL) of bpe (1.8 mg, 0.01 mmol) was placed into the underlayer of a glass tube. An ethanol solution (2 mL) of Co(ClO 4 ) 2 ·6H 2 O (3.7 mg, 0.01 mmol) was carefully put into the superstratum dropwise. The tube was carefully put into the oven and heated to 40 °C. The dark red block single crystals of 1 were obtained for 7 days and were used for all measurements (0.8 mg, yield: 23.9% based on Na 2 L). Anal. calcd for C 138 H 128 Co 6 N 12 O 34 S 36 (MW 4006.5): C, 41.37; H, 3.22; N, 4.19%. Found: C, 41.24; H, 3.16; N, 4.11%. IR data (cm −1 ): 1632 (s), 1605 (vs), 1568 (s), 1424 (m), 1373 (s), 1344 (s), 1016 (m), 969 (w), 954 (m), 890 (w), 821 (m), 764 (m). | [] | [] | ["[Co 6 L 6 (bpe) 6 (EtOH) 2 (MeOH) 2 (H 2 O)] n ·5nH 2 O", "C 138 H 128 Co 6 N 12 O 34 S 36"] | ["Co(ClO 4 ) 2 ·6H 2 O--3.7 mg, 0.01 mmol"] | [] | ["Na 2 L--2.2 mg, 0.005 mmol", "bpe--1.8 mg, 0.01 mmol"] | ["40 \nC"] | ["7 days"] | ["methanol--2 mL", "ethanol--2 mL"]
j.poly.2013.09.025 | 2.5. Synthesis of [Mn(HL)(NCS) 2 (OHCH 3 )] 1.76(CH 3 OH) 0.66(H 2 O) (2b) Complex 2b was formed as byproduct when excess amount of KSCN (0.39 g, 4 mmol) was used; the yield of direct synthesis is very low (<5%) because complex 2a is the major product and ﬁrstly 2a forms. Anyway, 40% of complex 2a was changed to complex 2b when it kept inside the solution containing excess of KSCN. This process is very slow and took about 1 month. The crystals of complex 2b only form inside the solution and are very sensitive towards air. Yield: 40% (based on complex 2a). Anal. Calc. for C 22.76 H 26.36 MnN 6 O 4.42 S 2 (MW = 573.76): C, 47.64; H, 4.63; N, 14.65; Mn, 9.58. Found: C, 47.54; H, 4.60; N, 14.72; Mn, 9.63%. | [] | [] | ["[Mn(HL)(NCS) 2 (OHCH 3 )] 1.76(CH 3 OH) 0.66(H 2 O)", "C 22.76 H 26.36 MnN 6 O 4.42 S 2"] | [] | [] | ["HL--not specified"] | [] | ["1 month"] | ["KSCN--0.39 g, 4 mmol"]
ic001072u | Preparation of [Ag(3,3′-Py 2 S)]PF 6 . The similar treatment of a solution of 3,3′-Py 2 S in acetone with an aqueous solution of AgPF 6 resulted in [Ag(3,3′-Py 2 S)]PF 6 . Yield: 82%. Anal. Calcd for C 10 H 8 N 2 PF 6 SAg: C, 27.2; H, 1.8; N, 6.4. Found: C, 27.2; H, 1.8; N, 6.4. IR (cm -1 ): ν(PF 6 ), 834 (s, br).Anion Exchange of [Ag(3,3′-Py 2 S)NO 3 ] with NaPF 6 . An aqueous solution (5 mL) of NaPF 6 (51 mg, 0.3 mmol) was added to a suspension of microcrystalline [Ag(3,3′-Py 2 S)NO 3 ] (36 mg, 0.1 mmol) in water (5 mL) at room temperature. The reaction mixture was stirred, and each precipitate after 1, 3, and 6 h was monitored by IR spectroscopy.After 6 h, the reaction mixture was filtered and washed with several aliquots of water and methanol. Elemental analysis, the IR spectrum, and the X-ray powder diffraction pattern of the exchanged species were identical with those of [Ag(3,3′-Py 2 S)]PF 6 prepared by the direct diffusion of AgPF 6 with 3,3′-Py 2 S. | [] | [] | ["[Ag(3,3′-Py 2 S)]PF 6", "[Ag(3,3′-Py 2 S)NO 3]"] | ["AgPF 6--N/A", "NaPF 6--51 mg, 0.3 mmol"] | [] | ["3,3′-Py 2 S--N/A"] | [] | ["1 h", "3 h", "6 h"] | ["acetone--N/A", "water--5 mL"]
ic9610243 | Complex 3 was obtained by reacting a suspension of excess H 3 hida with NH 4 VO 3 (or NaVO 3 ) at acidic pH. At lower concentrations gentle heating is needed to generate this product, which was isolated as the NH 4 + or Na + salt as a grayish blue crystalline material by the addition of ethanol. Alternatively, compound 3 can be prepared by mixing 1 and 2 in a 1:1 ratio. | [] | [] | [] | ["NH 4 VO 3 --excess", "NaVO 3 --excess"] | [] | ["H 3 hida--excess"] | [] | [] | []
j.poly.2015.01.021 | Anal. Calc. for C 17 H 21 MnN 2 O 11 S (516.36): C, 39.50; H, 4.06; N, 5.42. Found: C, 39.48; H, 4.02; N, 5.41%. IR (cm 1 ): 3428 (br,s), 2985 (vw), 1649 (vs), 1551 (vs), 1471 (w), 1412 (s), 1377 (w), 1299 (s), 1220 (vw), 1082 (w), 1034 (w), 885 (vw), 681 (br,s). | [] | [] | ["C 17 H 21 MnN 2 O 11 S"] | [] | [] | [] | [] | [] | []
cg401581q | {[Ag(L 2 )](PF 6 )·(CH 3 CN)} n (8). Complex 8 was prepared in the same way as that of complex 7, except that ligand L 2 (21.6 mg, 0.1 mmol) was used instead of L 1 . Colorless block single crystals for X-ray analysis were obtained in a yield of 72% (based on L 2 ). Anal. Calcd for C 12 H 11 AgF 6 N 5 PS: C, 28.25; H, 2.17; N, 13.73%. Found: C, 28.13; H, 2.24; N, 13.93%. Main FT-IR absorptions (KBr pellets, cm −1 ): 3452 (br), 3113 (m), 3055 (m), 1630 (w), 1528 (m), 1491 (w), 1408 (w), 1333 (w), 1310 (w), 1242 (w), 1113 (w), 1068 (w), 1042 (w), 835 (vs), 760 (w), 743 (w), 654 (w), and 559 (m). | [] | [] | ["{[Ag(L 2 )](PF 6 )·(CH 3 CN)} n"] | [] | [] | ["L 2--21.6 mg, 0.1 mmol"] | [] | [] | ["CH 3 CN--NaN"]
00958972.2013.811494 | 2.2. Syntheses of 1 and 2 2.2.1. Synthesis of [Tm 2 ·(5-HIPA) 4 ·(2,2′-bipy) 2 ]·3H 2 O(1). A mixture of Tm 2 O 3 (0.193 g, 0.5 mM), 5-HIPA (0.182 g, 1 mM), 2,2′-bipy (0.156 g, 1 mM), H 2 O (10 mL), and HNO 3 (0.5 mL) was sealed in a 20 mL Teﬂon reactor and kept under autogenous pressure at 160 °C for 60 h, then cooled to room temperature at 10 °C h 1 to obtain colorless block single crystals in a yield of 38% based on Tm, C 52 H 40 Tm 2 N 4 O 23 (1426.74), Calcd (%): C 43.74, H 2.80, N 3.93; found: C 43.15, H 2.70, N 3.82. IR (KBr, cm 1 ): 3403(s), 1621(s), 1601(m), 1556(m), 1531(m), 1392(m), 1384(s), 1265(m), 1225(m), 1224(w), 1172(w), 1122 (w), 1064(s), 1016(w), 981(s), 894(s), 798(w), 667(m), 606(w), 584(w), 540(w), 496(w). | [] | [] | ["[Tm 2 ·(5-HIPA) 4 ·(2,2′-bipy) 2 ]·3H 2 O", "C 52 H 40 Tm 2 N 4 O 23"] | ["Tm 2 O 3--0.193 g, 0.5 mM"] | [] | ["5-HIPA--0.182 g, 1 mM", "2,2′-bipy--0.156 g, 1 mM"] | ["160 °C"] | ["60 h"] | ["H 2 O--10 mL"]
zaac.201000208 | Experimenteller Teil Darstellung von 2,2'-bipyMn(H 2 PO 4 )F 2 ·H 2 O (1) Zur Darstellung von (1) und (2) wurden die Konzentrationen der Ausgangslösungen und Kristallisationsbedingungen systematisch variiert und dadurch die folgenden optimierten Bedingungen ermittelt. Für (1): a) Herstellung einer Mn III -Stammlösung: MnF 3 ·3H 2 O (8,299g, 50 mmol) (Darstellung aus MnOOH wie in [11] beschrieben) wurde mit HF (45,5 ml, 2 m, p.a., Riedel de Haen) aufgelöst, so dass 50 ml Lösung entstanden. b) Herstellung einer bipy-Stammlösung: 2,2'Bipyridin (7,81g, 50 mmol, 99.5 %, EGA-Chemie) wurde in H 2 O (13 ml) und HF (30 ml, 10 m) gelöst, so dass 50 ml Lösung entstanden. | [] | [] | ["2,2'-bipyMn(H2PO4)F2·H2O"] | ["MnF3·3H2O--8,299g, 50 mmol"] | [] | ["2,2'Bipyridin--7,81g, 50 mmol"] | [] | [] | ["HF--45,5 ml, 2 m", "H2O--13 ml"]
s0036023620030183 | Synthesis of compound 2. A mixture of Cd(NO 3 ) 2 (0.080 g, 0.338 mmol), K 6 P 2 W 18 O 62 (0.2 g, 0.04 mmol) and H 2 bhpe (0.023 g, 0.141 mmol) was dissolved in 10 mL of distilled water at room temperature. The suspension was stirred for 1 h in air, and the pH of the solution was then adjusted from 2 to 2.4 with 1.0 mol L −1 HNO 3 . | [] | [] | ["compound 2"] | ["Cd(NO 3 ) 2--0.080 g, 0.338 mmol"] | [] | ["K 6 P 2 W 18 O 62--0.2 g, 0.04 mmol", "H 2 bhpe--0.023 g, 0.141 mmol"] | [] | ["1 h"] | ["distilled water--10 mL"]
j.poly.2015.08.006 | 2.4.12. Synthesis of K(BTFT) 0.50 g (1.8 mmol) of 3,5-BTFTH were suspended in 3 mL of water. To this solution an aqueous solution of 0.12 g (2.1 mmol) KOH in 5 mL water was added and the tetrazole dissolved. The water was evaporated the colourless residue recrystallised twice from ethyl acetate. The product dissolves well in polar solvents.Thus we obtained 565 mg (1.76 mmol, 98% yield) of K(BTFT).C 9 H 3 F 6 N 4 K (320.24): calcd. C 33.76; H, 0.94; N, 17.50. Found C, 33.81; H, 0.93; N, 17.45. | [] | [] | ["K(BTFT)"] | ["KOH--0.12 g, 2.1 mmol"] | [] | ["3,5-BTFTH--0.50 g, 1.8 mmol"] | [] | [] | ["water--3 mL", "ethyl acetate--twice for recrystallization"]
b920199h | {[Cu 2 (L 1 ) 2 (pip)]·pip·2THF} n (R = t-Bu). One equivalent (0.1 mmol) of piperazine was added to a warm stirred solution of [Cu 2 (L 1 ) 2 (THF) 2 ](R= t-Bu) (0.1 mmol) of L 1 in tetrahydrofuran (40 mL). The reaction mixture was brought to reﬂux and was then allowed to cool to room temperature, the solution was ﬁltered and the ﬁltrate left to stand. A small number of air unstable green crystals grew on slow evaporation of the reaction mixture; one of these was used directly for the crystallographic study. | ["room temperature"] | [] | ["[Cu 2 (L 1 ) 2 (pip)]·pip·2THF} n", "R = t-Bu"] | [] | [] | ["L 1--0.1 mmol", "piperazine--0.1 mmol"] | ["reﬂux"] | [] | ["tetrahydrofuran--40 mL"]
j.jssc.2014.01.003 | Elemental analysis (%) calcd for C 20 H 32 N 3 O 21 ZnLa: C, 28. 10; H, 3.77; N, 4.92. Found: C, 28.26; H, 3.94; N, 5.48. FT -IR (KBr pellets, cm  1 ): ν  ¼ 3403s, 3081m,1635s, 1560s,1416s, 1383s,1272w, 1 236w,1150w, 1110m, 1064w, 881w,845w,776w,733m, 698m,668m,462w.{[EuZn(L1) 2 (L2)(H 2 O) 2 ]  7H 2 O} 1 (2). The same procedure as that for 1 was used for this CP except that La 2 O 3 was replaced by Eu 2 O 3 . Colorless crystals were collected with a yield of  20% based on ZnO. Elemental analysis (%) calcd for C 20 H 28 N 3 O 19 ZnEu: C, 28.88; H, 3.39; N, 5.05. Found: C, 28.41; H, 2.70; N, 4.85. FT-IR (KBr pellets, cm  1 ): ν  ¼ 3462s, 3075m, 1622s, 1582s , 1424s, 1397s, 1279w, 1235w,1159w,1110s,1060w, 1027w, 856m, 706m,674w, 615w,548w, 462w. | [] | [] | ["{[EuZn(L1) 2 (L2)(H 2 O) 2 ]\n7H 2 O}"] | ["ZnLa--NaN"] | [] | ["La 2 O 3--NaN", "Eu 2 O 3--NaN"] | [] | [] | []
s11224-008-9330-y | Infrared spectrum (KBr, cm -1 ) for abglyH 2 : 3245 s, 1720 s, 1498 s, 1345 s, 1159 m.[Nd 2 (abglyH) 6 (2,2 0 -bipy) 2 (H 2 O) 2 ]  4H 2 O 1: The mixture of NdCl 3  6H 2 O (0.072 g, 0.2 mmol) and abglyH 2 (0.163 g, 0.6 mmol) was stirred into 15 mL aqueous solution. Then the pH was adjusted to 5 or so with 1 M NaOH, and then 3 mL ethanol solution of 2,2 0 -bipyridine (0.031 g, 0.2 mmol) was added. The reaction mixture was heated on a water bath for 10 h at 70 °C, and then ﬁltered.The lavender crystals were separated from the mother liquor by slow evaporation at room temperature after 8 days. Yield: 0.192 g (41%).Elemental analysis [found (Calcd)] for C 80 H 94 Nd 2 N 16 O 36 S 6 : C 41.15 (41.09); H 4.11 (4.02); N 9.67 (9.59). | [] | ["8 days"] | ["[Nd 2 (abglyH) 6 (2,2 0 -bipy) 2 (H 2 O) 2 ] ? 4H 2 O", "C 80 H 94 Nd 2 N 16 O 36 S 6"] | ["NdCl 3 ? 6H 2 O--0.072 g, 0.2 mmol"] | [] | ["abglyH 2--0.163 g, 0.6 mmol", "2,2 0 -bipyridine--0.031 g, 0.2 mmol"] | ["70 \nC"] | ["10 h"] | ["aqueous solution--15 mL", "ethanol--3 mL"]
c3dt51839f | X-ray diﬀraction quality crystals formed after 1 week, and were isolated via filtration. Yield: 20 mg (31%). MW: 1073.09. IR (ATR cm −1 room temperature): 3941 (w), 3077 (w), 2971 (w), 2930 (m), 2863 (m), 2059 (s), 1599 (s), 1558 (s), 1507 (s), 1479 (s), 1461 (s), 1433 (s), 1417 (s), 1362 (s), 1330 (s), 1300 (s), 1258 (s), 1233 (s), 1194 (s), 1169 (s), 1154 (s), 1110 (s), 1076 (s), 1060 (s), 1029 (s), 1015 (s), 974 (s), 928 (s), 908 (s), 878 (s), 849 (s), 834 (s), 803 (s), 774 (s), 755 (s), 726 (s), 689 (s), 673 (s), 628 (s). Microanalysis: % found C 50.78, H 5.46, N 21.35; % calculated for C 49 H 62 Cl 2 FeN 18 O 4 S 2 (4·CH 2 Cl 2 ), C 50.82, H 5.40, N 21.77. | [] | [] | ["Fe(bpb)(bpe) 2 (CH 2 Cl 2 ) 2"] | [] | [] | [] | [] | ["1 week"] | []
chem.201002161 | Synthesis of potassium 5-cyanotetrazolate (2): Compound 2 was synthesised by the [3 + 2] cycloaddition reaction of KN 3 and (CN) 2 in liquid SO 2 , in analogy to the previously reported caesium salt, [14] and using the experimental setup presented in Figure 1 of the Supporting Information. Single crystals of 2 suitable for X-ray analysis were obtained as described for 1·1.5H 2 O. Elemental analysis calcd (%) for C 2 N 5 K (132.98): C 18.05, H –, N 52.65; found: C 17.86, H 0.04, N 52.39; DSC (5 8 C min 1 ) onset: 260 (m.p.), 265 8 C (decomp); FAB  (xenon, 6 keV, m-NBA matrix): m/z: 94.1 [M]  ; 13 C{ 1 H} NMR: d =137.6 (1C; C  CN), 115.0 ppm (1C; CN); 14 N NMR: d = 18 (2N; n 1/2 = 370 Hz, N3/4), 48 (2N; n 1/2 = 400 Hz, N2/5), 122 ppm (1N; n 1/2 = 610 Hz, CN); Raman (rel. int.): n˜ =2264ACHTUNGTRENNUNG(100) 1418(95) 1178(12) 1135(5) 1096(2) 1074(44) 1048(14) 742(5) 604(12) 501(22) 222(32) 116(9) cm 1 ; IR (KBr, rel. int.): n˜ =2263(s) 1474(w) 1414(m) 1368(vs) 1199(w) 1177(m) 1135(m) 1082(w) 1067(w) 1043(m) 1030(m) 998(w) 974(w) 738(m) 667(w) 603(m) 546(m) 498(s) 439(w) cm 1 . | [] | [] | ["potassium 5-cyanotetrazolate", "C 2 N 5 K"] | ["KN 3--NaN"] | [] | ["(CN) 2--NaN"] | [] | [] | ["liquid SO 2--NaN"]
om970537u | Synthesis of (Bromomethyl)triphenylstannane, Ph 3 SnCH 2 Br (1). A solution of Ph 3 SnBr (95.89 g, 223 mmol) in 150 mL of thf was added dropwise at 40 °C to a solution of BrZnCH 2 Br prepared from Zn (58.34 g, 892 mmol), dibromomethane (155.21 g, 892 mmol) and cupric acetate monohydrate (1.00 g, 5.01 mmol) in 400 mL of thf. The reaction mixture was stirred overnight at 40 °C, and most of the thf was distilled off. After addition of 300 mL of hexane and 100 mL of 3% hydrochloric acid, the organic layer was separated and washed with diluted HCl. The solvent was evaporated, and the resulting yellow oil was dissolved in 200 mL of ether. | [] | [] | ["Ph 3 SnCH 2 Br"] | ["Ph 3 SnBr--95.89 g, 223 mmol", "BrZnCH 2 Br--prepared from Zn (58.34 g, 892 mmol), dibromomethane (155.21 g, 892 mmol) and cupric acetate monohydrate (1.00 g, 5.01 mmol)"] | [] | [] | ["40 °C"] | ["overnight"] | ["thf--150 mL", "hexane--300 mL", "3% hydrochloric acid--100 mL", "ether--200 mL"]
j.poly.2016.04.029 | 2.1.14. {[Zn 3 (L 2 ) 2 (DMF)(H 2 O)(C 5 H 5 N)]6(DMF)} n (4-Zn) The same synthetic method was used as for 1a-Zn using H 3 L 2 3 (H 2 O) (20 mg, 0.0407 mmol) and Zn(NO 3 ) 2 6H 2 O (59 mg, 0.203 mmol) in DMF (3 cm 3 ) and pyridine (0.1 cm 3 ) resulting in formation of colourless blocky crystals (yield 36 mg, 58%). Elemental Anal. Calc. for Zn 3 (C 27 H 18 O 6 ) 2 (H 2 O) 6 (C 5 H 5 N)(C 3 H 7 NO) 3.5 :C, 55.06; H, 5.12; N, 4.16. Found: C, 55.43; H, 5.35; N, 3.92%. | [] | [] | ["{[Zn 3 (L 2 ) 2 (DMF)(H 2 O)(C 5 H 5 N)]6(DMF)} n", "Zn 3 (C 27 H 18 O 6 ) 2 (H 2 O) 6 (C 5 H 5 N)(C 3 H 7 NO) 3.5"] | ["Zn(NO 3 ) 2 \n6H 2 O--59 mg, 0.203 mmol"] | [] | ["H 3 L 2 \n3 (H 2 O)--20 mg, 0.0407 mmol"] | [] | [] | ["DMF--3 cm 3", "pyridine--0.1 cm 3"]
bkcs.10087 | Synthesis of Compounds. K[H 2 BTCF]. A potassium salt of H 3 BTC-F was obtained by slightly modifying the published synthetic procedure for H 3 BTC-F.7 2-Flouro-1,3,5trimethylbenzene (10.0 g, 72.4 mmol) was stirred in boiling water (530 mL) for 30 min, and into the mixture potassium permanganate (53.2 g, 337 mmol) and magnesium sulfate heptahydrate (42.6 g, 173 mmol) were added and stirred for 1 h.The produced solid was filtered and washed with hot water (100 mL). The aqueous reaction mixture and filtrate were combined and concentrated under reduced pressure to ~300 mL and stored at a refrigerator for 20 h to give a precipitate. | [] | ["20 h"] | ["K[H 2 BTCF]"] | ["potassium permanganate--53.2 g, 337 mmol"] | ["magnesium sulfate heptahydrate--42.6 g, 173 mmol"] | ["2-Flouro-1,3,5trimethylbenzene--10.0 g, 72.4 mmol"] | [] | [] | ["water--530 mL"]
d0ce00513d | Preparation of [Cd 2 (NDC) 2 (phen) 2 ]·0.5H 2 O (3) A mixture of Cd(NO 3 ) 2 ·6H 2 O (0.2 mmol, 0.0617 g), H 2 NDC (0.2 mmol, 0.0432 g) in 6mL DMF was stirred for 30 min at room temperature, then phen (0.2 mmol, 0.036 g) was added and stirred for another hour. After kept heating at 120 o C for 72 h and cooled down to room temperature at a rate of 10 o C·h -1 , the resulting colourless block crystals were filtered, washed with DMF and dried in air (75% yield based on Cd(NO 3 ) 2 ). C 48 H 29 Cd 2 N 4 O 8.5 , calcd: C, 56.37; H, 2.83; N, 5.48. Found: C, 56.51; H, 2.85; N, 5.37. FTIR (KBr, cm -1 ): 438(m), 495(w), 540(m), 578(m), 642(m), 716(s), 776(s), 827(s),879(m), 962(w), 1026(w), 1090(m), 1141(m), 1215(m), 1262(m), 1351(s), 1396(s), 1447(m), 1505(s), 1537(s), 1556(s), 1965(w), 2163(w), 3058(w).Preparation of [Cd 2 (NDC) 2 (bipy) 2 ]·2DMF (4) A mixture of Cd(NO 3 ) 2 ·6H 2 O (0.2 mmol, 0.0 617 g), H 2 NDC (0.2 mmol, 0.0432 g) in 6 mL DMF was stirred for 30 min in air at room temperature, then 2,2'-bipy (0.2 mmol, 0.0312 g) was added and stirred for another hour. After kept heating at 85 o C for 72 h and cooled down to room temperature at a rate of 5 o C·h -1 , the resulting colourless block crystals were filtered, washed with DMF and dried in air (65% yield based on Cd(NO 3 ) 2 ). C 50 H 42 Cd 2 N 6 O 10 , calcd: C, 50.01; H, 3.78; N, 7.56. Found: C, 49.89; H, 3.90; N, 7.63. FTIR (KBr, cm -1 ): 444(m), 565(m), 646(m), 731(s), 763(s), 1021(m), 1051(w), 1083(m), 1144(m), 1217(m), 1255(m), 1313(w), 1358(s), 1409(s), 1467(w), 1562(s), 1608(m), 1671(m), 2841(w), 2904(w), 3064(w). | [] | [] | ["[Cd 2 (NDC) 2 (phen) 2 ]·0.5H 2 O", "C 48 H 29 Cd 2 N 4 O 8.5"] | ["Cd(NO 3 ) 2 ·6H 2 O--0.2 mmol, 0.0617 g"] | [] | ["H 2 NDC--0.2 mmol, 0.0432 g", "phen --0.2 mmol, 0.036 g"] | ["120 \nC"] | ["72 h"] | ["DMF --6mL"]
b612394e | Found: C, 39.45; H, 2.99; N, 13.73. Calc. for C 10 H 9 N 3 Cl 2 Cu: C, 39.29; H, 2.97; N, 13.74%.Cu(bpm)(NO 3 ) 2 ·H 2 19 . bpm (0.16 g, 1.0 mmol) dissolved in methanol (10 ml) was added to Cu(NO 3 ) 2 ·3H 2 O (0.24 g, 1.0 mmol) in H 2 O(10cm 3 ). The resulting solution was concentrated under reduced pressure and kept overnight. Light-blue crystals which separated from the solution were collected and dried in the air.Yield, 0.30 g (87%). Anal. Found: C, 26.33; H, 2.15; N, 23.06.Calc. for C 8 H 8 N 6 O 7 Cu: C, 26.42; H, 2.22; N, 23.11%. | [] | ["overnight"] | ["Cu(bpm)(NO 3 ) 2 ·H 2 19", "C 10 H 9 N 3 Cl 2 Cu", "C 8 H 8 N 6 O 7 Cu"] | ["Cu(NO 3 ) 2 ·3H 2 O--0.24 g, 1.0 mmol"] | [] | ["bpm--0.16 g, 1.0 mmol"] | [] | [] | ["methanol--10 ml", "H 2 O--10cm 3"]
acs.cgd.8b00243 | 7 ABDCA(0.027 g, 0.1 mmol) were mixed in a glass vial and then dissolved in 10 mL of DMF. Then it was heated at 100 °C for five days. After being cooled to room temperature, orange block crystals of (6) were collected by filtration. The filtered crystals were dried in ambient condition for further use. Elemental analysis (C 13.50 H 8 N 2.50 O 2.50 Zn 0.50 ) (M w = 277.91): Calculated: C, 58.34; H, 2.88; N, 12.65. Found: C, 58.23; H, 2.54; N, 12.89. IR data:(KBr, cm -1 ): 3422,1555, 1391,1304,1209,1089, 865,795,701, 631. Yield: 50% (Calculated based on ABDCA ligand). Crystallographic data collection and refinement. The single crystal diffraction data were collected on a Bruker AXS Smart Apex CCD diffractometer. The X-ray generator was operated at 50 kV and 35 mA using a MoK α (λ = 0.71073 Å) radiation. The data was reduced using SAINTPLUS 43 and an empirical absorption correction was applied using the SADABS program. | [] | [] | ["ABDCA(Zn)"] | ["Zn--0.027 g, 0.1 mmol"] | [] | ["ABDCA--0.027 g, 0.1 mmol"] | ["100 \nC"] | ["five days"] | ["DMF--10 mL"]
cg100599z | Preparation. Synthesis of [Cu 2 (OH)(2,2 0 -bipy) 2 (BTC) 3 2H 2 O] n (1). A mixture of Cu(CH 3 COO) 2 3 H 2 O (0.199 g, 1 mmol), H 3 BTC (0.141 g, 0.67 mmol), 2,2 0 -bipyridine (0.156 g, 1 mmol), NaOH (0.080 g, 2 mmol), and H 2 O (15 mL) was sealed in a 40 mL Teflon-lined stainless steel autoclave, heated at 120  C for 24 h, and then cooled to room temperature naturally. After filtration, the product was washed with distilled water and then dried at 50 C under vacuum overnight. Dark blue block crystals suitable for X-ray diffraction analysis were obtained in ca. 52% yield based on Cu(II). Elemental analysis results for C 29 H 24 N 4 O 9 Cu 2 .Calcd:C, 49.79; H, 3.46; N, 8.01 (%). Found: C, 50.67; H, 2.99; N, 8.10 (%). | ["50 \nC"] | ["overnight"] | ["[Cu 2 (OH)(2,2 0 -bipy) 2 (BTC) 3 2H 2 O] n", "C 29 H 24 N 4 O 9 Cu 2"] | ["Cu(CH 3 COO) 2 3 H 2 O--0.199 g, 1 mmol"] | ["NaOH--0.080 g, 2 mmol"] | ["H 3 BTC--0.141 g, 0.67 mmol", "2,2 0 -bipyridine--0.156 g, 1 mmol"] | ["120 \nC"] | ["24 h"] | ["H 2 O--15 mL"]
cg301277q | {[Zn(4,4′-ADA)(Phen)] 2 } n (3). Complex 3 was also synthesized using a method similar to that used for the synthesis of complex 1 except that 4,4′-azodibenzoic acids were used instead of biphenyl-4,4′dicarboxylic acid. After being heated at 140 °C, crystals of 3 were obtained after 5 h. Yield: ∼75%. Anal. Calcd for C 52 H 32 N 8 O 8 Zn 2 (3): C, 60.78; H, 3.14; N, 10.90. Found: C, 60.70; H, 3.70; N, 11.20. IR (KBr, cm −1 ): 3418(w), 3062(m), 1679(s), 1601(s), 1552(s), 1427(s), 1389(vs), 1220(m), 1101(m), 1009(m), 858(s), 794(s), 722(s), 641(m), 504(m), 420(m). | [] | [] | ["{[Zn(4,4′-ADA)(Phen)] 2 } n", "C 52 H 32 N 8 O 8 Zn 2"] | [] | [] | [] | ["140 °C"] | ["5 h"] | []
cg500290m | Yield: 66%, Anal. Calc. for C 80 H 92 Cu 4 N 16 O 34 Tb 2 (2393.76): calcd.C 40.14, H 3.87, N 9.36; found. C 40.30, H 3.75, N 9.27; IR: ν(CN) = 1624 cm −1 , ν(NO 3 − ) = 1560 cm −1 (ν 1 ), 1281 cm −1 (ν 2 ), 1036 cm −1 (ν 3 ); UV/vis: λ max (MeOH, absorbance) = 602, 360, and 274 nm; λ max (solid, reﬂectance) = 617 and 374 nm.Synthesis of Complex {[(CuL) 2 Tb(NO 3 ) 3 bpy]·MeOH·2H 2 O} ∞ (3). Complex (3) was prepared by a similar method as described for complex 2. The only diﬀerence is that the proportion of 4,4′bipyridine was doubled (bpy, 50.0 mg, 0.32 mmol) compared to that for 2. After 3 days, rhombic-shaped light green-colored single crystals were deposited at the bottom of the vessel. Some of them were X-ray quality. They were collected, washed with a little methanol, and allowed to dry at open atmosphere. | [] | [] | ["{[(CuL) 2 Tb(NO 3 ) 3 bpy]·MeOH·2H 2 O} ∞"] | [] | [] | ["bpy--50.0 mg, 0.32 mmol"] | [] | ["3 days"] | ["MeOH--not specified"]
ejic.201402128 | [Co 2 (NDC) 2 (H 2 MDP) 2 ][(Co(NDC)(H 2 MDP)] (1) and [Co(NDC)(H 2 MDP) 0.5 ] (2): Compounds 1 and 2 were first obtained in a onepot reaction with Co/(H 2 NDC)/(H 2 MDP) molar ratios of 4:1:1. A mixture of Co(NO 3 ) 2 ·6H 2 O (0.2 mmol, 58 mg), H 2 MDP (0.050 mmol, 10 mg), H 2 NDC (0.050 mmol, 11 mg), EtOH (5 mL), and H 2 O (5 mL) was sealed in a 25 mL Teflon ® -lined bomb, which was heated at 160 °C for 96 h and then cooled slowly at 3 °C h –1 to room temperature. Two different types of crystals were obtained and separated manually: purple block crystals of 1 in approximately 5 % yield and purple rod crystals of 2 in approximately 70% yield (based on H 2 MDP). Further experiments revealed that pure phases of 1 and 2 could be obtained by adjusting the Co/(H 2 NDC)/ (H 2 MDP) ratios to 1:1:1 and 2:2:1, respectively. Data for 1: C 69 H 66 Co 3 N 12 O 12 (1432.15): calcd. C 57.82, H 4.61, N 11.73; found C 57.72, H 4.50, N 11.78. IR (KBr): ν ˜ = 1600 (m), 1396 (m), 1360 (s), 1286 (w), 1256 (w), 822 (w), 801 (w), 580 (w) cm –1 .Data for 2:C 17.50 H 14 CoN 2 O 4 (375.25): calcd. C 55.96, H 3.73, N 7.46; found C 55.86, H 3.85, N 7.32. IR (KBr): ν ˜ = 3371 (s), 1625 (s), 1468 (m), 1425 (w), 1367 (w), 1260 (w), 866 (w), 824 (m), 680 (w), 600 (w) cm –1 . | [] | [] | ["[Co 2 (NDC) 2 (H 2 MDP) 2 ][(Co(NDC)(H 2 MDP)]", "C 69 H 66 Co 3 N 12 O 12"] | ["Co(NO 3 ) 2 ·6H 2 O--0.2 mmol, 58 mg"] | [] | ["H 2 MDP--0.050 mmol, 10 mg", "H 2 NDC--0.050 mmol, 11 mg"] | ["160 °C"] | ["96 h"] | ["EtOH--5 mL", "H 2 O--5 mL"]
ejic.201600683 | [Cu 6 (m-bdc) 6 (bpa) 6 (dmf) 3 ]·8dmf (2) and [Cu 4 (m-bdc) 4 (bpa) 2 dmf]·dmf (3): Solid isophthalic acid (0.0415 g, 0.25 mmol) was dissolved in dmf (10 mL) and this solution was added to a blue aqueous solution (10 mL) of Cu(NO 3 ) 2 ·2.5H 2 O (0.0935 g, 0.4 mmol) and bpa (0.0413 g, 1.2 mmol). The resulting solution was added to a 100 mL CEM MARS5 XP-1500plus microwave vessel. The mixture was heated under microwave irradiation under autogenous pressure at 140 °C (800 W) for 1 h and then cooled naturally to room temperature to yield diffraction-quality green rhombohedral crystals of 3. After removing these green crystals and leaving the solution to slowly evaporate for 1 week blue prismatic crystals of 2 were obtained. Samples of 2 and 3 were washed with water and dried, and a single crystal of each suitable for X-ray diffraction was collected.Data for 2: IR: ν ˜ max (KBr) = 3451 (C–H, s), 3073 (C–H, s), 2900 (O–H, s), 1659 (C=O, s), 1615, 1565, 1431 (C=C, s), 1372 (C–N, s) cm –1 ;s represents stretch (see Figure S9 in the Supporting Information). | [] | ["1 week"] | ["Cu 6 (m-bdc) 6 (bpa) 6 (dmf) 3 ·8dmf", "Cu 4 (m-bdc) 4 (bpa) 2 dmf·dmf"] | ["Cu(NO 3 ) 2 ·2.5H 2 O--0.0935 g, 0.4 mmol"] | [] | ["isophthalic acid--0.0415 g, 0.25 mmol", "bpa--0.0413 g, 1.2 mmol"] | ["140 \nC"] | ["1 h"] | ["dmf--10 mL", "aqueous solution--10 mL"]
ic501978u | Syntheses of Ag 2 (btr) 2 (H 2 O)·2CF 3 SO 3 ·H 2 O (2). 2 was prepared based on the procedures similar to that of 1 except for the replacement of AgPF 6 by AgCF 3 SO 3 (0.40 mmol, 103 mg). Yield: 25 mg (30%, based on btr). Elemental analysis (%) calcd for C 8 H 10 N 12 OAg 2 · 2CF 3 SO 3 ·H 2 O: C 14.61, H 1.47, N 20.44, S 7.80; found: C 14.51, H 1.80, N 20.44, S 7.79. IR (KBr, cm −1 ): 3447(m), 3147(s), 3098(s), 1636(w), 1450(s), 1263(vs), 1162(vs), 1075(s), 1036(vs), 982(m), 926(m), 862(m), 758(m), 646(vs), 611(vs), 575(w), 519(m).Syntheses of Ag 2 (btr) 2 (NO 3 )·NO 3 (3). 3 was prepared based on the procedures similar to that of 1 except for the replacement of AgPF 6 by AgNO 3 (0.40 mmol, 68 mg) in 20 mL of acetonitrile. Yield: 47 mg (76%, based on btr). Elemental analysis (%) calcd for C 8 H 8 N 13 O 3 Ag 2 · NO 3 : C 15.70, H 1.32, N 32.04; found: C 15.78, H 1.26, N 32.11. IR (KBr, cm −1 ): 3447(m), 3146(s), 3101(s), 3017(m), 1763(w), 1698(m), 1379(vs), 1295(m), 1228(w), 1199(w), 1088(s), 1059(s), 1015(w), 982(m), 924(m), 885(m), 827(m), 612(vs). | [] | [] | ["Ag 2 (btr) 2 (H 2 O)·2CF 3 SO 3 ·H 2 O (2)", "Ag 2 (btr) 2 (NO 3 )·NO 3 (3)"] | ["AgCF 3 SO 3--0.40 mmol, 103 mg", "AgNO 3--0.40 mmol, 68 mg"] | [] | ["btr--NaN"] | [] | [] | ["NaN--NaN", "acetonitrile--20 mL"]
cg0496888 | Synthesis of [Cu(dca) 2 (pyom)] n (3). A methanol solution (10 mL) of Cu(OAc) 2 ‚H 2 O (40 mg, 0.2 mmol) was added dropwise to a CH 3 OH/H 2 O solution (20 mL) containing sodium dicyanamide (35 mg, 0.4 mmol) and 2-cyanopyridine (42 mg, 0.4 mmol). A blue solution formed on addition of metal salt to the ligands. The mixture was heated for ca. 30 min with stirring and then filtered after cooling to room temperature. | [] | [] | ["[Cu(dca) 2 (pyom)] n"] | ["Cu(OAc) 2 ‚H 2 O--40 mg, 0.2 mmol"] | [] | ["sodium dicyanamide--35 mg, 0.4 mmol", "2-cyanopyridine--42 mg, 0.4 mmol"] | [] | ["ca. 30 min"] | ["methanol--10 mL", "CH 3 OH/H 2 O solution--20 mL"]
c7ra11754j | Synthesis of [Cd 3 (tpo) 2 (2,6-bin) 3 (H 2 O) 4 ]$2DMF$2H 2 O (5) Complex 5 was synthesized following the same synthetic procedure as that for complex 1 except that H 3 tpo was used instead of H 2 odc. Colorless crystals of 5 were obtained with 48% yield based on 2,6-bin. Anal. calcd for C 96 H 86 Cd 3 N 14 O 22 P 2 :C, 52.72; H, 3.96; N, 8.97. Found: C, 52.86; H, 3.79; N, 9.11. | [] | [] | ["[Cd3(tpo)2(2,6-bin)3(H2O)4]·2DMF·2H2O", "C96H86Cd3N14O22P2"] | [] | [] | ["H3 tpo--NaN", "2,6-bin--NaN"] | [] | [] | []
c3ce42028k | {[Co(meazpy)(glut)(H 2 O) 2 ]·(H 2 O) 3 } n (2). This has been synthesized using the ame procedure as that of 1 using N,N′bis-(1-pyridin-4-yl-ethylidene)-hydrazine (meazpy) (1 mmol, 0.238 g) instead of azpy. The red block single crystals were obtained after two weeks. The crystals were separated and washed with a methanol water (1 : 1) mixture and dried under air. (Yield 67%). Anal. calc for C 19 H 30 N 4 O 9 Co: C, 44.11; H, 5.84; N, 10.83. Found: C, 44.04; H, 5.73; N, 10.69. IR spectra (in cm −1 ): ν(CN), 1610; ν(C–O), 1310–1200; ν(CH–Ar), 3100–2900 and ν(CC), 1590–1420. | [] | [] | ["[Co(meazpy)(glut)(H 2 O) 2 ]·(H 2 O) n"] | ["Co--not specified"] | [] | ["N,N′bis-(1-pyridin-4-yl-ethylidene)-hydrazine (meazpy)--1 mmol, 0.238 g"] | [] | ["two weeks"] | ["methanol water--not specified"]
cg050382q | Synthesis of {[Co(C 4 H 4 O 5 )(bipy) 0.5 ]‚H 2 O} n (1). Compound 1 was hydro(solvo)thermally synthesized from a mixture of CoAc 2 ‚4H 2 O (1.0 g, 4 mmol), 4,4′-bipyridine (0.6 g, 3 mmol), and malic acid (0.4 g, 3 mmol) in 20 mL of water and 10 mL of absolute alcohol with a pH about 4.5. After being stirred for 1 h, the mixture was sealed in a Teflonlined steel vessel and heated at 160 °C under autogenous pressure for 3 days. After the mixture was cooled, the dark pink crystalline material * To whom correspondence should be addressed. Fax: +86-4318499158. E-mail: xjq@mail.jlu.edu.cn.† Jilin University.‡ Inner Mongolia University for Nationalities.§ Nankai University.CRYSTAL GROWTH & DESIGN 2006 VOL. 6, NO. 5 1101-1106 10.1021/cg050382q CCC: $33.50 © 2006 American Chemical Society Published on Web 04/05/2006 was separated, washed with distilled water, and air-dried (ca. 50% yield, based on cobalt). Anal. Calcd for C 9 H 10 CoNO 6 : Co, 20.53; C, 37.65; H, 3.51; N, 4.88. Found: Co, 19.82; C, 37.46; H, 3.66; N, 4.75. Main IR features (KBr disk, ν/cm -1 ): 3440 (s), 2934 (m), 1609 (s), 1574 (s), 1423 (s), 1391 (m), 1301 (m), 1227 (m), 1084 (m), 839 (w). | [] | ["3 days"] | ["{[Co(C 4 H 4 O 5 )(bipy) 0.5 ]‚H 2 O} n", "C 9 H 10 CoNO 6"] | ["CoAc 2 ‚4H 2 O--1.0 g, 4 mmol"] | [] | ["4,4′-bipyridine--0.6 g, 3 mmol", "malic acid--0.4 g, 3 mmol"] | ["160 °C"] | ["1 h"] | ["water--20 mL", "absolute alcohol--10 mL"]
j.poly.2010.05.021 | The reaction ﬂask was left undisturbed at room temperature and X-ray quality light purple crystals of 2 formed after 4 days. The crystals were collected by ﬁltration under vacuum, washed with H 2 O(2 5 ml), Me 2 CO (2  5 ml) and dried under vacuum. Yield: 0.178 g, 50%. Anal. Calc. for C 6 H 12 N 3 NdO 11 (446.43): C, 16.14; H, 2.71; N, 9.41. Found: C, 16.07; H, 2.73; N, 9.36%. FT-IR for 2 (KBr pellet, cm 1 ): 3372sb, 3225sb, 3010sh, 2928m, 1686sb, 1620sh, 1564sb, 1454m, 1420sh, 1395sb, 1375sb, 1275sh, 1178m, 966s, 912s, 824m, 768m, 668m, 626m, 582w. | [] | [] | [] | ["NaN--NaN"] | [] | ["NaN--NaN"] | [] | ["4 days"] | ["NaN--NaN"]
00958972.2011.558194 | 2.2.3. Synthesis of [Zn(L)(Phen)(H 2 O)] n .nH 2 O (3). The same synthetic procedure as for 1 was used except that NiCl 2  6H 2 O was replaced by ZnCl 2 (0.1363 g, 1 mmol). Light yellow block crystals of 3 were obtained in 72% yield based on Zn. Anal. Calcd for C 24 H 19 N 3 O 6 Zn (%): C, 56.43; H, 3.75; N, 8.23. Found: C, 56.40; H, 3.80; N, 8.29. | [] | [] | ["[Zn(L)(Phen)(H 2 O)] n .nH 2 O", "C 24 H 19 N 3 O 6 Zn"] | ["ZnCl 2--0.1363 g, 1 mmol"] | [] | ["L--NaN", "Phen--NaN"] | [] | [] | []
j.poly.2009.05.022 | 2.3. Preparation of {[Cu 2 (phda) 2 (bpmp)]H 2 O} n (2) Cu(NO 3 ) 2 3H 2 O (67 mg, 0.28 mmol), 1,3-phenylenediacetic acid (54 mg, 0.28 mmol) and 4-bpmp (74 mg, 0.28 mmol) were suspended in 6 g (333 mmol) distilled H 2 O in a borosilicate glass tube that had been previously ﬂame sealed at one end. The tube was sealed and heated at 80 °C for 48 h, whereupon it was cooled slowly in air to 25 °C. Green crystals of 2 (29 mg, 26% yield based on Cu) were isolated after washing with distilled water and acetone and drying in air. A few crystals of 3 were embedded in the ﬁnal product; these were removed manually. Anal. Calc. for C 18 H 19 CuN 2 O 4.5 (with loss of water molecule of crystallization): C, 55.45; H, 4.65; N, 7.19. Found: C, 55.33; H, 4.99; N, 7.15%. IR (cm 1 ): 2937 w, 2823 w, 1627 s, 1559 m, 1501 w, 1457 w, 1445 w, 1409 s, 1386 s, 1354 m, 1319 m, 1302 m,1282 m, 1227 w, Scheme 1. | [] | [] | ["{[Cu2(phda)2(bpmp)]\nfH2O}n", "C18H19CuN2O4.5"] | ["Cu(NO3)2\n3H2O--67 mg, 0.28 mmol"] | [] | ["1,3-phenylenediacetic acid--54 mg, 0.28 mmol", "4-bpmp--74 mg, 0.28 mmol"] | ["80 °C"] | ["48 h"] | ["distilled H2O--6 g (333 mmol)"]
c3ce42110d | Synthesis of [Co(BPE)(L)] (1) Co(NO 3 ) 2 (0.028 g, 0.1 mmol), BPE (0.019 g, 0.1 mmol), and H 2 L (0.040 g, 0.1 mmol) were added in 7 mL H 2 O and stirred vigorously for half an hour. The mixture was transferred to a Teflon-lined stainless-steel vessel, then sealed under autogenous pressure at 110 °C for 3 days and cooled to ambient temperature within 2 days. Pink block-shaped crystals of 1a were separated in ca. 42% yield and dried in air. Anal. calcd C 29 H 20 CoF 6 N 2 O 4 (%) (M = 633.40): C, 54.94; H, 3.16; N, 4.42; found (%): C, 54.87; H, 3.15; N, 4.59. IR characteristics (KBr, cm −1 ): 3841(s), 3841(s), 3736(s), 3673(w), 3650(m), 3568(m), 3547(w), 3527(w), 3117(w), 2360(s), 1610(m), 1399(s), 1210(w), 1176(w), 970(s), 828(w), 784(w), 725(w), 676(m).Synthesis of [Co(BPY)(L)] (1a) Compound 1a was prepared from the starting materials of Co(NO 3 ) 2 (0.028 g, 0.1 mmol), BPY (0.016 g, 0.1 mmol), and H 2 L (0.040 g, 0.1 mmol) in a procedure similar to that of 1. | [] | ["2 days"] | ["[Co(BPE)(L)] (1)", "[Co(BPY)(L)] (1a)"] | ["Co(NO 3 ) 2--0.028 g, 0.1 mmol"] | [] | ["BPE--0.019 g, 0.1 mmol", "H 2 L--0.040 g, 0.1 mmol", "BPY--0.016 g, 0.1 mmol"] | ["110 °C"] | ["3 days"] | ["H 2 O--7 mL"]
15533174.2013.802341 | Calcd. (%) for C 22 H 15 MnN 2 O 5 : C, 59,74; H, 3.42; N, 6.33.Found: C, 59.75; H, 3.43; N, 6.31. IR(cm −1 , KBr pellet): 1613(s), 1561(s), 1417(s),, 1333(m), 1215(m), 1173(m), 1061(m), 922(m), 803(m), 742(m). | [] | [] | ["C 22 H 15 MnN 2 O 5"] | [] | [] | [] | [] | [] | []
ejic.200900801 | Cu[TCPP-Et 4 ] (2): This compound was prepared by the procedure described for 1 by using CuCl 2 ·2H 2 O (0.1 mmol, 17 mg) instead of ZnSO 4 ·H 2 O. Yield: 80 mg (83 %, based on copper). C 56 H 44 CuN 4 O 8 (963.26): calcd. C 69.67, H 4.56, N 5.81; found C 69.98, H 4.77, N 5.89. FTIR (KBr): ν ˜ = 2973 (w), 2938 (w), 2897 (w), 2361 (w), 1829 (w), 1720 (vs), 1655 (w), 1605 (s), 1560 (w), 1510 (w), 1461 (w), 1401 (m), 1366 (w), 1346 (m), 1271 (vs), 1206 (w), 1172 (m), 1095 (s), 1022 (m), 997 (vs), 867 (w), 803 (m), 763 (s), 723 (w) and 669 (m) cm –1 . MALDI-TOF MS (CHCl 3 , matrix CHCA): m/z calcd. | [] | [] | ["Cu[TCPP-Et 4 ]", "C 56 H 44 CuN 4 O 8"] | ["CuCl 2 \n2H 2 O--0.1 mmol, 17 mg"] | [] | [] | [] | [] | []
cg101114h | Synthesis of [Ca 3 (BTC) 2 (DMF) 2 (H 2 O) 2 ] 3 3H 2 O (3). A mixture of 1,3,5-benzenetricarboxylic acid (C 9 H 6 O 6 ,H 3 BTC, 0.021 g, 0.1 mmol), Ca(NO 3 ) 2 3 4H 2 O (0.0708 g, 0.3 mmol), H 2 O (1.0 mL), and N,Ndimethylformamide (DMF, 5.0 mL) was stirred for 20 min at room temperature forming a homogeneous solution with a pH value of 3.92. Then a formic acid solution (HCO 2 H, 0.4 M, 0.1 mL) was added causing a decrease of pH to 3.50. The resulting solution was heated at 90 C for 2 days. The colorless crystals of 3 were filtered off, washed with DMF, dried at 50 C in an oven, and collected with a yield of 0.0073 g (9.5%, based on the H 3 BTC reagent). Elemental analysis found/calcd.: C, 37.69/37.40; N, 3.96/3.63; H, 4.26/3.92% for 2. IR (KBr, cm -1 ): 3495(br), 3405(br), 1662(s), 1613(s), 1547(s), 1442(s), 1378(s), 1107(m), 773(m), 731(m), 714(m), 665(w). | [] | [] | ["[Ca 3 (BTC) 2 (DMF) 2 (H 2 O) 2 ] 3 3H 2 O", "C 9 H 6 O 6"] | ["Ca(NO 3 ) 2 3 4H 2 O--0.0708 g, 0.3 mmol"] | ["formic acid solution (HCO 2 H)--0.4 M, 0.1 mL"] | ["1,3,5-benzenetricarboxylic acid (H 3 BTC)--0.021 g, 0.1 mmol"] | ["90 \nC"] | ["2 days"] | ["H 2 O--1.0 mL", "N,Ndimethylformamide (DMF)--5.0 mL"]
ic800265q | Synthesis of [K(H 2 O)][Pt(bzq)(CN) 2 ] (3a). KCN (116.8 mg, 1.794 mmol) was added to a stirred suspension of [Pt(bzq)(NCMe) 2 ]ClO 4 (497.6 mg, 0.897 mmol) in MeOH (60 mL) at room temperature. After 1 h, the mixture was concentrated to 10 mL, kept at -30 °C for 2 h, and ﬁltered through celite. The resulting solution was evaporated to dryness, and diethyl ether (20 mL) was added to the residue to give pure 3a as a red solid. Yield: 351.2 mg, 78%. Elem anal. calcd (%) for C 15 H 10 KN 3 OPt: C, 37.34; H, 2.09; N, 8.71. Found: C, 36.88; H, 2.33; N, 8.86. IR: ν˜ (cm -1 ): 3400 (vs, H 2 O), 2121(vs, CtN), 2102 (vs, CtN). 1654 (m, H 2 O), 1618 (s), 1569 (m), 821 (vs), 816 (vs), 750 (s). Negative FAB-MS (m/z): 425 [Pt(bzq)(CN) 2 ] .1 H NMR (293 K, CD 3 COCD 3 , 400 MHz, ppm): δ 9.62 (dd, H 2 , 3 J H2-H3 ) 5.2 Hz; 4 J H2-H4 ) 1.4 Hz, 3 J Pt-H ) 32.0 Hz), 8.58 (dd, H 4 , 3 J H4-H3 ) 8.0 Hz, 4 J H4-H2 ) 1.4 Hz), 8.29 (dd, H 9 , 3 J H9-H8 ) 7.0 Hz, 4 J H9-H7 ) 1.0 Hz, 3 J Pt-H9 ) 46.0 Hz), 7.82 (H 5, ν A ), 7.68 (H 6 , ν B , 3 J H5-H6 ) 8.4 Hz), 7.68 (m, H 3 ), 7.60 (dd, H 7 , 3 J H7-H8 ) 8.0 Hz, 4 J H7-H9 ) 1.2 Hz), 7.50 (dd, H 8 , 3 J H8-H7 ) 8.0 Hz, 3 J H8-H9 ) 7.0 Hz). | ["-30 \nC"] | ["2 h"] | ["[K(H 2 O)][Pt(bzq)(CN) 2 ]", "C 15 H 10 KN 3 OPt"] | ["KCN--116.8 mg, 1.794 mmol", "[Pt(bzq)(NCMe) 2 ]ClO 4--497.6 mg, 0.897 mmol"] | [] | [] | ["room temperature"] | ["1 h"] | ["MeOH--60 mL", "diethyl ether--20 mL"]
s11243-016-0081-0 | Synthesis of complex 2 Complex 2 was prepared by a similar procedure to that for complex 1, by using a mixture of CoSO 4 7H 2 O (56.2 mg, 0.2 mmol), H 2 imip (46.4 mg, 0.2 mmol), and NaOH (16 mg, 0.4 mmol). Red block crystals were obtained in 70 % yield based on H 2 imip. Calcd. for C 22 H 20 Co 2 N 4 O 13 :C, 39.50; H, 3.29; N, 8.38; Found: C, 39.57; H, 3.23; N, 8.42; IR (KBr, cm -1 ): 3446(s), 3137(m), 1626(s), 1579(s), 1508(s), 1434(s), 1393(s), 1316(m), 1265(m), 1072(s), 776(s), 744(s), 722(s). | [] | [] | ["complex 2", "C 22 H 20 Co 2 N 4 O 13"] | ["CoSO 4 \t7H 2 O--56.2 mg, 0.2 mmol"] | [] | ["H 2 imip--46.4 mg, 0.2 mmol"] | [] | [] | ["NaOH--16 mg, 0.4 mmol"]
j.jorganchem.2009.03.012 | 6.46. Found: C, 35.86; H, 3.25; N, 6.50%. NMR: ( 1 H, CDCl 3 (+2–3 drops DMSO-d 6 ), 25 °C vs TMS) d (ppm): 8.83 (s, 2H, H 5 ) , 8.68 (bs, 2H, H 4 ), 8.05 (bs, 2H, H 2 ), 7.51(t, 3 J H,H = 5.3 Hz, 2H, H 3 ), 6.51 (dd, 3 J H,H = 19.8 Hz, 3 J H,H = 14.7 Hz, 1H, H 6 ), 6.36 (dd, 3 J H,H = 14.8 Hz, 2 J H,H = 3.6 Hz, 1H, H 7a ), 5.93 (dd, 3 J H,H = 19.8 Hz, 2 J H,H = 3.6 Hz, 1H, H 7b ), 0.78 (s, 6H, Me). IR (Nujol, cm 1 ): 3049 (m; t C–H (aromatic) ), 2956 (m; t C–H (aliphatic) ), 1581 (w; t (vinyl C@C) ), 1263 (w; t Si–Me ), 789 (m; t Si–C(py) ), 1087 (s; t Cl–O ) and 621 (m; t Cl–O ). | [] | [] | [] | [] | [] | [] | [] | [] | []
c1ce06000g | Synthesis of [Co 2 (HL) 2 (L)(H 2 Mo 8 O 28 )] (1). A mixture of L (0.057 g, 0.3 mmol), Co(OAc) 2 $4H 2 O (0.075 g, 0.3 mmol), (NH 4 ) 6 Mo 7 O 24 $4H 2 O (0.372 g, 0.3 mmol) and water (8 mL) was placed in a Teﬂon reactor (15 mL), and the pH value was adjusted to about 6.5 with 0.1 M HCl and 0.1 M NaOH solution. | [] | [] | ["[Co 2 (HL) 2 (L)(H 2 Mo 8 O 28 )] ", "NaN"] | ["Co(OAc) 2 $4H 2 O --0.075 g, 0.3 mmol"] | ["(NH 4 ) 6 Mo 7 O 24 $4H 2 O--0.372 g, 0.3 mmol"] | ["L--0.057 g, 0.3 mmol"] | [] | [] | ["water --8 mL"]
j.ica.2010.03.029 | 2.5. Preparation of {[Ni(1,3-phda)(4-bpmp)(H 2 O) 2 ]2H 2 O} n (4) Ni(NO 3 ) 2 6H 2 O (81 mg, 0.28 mmol), 4-bpmp(74 mg, 0.28 mmol), 1,3-phenylenediacetic acid (54 mg, 0.28 mmol) and 10 mL deionized water were placed into a 23 mL Teﬂon-lined acid digestion bomb. The bomb was sealed and heated in an oven at 120 °C for 48 h, and then cooled slowly to 25 °C. Green-blue blocks of 4 (34 mg, 21% yield based on Ni) were isolated after washing with distilled water, ethanol, and acetone and drying in air. Anal. Calc. for C 26 H 36 N 4 NiO 8 4: C, 52.81; H, 6.14; N, 9.93. Found: C, 52.41; H, 5.88; N, 9.64%. IR (cm 1 ): 3300 w br, 2922 w, 2846 w, 1616 m, 1570 s, 1548 s, 1488 w, 1461 w, 1429 m, 1385 s, 1357 m, 1332 w, 1305 m, 1272 w, 1243 w, 1221 w, 1153 w, 1122 m, 1080 w, 1071 w, 1027 w, 1011 m, 1003 m, 938 w, 841 s, 803 m, 752 w, 695 w, 661 s. | [] | [] | ["{[Ni(1,3-phda)(4-bpmp)(H 2 O) 2 ]?2H 2 O} n", "C 26 H 36 N 4 NiO 8"] | ["Ni(NO 3 ) 2 ?6H 2 O--81 mg, 0.28 mmol"] | [] | ["4-bpmp--74 mg, 0.28 mmol", "1,3-phenylenediacetic acid--54 mg, 0.28 mmol"] | ["120 \nC"] | ["48 h"] | ["deionized water--10 mL"]
ja209915n | (UO 2 ) 3 (H 2 O) 6 (mel)·11.5H 2 O(3). A mixture of 502 mg (1 mmol) of UO 2 (NO 3 ) 2 ·6H 2 O, 200 mg (0.45 mmol) of Nd(NO 3 ) 3 ·6H 2 O, 85 mg (0.25 mmol) of mellitic acid, 0.1 mL (0.1 mmol) of NaOH (1 M), and 5 mL (277 mmol) of H 2 O was placed in a Parr autoclave and then heated statically at 200 °C for 24 h. The resulting yellow product was then filtered off, washed with water, and dried at room temperature. It gave needle-like crystallites with specific hexagonal shape of 80−400 μm as it can be observed by SEM (Figure 1). One observed that the blocks consisted of the stacking of thin plates (thickness ≈ 1−10 μm), perfectly aligned along a hexagonal axis. | [] | [] | ["(UO 2 ) 3 (H 2 O) 6 (mel)·11.5H 2 O"] | ["UO 2 (NO 3 ) 2 ·6H 2 O--502 mg (1 mmol)", "Nd(NO 3 ) 3 ·6H 2 O--200 mg (0.45 mmol)"] | ["NaOH (1 M)--0.1 mL (0.1 mmol)"] | ["mellitic acid--85 mg (0.25 mmol)"] | ["200 \nC"] | ["24 h"] | ["H 2 O--5 mL (277 mmol)"]
s1387-7003(01)00245-3 | CA ...S, 1419 s, 1313 m, 1074 m. UV±Visible (Nujol (nm)): 470.NiZnC 7 H 4 NS 2  4 : Dark Brown. Yield: 0.74 g, 94%; m.p.269±272°C (decomp). Anal. Calc. For C 28 H 16 NiZnN 4 S 8 : C, 42.60; H, 2.03; N, 7.10; S, 32.48. Found: C, 42.18; H, 2.00, N, 7.02; S, 32.31%. IR (KBr (cm 1 )): mNA ... | [] | [] | ["NiZnC 7 H 4 NS 2 4"] | [] | [] | [] | [] | [] | []
s10904-011-9490-x | were preformed on a Thermo FlashEA112 elemental analyzer. IR spectra were recorded with a Shimadzu IR Prestige-21 spectrometer as KBr pellets from 400 to 4000 cm -1 .Thermogravimetric analysis (TGA) experiments were carried out on a Netzsch STA409PC Thermal Analyzer at a heating rate of 10 °C/min up to 800 °C in air.2.2 Syntheses of the Complexes 2.2.1 Synthesis of [Ho(ox) 0.5 (nip)(H 2 O) 3 ]2H 2 O(1) Ho 2 O 3 (0.189 g, 0.50 mmol), 5-nitroisophthalic acid (0.211 g, 1.0 mmol), oxalic acid (0.045 g, 0.50 mol) and distilled water (8 mL) were sealed in a 15 mL Teﬂon-lined stainless steel reactor and then heated to 120 °C for 48-h under autogenous pressure. The sample was slowly cooled to room temperature at a rate of 5 °Ch -1 . Colorless block crystals of complex 1 were obtained.Elemental analysis. Calcd. (%) for C 9 H 13 HoNO 13 :C, 21.27; H, 2.58; N, 2.76. Found: C, 21.13; H, 2.35; N, 2.55. | [] | [] | ["[Ho(ox) 0.5 (nip)(H 2 O) 3 ]2H 2 O", "C 9 H 13 HoNO 13"] | ["Ho 2 O 3--0.189 g, 0.50 mmol"] | [] | ["5-nitroisophthalic acid--0.211 g, 1.0 mmol", "oxalic acid--0.045 g, 0.50 mol"] | ["120 °C"] | ["48-h"] | ["distilled water--8 mL"]
j.ica.2013.11.017 | 2.8. Synthesis of [Cu 2 (tpyprz)(H 2 O) 2 V 2 F 2 O 4 (1,3-O 3 PC 8 H 8 PO 3 )]2H 2 O (82H 2 O) A solution of vanadium(V) oxide (0.077 g, 0.42 mmol), copper(II) acetate monohydrate (0.207 g, 1.04 mmol), tetra-2-pyridinylpyrazine (0.094 g, 0.24 mmol), m-xylene-diphosphonic acid (0.055 g, 0.21 mmol), H 2 O (5 mL, 278 mmol) and HF (100 l L, 2.9 mmol) with the mole ratio of 1:2.48:0.57:0.5:662:6.9 was stirred brieﬂy before heating to 135 °C for 48 h. The initial and ﬁnal pH values were 2 and 2, respectively. Green rods suitable for X-ray diffraction were isolated in 40% yield. IR (KBr pellet, cm 1 ): 3245(m), 3102(m), 3075(m), 1641(m), 1597(m), 1494(m), 1413(m), 1385(w), 1259(w), 1213(m), 1167(w), 1146(m), 1085(s), 1064(s), 960(s), 926(s), 901(s), 814(m), 788(s), 757(w), 709(s), 685(w), 649(w), 569(s), 547(s). Anal. Calc. for C 16 H 16 CuFN 3 O 7 PV: C, 36.4; H, 3.04; N, 7.97; F, 3.61. Found: C, 35.9; H, 2.76; N, 7.66; F, 3.78%. | [] | [] | ["[Cu 2 (tpyprz)(H 2 O) 2 V 2 F 2 O 4 (1,3-O 3 PC 8 H 8 PO 3 )] ? 2H 2 O", "C 16 H 16 CuFN 3 O 7 PV"] | ["vanadium(V) oxide--0.077 g, 0.42 mmol", "copper(II) acetate monohydrate--0.207 g, 1.04 mmol"] | ["HF--100 l L, 2.9 mmol"] | ["tetra-2-pyridinylpyrazine--0.094 g, 0.24 mmol", "m-xylene-diphosphonic acid--0.055 g, 0.21 mmol"] | ["135 \nC"] | ["48 h"] | ["H 2 O--5 mL, 278 mmol"]
zaac.201200339 | Zn(ctpy) 2 ·4H 2 O (7): Complex 7 was synthesized by a method similar to that of 4, except using Zn(CH 3 COO) 2 (0.087 g, 0.3 mmol) instead of Co(CH 3 COO) 2 and triethylamine instead of NaOH. Yellow blockshaped crystals were obtained. Yield: 60% (31.0 mg) based on Hctpy.Elem. analysis for Zn(ctpy) 2 ·4H 2 O: calcd. C 55.70; H 4.09; N 12.23%; found: C 52.58; H 4.13; N 11.41%. IR (KBr): ν ˜ = 3391.2 (b), 3225.0 (b), 1612.2 (vs), 1558.8 (s), 1468.5 (m), 1376.6 (s), 1323.3 (m), 1248.7 (m), 1159.8 (w), 1094.7 (w), 1018.9 (w), 898.9 (w), 751.6 (s), 686.7 (m), 649.9 (w) cm –1 . | [] | [] | ["Zn(ctpy) 2 ·4H 2 O"] | ["Zn(CH 3 COO) 2--0.087 g, 0.3 mmol"] | ["triethylamine--NaN"] | ["Hctpy--NaN"] | [] | [] | []
c0ce00750a | After the solvent was removed in vacuo, distilled water was added to dissolve the residual solid. The aqueous solution was acidiﬁed with excess 1 M HCl solution and extracted with EtOAc. The organic phase was then dried over MgSO 4 . After ﬁltration the solution was concentrated to dryness, affording 4 as a light yellow powder (231 mg, 95% yield). | [] | [] | [] | [] | [] | [] | [] | [] | []
zaac.201200394 | [Tb(H 2 cpda)(Hcpda)(H 2 O)]·(H 2 O) (2): A mixture of Tb(NO 3 ) 3 · 6H 2 O (0.012 g, 0.025 mmol), H 3 cpda (0.0144 g, 0.05 mmol), HCl (12 mol·L –1 ,20μL), and H 2 O (8 mL) was added into a 25 mL Teon high temperature kettle and kept at 120 °C for 48 h. After the mixture was slowly cooled to room temperature, colorless rod-like crystals were obtained in 55% yield based on Tb(NO 3 ) 3 ·6H 2 O.C 28 H 19 N 2 O 14 Tb: calcd. C 43.84; H 2.48; N 3.65 %; found: C 43.65; H 2.41; N 3.66%. IR (KBr): ν ˜ = 3440 (s), 1681 (s), 1596 (s), 1450 (m), 1420 (m), 1350 (m), 1315 (w), 1286 (m), 1185 (w), 1129 (w), 1071 (w), 1014 (w), 918 (w), 859 (w), 809 (w), 773 (m), 764 (m), 728 (m), 532 (w) cm –1 . | [] | [] | ["[Tb(H 2 cpda)(Hcpda)(H 2 O)]·(H 2 O)", "C 28 H 19 N 2 O 14 Tb"] | ["Tb(NO 3 ) 3 · 6H 2 O--0.012 g, 0.025 mmol"] | [] | ["H 3 cpda--0.0144 g, 0.05 mmol"] | ["120 \nC"] | ["48 h"] | ["HCl--12 mol·L –1 ,20μL", "H 2 O--8 mL"]
cg100736x | Preparat ion of [Mn 1.5 (μ 3 -PhIDC)(H 2 O) 3 ](2) and {[Mn(μ 3 -HPhIDC)(H 2 O) 2 ]} (3). A mixture of MnCl 2 3 4H 2 O (39.6 mg, 0.2 mmol), H 3 PhIDC (46.3 mg, 0.2 mmol), and CH 3 CN/H 2 O (3/4, 7 mL), Et 3 N (0.056 mL, 0.4 mmol) was sealed in a 25 mL Teflon-lined stainless *To whom correspondence should be addressed. E-mail: gangli@ zzu.edu.cn. Fax: þ86-371-67766109. | [] | [] | ["[Mn 1.5 (μ 3 -PhIDC)(H 2 O) 3 ](2)", "{[Mn(μ 3 -HPhIDC)(H 2 O) 2 ]}"] | ["MnCl 2 3 4H 2 O--39.6 mg, 0.2 mmol"] | ["Et 3 N--0.056 mL, 0.4 mmol"] | ["H 3 PhIDC--46.3 mg, 0.2 mmol"] | [] | [] | ["CH 3 CN/H 2 O--7 mL"]
a708959g | [Ag 2 (ì-dptpf)(PPh 3 ) 2 ][ClO 4 ] 2 2. To a solution of [Ag(OClO 3 )(PPh 3 )] (0.094 g, 0.2 mmol) in dichloromethane (20 cm 3 ) was added dptpf (0.062 g, 0.1 mmol) and the mixture stirred for 1 h. Concentration of the solution of ca. 5 cm 3 and addition of diethyl ether (10 cm 3 ) gave 2 as an orange solid. Yield 89%. Λ M 253 Ω 21 cm 2 mol 21 (Found: C, 52.75; H, 3.67; S, 4.42. Calc. for C 70 H 58 Ag 2 Cl 2 FeO 8 P 4 S 2 : C, 52.91; H, 3.71; S, 4.00%). NMR data, 1 H: δ 4.36 (m, 4 H, C 5 H 4 ), 4.63 (m, 4 H, C 5 H 4 ), 7.1–8.0 (m, 50 H, Ph); 31 P-{ 1 H}: δ 50.9 (s, dptpf), 17.1 [dd, PPh 3 , J( 109 AgP) 566.8, J( 107 AgP) 493.6 Hz]. | [] | [] | ["[Ag 2 (ì-dptpf)(PPh 3 ) 2 ][ClO 4 ] 2", "C 70 H 58 Ag 2 Cl 2 FeO 8 P 4 S 2"] | ["[Ag(OClO 3 )(PPh 3 )]--0.094 g, 0.2 mmol"] | [] | ["dptpf--0.062 g, 0.1 mmol"] | [] | ["1 h"] | ["dichloromethane--20 cm 3", "diethyl ether--10 cm 3"]
c2dt12259f | Synthesis of [TlBet] n (4) Compound 4 was synthesized like 1 , except 1 mmol (0.159 g) of 5-(benzyl)tetrazole (Hbet) was used instead of Hbt. The resulting solution was allowed to evaporate for 2 weeks. Then suitable yellow crystals were obtained. The crystals were washed with acetone and air dried, m.p. = 222 °C, Yield: 0.379 g (62%). IR (selected bands; in cm −1 ): 458 w, 750 m, 910 m, 1108 m and Table 1 Crystal data and structure reﬁnement for compounds 1–4 Compound 12 3 4 Crystal size 0.2 × 0.114 × 0.198 0.023 × 0.051 × 0.137 0.089 × 0.161 × 0.233 0.18 × 0.26 × 0.32 Empirical formula C 7 H 5 N 4 Tl C 7 H 4 BrN 4 Tl C 4 H 2 N 4 Tl C 8 H 7 N 4 Tl M r 349.52 428.42 310.48 363.55 Crystal system Monoclinic Monoclinic Monoclinic Orthorhombic Space group C2/cC2/cC2/c Pbca Unit cell dimensions: a/Å 32.979(2) 36.831(2) 24.9570(6) 9.776(1) b/Å 3.8845(2) 3.9678(3) 3.8807(1) 8.9439(9) c/Å 12.5892(8) 12.5375(7) 12.6821(3) 20.868(2) α (°) 90 90 90.00 90 β (°) 100.331(4) 106.589(4) 117.814(1) 90 γ (°) 90 90 90.00 90 V/Å 3 1586.64(17) 1755.93(19) 1086.36(5) 1824.7(3) Z 88 8 8 Density (calculated)/g cm −3 2.926 3.241 3.797 2.647 F (000) 1248 1520 1080.0 1312 μ/mm −1 20.301 22.899 29.622 17.657 T/K 100(2) 100(2) 100(2) 100(2) Wavelength 0.71073 0.71073 0.71073 0.71073 Absorption correction Multi-scan Multi-scan Multi-scan Multi-scan Full-matrix Full-matrix Full-matrix Full-matrix Reﬁnement method Least-squares on F 2 Least-squares on F 2 Least-squares on F 2 Least-squares on F 2 Goodness-of-ﬁtonF 2 1.064 0.970 1.194 1.032 Reﬂections: (measured/unique/observed) 12 978/1808/1299 7817/2008/1286 3609/1249/1153 9071/1693/1434 R int 0.0502 0.0425 0.0193 0.0366 R 1 (observed reﬂection) 0.0259 0.0320 0.0205 0.0295 [I ≥ 2σ(I)] wR 2 (all reﬂection) 0.0745 0.0914 0.0641 0.0790 This journal is © The Royal Society of Chemistry 2012 Dalton Trans., 2012, 41, 5848–5853 ¦ 5849 Downloaded by UNIVERSITY OF BRIGHTON on 28/04/2013 09:43:18. Published on 27 March 2012 on http://pubs.rsc.org ¦ doi:10.1039/C2DT12259F View Article Online | [] | ["2 weeks"] | ["[TlBet] n"] | [] | [] | ["5-(benzyl)tetrazole (Hbet)--1 mmol (0.159 g)"] | [] | [] | []
j.inoche.2013.07.006 | Then it was transferred into a 25 mL Teﬂon reactor and heated under autogenous pressure at 160 °C for 3 days. The reaction mixture was slowly cooled to room temperature over 2 days. Then thecolorless crystals were ﬁltered out, washed with deionized water and diethyl either, and dried in blockbox. The yield was ca. 5 mg (32.2%). Elem. Anal.Calcd. for [ErAg(Himdc) 2 (H 2 O) 3 ] (%): C, 44.02; H, 4.105; N, 17.11.Found: C, 43.74; H, 3.81; N, 16.84. IR spectrum (KBr, cm − 1 ): 3024(m), 2930(w), 2860(w), 1607(m), 1557(w), 1421(m), 1377(s). | [] | ["2 days"] | ["[ErAg(Himdc) 2 (H 2 O) 3 ]", "NaN"] | ["NaN--NaN"] | [] | ["Himdc--NaN"] | ["160 °C"] | ["3 days"] | []
j.poly.2015.01.016 | 2.4. Preparation of {[Ni(dip)(dpa)(H 2 O) 2 ]H 2 O} n (4) Ni(NO 3 ) 2 6H 2 O (68 mg, 0.37 mmol), dpa (63 mg, 0.37 mmol), and diphenic acid (90 mg, 0.37 mmol) were mixed with 10 mL of distilled H 2 O and 0.75 mL of 1 M NaOH in a 23 mL Teﬂon-lined acid digestion bomb. The bomb was sealed and heated in an oven at 120 °C for 3 d, and then was cooled slowly to 25 °C. Green needles of 4 (138 mg, 71% yield based on Ni) were isolated after washing with distilled water, ethanol, and acetone and drying in air. Anal.Calc. for C 24 H 23 N 3 NiO 7 4: C, 55.00; H, 4.42; N, 8.02. Found: C, Fig. 1. (a) Coordination environment of 1, with thermal ellipsoids shown at 50% probability. The indicated symmetry codes correspond to those in Table 2. (b) (4,4) grid coordination polymer motif in 1. (c) Side view of layer motif in 1. | [] | [] | ["{[Ni(dip)(dpa)(H 2 O) 2 ]?H 2 O} n", "C 24 H 23 N 3 NiO 7"] | ["Ni(NO 3 ) 2 ?6H 2 O--68 mg, 0.37 mmol"] | [] | ["dpa--63 mg, 0.37 mmol", "diphenic acid--90 mg, 0.37 mmol"] | ["120 \nC"] | ["3 d"] | ["distilled H 2 O--10 mL"]
c2ce06428f | IR (KBr pellet): 3413(s), 3144(s), 2169(w), 1945(w), 1638(s), 1616(s), 1559(s), 1485(m), 1462(m), 1398(s), 1293(m), 1251(m), 1163(s), 1130(m), 1104(s), 1070(m), 1011(m), 900(w), 866(w), 782(w), 762(w), 738(m), 695(w), 616(m), 579(w), 536(w), 480(w), 457(w), 423(w). | [] | [] | [] | [] | [] | [] | [] | [] | []
ejic.200400217 | [Mn(Hbta)(Hbpy)(H 2 O) 2 ] n (1) and [H 2 bpy]·[Co(bta)(bpy)(H 2 O) 2 ] (2):The reagents and solvents were purchased from commercial sources (Aldrich) and used as received. These compounds were prepared similarly to [H 2 bpy][H 3 bta] 2 . | [] | [] | ["[Mn(Hbta)(Hbpy)(H 2 O) 2 ]", "[H 2 bpy]·[Co(bta)(bpy)(H 2 O) 2 ]"] | [] | [] | [] | [] | [] | []
acs.inorgchem.5b01634 | A mixture of 0.1374 g of CaCl 2 ·2(H 2 O) (0.93 mmol) and 0.1094 g of C 16 H 28 O 6 P 2 (0.29 mmol) in ca. 10 g of distilled water was stirred thoroughly in air for half an hour yielding a transparent colorless solution, which was placed into a 25 mL autoclave and in preheated oven, at 180 °C. After 3 days the autoclave was cooled to room temperature and the liquor within (pH = 2) was carefully moved into a clean glass container (25 mL) by ﬁltration, and the excess water was allowed to slowly evaporate. After 1 day, large block colorless single crystals of CaP1 were harvested from the bottom and the round wall of the glass container. The particles were carefully collected manually, washed with distilled water, and air-dried at ambient temperature. The yield was ca. 0.05 g, and 48% based on the ligand. The phase purity was conﬁrmed by powder XRD (Figure S1). Calculated elemental composition (based on single-crystal data; in %): C 26.80, H 4.47. | [] | ["1 day"] | ["CaP1"] | ["CaCl 2 ·2(H 2 O)--0.1374 g, 0.93 mmol"] | [] | ["C 16 H 28 O 6 P 2--0.1094 g, 0.29 mmol"] | ["180 \nC"] | ["3 days"] | ["distilled water--ca. 10 g"]
cg900541a | The greenish-yellow single crystals of 1 were synthesized under hydrothermal conditions using Gd(NO 3 ) 3 3 6H 2 O and dhbdcH 4 in the presence of KOH (see the Supporting Information). | [] | [] | ["1"] | ["Gd(NO 3 ) 3 3 6H 2 O--NaN"] | ["KOH--NaN"] | ["dhbdcH 4--NaN"] | [] | [] | ["NaN--NaN"]
c8dt02032a | Yield: 75 mg (92%). 1 H NMR (400 MHz, C 6 D 6 ): δ H 7.95 (s, 2H, N=C-H), 6.46-6.45 (m, 2H, Py-H), 6.33 - 6.32 (m, 2H, Py-H), 6.24 - 6.22 (m, 2H, Py-H), 3.59 - 3.55 (m, THF), 2.03 (m, 6H, Ad-H), 1.76 - 1.76 (m, 12H, Ad-H), 1.66 - 1.61 (m, 12H, Ad-H), 1.43 - 1.40 (m, THF) ppm. | [] | [] | [] | [] | [] | [] | [] | [] | []
cg800661g | [Zn 2 (µ 2 -O 2 C(CH 2 ) 3 Fc) 4 (4,4′-bpy)] n (4). The procedure was similar to that of 1 except that Fc(CH 2 ) 3 CO 2 Na was used instead of FcCO 2 Na.Red crystals of 4 were obtained with the yield of 38% based on Zn.mp 158-160 °C. Anal. Calcd for C 33 H 34 Fe 2 NO 4 Zn: C, 57.80; H, 5.00; N, 2.04%. Found: C, 57.50; H, 4.75; N, 2.23%. IR (KBr, cm -1 ): 3426 m, 3092 m, 2931 m, 1577 s, 1413 s, 1319 m, 1225 m, 1105 m, 1001m, 814 s, 486 m. | [] | [] | ["[Zn 2 (? 2 -O 2 C(CH 2 ) 3 Fc) 4 (4,4′-bpy)] n", "C 33 H 34 Fe 2 NO 4 Zn"] | [] | ["Fc(CH 2 ) 3 CO 2 Na--NaN"] | [] | [] | [] | []
c3ce41498a | Preparation of complexes 1–9 The synthesis of {[Cu 3 (4-bpah) 4 (1,3,5-BTC) 2 ]·8H 2 O} n (1). A mixture of CuCl 2 ·2H 2 O (0.034 g, 0.2 mmol), 4-bpah (0.032 g, 0.1 mmol), 1,3,5-H 3 BTC (0.032 g, 0.15 mmol), H 2 O (12 mL), and NaOH (0.020 g, 0.50 mmol) was stirred for 30 min at room temperature. The suspension was transferred to a Teflon lined autoclave (25 mL) and kept at 120 °C for 6 days.After slow cooling to room temperature, blue block crystals of 1 were obtained. Yield 29% based on Cu. Anal. calcd. for C 90 H 102 Cu 3 N 16 O 28 : C 52.77, H 4.98, N 9.38. Found: C 52.73, H 4.94, N 9.42%. IR (KBr pellet, cm −1 ): 3292 (s), 2935 (m), 2360 (w), 1661 (m), 1635 (s), 1554 (s), 1496 (m), 1440 (s), 1361 (s), 1298 (m), 1224 (m), 1097 (w), 1064 (w), 858 (w), 765 (m), 719(m), 669 (m), 538 (w). | [] | [] | ["{[Cu 3 (4-bpah) 4 (1,3,5-BTC) 2 ]·8H 2 O} n", "C 90 H 102 Cu 3 N 16 O 28"] | ["CuCl 2 ·2H 2 O--0.034 g, 0.2 mmol"] | ["NaOH--0.020 g, 0.50 mmol"] | ["4-bpah--0.032 g, 0.1 mmol", "1,3,5-H 3 BTC--0.032 g, 0.15 mmol"] | ["120 °C"] | ["6 days"] | ["H 2 O--12 mL"]
j.poly.2015.10.031 | wt. loss 88.7%, calcd. 87.1%).(H 2 aba)[Cu(pydc) 2 (Haba)] 2 9H 2 O(2). Isolated yield: 29%. IR (KBr, cm 1 ): 3452 (br), 3329 (w), 3253 (w), 1644 (s), 1586 (s), 1473 (w), 1386 (s), 1349 (s), 1275 (m), 1234 (w), 1150 (w), 1112 (s), 915 (w), 877 (m), 840 (m), 787 (w), 7287 (w), 695 (s). UV– Vis (solid state) k max (nm): 636. ESR (solid state) g: 2.075. TGA (°C): 40–200 (9H 2 O; exptl. wt. loss 10.9%, calcd. 12.4%), 220– 380 (formation of CuO; exptl. wt. loss 89.1%, calcd. 88.0%). | [] | [] | ["(H 2 aba)[Cu(pydc) 2 (Haba)] 2 9H 2 O"] | [] | [] | [] | [] | [] | []
s0277-5387(03)00069-x | 2.3.6. [Mn(L1)(NO 3 ) 2 (H 2 O) 2 ]×/2H 2 O(6) L1 (0.10 g, 0.25 mmol) was suspended in chloroform/ methanol (20/20 ml) and warmed. Mn(NO 3 ) 2 ×/6H 2 O (0.36 g, 1.25 mmol) was added and the mixture warmed with stirring. A clear yellow solution formed, which was filtered and allowed to stand. A mixture of rectangular yellow crystals and crystals of the ligand formed, which were separated by hand (yield:  /15%). The yellow crystals were found to be suitable for crystallographic analysis. No elemental analysis was performed. | [] | [] | ["[Mn(L1)(NO 3 ) 2 (H 2 O) 2 ]×/2H 2 O", "L1"] | ["Mn(NO 3 ) 2 ×/6H 2 O--0.36 g, 1.25 mmol"] | [] | ["L1--0.10 g, 0.25 mmol"] | [] | [] | ["chloroform--20 ml", "methanol--20 ml"]
c2dt12202b | After 1 h, the mixture was allowed to cool to ambient temperature, and the precipitate was removed by ﬁltration. Then (0.15 g, 1.37 mmol) tetramethyl-ammonium chloride (TMACl) was added and stirred for 30 min, the resulting solution was ﬁltered and left to evaporate at ambient temperature. Colorless block crystals suitable for X-ray diffraction were collected after several days. Yield: ca. 0.23 g, 0.034 mmol, 25% (based on TMACl). Anal. calcd (%) for 1: C 7.67, H 2.21, N 2.13, Y 2.70, P 0.94, W 61.49. Found: C 7.53, H 2.35, N 2.27, Y 2.56, P 0.78, W 61.62. IR (KBr pellet, Fig. S4):† 3488 (w), 3035 (w), 1652 (s), 1485 (s), 1450 (w), 1418 (w), 1318 (w), 1287 (m), 1083 (s), 1050 (s), 951 (s), 888 (s), 811 (s), 754 (w), 701 (w). | [] | ["several days"] | [] | [] | ["tetramethyl-ammonium chloride (TMACl)--0.15 g, 1.37 mmol"] | [] | [] | ["30 min"] | []
j.ica.2006.02.044 | 31.9 mg (0.10 mmol) of ZnI 2 was dissolved in 20 mL water and carefully layered by 20 mL ethanol solution of bpp ligand (39.6 mg, 0.2 mmol). Slow evaporation of the diffused mixture provided suitable crystals of 6 and 7 for Xray crystallography in a few days. The yields were 15.1 mg (36%) for compound 6 and 13.4 mg (25%) for compound 7. Anal. Calc. for C 13 H 14 Br 2 N 2 Zn (423.45), 6:C, 36.87; H, 3.34; N, 6.62. Found: C, 36.80; H, 3.54; N, 6.40%. IR (KBr): m(cm 1 ) = 3038(w), 2952(brm), 2858(m), 2361(s), 2341(m), 1619(s), 1560(m), 1507(m), 1457(w), 1432(s), 1223(s), 1071(s), 1031(s), 856(m), 822(s), 669(w), 619(m), 518(s ). Anal. Calc. for C 13 H 16 I 2 N 2 OZn (535.45), 7: C, 29.16; H, 3.02; N, 5.23. Found: C, 29.27; H, 3.20; N, 5.00%. IR (KBr): m(cm 1 ) = 3037(w), 2949(m), 2860(w), 2383(w), 1619(s), 1560(w), 1507(m), 1432(s), 1357(w), 1225(s), 1068(s), 1029(s), 818(s), 730(w), 618(m), 577(m), 517(s). | [] | [] | ["C 13 H 14 Br 2 N 2 Zn", "C 13 H 16 I 2 N 2 OZn"] | ["ZnI 2--31.9 mg, 0.10 mmol"] | [] | ["bpp ligand--39.6 mg, 0.2 mmol"] | [] | [] | ["water--20 mL", "ethanol--20 mL"]
j.jssc.2016.05.023 | 2.2.2. Synthesis of [Zn(L) 0.5 (4,4′-bpy)]  2(H 2 O) (1) A solution of Zn(NO 3 ) 2  (H 2 O) 6 (0.0145 g, 0.05 mmol) in CH 3 OH (0.5 mL) and a solution of 4,4′ -bpy (0.0096 g, 0.05 mmol) in CH 3 OH (0.5 mL)were added with stirring to a solution of H 4 L (0.0104 g, 0.025 mmol) in DMF (1 mL), then 2 mL H 2 O was added to this mixture solution. After the mixture solution was stirred for 20 min, 2 drops of 1 mol/L HNO 3 solution was added to this reaction solution, and then the reaction mixture solution were stirred for another 20 min. The colorless solution had been obtained and then sealed in a 5 mL sealing glass vessel. The vessel was heated to 80 °C and held at that temperature for 48 h, then slowly cooling to room temperature, block crystals of 1 for single crystal X-ray diffraction were obtained by ﬁltration and dried at air. | [] | [] | ["[Zn(L) 0.5 (4,4′-bpy)] \n2(H 2 O)", "H 4 L"] | ["Zn(NO 3 ) 2 \n(H 2 O) 6--0.0145 g, 0.05 mmol"] | ["HNO 3 solution--2 drops of 1 mol/L"] | ["4,4′ -bpy--0.0096 g, 0.05 mmol", "H 4 L--0.0104 g, 0.025 mmol"] | ["80 \n°C"] | ["48 h"] | ["CH 3 OH--0.5 mL", "DMF--1 mL", "H 2 O--2 mL"]
j.ica.2018.10.039 | for C 25 H 34 CdN 4 O 10 S 1: C, 43.20; H, 4.93; N, 8.06% Found: C, 42.68; H, 5.03; N, 7.84%. IR (cm −1 ): 3230 (w), 2938 (w), 1638 (m), 1600 (w), 1542 (s), 1525 (s), 1476 (m), 1427 (w), 1374 (s), 1330 (m), 1315 (s), 1291 (m), 1198 (w), 1163 (w), 1137 (w), 1054 (w), 1033 (w), 941 (w), 828 (m), 820 (m), 775 (s), 695 (s).2.3. Preparation of {[Cd(tdc)(hdin)(H 2 O)]·H 2 O} n (2) Cd(NO 3 ) 2 ·4H 2 O (113 mg, 0.37 mmol), 2,5-thiophenedicarboxylic acid (63 mg, 0.37 mmol) and hdin (119 mg, 0.37 mmol) and 0.75 mL of a 1.0 M NaOH solution were placed into 10 mL distilled H 2 O in a Teﬂon-lined acid digestion bomb. The bomb was sealed and heated in an oven at 120° C for 2 d, and then cooled slowly to 25 °C. Colorless crystals of 2 (170 mg, 71% yield based on Cd) were isolated after washing with distilled water and acetone, and drying in air. Anal. Calc.for C 24 H 28 CdN 4 O 8 S 2: C, 44.69; H, 4.38; N, 8.69% Found: C, 44.33; H, 4.55; N, 8.56%. IR (cm −1 ): 3000(w), 1654 (m), 1553 (s), 1527 (s), 1469 (w), 1418 (w), 1360 (s), 1308 (s), 1226 (w), 1181 (w), 1066 (w), 1020 (w), 852 (s), 810 (s), 770 (s), 674 (s). | [] | [] | ["{[Cd(tdc)(hdin)(H 2 O)]\bH 2 O}\b n", "C 24 H 28 CdN 4 O 8 S 2"] | ["Cd(NO 3 ) 2 \b4H 2 O--113 mg, 0.37 mmol"] | ["NaOH solution--0.75 mL of a 1.0 M solution"] | ["2,5-thiophenedicarboxylic acid--63 mg, 0.37 mmol", "hdin--119 mg, 0.37 mmol"] | ["120° C"] | ["2 d"] | ["distilled H 2 O--10 mL"]
ic0342292 | Ag(4-amp)BF 4 ‚0.75CH 3 CN (5). This reaction required 4-amp, 0.50 mL (4.9 mmol), and AgBF 4 , 1.010 g (5.19 mmol), to yield 1.46 g (4.82 mmol, 98%) of Ag(4-amp)BF 4 . Colorless block shaped crystals (from acetonitrile) fomed. Anal. Calcd for C 7.5 H 10.25 N 2.75 F 4 BAg: C, 27.00; H, 3.10; N, 11.55. Found: C, 27.09; H, 3.05; N, 11.50. Characteristic IR peaks (cm -1 ): 3337, 1609, 1562, 1429, 1360, 1057, 926, 795, 631.Ag(4-amp)PF 6 (6). This reaction used 4-amp, 0.21 mL (2.1 mmol), and AgPF 6 , 0.512 g (2.03 mmol), to yield 0.631 g (1.75 mmol, 86%). Colorless needle shaped crystals (from water) formed. | [] | [] | ["Ag(4-amp)BF 4 ‚0.75CH 3 CN", "Ag(4-amp)PF 6"] | ["AgBF 4--1.010 g (5.19 mmol)", "AgPF 6--0.512 g (2.03 mmol)"] | [] | ["4-amp--0.50 mL (4.9 mmol)", "4-amp--0.21 mL (2.1 mmol)"] | [] | [] | ["CH 3 CN--0.75", "water--from water"]
ejic.200500626 | 3: Yield: 0.90 g (30%). C 12 H 30 CuFeN 10 O 4 (497.82): calcd. C 28.95, H 6.07, Cu 12.76, Fe 11.22, N 28.14; found C 28.83, H 6.18, Cu 12.90, Fe 10.99, N 28.07. IR: ν ˜ = 3519 m cm –1 , 3384 br, 3277 s, 3235 s, 3166 m, 3014 br, 2979 m, 2888 m, 2819 m, 2705 w, 2613 w, 2526 w, 2492 w, 2095 s, 2060 s, 2032 s, 1685 w, 1660 w, 1618 w, 1604 m, 1497 m, 1477 w, 1411 w, 1335 w, 1242 w, 1214 m, 1144 w, 1102 w, 1062 w, 1038 w, 1004 w, 950 w, 754 m, 659 w, 584 m, 493 br, 419 w.Synthesis of [{Cu II (tn)} 3 {Cr III (CN) 6 } 2 ]·3H 2 O (4): This compound was prepared as blue crystals by a procedure similar to that given below for 5,from(Et 4 N) 3 [Cr III (CN) 6 ] (3.59 g, 6.0 mmol) instead of (Et 4 N) 3 [Co III (CN) 6 ]. This procedure and analytical data have been previously communicated. | [] | [] | ["C 12 H 30 CuFeN 10 O 4"] | ["NaN--NaN"] | [] | ["NaN--NaN"] | [] | [] | ["NaN--NaN"]
ic900328z | [CeK(CB5)(NO 3 ) 2 (H 2 O) 2 ](ReO 4 ) 2 · 3H 2 O (1). CB5 · 12H 2 O (10 mg, 0.010 mmol), a 10-fold excess of Ce(NO 3 ) 3 · 6H 2 O (44 mg, 0.101 mmol) and KNO 3 (10 mg, 0.099 mmol), a 20-fold excess of HReO 4 (50 mg, 0.199 mmol), and demineralized water (1.6 mL) were placed in a 10 mL tightly closed glass vessel and heated at 180 °C under autogenous pressure. Colorless crystals of compound 1, mixed with a white powder which was not further characterized, appeared within one month. | [] | ["one month"] | ["[CeK(CB5)(NO 3 ) 2 (H 2 O) 2 ](ReO 4 ) 2 · 3H 2 O"] | ["Ce(NO 3 ) 3 · 6H 2 O--44 mg, 0.101 mmol", "KNO 3--10 mg, 0.099 mmol", "HReO 4--50 mg, 0.199 mmol"] | [] | ["CB5 · 12H 2 O--10 mg, 0.010 mmol"] | ["180 \nC"] | [] | ["demineralized water--1.6 mL"]
acs.cgd.7b00742 | 7 Synthesis of [Hg(L)Br 2 ] n , 2. Prepared as described for 1, except that HgBr 2 (0.036 g, 0.10 mmol) and L (0.035 g. 0.10 mmol) were used. Yield: 0.037 g (52 %). Anal calcd for C 20 H 18 Br 2 HgN 4 O 2 (MW = 706.77): C, 33.99; N, 7.93; H, 2.57 %. Found: C, 34.17; N, 7.99; H, 2.6 %. IR (cm -1 ): 3452(s), 3438(s), 3349(s), 3239(s), 3115(s), 3066(s), 2915(s), 1960(w), 1916(w), 1822(w), 1707(s), 1683(s), 1680(s), 1598(s), 1584(s), 1535(s), 1481(s), 1448(s), 1428(s), 1425(s), 1361(s), 1341(s), 1323(s), 1285(s), 1279(s), 1244(s), 1208(s), 1194(s), 1185(s), 1166(s), 1123(s), 1100(s), 1046(s), 1026(s), 970(s), 958(s), 939(m), 916(m), 874(w), 861(w), 805(s), 757(s), 730(s), 700(s), 671(s), 632(s), 607(s), 569(s), 552(s), 514(m), 506(m), 492(w), 458(w), 410(w). An alternative method for 2: A 20 ml ethanoic solution of L (0.069 g, 0.20 mmol) was prepared and 20 ml methanoic solution of HgBr 2 (0.072 g, 0.20 mmol) was layered down slowly without disturbance on top. After 3 weeks, needle shape colorless crystals of 2 were generated. Yield: 0.024 g (34 %). The structure of this product obtained by layering has been verified by using powder X-ray pattern as the one prepared by using solvothermal reaction, Figure S4. Synthesis of [Hg(L)I 2 ] n , 3. Prepared as described for 1, except that HgI 2 (0.045 g, 0.10 mmol) and L (0.035 g, 0.10 mmol) were used. Yield: 0.056 g (70 %). Anal calcd for C 20 H 18 HgI 2 N 4 O 2 (MW = 800.77): C, 29.997; N, 6.997; H, 2.266 %. Found: C, 30.348; N, 7.028; H, 2.322 %. IR (cm -1 ): 3356(s), 3237(m), 3175(m), 3119(m), 3055(m), 2909(m), 1958(w), 1915(w), 1817(w), 1711(s), 1654(s), 1597(m), 1582(s), 1535(s), 1481(s), 1455(m), 1422(s), 1362(m), 1341(m), 1322(m), 1294(s), 1277(m), 1244(m), 1208(m), 1194(m), 1183(m), 1166(m), 1122(m), 1099(m), 1045(m), 1025(m), 968(m), 958(m), 939(m), 914(m), 899(w), 860(w), Page 7 of 38 ACS Paragon Plus Environment Crystal Growth & Design 1 2 3 4 5 6 7 8 9 10 11 12 13 14 15 16 17 18 19 20 21 22 23 24 25 26 27 28 29 30 31 32 33 34 35 36 37 38 39 40 41 42 43 44 45 46 47 48 49 50 51 52 53 54 55 56 57 58 59 60 | [] | [] | ["[Hg(L)Br 2 ] n", "[Hg(L)I 2 ] n", "C 20 H 18 Br 2 HgN 4 O 2", "C 20 H 18 HgI 2 N 4 O 2"] | ["HgBr 2--0.036 g, 0.10 mmol", "HgI 2--0.045 g, 0.10 mmol"] | [] | ["L--0.035 g, 0.10 mmol"] | [] | ["3 weeks"] | ["ethanoic solution--20 ml", "methanoic solution--20 ml"]
c2dt12071b | Pt(0) NPs with phosphonate 4 (8) PtCl 2 (10.0 mg, 37.6 μmol) and 4 (29.8 mg, 54.3 μmol) were placed in a 25 mL Schlenk tube and set under a nitrogen atmosphere. Methanol (5.0 ml) was added and the suspension turned from light brown to dark brown within an hour. For complete formation of NPs the suspension was stirred for 5 days. Then water (5.0 mL) was added and the solution was neutralized by addition of a few drops of aqueous sodium hydroxide solution (0.1 M). A black solid was obtained after evaporation of the dark-brown solution. For the following experiments this solid (8) was dissolved in 10.0 mL of water.Supporting 8 on activated charcoal (8/C) (5.3 wt% Pt/C) To a dark-brown solution of 8 (10.0 mL) activated charcoal was added (193 mg, 30 wt% water) and stirred for ﬁve hours until the solution becomes colourless. The immobilised NPs were isolated by centrifugation. The solid was washed 3–4 times with methanol until no signal of the ligand could be detected by 31 P NMR spectroscopy. The black solid (8/C) was dried in an oven at 80 °C.Hydrogenation of 1-hexene using 5 and 8 A solution of the respective compounds 5–7 (2.4 μmol, 1 mL) and 8 (3.8 μmol, 1 mL) were placed in a 100 mL stainless steel autoclave with glass inlet and a magnetic stirring bar. 1-Hexene (2.0 mL, 16 mmol) was added and after ﬂushing the autoclave with nitrogen, a pressure of 20 bar of hydrogen gas was applied.The biphasic mixture was stirred vigorously at ambient temperature to ensure very good mixing. The reaction was stopped after 20 min and the organic phase was separated and analysed by IR spectroscopy.Hydrogenation of 1-hexene using 8/C and Pt/C 8/C (10 mg, 2.7 μmol) and Pt /C (10 mg, 10 wt% Pt/C, 5.1 μmol) respectively were used in an experimental setup as described above. The reaction time was set to 2 min due to the high activities.Hydrogenation of 1-chloro-3-nitrobenzene using 5 and 8 A solution of 5 (2.4 μmol, 1 mL) and 8 (3.8 μmol, 1 mL) respectively was placed in a Schlenk tube equipped with a magnetic stirrer bar and a nitrogen gas inlet. A solution of 1-chloro3-nitrobenzene (0.5 mol L −1 ) in hexane (2 mL) was added. After ﬂushing with hydrogen the reaction mixture was stirred under a pressure of 1.2 bar of hydrogen gas for 30 min at ambient temperature. The mixture was analysed by GC-MS. The conversion was determined by 1 H NMR spectroscopy using the signal intensities of the aromatic protons.Hydrogenation of 1-chloro-3-nitrobenzene with 8/C, Pt/C or Pt(0) EnCat® 8/C (5.0 mg, 1.3 μmol), Pt/C (6.7 mg, 3.4 μmol) and Pt(0) EnCat® (10 mg, 1.2 μmol) respectively were used in an experimental setup as described above.Acknowledgements We thank Dr M. Meyer and Mr P. Stec from Oxford Diffraction for helpful crystallographic discussions about the twin treatment of 3(H 2 O) 4 .Notes and references 1 L. N. Lewis, Chem. Rev., 1993, 93, 2693–2730.2 D. Astruc, Nanoparticles and catalysis, Wiley-VCH, 2008.3 G. Schmid, Nanoparticles: From Theory to Application, John Wiley & Sons, 2010.4 G. Schmid, Chem. Unserer Zeit, 2005, 39,8–15.5 A. H. Lu, W. Schmidt, N. Matoussevitch, H. Bönnemann, B. Spliethoff, B. Tesche, E. Bill, W. Kiefer and F. Schüth, Angew. Chem., Int. Ed., 2004, 43, 4303–4306.6 A. Roucoux, J. Schulz and H. Patin, Chem. Rev., 2002, 102, 3757–3778.7 J. D. Aiken III and R. G. Finke, J. Mol. Catal. A: Chem., 1999, 145, 1–44.8 M. A. Watzky and R. G. Finke, Chem. Mater., 1997, 9, 3083–3095.9 Y. Lin and R. G. Finke, J. Am. Chem. Soc., 1994, 116, 8335–8353.10 M. A. Watzky and R. G. Finke, J. Am. Chem. Soc., 1997, 119, 10382– 10400.11 C. W. Scheeren, G. Machado, S. R. Teixeira, J. Morais, J. B. Domingos and J. Dupont, J. Phys. Chem. B, 2006, 110, 13011–13020.12 Z. Peng and H. Yang, Nano Today, 2009, 4, 143–164.13 H. Bönnemann and R. M. Richards, Eur. J. Inorg. Chem., 2001, 2455– 2480.3412 ¦ Dalton Trans., 2012, 41, 3407 –3413 This journal is © The Royal Society of Chemistry 2012 Published on 03 February 2012. Downloaded by University of Prince Edward Island on 28/10/2014 00:50:26. View Article Online 14 N. Toshima, Y. Shiraishi, T. Teranishi, M. Miyake, T. Tominaga, H. Watanabe, W. Brijoux, H. Bönnemann and G. Schmid, Appl. Organomet. Chem., 2001, 15, 178–196.15 K. K. Nanda, A. Maisels, F. E. Kruis, H. Fissan and S. Stappert, Phys.Rev. Lett., 2003, 91.16 W. H. Qi and M. P. Wang, J. Mater. Sci. Lett., 2002, 21, 1743–1745.17 J. Glöckler, S. Klützke, W. Meyer-Zaika, A. Reller, F. J. Garcia-Garcia, H. H. Strehblow, P. Keller, E. Rentschler and W. Kläui, Angew. Chem., Int. Ed., 2007, 46, 1164–1167.18 S. Ganguly, J. T. Mague and D. M. Roundhill, Inorg. Chem., 1992, 31, 3500–3501.19 H. Hirai, Y. Nakao and N. Toshima, J. Macromol. Sci. Chem., 1978, A12, 1117–1141.20 S.-R. Wang and W. Tseng, J. Nanopart. Res., 2009, 11, 947–953.21 H. Hirai, Y. Nakao and N. Toshima, J. Macromol. Sci. Chem., 1979, A13, 727–750.22 H. Hirai, J. Macromol. Sci. Chem., 1979, A13, 633–649.23 C. Hubert, A. Denicourt-Nowicki, J.-P. Guégan and A. Roucoux, Dalton Trans., 2009, 7356–7358.24 C. Hubert, A. Denicourt-Nowicki, A. Roucoux, D. Landy, B. Leger, G. Crowyn and E. Monﬂier, Chem. Commun., 2009, 1228–1230.25 V. Mévellec and A. Roucoux, Inorg. Chim. Acta, 2004, 357, 3099– 3103.26 E. E. Finney and R. G. Finke, Inorg. Chim. Acta, 2006, 359, 2879– 2887.27 X. D. Mu, D. G. Evans and Y. A. Kou, Catal. Lett., 2004, 97 , 151–154.28 H. Bönnemann, G. Braun, W. Brijoux, R. Brinkmann, A. S. Tilling, K. Seevogel and K. Siepen, J. Organomet. Chem., 1996, 520, 143–162.29 D. Astruc, F. Lu and J. R. Aranzaes, Angew. Chem., Int. Ed., 2005, 44, 7852–7872.30 E. Auer, A. Freund, J. Pietsch and T. Tacke, Appl. Catal., A, 1998, 173, 259–271.31 H. Bönnemann, W. Wittholt, J. D. Jentsch and A. S. Tilling, New J. Chem., 1998, 22, 713–717.32 Oxford Diffraction Ltd., 171.32 ed., Oxford, UK, 2007, Xcalibur CCD system.33 A. Altomare, M. C. Burla, M. Camalli, G. L. Cascarano, C. Giacovazzo, A. Guagliardi, A. G. G. Moliterni, G. Polidori and R. Spagna, J. Appl.Crystallogr., 1999, 32,115–119.34 G. M. Sheldrick, Acta Crystallogr., Sect. A: Found. Crystallogr., 2008, 64,112–122.35 A. L. Spek, J. Appl. Crystallogr., 2003, 36,7–13.This journal is © The Royal Society of Chemistry 2012 Dalton Trans., 2012, 41, 3407–3413 ¦ 3413 Published on 03 February 2012. Downloaded by University of Prince Edward Island on 28/10/2014 00:50:26. View Article Online | [] | [] | ["Pt(0) NPs with phosphonate 4"] | ["PtCl 2 --10.0 mg, 37.6 μmol"] | ["aqueous sodium hydroxide solution--0.1 M"] | ["4--29.8 mg, 54.3 μmol"] | [] | ["5 days"] | ["Methanol--5.0 ml", "Water--5.0 mL"]
j.chemphys.2009.03.011 | UV–Vis spectra were obtained on an HP 8453 spectrophotometer.Elemental analyses (C, H, and N) were carried out on a FLASH EA 1112 elemental analyzer.2.2. Preparations of {[Ag(bpfp)]  NO 3  H 2 O)} n (1) AgNO 3 (17.0 mg, 0.1 mmol) dissolved in mixed EtOH–H 2 O (5:1, 5 ml) was slowly added to an ethanol solution (5 ml) of bpfp (29.6 mg, 0.1 mmol) with continuous stirring. White precipitate formed immediately and was ﬁltrated. The ﬁltrate was allowed to stand at room temperature in the dark at once. After three weeks air-stable colourless crystals suitable for X-ray diffraction were obtained. Yield: 29.5 mg (61%). C 16 H 18 AgN 5 O 6 (484.22): calcd. C 39.65, H 3.72, N 14.46; found C 39.68, H 3.71, N 14.49. IR (KBr pellet) (cm 1 ): 3423 m, 1625s, 1465 m, 1426s, 1384w, 1289w, 1272 m, 1157w, 1002w, 731w, 464w. | [] | ["three weeks"] | ["{[Ag(bpfp)]  NO 3  H 2 O)} n", "1", "C 16 H 18 AgN 5 O 6"] | ["AgNO 3 --17.0 mg, 0.1 mmol"] | [] | ["bpfp--29.6 mg, 0.1 mmol"] | [] | [] | ["EtOH–H 2 O--5:1, 5 ml", "ethanol--5 ml"]
ejic.200601016 | Selenocyanato-(3,8,9,14-tetraethyl-2,4,13,15-tetramethyltripyrrinato)cadmium(II) (TrpyCdNCSe, 8): Yield: 54.5 mg (90 %). | [] | [] | ["TrpyCdNCSe"] | [] | [] | [] | [] | [] | []
j.ica.2004.09.047 | • C); 513s, 482s, 451s, 424w, 417w, 363, 279w, 146w, 222w, 151w, 120w, 100w, 89w, 77w, 57w. ESI MS (+): 504 [100] [Cu(dppn)] + ; 1135 [60] [Cu 2 (I)(dppn) 2 ] + . Anal. Calc. for C 29 H 30 CuIP 2 :C, 55.21; H; 4.79. Found: C, 55.21; H, 5.00%. K m (CH 2 Cl 2 , 10 3 M): 3 X 1 mol 2 cm 1 . | [] | [] | ["Cu(dppn)", "Cu 2 (I)(dppn) 2"] | [] | [] | [] | [] | [] | ["CH 2 Cl 2--10 3 M"]
j.molstruc.2013.10.058 | 2.2. Synthesis [Ni 2 (L)(o-bix) 2 (H 2 O) 2 ]H 2 O(1) 1 was synthesized hydrothermally in a 25 mL Teﬂon-lined autoclave by heating a mixture of 0.1 mmol H 4 L, 0.1 mmol o-bix, 0.2 mmol Ni(NO 3 ) 2 6H 2 O, and H 2 O (10 mL) at 120 °C for 3 days. Green single crystals were collected in 78% yield on the basis of nickel. C 45 H 42 N 8 Ni 2 O 11 Elemental analysis calcd. (%) C, 54.69; H, 4.28; N, 11.34. Found: C, 54.55; H, 4.30; N, 11.31. FTIR (KBr cm 1 ): 3410(s), 3125(m), 1616(s), 1561(s), 1524(s), 1445(s), 1402(s), 1356(s), 1228(m), 1105(m), 1090(s), 1032(w), 946(w), 821(w), 804(w), 775(m), 729(s), 683(w), 657(s), 625(w), 596(w), 567(w), 538(w), 530(w), 510(w), 481(w), 463(w), 443(w), 434(w). | [] | [] | ["[Ni 2 (L)(o-bix) 2 (H 2 O) 2 ]\nH 2 O", "C 45 H 42 N 8 Ni 2 O 11"] | ["Ni(NO 3 ) 2 \n6H 2 O--0.2 mmol"] | [] | ["H 4 L--0.1 mmol", "o-bix--0.1 mmol"] | ["120 °C"] | ["3 days"] | ["H 2 O--10 mL"]
c1ce05760j | The synthesis of {[Co(Hcpp) 2 (bpa) 2 (H 2 O) 4 } n (5). The starting materials (pH ¼ 5.5) containing Co(OAc) 2 $4H 2 O (0.0249 g, 0.10 mmol), H 2 cpp (0.0388 g, 0.20 mmol), bpa (0.0184 g, 0.10 mmol) and 8 mL of water produce yellow block-shaped crystals after the hydrothermal reaction with a yield of 0.0612 g, 68% (based on bpa). Anal. Calcd for C 44 H 50 CoN 4 O 12 : C 59.66%, H 5.69%, N 6.32%. Found: C 59.58%, H 5.82%, N 6.28%. IR (KBr, cm 1 ): 3093(s, br), 1670(w), 1615(s), 1587(s), 1538(vs), 1506(s), 1429(s), 1400(s), 1307(s), 1372(vs), 1342(s), 1293(m), 1276(m), 1236(m), 1226(m), 1179(m), 1134(w), 1097(w), 1071(w), 1025(m), 1018(m), 832(vs), 817(s), 797(vs), 747(vs), 703(vs), 688(vs), 667(s). | [] | [] | ["{[Co(Hcpp) 2 (bpa) 2 (H 2 O) 4 } n", "C 44 H 50 CoN 4 O 12"] | ["Co(OAc) 2 $4H 2 O--0.0249 g, 0.10 mmol"] | [] | ["H 2 cpp--0.0388 g, 0.20 mmol", "bpa--0.0184 g, 0.10 mmol"] | [] | [] | ["water--8 mL"]
ic702133f | The melting points were observed in capillary tubes and are uncorrected.Synthesis of [(AuCl) 2 {µ-PhN(P(OC 6 H 4 OMe-o) 2 ) 2 }] (2). A solution of 1 (0.059 g, 0.092 mmol) in CH 2 Cl 2 (5 mL) was added dropwise to a solution of AuCl(SMe 2 ) (0.054 g, 0.184 mmol) also in CH 2 Cl 2 (5 mL). The reaction mixture was allowed to stir at room temperature for 4 h. The resulting solution was concentrated to 3 mL followed by the addition of n-hexane to give a white precipitate of 2. White crystals were obtained upon recrystallization from a 1:1 dichloromethane/n-hexane mixture. Yield: 89% (0.09 g). Mp: 200–202 °C (dec). Anal. Calcd for C 34 H 33 Au 2 Cl 2 NO 8 P 2 : C, 36.78; H, 2.99; N, 1.26. Found: C, 36.79; H, 2.96; N, 1.23%. | [] | [] | ["[AuCl) 2 {µ-PhN(P(OC 6 H 4 OMe-o) 2 ) 2 }]"] | ["AuCl(SMe 2 )--0.054 g, 0.184 mmol"] | [] | ["1--0.059 g, 0.092 mmol"] | ["room temperature"] | ["4 h"] | ["CH 2 Cl 2--5 mL"]
j.jscs.2018.01.003 | - Htrz: 0.1727 g (2.5 mmol) in 10 cm 3 of water and 0.3454 g (5.0 mmol) in 20 cm 3 of water.- hmta: 0.3505 g (2.5 mmol) in 5 cm 3 of water and 0.7010 g (5.0 mmol) in 10 cm 3 of water.Each of prepared reaction mixtures was stirred vigorously on a magnetic stirrer for 30 min. In case of synthesis with apmd and Htrz, the ﬁne crystalline precipitate was formed during stirring and it was separated by ﬁltration. The second fractions of crystalline compounds were formed in ﬁltrates after 2 days. The clear solutions (syntheses with the hmta) were left to crystallization by slow evaporation of solvent at ambient temperature. The colourless crystals grew after few days. | [] | [] | [] | [] | [] | ["Htrz--0.1727 g (2.5 mmol) in 10 cm 3 of water, 0.3454 g (5.0 mmol) in 20 cm 3 of water", "hmta--0.3505 g (2.5 mmol) in 5 cm 3 of water, 0.7010 g (5.0 mmol) in 10 cm 3 of water"] | [] | ["30 min", "2 days", "few days"] | ["water--10 cm 3, 20 cm 3, 5 cm 3, 10 cm 3"]
c4ra03928a | Yield: 58 mg (93%). Single crystals were grown by slow evaporation of its aqueous solution. Anal. calcd (%) for C 40 H 46 N 6 Cd 2 O 10 (MW 995.6): C, 48.24; H, 4.62; N, 8.44. Found: C, 48.06; H, 4.54; N, 8.39. Selected FTIR peaks (KBr, cm 1 ): 3570, 3475, 3071, 2971, 1630, 1605, 1560, 1377, 1340, 1328, 1096, 775, 765, 690. | [] | [] | ["C 40 H 46 N 6 Cd 2 O 10"] | [] | [] | [] | [] | [] | []
ic035193g | {Mn(µ-C 6 H 5 NHC 4 O 3 ) 2 (CH 3 OH) 2 } n (1): pale yellow needles; yield 12%. Anal. Calcd for C 22 H 20 MnN 2 O 8 : C, 53.3; H, 4.0; Mn, 11.1; N, 5.7. Found: C, 52.0; H, 4.2; Mn, 10.4; N, 5.5. | [] | [] | ["{Mn(µ-C 6 H 5 NHC 4 O 3 ) 2 (CH 3 OH) 2 } n", "C 22 H 20 MnN 2 O 8"] | [] | [] | [] | [] | [] | []
ic3012958 | Found: C, 45.72; H, 3.98; N, 5.70. FT-IR bands (KBr, cm −1 ): ν(C N) 1635, ν(C− O Phenolic ) 1260, ν(O−H) 3465.The synthesis of N,N′-bis(5-bromosalicylidenimino)-1,3-diaminopropane, L 3 H 2 , follows. L 3 H 2 was obtained by condensing 5bromosalicylaldehyde (20 mmol, 4.02 g) with 1,3-diaminopropane (10 mmol, 0.833 mL) in 50 mL of methanol for 3 h. The crystalline ligand having a bright yellow color separated out upon cooling the solution which was collected by ﬁltration. Yield 0.396 g (90%). Anal. | [] | [] | ["N,N'-bis(5-bromosalicylidenimino)-1,3-diaminopropane", "L 3 H 2"] | [] | [] | ["5-bromosalicylaldehyde--20 mmol, 4.02 g", "1,3-diaminopropane--10 mmol, 0.833 mL"] | [] | ["3 h"] | ["methanol--50 mL"]
ncomms1170 | Preparation of dried sample [Zn 2 (bdc) 2 (dpNDI)] n (1). e crystals of 1a were dried in a vacuum oven at 120 °C for 1 day, resulting in a dried framework, 1. Elemental analysis of 1 calcd (%) for C 40 H 20 Zn 2 N 4 O 12 : C 54.63, H 2.29, N 6.37. Found: C 55.26, H 2.40, N 6.48. | ["120 °C"] | ["1 day"] | ["Zn 2 (bdc) 2 (dpNDI) n", "C 40 H 20 Zn 2 N 4 O 12"] | [] | [] | [] | [] | [] | []
cg2013717 | {[Tb 3 (Heimda) 4 (μ 2 -HCOO)·4H 2 O]·2H 2 O} n }(3). Polymer 3 was isolated by the same procedure as 1, except that Tb(NO 3 ) 3 ·6H 2 O was employed, instead of yttrium nitrate. Colorless crystals of 3 were obtained. Yield: 0.037 g (39%). Elemental analysis (%) calcd for C 29 H 37 N 8 O 24 Tb 3 : C, 25.64; H, 2.74; N, 8.24. Found: C, 25.53; H, 2.91; N, 8.13. IR (KBr pellet, cm −1 ): 3363vs, 3176s, 2964m, 1583vs, 1517s, 1454s, 1384m, 1253s, 1218m, 876s, 785m, 522s, 429m.{[Nd 3 (Hpimda) 2 (μ 2 -HCOO)(μ 2 -C 2 O 4 ) 2 6H 2 O]·4H 2 O} n (4). A mixture of H 3 pimda (0.0341 g, 0.2 mmol), ammonium oxalate (0.0152 g, 0.1 mmol), and Nd(NO 3 ) 3 ·6H 2 O (0.0452 g, 0.1 mmol) was added to an aqueous solution (20 mL) of HCOOH/H 2 O (20 mL, v/v = 0.5/19.5). | [] | [] | ["[Tb 3 (Heimda) 4 (μ 2 -HCOO)·4H 2 O]·2H 2 O", "C 29 H 37 N 8 O 24 Tb 3"] | ["Tb(NO 3 ) 3 ·6H 2 O--NaN"] | [] | ["Heimda--NaN", "H 3 pimda--0.0341 g, 0.2 mmol"] | [] | [] | ["HCOOH/H 2 O--20 mL"]
c6ra14894h | Elemental analyses: Mo, 38.21; Co, 4.73; Zn, 5.12; C, 17.06; N, 3.47; H, 2.19 (%). Found: Mo, 38.10; Co, 4.68; Zn, 5.19; C, 17.15; N, 3.33; H, 2.30 (%). FTIR data (cm 1 ): 3392(vs), 3091(s), 2098(w), 1617(s), 1554(m), 1518(m), 1470(m), 1417(m), 1221(s), 1180(m), 1069(w), 942(vs), 905(vs), 878(vs), 837(s), 810(s), 689(vs), 631(vs), 605(vs) and 520(s).Synthesis of [Zn(H 2 O) 4 (H 2 bpp) 2 ][Co 2 Mo 10 H 4 O 38 ]$2H 2 O (3) The preparation of 3 was similar to that of 1 except that bpp (0.02 g, 0.1 mmol) was used instead of bipy. Crystals of compound 3 were obtained in about 46% yield (based on Mo).Elemental analyses: Mo, 42.39; Co, 5.14; Zn, 2.95; C, 13.68; N, 2.45; H, 2.25 (%). Found: Mo, 42.40; Co, 5.21; Zn, 2.89; C, 13.79; N, 2.47; H, 2.12 (%). FTIR data (cm 1 ): 3471(s), 3091(m), 1616(s), 1556(w), 1506(m), 1431(m), 1390(w), 1280(w), 1221(m), 1069(m), 1026(m), 947(vs), 910(vs), 842(vs), 699(vs), 641(vs), 599(vs), 557(vs) and 519(s).Synthesis of [Zn 3 (Trz) 6 (H 2 O) 6 ][Co 2 Mo 10 O 38 H 6 ]$12H 2 O (4) The preparation of 4 was similar to that of 1 except that Trz (0.0069 g, 0.1 mmol) was used instead of bipy. Crystals of compound 4 were obtained in about 46% yield (based on Mo).Elemental analyses: Mo, 36.65; Co, 4.57; Zn, 7.59; C, 5.62; N, 9.75; H, 2.16 (%). Found: Mo, 36.54; Co, 4.49; Zn, 7.47; C, 5.49; N, 9.60; H, 2.28 (%). FTIR data (cm 1 ): 3413(s), 3112(s), 2991(s), 2890(s), 1623(m), 1528(s), 1423(m), 1301(s), 1216(w), 1174(m), 1148(w), 1095(m), 1058(m), 932(vs), 869(s), 689(vs), 662(vs), 631(vs) and 562(s). | [] | [] | ["[Zn(H 2 O) 4 (H 2 bpp) 2 ][Co 2 Mo 10 H 4 O 38 ]\n2H 2 O", "[Zn 3 (Trz) 6 (H 2 O) 6 ][Co 2 Mo 10 O 38 H 6 ]\n12H 2 O"] | ["Co--NaN", "Zn--NaN", "Mo--NaN"] | [] | ["H 2 bpp--0.02 g, 0.1 mmol", "Trz--0.0069 g, 0.1 mmol"] | [] | [] | []
j.poly.2016.10.012 | 2.2. Synthesis of [Na(H 2 O)(C 36 H 60 O 30 )]H 2 O (Naa -CD-MOF) a -CD (650 mg, 0.5 mmol), NaOH (0.16 g, 4 mmol) and tetramethylammonium hydroxide solution (25%, 0.2 mL) were dissolved in H 2 O (10 mL). The aqueous solution was ﬁltered and MeOH (ca.30 mL) was allowed to vapor diffuse into the solution over the period of a month. White needle crystals (Fig. S1), suitable for X-ray crystallographic analysis, were isolated, ﬁltered and washed with MeOH. Yield: 68% (based on a -CD). Anal. Calc. for C 36 H 64 NaO 32 (1031): Na, 2.23; C, 41.90; H, 6.21. Found: Na, 2.21; C, 41.78; H, 6.37%. | [] | ["a month"] | ["[Na(H 2 O)(C 36 H 60 O 30 )]H 2 O", "C 36 H 64 NaO 32"] | [] | ["NaOH--0.16 g, 4 mmol", "tetramethylammonium hydroxide solution (25%)--0.2 mL"] | ["a -CD--650 mg, 0.5 mmol"] | [] | [] | ["H 2 O--10 mL", "MeOH--ca.30 mL"]
b910641c | Synthesis of [Cu(bpy)VO 2 {(HO 3 P) 3 C 6 H 3 }]$1.5H 2 O (12$1.5H 2 O). The solution of V 2 O 5 (0.076 g, 0.42 mmol), cupric nitrate hydrate (0.202 g, 0.87 mmol), 2,2 0 -dipyridyl (0.065 g, 0.42 mmol), 1,3,5-phenyltriphosphonic acid (0.069 g, 0.22 mmol), H 2 O (5.00 mL, 277.47 mmol) and HF (400 mL, 11.60 mmol) in the mole ratio 1.92 : 4.00 : 1.92 : 1.00 : 1280 : 53.46 was heated to 150  C for 72 h and provided blue blocks of 12 in 60% yield (initial pH : 1.0, ﬁnal pH : 1.0). IR (KBr pellet, cm 1 ): 3392(b), 1607(m), 1577(w), 1474(w), 1446(m), 1180(s), 1058(m), 1034(m), 949(s), 804(w), 777(m), 706(w), 527(m). | [] | [] | ["[Cu(bpy)VO 2 {(HO 3 P) 3 C 6 H 3 }]*1.5H 2 O"] | ["V 2 O 5--0.076 g, 0.42 mmol", "cupric nitrate hydrate--0.202 g, 0.87 mmol"] | [] | ["2,2 0 -dipyridyl--0.065 g, 0.42 mmol", "1,3,5-phenyltriphosphonic acid--0.069 g, 0.22 mmol"] | ["150 \nC"] | ["72 h"] | ["H 2 O--5.00 mL, 277.47 mmol", "HF--400 mL, 11.60 mmol"]
ic034922p | {Gd(µ -CH 3 OC 6 H 5 C 4 O 3 )(CH 3 OC 6 H 5 C 4 O 3 ) 2 (H 2 O) 4 ‚ 2.75H 2 O} n (3): colorless needles. Yield: 30%. Anal. Calcd for C 33 H 34.5 GdO 18.8 : C, 44.6; H, 3.9; Gd, 17.7. Found: C, 46.1; H, 3.6; Gd, 18.5. | [] | [] | ["Gd(µ -CH 3 OC 6 H 5 C 4 O 3 )(CH 3 OC 6 H 5 C 4 O 3 ) 2 (H 2 O) 4 ‚ 2.75H 2 O", "C 33 H 34.5 GdO 18.8"] | [] | [] | [] | [] | [] | []
ic0352295 | [Cu(3-pyrdpm)(acac)]. The same procedure was used as in the synthesis of [Cu(4-pyrdpm)(acac)] starting from 5-(3-pyridyl)dipyrromethane. | [] | [] | ["Cu(3-pyrdpm)(acac)"] | [] | [] | [] | [] | [] | []
ic0612552 | Preparation of [Cu(L2) 2 ](ClO 4 ) 2 ‚2(THF) (4). A solution of Cu(ClO 4 ) 2 ‚6H 2 O (11.1 mg, 0.03 mmol) in EtOH (8 mL) was layered onto a solution of L2 (14.0 mg, 0.03 mmol) in THF (8 mL). The solutions were left for about 2 weeks at room temperature, and purple crystals were obtained. Yield: 78% (based on Cu(ClO 4 ) 2 ‚ 6H 2 O). IR (KBr pellet, cm -1 ): 3445(m), 1757(vs), 1613(m), 1492(s), 1424(m), 1269(vs), 1205(s), 1121(vs), 1091(vs), 1059(s), 684(m). Anal. Calcd for C 60 H 48 CuCl 2 N 8 O 20 : C, 53.93; H, 3.59; N, 8.39. Found: C, 53.78; H, 3.72; N, 10.92. | [] | [] | ["[Cu(L2) 2 ](ClO 4 ) 2 ‚2(THF)", "C 60 H 48 CuCl 2 N 8 O 20"] | ["Cu(ClO 4 ) 2 ‚6H 2 O--11.1 mg, 0.03 mmol"] | [] | ["L2--14.0 mg, 0.03 mmol"] | [] | ["2 weeks"] | ["EtOH--8 mL", "THF--8 mL"]
c4ce00058g | Elemental anal. calcd. for C 47 H 38 CdN 8 Cl 4 O 10 : C, 50.00; H, 3.39; N, 9.92. Found: C, 50.12; H, 3.31; N, 9.83.IR (KBr, cm −1 ): 2898 w, 1603 s, 1599 s, 1517 m, 1310 s, 1256 s, 1154 w, 1016 m, 830 s.[Cd(dmpt) 2 Br 2 ] (2). To a methanolic mixture of Cd(CH 3 COO) 2 ·2H 2 O (0.50 g, 1.3 mmol) and NaBr (0.14 g, 1.3 mmol), dmpt (0.36 g, 1.3 mmol) in chloroform was added and the mixture was stirred for 5 h. The resulting white precipitate was filtered and washed with water and chloroform. | [] | [] | ["[Cd(dmpt) 2 Br 2 ]"] | ["Cd(CH 3 COO) 2 \b2H 2 O--0.50 g, 1.3 mmol", "NaBr--0.14 g, 1.3 mmol"] | [] | ["dmpt--0.36 g, 1.3 mmol"] | [] | ["5 h"] | ["methanol--not specified", "chloroform--not specified"]
acs.inorgchem.9b02568 | Route A. Under nitrogen atmosphere, the imidazolium salt (0.20 mmol) was reacted with t-BuOK (0.24 mmol) in dry THF (5 mL) for 30 min at room temperature. The solvent was removed in vacuo. The resulting free carbene was dissolved in dry toluene (10 mL) and stirred with a solution of CuX 2 (0.20 mmol) in dry DMF (1 mL) at room temperature for 16 h under nitrogen atmosphere. In vacuo, the reaction mixture was concentrated to 1 mL, and Et 2 O was added until a solid precipitated. The solid was collected by ﬁltration and dissolved in CH 2 Cl 2 (1 mL), ﬁltered, and precipitated again using Et 2 O. After ﬁltration, the solid was washed with Et 2 O(2× 2 mL) and dried under vacuum. | [] | [] | ["Cu-carbene complex"] | ["CuX 2--0.20 mmol"] | ["t-BuOK--0.24 mmol"] | ["imidazolium salt--0.20 mmol"] | ["room temperature"] | ["30 min", "16 h"] | ["THF--5 mL", "toluene--10 mL", "DMF--1 mL", "CH 2 Cl 2--1 mL", "Et 2 O--2× 2 mL"]
c2ce25043h | Colorless block crystals of 1 were thus obtained. Yield: 65% based on (1R,2R)-3-bpcd (43 mg). Anal. Calcd. (%) for C 19 H 28 AgN 5 O 4 : C, 45.79; H, 5.66; N, 14.05. Found: C, 45.67; H, 5.78; N, 14.18. IR (KBr, cm 21 ): 3481 (vs), 3240 (m), 2928 (s), 2854 (vs), 1596 (w), 1579 (w), 1478 (w), 1425 (w), 1363 (s), 1324 (w), 1100 (m), 1030 (w), 834 (w), 795 (m), 711 (m). | [] | [] | ["1"] | ["Ag--43 mg"] | [] | ["(1R,2R)-3-bpcd--43 mg"] | [] | [] | []
s0277-5387(02)01211-1 | Single crystals of [Cu(sac) 2 (mpy) 2 ](5) were prepared by the same procedure as that used for 4. Well-shaped blue crystals were obtained after 1 day. Yield: 93%. | [] | [] | ["[Cu(sac) 2 (mpy) 2 ]"] | [] | [] | [] | [] | ["1 day"] | []
s1070328420080060 | Synthesis of [Eu 2 (Pfbz) 6 (H 2 O) 8 ] · 2H 2 O (II). Compound HPfbz (2.052 g, 9.726 mmol) was added to freshly precipitated Eu(OH) 3 (0.603 g, 3.242 mmol), which was prepared by the reaction of Eu(NO 3 ) 3 · 6H 2 O (1.446 g, 3.242 mmol) and KOH (0.545 g, 9.726 mmol) in water (100 mL). The mixture was stirred at 80°С for 6 h to the complete dissolution of a precipitate of Eu(OH) 3 . The reaction solution was kept at room temperature with slow evaporation. Colorless crystals formed in 10 days and suitable for XRD were decanted from the mother liquor and dried in air. | [] | ["10 days"] | ["[Eu2(Pfbz)6(H2O)8] · 2H2O"] | ["Eu(NO3)3 · 6H2O--1.446 g, 3.242 mmol", "KOH--0.545 g, 9.726 mmol"] | [] | ["HPfbz--2.052 g, 9.726 mmol"] | ["80°C"] | ["6 h"] | ["water--100 mL"]
j.synthmet.2014.09.028 | 2.2.2.Synthesis of [Co(2,3  -Htmbpt) 2 (ˇ-Mo 8 O 26 )]·4H 2 O (2) The preparation of 2 was similar to that of 1 except that Co(CH 3 COO) 2 ·4H 2 O (0.076 g, 0.3 mmol) was used instead of Cd(CH 3 COO) 2 ·2H 2 O.Pink crystals of 2 were obtained in a 26% yield.Anal.Calcd for C 30 H 34 CoMo 8 N 16 O 30 (M r = 1925.18): C, 18.72; H, 1.78; N, 11.64.Found: C, 18.67; H, 1.85; N, 11.49.IR (KBr, cm −1 ): 3444 (w), 3050 (w), 1609 (w), 1589 (w), 1525 (w), 1482 (w), 1459 (w), 1410 (m), 1343 (w), 1310 (w), 1286 (w), 1206 (w), 1123 (w), 1100 (w), 1012 (w), 955 (m), 895 (s), 805 (s), 772 (s), 746 (s), 705 (s), 674 (s), 647 (m), 573 (m). | [] | [] | ["[Co(2,3 \n-Htmbpt) 2 (ˇ-Mo 8 O 26 )]·4H 2 O", "C 30 H 34 CoMo 8 N 16 O 30"] | ["Co(CH 3 COO) 2 ·4H 2 O--0.076 g, 0.3 mmol"] | [] | [] | [] | [] | []
acs.cgd.8b00826 | 5 In particular, the COM powder was synthesized by precipitation from aqueous solution of 0.268 g (2 mmol) of sodium oxalate and 0.222 g (2 mmol) of calcium chloride at a pH range of 5.50–5.65. Conversely, a crystalline powder of predominantly COD (with minor amounts of COM) was prepared by precipitation from aqueous solution of 0.201 g (1.5 mmol) of sodium oxalate and 0.833 g (7.5 mmol) of calcium chloride with addition of 0.672 g (3.2 mmol) of citric acid at a pH range of 5.95–6.15. Finally, single crystals of COT were prepared by precipitation from aqueous solution of 0.201 g (1.5 mmol) of sodium oxalate, 0.666 g (6.0 mmol) of calcium chloride with addition of 1.365 g (6.5 mmol) of citric acid and 0.246 g (1.0 mmol) of magnesium sulfate at a pH range of 5.95–6.15. The major portion of the obtained precipitate consisted of the mixture of COM spherulites (up to 20-30 µm) and bipyramidal crystals of COD (up to 50 µm), while the minor portion of precipitate consisted of larger in size (up to 200 µm, Figure 1) prismatic crystals of COT, which were manually selected under the optical microscope. Page 5 of 47 ACS Paragon Plus Environment Crystal Growth & Design 1 2 3 4 5 6 7 8 9 10 11 12 13 14 15 16 17 18 19 20 21 22 23 24 25 26 27 28 29 30 31 32 33 34 35 36 37 38 39 40 41 42 43 44 45 46 47 48 49 50 51 52 53 54 55 56 57 58 59 60 | [] | [] | ["COM", "COD", "COT"] | ["calcium chloride--0.222 g (2 mmol)", "calcium chloride--0.833 g (7.5 mmol)", "calcium chloride--0.666 g (6.0 mmol)"] | ["citric acid--0.672 g (3.2 mmol)", "citric acid--1.365 g (6.5 mmol)", "magnesium sulfate--0.246 g (1.0 mmol)"] | ["sodium oxalate--0.268 g (2 mmol)", "sodium oxalate--0.201 g (1.5 mmol)", "sodium oxalate--0.201 g (1.5 mmol)"] | [] | [] | []
j.poly.2020.114943 | 2.2. Synthesis of {HCu(L1)[AlMo 6 (OH) 6 O 18 ]}4H 2 O(1) A mixture of Na 3 [AlMo 6 (OH) 6 O 18 ]8H 2 O (0.1 mmol), Cu(NO 3 ) 2 3H 2 O (0.50 mmol), L1 (0.10 mmol) and H 2 O (10 mL) was intensively mixed for 30 min at the room temperature. The pH value was regulated to 2.28 by the addition of 1.0 M HNO 3 . The mixture was sealed in a Teﬂon reactor and heated at 120 °C for 4 days. After it cooled to room temperature, blue block crystals of 1 were acquired and gave a yield of 45% based on Mo. Anal. | [] | [] | ["{HCu(L1)[AlMo 6 (OH) 6 O 18 ]}\n4H 2 O", "NaN"] | ["Na 3 [AlMo 6 (OH) 6 O 18 ]\n8H 2 O--0.1 mmol", "Cu(NO 3 ) 2 \n3H 2 O--0.50 mmol"] | [] | ["L1--0.10 mmol"] | ["120 \n°C"] | ["4 days"] | ["H 2 O--10 mL"]
cg501629n | [{Me 2 Sn(cis-e,a-1,4-chdca)(H 2 O)} 2 ](6). Method A. cis-e,a-1,4Cyclohexanedicarboxylic acid (0.500 g, 2.90 mmol) and dimethyltin oxide (0.479 g, 2.90 mmol) were dissolved in a solvent mixture of ethanol and toluene (1:1 v/v, 30 mL) and heated to reﬂux for 8 h in the presence of a Dean−Stark trap. A white powder precipitated that was ﬁltered and washed with a 1:1 mixture of hexane and ethanol.Yield: 0.626 g (64%). Method B: 1,4-cis-e,a-cyclohexanedicarboxylic acid (0.050 g, 0.29 mmol), potassium hydroxide (0.033 g, 0.58 mmol), and dimethyltin dichloride (0.064 g, 0.29 mmol) were suspended homogeneously in water (12 mL). The s uspensio n was then transferred to a pressure tube with PTFE bushing and heated to 120 °C for 4 days, after which compound 6 had precipitated as colorless crystalline material. Yield: 0.092 g (94%). Mp > 350 °C. IR (KBr): v  = 3011 (m), 2934 (s), 2861 (m), 1558 (m), 1415 (s), 1341 (s), 1278 (m), 1204 (m), 1136 (w), 1041 (w), 927(w), 787(f), 638(m), 575 (m), 505 (m) cm −1 .C 20 H 36 O 10 Sn 2 (673.87): calcd. C 35.6, H 5.4; found C 35.3, H 5.3. | [] | [] | ["Me 2 Sn(cis-e,a-1,4-chdca)(H 2 O)](6)"] | ["dimethyltin oxide--0.479 g, 2.90 mmol", "dimethyltin dichloride--0.064 g, 0.29 mmol"] | ["potassium hydroxide--0.033 g, 0.58 mmol"] | ["cis-e,a-1,4Cyclohexanedicarboxylic acid--0.500 g, 2.90 mmol", "1,4-cis-e,a-cyclohexanedicarboxylic acid--0.050 g, 0.29 mmol"] | ["reflux", "120 \nC"] | ["8 h", "4 days"] | ["ethanol--15 mL", "toluene--15 mL", "water--12 mL"]
c4dt01406e | 1 H NMR (dmso-d6) δ = 3.76 (s, 3H, H 3 C), 13 C NMR (dmso-d6) δ = 161.7 (CvS), 33.5 (H 3 C); 207 Pb NMR (dmf-d7) δ = − 2628 ppm.Free ligand compound L 9 H.1 H NMR (dmso-d6) δ = 3.78 (s, 3H, H 3 C–), 13 C NMR (dmso-d6) δ = 164.6 (Cv S), 33.8 (H 3 C).[PbL 10 2 H] n 10. Single crystals were obtained by slow evaporation of a solution of complex 10 in dmf/thf; yield 87%; m.p. 266–269 °C (with decomposition). Anal. calcd for C 18 H 12 N 2 PbS 4 (found): C 36.53 (37.35), H 2.10 (2.57), N 4.73 (6.05), S 21.67 (21.69).1 H NMR (dmso-d6) δ = 7.83–7.86 (dd, 2H, C2H, C6H), 7.23–7.37 (m, 3H, C3H–C5H), overlap in aryl region (CH–thiazole ring); 13 C NMR (dmso-d6) δ = not measured due to limited solubility.Free ligand compound (L 10 H).1 H NMR (dmso-d6) δ = 13.66 (br, 1H, NH), 7.75–7.77 (dd, 2H, C2H, C6H), 7.40–7.48 (m, 3H, C3H–C5H), 7.32 (CH–thiazole ring). | [] | [] | ["[PbL 10 2 H] n "] | [] | [] | [] | [] | [] | []
d0ce01055c | 2.5.3 [Na 2 Ni 8 (NAA) 6 ] (3). AsolutionofNi(NO 3 ) 2 ·6H 2 O (0.192 g, 0.660 mmol) in methanol (10 cm 3 ) was added to a solution of Na 2 HNAA·H 2 O (0.169 g, 0.476 mmol) and NaOH (0.500 mmol) in methanol (25 cm 3 ). The color of the formed reaction solution changed into intensive green. The solution was filtered and left to stand in a closed flask. On the next day, formation of insoluble precipitate was observed, and after several weeks of standing, transparent green crystals were formed. The crystals were separated from the fine powder by decantation, washed with methanol, and dried in open air providing 0.153 g of [Na 2 Ni 8 (NAA) 6 ]·20H 2 O (yield 73.8% based on P, M r (C 84 H 118 N 6 Na 2 Ni 8 O 44 P 6 ) = 2617.22 g mol −1 ). | [] | [] | ["[Na 2 Ni 8 (NAA) 6 ] ", "C 84 H 118 N 6 Na 2 Ni 8 O 44 P 6"] | ["Ni(NO 3 ) 2 ·6H 2 O--0.192 g, 0.660 mmol"] | ["NaOH--0.500 mmol"] | ["Na 2 HNAA·H 2 O--0.169 g, 0.476 mmol"] | [] | ["several weeks"] | ["methanol--10 cm 3 "]
b404477k | (Et 3 NH) + [(PhCH 2 ) 2 Sn(pca) 2 Cl] − 13. Compound 13 is prepared in the same way as that of compound 1, by adding dibenzyltin dichloride (0.371 g, 1 mmol) to 2-pyrazinecarboxylic acid (0.248 g, 2 mmol) and triethylamine (0.202 g, 2 mmol). The solid is then obtained from ethanol. Yield: 79%. Mp 166–168 °C. Anal. Found: C, 52.49; H, 5.25; N, 10.11. Calc. for C 30 H 36 ClN 5 O 5 Sn: C, 52.62; H, 5.30; N, 10.23%. IR (KBr, cm −1 ): (N–H), 3425;  as (COO), 1646;  s (COO), 1331; (CN), 1601; (Sn–C), 534; (Sn–O), 469; (Sn–N), 450; (Sn–Cl), 268. 1 H NMR (CDCl 3 , ppm):  1.09 (t, 9H), 2.82 (m, 6H), 3.21 (s, 4H), 7.36–7.71 (m, 10H), 8.52 (dd, 2H), 8.74 (d, 2H), 9.40 (d, 2H), 11.28 (s, 1H). 13 C NMR (CDCl 3 . ppm):  7.2, 52.6, 38.1, 127.5, 129.4, 141.5, 143.6, 144.6, 146.9, 147.7, 172.3. 119 Sn NMR (CDCl 3 , ppm): −401.7. | [] | [] | ["(Et 3 NH) + [(PhCH 2 ) 2 Sn(pca) 2 Cl] −"] | ["dibenzyltin dichloride--0.371 g, 1 mmol"] | [] | ["2-pyrazinecarboxylic acid--0.248 g, 2 mmol", "triethylamine--0.202 g, 2 mmol"] | [] | [] | ["ethanol--NaN"]
c2dt31821k | Preparation of Bi 5 (OH) 5 (2,6-pdc) 5 (H 2 O) 4 ·H 2 O (3). A mixture of Bi 2 O 3 (0.25 mmol, 0.116 g), 2,6-H 2 pdc (0.5 mmol, 0.084 g), H 2 O (10 mL), and HNO 3 (1.0 mmol) was sealed in a 30 mL Teflon-lined bomb at 170 °C for 6 d and then cooled to room temperature. Colorless prismatic crystals of 3 with some unidentified powder were obtained, crystals were manually separated from the reaction products (yield: 15% based on Bi 2 O 3 ). | [] | [] | ["Bi 5 (OH) 5 (2,6-pdc) 5 (H 2 O) 4 ·H 2 O", "NaN"] | ["Bi 2 O 3--0.25 mmol, 0.116 g"] | [] | ["2,6-H 2 pdc--0.5 mmol, 0.084 g"] | ["170 \nC"] | ["6 d"] | ["H 2 O--10 mL"]
24701556.2020.1727517 | For complex 2, a mixture of Cd(NO 3 ) 2 4H 2 O (0.2 mmol, 61.6 mg), H 3 nbta (0.1 mmol, 25.5 mg), bib (0.1 mmol, 26 mg), NaOH (0.2 mmol, 8 mg), and H 2 O (10 ml) were mixed in 25 ml Telfon-lined stainless steel vessel and heated at 140  C for 3 days, and then cooled to room temperature at a rate of 5  Ch 1 . The colorless block single crystals of compound 2 were obtained. The yield is 32.3% based on bib. Anal. Calcd for C 48 H 33 Cd 3 N 8 O 17 (2): C, 43.31; H, 2.50; N, 8.42%. Found: C, 43.52; H, 2.48; N.8.57%. | [] | [] | ["C 48 H 33 Cd 3 N 8 O 17"] | ["Cd(NO 3 ) 2 \n4H 2 O--0.2 mmol, 61.6 mg"] | ["NaOH--0.2 mmol, 8 mg"] | ["H 3 nbta--0.1 mmol, 25.5 mg", "bib--0.1 mmol, 26 mg"] | ["140 \nC"] | ["3 days"] | ["H 2 O--10 ml"]
aoc.5424 | keeping the solution in a refrigerator. Yield 0.694 g (77%).C 32 H 42 Cu 2 N 6 O 12 Cl 2 (900.70): C, 42.67; H, 4.70; N, 9.33%.Found: C, 42.66; H, 4.71; N, 9.33(%). IR (cm −1 ): 3516, 3266, 2970, 2938, 2880, 1629, 1614, 1544, 1472, 1448, 1417, 1341, 1304, 1200, 1160, 1106, 1036, 917, 889, 821, 765, 641, 621.2.3.2 ¦ Synthesis of [Cu 2 L 2 2 (4,4 0 bipy)] n (2H 2 O) n (2) The complex 2 was synthesized by following the same procedure as adopted for complex 1, using H 2 L 2 (2 mmol, 0.446 g), instead of HL 1 . Triethylamine used here 4 mmol. | [] | [] | ["[Cu 2 L 2 2 (4,4 0 bipy)] n (2H 2 O) n"] | [] | ["Triethylamine--4 mmol"] | ["H 2 L 2--2 mmol, 0.446 g"] | [] | [] | []
ic5018906 | Compound 2 was synthesized by combining aqueous solutions containing 0.05 mmol of UO 2 (NO 3 ) 2 ·6H 2 O (0.5 M, 0.1 mL), 1.0 mmol of H 2 O 2 (30% in H 2 O, 0.1 mL), and 0.24 mol of LiOH (2.4 M, 0.1 mL), followed by shaking until a clear solution resulted. Solutions containing 0.1 mmol of acetic acid (0.5 M, 0.2 mL) and 0.025 mmol of H 2 K 2 EDTA·2H 2 O (0.5 M, 0.05 mL) were added, resulting in a solution that remained clear with a pH of 5.5. A few tabular crystals formed within one month, together with ﬁne grained precipitate. The yield of crystal was very low.Compound 3 was synthesized by combining solutions containing 0.05 mmol of UO 2 (NO 3 ) 2 ·6H 2 O (0.5 M, 0.1 mL), 1.0 mmol of H 2 O 2 (30%, 0.1 mL), and 0.27 mmol of TEAH (40%, 0.1 mL), and shaking resulted in a clear solution. Subsequently, aqueous solutions containing 0.075 mmol of HIO 3 (0.5 M, 0.15 mL) and 0.15 mmol of H 2 K 2 EDTA·2H 2 O (0.5 M, 0.3 mL) were added, resulting in a clear solution with a pH of 6.1. Block-shaped crystals formed within 2 weeks with a yield of 48% on the basis of uranium. | [] | [] | ["Compound 2", "Compound 3"] | ["UO 2 (NO 3 ) 2 ·6H 2 O--0.05 mmol, 0.5 M, 0.1 mL"] | [] | ["H 2 O 2--1.0 mmol, 30%, 0.1 mL", "LiOH--0.24 mol, 2.4 M, 0.1 mL", "acetic acid--0.1 mmol, 0.5 M, 0.2 mL", "H 2 K 2 EDTA·2H 2 O--0.025 mmol, 0.5 M, 0.05 mL", "TEAH--0.27 mmol, 40%, 0.1 mL", "HIO 3--0.075 mmol, 0.5 M, 0.15 mL", "H 2 K 2 EDTA·2H 2 O--0.15 mmol, 0.5 M, 0.3 mL"] | [] | ["one month", "2 weeks"] | ["H 2 O--0.1 mL"]
c5ce01692d | Preparation of [MĲphen) 3 ] 2 Ag 13 I 17 (M = Co for 4, Cd for 5) The procedure was similar to that of the synthesis of 2, except that DMSO (8 mL) was used as reaction media and the resultant solution was a clear yellow liquid. After solvothermal treatment, the solution became brown and subsequent evaporation at room temperature for two days gave yellow cubic block crystals of 4 in 21% yield (based on silver) after washing with ethanol. Using CdĲNO 3 ) 2 ·4H 2 O (0.1 mmol, 0.031 g) instead of CoCl 2 ·6H 2 O, yellow hexagonal block crystals of 5 were obtained in 24% yield. Anal. calcd for C 72 H 48 N 12 Co 2 Ag 13 I 17 (4): C, 17.19: H, 1.56; N, 3.34%. Found: C, 17.15; H, 1.50; N, 3.35%. IR (KBr, cm −1 ): 3449 (s), 2921 (w), 2851 (w), 1622 (m), 1518 (m), 1421 (m), 1121 (m), 846 (m), 722 (m). Anal. calcd for C 72 H 48 N 12 Cd 2 Ag 13 I 17 (5): C, 16.84; H, 1.53; N, 3.27%. Found: C, 16.82; H, 1.55; N, 3.30%. IR (KBr, cm −1 ): 3442 (s), 2922 (w), 2851 (w), 1629 (m), 1516 (m), 1426 (m), 1137 (m), 846 (m), 729 (m). | [] | ["two days"] | ["[MĲphen) 3 ] 2 Ag 13 I 17", "C 72 H 48 N 12 Co 2 Ag 13 I 17", "C 72 H 48 N 12 Cd 2 Ag 13 I 17"] | ["CoCl 2 ·6H 2 O--0.1 mmol, 0.031 g", "CdĲNO 3 ) 2 ·4H 2 O--0.1 mmol, 0.031 g"] | [] | ["MĲphen--not provided"] | [] | [] | ["DMSO--8 mL"]
s1600536805025687 | mixed with an aqueous solution (10 ml) of Cu(NO 3 ) 2 3H 2 O with continuous stirring. The mixture was sealed in a 40 ml Teﬂon-lined stainless steel vessel and heated at 453 K for 96 h under autogenous conditions. After cooling to room temperature, the resulting product was ﬁltered off to obtain blue crystals of (I) (about 90% yield based on the Cu source). IR (KBr,  cm 1 ): 3450, 3068, 1612, 1540, 1437, 1379, 754, 723, 589, 484; Elemental analysis calculated for C 9 H 6 Cu 3 O 9 : C 24.09, H 1.35%; found: C 23.94, H 1.46%. | [] | [] | ["C 9 H 6 Cu 3 O 9"] | ["Cu(NO 3 ) 2 \n3H 2 O--not specified"] | [] | [] | ["453 K"] | ["96 h"] | ["aqueous solution--10 ml"]
j.jorganchem.2009.06.036 | 2.1.5. Trimethyltin(IV) 4-nitrophenylethanoate (4) Compound 4 was prepared in the same way as 1, using equimolar molar amounts, R 0 COONa (1.02 g, 5 mmol) and trimethyltin(IV) chloride (1.00 g, 5 mmol). The product was recrystallized from chloroform and n-hexane (4:1) mixture (Yield: 1.28 g, 74%). M.p.142–144 °C. Anal. Calc. for C 11 H 15 O 4 NSn: C, 38.41; H, 4.40; N, 4.07. Found: C, 38.36; H, 4.33; N, 4.04%. IR (cm 1 ): 1514 m (OCO) asym , 1343 m (OCO) sym , 554 m (Sn–C); 472 m (Sn–O).1 H NMR (CDCl 3 and <DMSO-d 6 >, ppm), 2 J[( 119 Sn, 1 H), Hz]: 3.74 <3.55> (s, H 2 , 2H), 7.47 <7.48> (d H 4,4 0 , 2H), 8.19 <8.14> (d H 5,5 0 , 2H), 0.57 <0.37> {s, H a , 9H, [58 <70>]}. | [] | [] | ["Trimethyltin(IV) 4-nitrophenylethanoate", "C 11 H 15 O 4 NSn"] | ["trimethyltin(IV) chloride--1.00 g, 5 mmol"] | [] | ["R 0 COONa--1.02 g, 5 mmol"] | [] | [] | ["chloroform--recrystallized", "n-hexane--recrystallized"]
chem.201200909 | {[Cd(L) 2 ACHTUNGTRENNUNG(H 2 O) 2 ]ACHTUNGTRENNUNG(DMF)} n ACHTUNGTRENNUNG(1b): A solution of HL (40.4 mg, 0.2 mmol) in DMF (10 mL) was carefully layered onto a solution of CdACHTUNGTRENNUNG(NO 3 ) 2 ·4H 2 O (30.8 mg, 0.1 mmol) in water (10 mL) in a straight glass tube, which was left to stand at RT. Colorless prism crystals were collected after about one week (yield: 31.2 mg, 50%). IR: n˜ =3403 s, 1670 s, 1609 vs, 1554 m, 1498 w, 1436 m, 1385 vs, 1297 m, 1288 m, 1125 s, 1027 m, 988 w, 916 w, 884 w, 783 m, 754 m, 735 w, 689 w, 664 w, 572 w, 406 cm 1 w; elemental analysis calcd (%) for C 15 H 17 CdN 3 O 7 Br 2 : C 28.89, H 2.75, N 6.74; found: C 28.76, H 2.43, N 6.55. | [] | [] | ["[Cd(L) 2 (H 2 O) 2 ](DMF) n (1b)", "C 15 H 17 CdN 3 O 7 Br 2"] | ["Cd(NO 3 ) 2 ·4H 2 O--30.8 mg, 0.1 mmol"] | [] | ["HL--40.4 mg, 0.2 mmol"] | [] | ["about one week"] | ["DMF--10 mL", "water--10 mL"]
j.jssc.2018.05.022 | [Na 2 (µ 6 -L)(µ-H 2 O) 2 ] (3). This compound was obtained hydrothermally by heating the solution of H 2 L (1 mmol, 0.302 g) and NaOH (2 mmol, 0.08 g) in 50 mL of water in the Teflon-lined stainless autoclave (150 mL) at 100 C for 72 h. The autoclave was then gradually cooled down to room temperature. The colorless crystals of 3 were filtered off and dried at room temperature. Yield: 50% based on Na. ATR-FT-IR peaks (cm -1 ): 3600-3200, 2652w, 2344w, 2336w, 1700w, 1568s, 1500w, 1392s, 1292m, 1184w, 1164w, 1004w, 948w, 804m. Anal. Calc. for Na 2 C 16 H 16 O 8 (381.98): C, 50,26%, H, 4,19%; Found: C, 49.97%: H, 4.27%. [K 2 (µ 10 -L)] (4). This compound was obtained hydrothermally by heating the solution of H 2 L (1 mmol, 0.302 g), KOH (2 mmol, 0.112 g) in 20 mL of water in the Teflon-lined stainless autoclave (150 mL) at 100 C for 96 h. The autoclave was then gradually cooled down to room temperature. The colorless crystals of 4 were isolated and dried at room temperature. Yield: 48% based on K. ATR-FT-IR peaks (cm -1 ): 3600-3300; 2958w, 2899w, 1616w, 1588s, 1569w, 1496m, 1484w, 1417s, 1338s, 1272m, 1236s, 1181m, 1143w, 1126w, 1053m, 1017w, 952w, 936w, 823m. Anal. Calc. for K 2 C 16 H 12 O 6 (378.20): C, 50.76%, H, 3.17%; Found: C, 50.22%: H, 3.26% 2.2 Physical measurements The contents of carbon and hydrogen in 1-4 were determined by the elemental analysis with a Perkin-Elmer CHN 2400 elemental analyzer. The ATR-FTIR spectra of free biphenyl-4,4’dioxydiacetic acid and the synthesized compounds were recorded over the range of 4000– 600 cm -1 on a Nicolet 6700 FTIR spectrophotometer equipped with a universal ATR attachment with a diamond crystal. Thermogravimetric analyses were conducted on the Setsys 16/18 analyzer. The samples (5–8 mg) were heated in the range of 30–1000 °C in ceramic crucibles at a heating rate of 10 °C min -1 in a flowing air atmosphere (v=0.75 dm 3 h -1 ). 2.3 X-ray analysis The crystallographic measurements were performed on a Kuma KM4-CCD for 1 and on an Oxford Diffraction Xcalibur CCD diffractometer for 2-4 with the graphite-monochromatized Mo K  radiation. Data sets were collected at 120(2) and 100(2) K for 1 and 2-4, respectively, using the ω scan technique, with an angular scan width of 1.0°. The CRYSALIS [45] suit of programs was used for data collection, cell refinement, and data reduction. The data were | [] | [] | ["Na 2 (µ 6 -L)(µ-H 2 O) 2", "K 2 (µ 10 -L)"] | ["H 2 L--1 mmol, 0.302 g", "NaOH--2 mmol, 0.08 g", "KOH--2 mmol, 0.112 g"] | [] | [] | ["100 \nC"] | ["72 h", "96 h"] | ["H 2 O--50 mL", "H 2 O--20 mL"]
c3ce41370e | [Ce(bpdc-NO 2 ) 1.5 (DMF)(H 2 O)]·0.5DMF (5). Yield: 0.054 g (77.6% based on H 2 bpdc-NO 2 ). Elemental Anal. Calc. for C 25.5 H 23 N 3 O 11.5 Ce: C, 44.03; H, 3.33; N, 6.04. Found: C, 43.95; H, 3.50; N, 6.23%. IR (KBr, cm −1 ): 3437 (m), 3074 (w), 2932 (w), 2888 (w), 2809 (w), 1670 (s), 1631 (s), 1585 (s), 1532 (s), 1488 (m), 1397 (vs), 1354 (s), 1250 (m), 1184 (w), 1138 (w), 1104 (m), 1062 (w), 1024 (w), 1005 (w), 918 (w), 874 (w), 853 (w), 825 (w), 783 (m), 761 (w), 724 (w), 705 (w), 688 (w), 661 (w), 606 (w), 528 (w), 411 (m).[Pr(bpdc-NO 2 ) 1.5 (DMF)(H 2 O)]·0.5DMF (6). Yield: 0.058 g (83.3% based on H 2 bpdc-NO 2 ). Elemental Anal. Calc. for C 25.5 H 23 N 3 O 11.5 Pr: C, 43.98; H, 3.33; N, 6.03. Found: C, 43.91; H, 3.38; N, 6.22%. IR (KBr, cm −1 ): 3439 (m), 3074 (w), 2931 (w), 2884 (w), 2809 (w), 1660 (s), 1632 (s), 1585 (s), 1533 (s), 1488 (m), 1398 (vs), 1354 (s), 1250 (w), 1184 (w), 1138 (w), 1104 (w), 1062 (w), 1023 (w), 1006 (w), 918 (w), 874 (w), 853 (w), 825 (w), 783 (m), 761 (w), 724 (w), 705 (w), 689 (w), 661 (w), 606 (w), 528 (w), 411 (m). | [] | [] | ["[Ce(bpdc-NO 2 ) 1.5 (DMF)(H 2 O)]·0.5DMF (5)", "[Pr(bpdc-NO 2 ) 1.5 (DMF)(H 2 O)]·0.5DMF (6)"] | ["Ce--NaN", "Pr--NaN"] | [] | ["H 2 bpdc-NO 2--NaN"] | [] | [] | ["DMF--NaN", "H 2 O--NaN"]
ejic.200600632 | The precipitate was filtered off and the filtrate was left to stand at room temperature. Slow concentration of the resulting solution under ambient conditions led to the formation of colorless single crystals of 2 as the only solid with a yield of 86% (68 mg). Without the admixture of Mn(ClO 4 ) 2 ·6H 2 O under the same conditions only | [] | [] | [] | [] | [] | [] | [] | [] | []
b413232g | The solutions of 1, 2 and 3 were kept in the dark as otherwise, blackened products are obtained.{[Ag(L)](NO 3 )} (1) Colorless crystals suitable for single crystal X-ray analysis were grown in darkness from a mixture of the solution of L (20 mg, 0.07 mmol) in tetrahydrofurane (5 mL) and the solution of AgNO 3 (12 mg, 0.07 mmol) in water (5 mL). Yield after drying: 23 mg (72%). Analysis calculated for [Ag(L)]NO 3 : C 38.03, H 2.74, N 9.50; found : C 37.98, H 2.60, N 9.39%. IR (KBr, cm 21 ): n(CLO) 1720 s, n(CLC) 1605 m, n(ArC–C, CLN) 1412 s, n(NO 3 ) 1365–1319 i, n(C–O) 1265 s, d(ArC–H) 980 m, n(ArC– H) 825 w. | [] | [] | ["[Ag(L)](NO 3 )", "1"] | ["AgNO 3--12 mg, 0.07 mmol"] | [] | ["L--20 mg, 0.07 mmol"] | [] | [] | ["tetrahydrofurane--5 mL", "water--5 mL"]
d0ce01499k | The crude product was taken up in CHCl 3 (25.0 mL) and washed with water (2 × 20.0 mL). The organic layers were collected, dried over MgSO 4 , filtered, concentrated in vacuum and hexane was added. A brown oil fell to the bottom of the flask and was recovered by decantation. The same operation was done with diethyl ether to give compound (2)as yellowish oil. Yield 0.390 g (0.797 mmol, 78%). m/z (HR-MS ESI + ) m/z calcd for [C 26 H 43 N 5 O 4 +H] + : 490.3388, found: 490.3385, [M + H] + . | [] | [] | ["C 26 H 43 N 5 O 4"] | [] | [] | [] | [] | [] | ["CHCl 3--25.0 mL", "water--2 × 20.0 mL", "MgSO 4--NaN", "hexane--NaN", "diethyl ether--NaN"]
c5ce00724k | Preparation of compounds 1–10 ĳFeĲμ-atrz)ĲNCS) 2 ĲH 2 O) 2 ] n (1). A solution of atrz (16.4 mg, 0.1 mmol) in 15 mL of water was warmed to 40 °C, and then slowly dripped into a mixture of FeĲClO 4 ) 2 ·6H 2 O (0.181 g, 0.5 mmol), NH 4 NCS (0.076 g, 1 mmol) and a small amount of ascorbic acid in 15 mL of water. Yellow solution was obtained after sufficient stirring, while bright yellow crystals can be obtained by slow evaporation after a couple of days at 5 °C. Good quality crystals can only be obtained at a low temperature of 5 °C. Elemental analysis: calcd (%) for C 6 H 8 FeN 10 O 2 S 2 : C 19.36%, H 2.17%, N 37.64%; found: C 19.55%, H 2.31%, N 37.89%. FT-IR (cm −1 , KBr): 3424(br), 3131(w), 2076(s), 1644(m), 1493(m), 1376(m), 1325(m), 1191(m), 1057(m), 773(m), 626(m), 518(w). | [] | [] | ["Fe(atrz)(NCS) 2 (H 2 O) 2 ] n", "C 6 H 8 FeN 10 O 2 S 2"] | ["Fe(ClO 4 ) 2 \n6H 2 O--0.181 g, 0.5 mmol"] | ["ascorbic acid--a small amount"] | ["atrz--16.4 mg, 0.1 mmol", "NH 4 NCS--0.076 g, 1 mmol"] | ["40 \n°C", "5 \n°C"] | ["a couple of days"] | ["water--15 mL"]
j.inoche.2014.11.002 | A mixture of InCl 3 (44.2 mg, 0.2 mmol), 1,4-H 2 bda (16.6 mg, 0.1 mmol) and 2,2′-bipy (15.6 mg, 0.1 mmol) was dissolved in distilled water (5 mL). After stirring for 30 min in air at room temperature, it was transferred into a 15 mL Teﬂon-lined stainless steel autoclave and heated at 160 °C for 6 days. After cooling to room temperature slowly, the colorless crystalline solids were retrieved by ﬁltration and washed with ﬁlter liquid (yield, 45%, based on 2,2′-bipy). High quality colorless crystal blocks were chosen for the X-ray crystallography from the as made samples. IR (KBr pellet, cm − 1 )forIn2: 3066 (br, s), 1677(w), 1554 (s), 1396 (vs), 1029 (s), 1157 (w), 1029 (w), 860 (s), 746 (s), 547 (w), 523 (s). Anal. calcd for C 18 H 12 ClInN 2 O 4 : C, 45.90; N, 5.95; H, 2.55%. Found: C, 46.10; N, 5.79; H, 2.46%. | [] | [] | ["[In(1,4-H 2 bda)(2,2′-bipy)] n", "C 18 H 12 ClInN 2 O 4"] | ["InCl 3--44.2 mg, 0.2 mmol"] | [] | ["1,4-H 2 bda--16.6 mg, 0.1 mmol", "2,2′-bipy--15.6 mg, 0.1 mmol"] | ["160 \n°C"] | ["6 days"] | ["distilled water--5 mL"]
c3dt50782c | Synthesis [Gd(L) 3 (H 2 O)(CH 3 OH)] (1). A mixture of Gd(NO 3 ) 3 ·5H 2 O (0.5 mmol, 0.2709 g), HL (0.5 mmol, 0.0979 g), distilled water (10 mL) and methanol (5 mL) was added in a Teflon-lined autoclave (20 mL) and heated at 140 °C for 72 h. After the autoclave was cooled to room temperature at 3 °C h −1 , yellow rodshaped crystals suitable for single-crystal X-ray crystallographic analysis were collected. The crystals were filtered from the mother liquid and washed with mother liquid. The yield is about 85% based Gd ions. Anal. (%) Calcd for GdC 25 O 14 H 24 N 3 (747.72): Gd, 21.03; C, 40.16; H, 3.24; N, 5.62. Found: Gd, 21.92; C, 39.02; H, 3.07; N, 5.56. IR (KBr, cm −1 ): 3585(w), 3325(w), 3079(w), 2976(w), 1647(m), 1621(m), 1585(s), 1529(s), 1495(m), 1418(s), 1389(m), 1346(s), 1271(w), 1204(w), 1144(w), 1073(w), 1033(w), 1001(w), 924(w), 838(w), 831(w), 787(s), 751(s), 709(m), 674(w), 634(m), 562(w), 475(w). | [] | [] | ["[Gd(L) 3 (H 2 O)(CH 3 OH)]", "GdC 25 O 14 H 24 N 3"] | ["Gd(NO 3 ) 3 ·5H 2 O--0.5 mmol, 0.2709 g"] | [] | ["HL--0.5 mmol, 0.0979 g"] | ["140 \nC"] | ["72 h"] | ["distilled water--10 mL", "methanol--5 mL"]
acs.cgd.5b00736 | The complexation reactions with other metal salts gave only precipitates.Preparation of Complex 1. A mixture of L 1 (0.017 g in 2 mL of H 2 O, 0.1 mmol) and a 0.2 mmol solution (0.0192 g in 2 mL of distilled water) of NH 4 SCN was mixed with Ni(NO 3 ) 2 ·6H 2 O solution (0.0272 g in 2 mL of H 2 O, 0.092 mmol), and the resultant solution was warmed to 60 °C to dissolve the contents. The dark blue crystals were obtained by slow evaporation and dried in air. Yield: 30% based on L 1 . Elemental analysis (%) Calcd for C 20 H 50 N 14 O 8 S 4 Ni 4 : C 25.01, H 4.81, N 20.10. Found: C 24.99, H 4.78, N 20.05. IR, KBr (cm −1 ): 3494.64(b), 3337.44(wb), 2865.73(b), 2373.41(w), 2082.30(υ C‑Nstrt .), 2063.87(w), 1601.62(υ CC , b), 1284.12(m), 1220.61(s), 1112.91(s), 1036.10(s), 997.87(s), 938.03(m), 911.36(m), 868.29(w), 847.75(w), 778.76(w). | [] | [] | ["Complex 1", "C 20 H 50 N 14 O 8 S 4 Ni 4"] | ["Ni(NO 3 ) 2 ·6H 2 O--0.0272 g, 0.092 mmol"] | [] | ["L 1--0.017 g, 0.1 mmol", "NH 4 SCN--0.0192 g, 0.2 mmol"] | ["60 °C"] | [] | ["distilled water--2 mL"]
j.molstruc.2011.04.025 | (%) for C 18 H 13 NO 3 (Mw, 291.31): C 74.22, H 4.50, N 4.81. Found: C 74.35, H 4.62, N 4.72.1 HNMR(DMSO-d 6 , ppm): 15.55(s, 1H, AOH), 12.94(s, 1H, ACOOH), 9.65(s, 1H, ACH@N), 7.03–8.42(m, 10H, 10-ArAH).2.2.3. Synthesis of H 2 L 3 (N-2-hydroxy-naphthaldehyde-1-alkenyl-oamino-terephthalic acid) A yellow solid. Yield: 62.5%. M.p. 317–318 °C. IR (KBr pellet: cm 1 ): 3438(s, br), 3054(w), 2923(w), 1717(w), 1623(vs), 1605 (vs), 1546(m), 1493(w), 1428(w), 1361(m), 1312(w), 1275(w), 1215(w), 1163(w), 1141(w), 760(m), 746(m). Anal. Calc. (%) for C 19 H 13 NO 5 (Mw, 335.32): C 68.06, H 3.91, N 4.18. Found: C 68.13, H 4.02, N 4.12.1 H NMR (DMSO-d 6 , ppm): 14.99(s, 1H, AOH), 13.38(s, br, 2H, 2-COOH), 9.34(s, 1H, ACH@N), 6.86–8.28(m, 9H, 9-ArAH).2.3. Synthesis of the complexes 2.3.1. Synthesis of [(CuL 1 ) n ](1) In a general synthesis procedure, an amount of Cu(OAc) 2 H 2 O (0.1997 g, 1 mmol) was added to a stirred solution of DMF (10 mL) containing H 2 L 1 (0.2913 g, 1 mmol). The mixed dark green solution was reﬂuxed under stirring for 4 h. Green precipitates were ﬁltered and dissolved in a mixture of DMF and pyridine. Dark green crystals were obtained over a period of two months through the diffusion of ethyl ether. Yield: 57.2%. IR (KBr pellet: cm 1 ): 3438(s, br), 3062(w), 1620(m), 1598(m), 1588(w), 1574(m), 1536(s), 1487(m), 1382(s), Table 1 Crystal data and structure reﬁnement information for 1–5. | [] | ["two months"] | ["H 2 L 3 (N-2-hydroxy-naphthaldehyde-1-alkenyl-oamino-terephthalic acid)", "[(CuL 1 ) n ](1)"] | ["Cu(OAc) 2 H 2 O--0.1997 g, 1 mmol"] | [] | ["H 2 L 1--0.2913 g, 1 mmol"] | ["reflux"] | ["4 h"] | ["DMF--10 mL", "pyridine--not specified", "ethyl ether--not specified"]
b106866k | Green needle shaped crystals of 1 are prepared in ~ 78% yield by the hydrothermal reaction of V 2 O 5 , V 2 O 3 , Na 2 SO 4 , 2,2A-bpy and 1 M H 2 SO 4 in the molar ratio 0.5+0.5+5+3+10 at 180 °C for 48 h.† The crystal structure‡ of 1 is shown in Fig. 1. It may be viewed as constructed from the centrosymmetric dimer building block, [V IV 2 O 2 (m 3 -SO 4 ) 2 (2,2A-bpy) 2 ], which contains two [V IV O(m 3 -SO 4 )(2,2A-bpy)] units linked through sulfate groups. | [] | [] | ["1"] | ["V 2 O 5--not available", "V 2 O 3--not available", "Na 2 SO 4--not available"] | [] | ["2,2A-bpy--not available"] | ["180 \b0C"] | ["48 h"] | ["1 M H 2 SO 4--not available"]
adfm.201801695 | Synthesis of [{CuTCPP}Zn 2 (H 2 O) 2 ]·2DMF (2): 1 (19.0 mg, 0.018 mmol Cu), Zn(NO 3 ) 2 ·3H 2 O (23.8 mg, 0.08 mmol) and 10 mL DMF were put into a 23 mL Teﬂon-lined PARR acid digestion bomb. The bomb was warmed in an oven to 120 °C, kept at this temperature for 48 h and cooled down slowly to room temperature. Tiny purple crystals were recovered by ﬁltration, washed with little DMF, little acetone and dried in air, except a portion kept in DMF and from which crystals were taken for singlecrystal X-ray diffraction. The total yield of crystals of 2 was 19.0 mg (90% based on [Cu(H 4 TCPP)]). Anal. calcd. for C 54 H 42 CuN 6 O 12 Zn 2 (found): C, 55.85 wt% (55.4); H, 3.65 wt% (3.6); N, 7.24 wt% (7.1). The same synthetic conditions were used to form a 100-fold magnetically diluted analog 2 1% using a mixture of 1 and H 6 TCPP in appropriate amounts. Because the H 6 TCPP coordinates Zn(II) ions under these conditions, [15c] an adequate excess zinc nitrate was added and the formulation of the resulting framework is [{CuTCPP} 0.01 {Zn(H 2 O)TCPP} 0.99 Zn 2 (H 2 O) 2 ] ∞ . The relative Cu:Zn metal content was conﬁrmed by ICP-AES to be close to the expected value at 0.003. | [] | [] | ["{CuTCPP}Zn 2 (H 2 O) 2 ]·2DMF", "C 54 H 42 CuN 6 O 12 Zn 2"] | ["1--19.0 mg, 0.018 mmol Cu", "Zn(NO 3 ) 2 ·3H 2 O--23.8 mg, 0.08 mmol"] | [] | [] | ["120 °C"] | ["48 h"] | ["DMF--10 mL"]
ic202157q | [(L 1 Cu) 3 OH](ClO 4 ) 2 . Addition of an excess of triethylamine to a stirred solution of [L 1 CuPy](ClO 4 ) (0.40 g, 1 × 10 − 2 mol) in methanol (10 mL) gave a green precipitate that was filtered off 30 min later and washed with cold methanol and diethyl ether. Yield: 0.18 g, 37%. Anal.Calcd for C 30 H 40 Cl 2 Cu 3 N 6 O 12 (938.22): C, 38.4; H, 4.3; N, 9.0.Found: C, 38.1; H, 4.1; N, 8.8. IR (ATR): 3328m, 3264m, 2974w, 1632s, 1602m, 1587m, 1541m, 1468m, 1445s, 1400w, 1302m, 1195m, 1152w, 1118m, 1071s, 1030m, 905m, 849w, 768m, 761m, 658w, 619m cm −1 . | [] | [] | ["[(L 1 Cu) 3 OH](ClO 4 ) 2 ", "C 30 H 40 Cl 2 Cu 3 N 6 O 12 "] | ["[L 1 CuPy](ClO 4 )--0.40 g, 1 × 10 − 2 mol"] | [] | ["triethylamine--excess"] | [] | ["30 min"] | ["methanol--10 mL", "diethyl ether--cold"]
s0108270112042941 | Experimental A mixture of Zn(NO 3 ) 2 6H 2 O (29.7 mg, 0.1 mmol), H 2 PBEA (19.5 mg, 0.1 mmol), BTH (44.1 mg, 0.2 mmol) and KOH (11.2 mg, 0.2 mmol) in H 2 O (10 ml) was sealed in a 16 ml Teﬂon-lined stainless steel container and heated at 393 K for 72 h. After cooling to room temperature, colourless block-shaped crystals of (I) were collected by ﬁltration and washed several times with water and ethanol (yield 33.8%, based on H 2 PBEA). Elemental analysis for C 20 H 24 N 6 O 4 Zn: C 50.27, H 5.06, N 17.59%; found: C 50.42, H 5.08, N 17.64%. | [] | [] | ["Zn(NO 3 ) 2 \n6H 2 O", "H 2 PBEA", "BTH", "KOH", "C 20 H 24 N 6 O 4 Zn"] | ["Zn(NO 3 ) 2 \n6H 2 O--29.7 mg, 0.1 mmol"] | ["KOH--11.2 mg, 0.2 mmol"] | ["H 2 PBEA--19.5 mg, 0.1 mmol", "BTH--44.1 mg, 0.2 mmol"] | ["393 K"] | ["72 h"] | ["H 2 O--10 ml"]
j.poly.2014.08.033 | 2.2.3. [Tb(H 3 1 L) 2 ](CF 3 SO 3 ) 3 H 2 O(2) A solution of tren (0.073 g, 0.5 mmol) dissolved in methanol (2 mL) was added to a hot solution of Tb(CF 3 SO 3 ) 3 (0.303 g, 0.5 mmol) dissolved in methanol (13 mL) and stirred for 10 min at 60 °C. Then, a solution of 5-MeSal (0.204 g, 1.5 mmol) dissolved in methanol (2 mL) was added and stirred for 5 min at 60 °C. The volume of the solution was reduced to ca. 5 mL under a vacuum.Then, a small portion of diethyl ether was added to the solution.After cooling the solution at 15 °C for a day, yellow coloured single crystals precipitated. Yield: 0.210 g (51.6%, based on 5-MeSal). | ["15 °C"] | ["a day"] | ["[Tb(H 3 1 L) 2 ](CF 3 SO 3 ) 3 H 2 O", "5-MeSal"] | ["Tb(CF 3 SO 3 ) 3--0.303 g, 0.5 mmol"] | [] | ["tren--0.073 g, 0.5 mmol", "5-MeSal--0.204 g, 1.5 mmol"] | ["60 °C"] | ["10 min", "5 min"] | ["methanol--2 mL"]
ejic.201601242 | FULL PAPER were removed in vacuo, and the brown solid was filtered off. The filtrate was acidified (pH = 1) with concentrate HCl and the resulting precipitate was collected by filtration to give the products (2.61 g, 72%). M.p. 343345 o C; 1 H NMR (DMSO-d 6 ): δ = 12.98(s, 2H); 7.23(s, 4H); 3.68(s, 12H). 13 C NMR (DMSO-d 6 ): δ = 167.17, 157.59, 131.71, 116.11, 104.97, 55.77. IR data (KBr pellet, ν/cm -1 ): 3602, 2934, 1690, 1578, 1461, 1409, 1318, 1262, 1228, 1125, 1000, 864, 772, 725. HR-MS: m/z, 385.0892 (M+Na + ). Scheme 3. Synthesis of ligand H 2 L. Synthesis of [Cu 3 L 3 (H 2 O) 2 (DMF)] n (1) Solvothermal reaction of Cu(NO 3 ) 2 ·3H 2 O (6 mg, 0.025 mmol) and H 2 L (9 mg, 0.025 mmol) was performed in a solvent mixture of DMF/H 2 O (1 mL/0.1 mL) in a 10 mL vial and heated at 70 o C for one day, then the reaction was cooled to room temperature at a rate of 5 o C/h. Deep blue crystals were isolated by decanting the mother liquor and washing with DMF and H 2 O. Yield: 25 mg (73%). IR data (KBr pellet, ν/cm -1 ): 3593, 3006, 2940, 2840, 1658, 1563, 1458, 1401, 1311, 1222, 1123, 999, 871, 789, 760, 451. Elemental analysis, calcd. for [Cu 3 L 3 (H 2 O) 2 (DMF)](DMF) 2 (H 2 O): C, 48.96; H, 4.86; N, 2.72. Found: C, 48.78; H, 4.70; N, 2.58. Synthesis of [Zn 4 OL 3 ] n (2) Solvothermal reaction of Zn(NO 3 ) 2 ·6H 2 O (8 mg, 0.025 mmol) and H 2 L (4.5 mg, 0.0125 mmol) was performed in a solvent mixture of DMF/H 2 O (1mL/0.1mL) in a 10 mL vial and heated at 90 o C for three days, then the reaction was cooled to room temperature at a rate of 5 o C/h. The product was isolated by decanting the mother liquor and washing with DMF and H 2 O. Yield: 10 mg (57%). IR data (KBr pellet, ν/cm -1 ): 3606, 2941, 2838, 1558, 1458, 1403, 1223, 1122, 999, 871, 789, 761, 443. Elemental analysis, calcd. for [Zn 4 OL 3 ](DMF) 2 (H 2 O) 3 : C, 46.20; H, 4.36; N, 1.79. Found: C, 46.12; H, 4.30; N, 1.73. Synthesis of [Zn 4 OL 3 (H 2 O)(DEF)] n (3) 3 was synthesized by single-crystal-to-single-crystal (SCSC) process. About 5 mg of crystals of 2 were immersed in N,N’-diethylformamide (DEF) solution for 72 h at room temperature, producing new colorless block crystals. IR data (KBr pellet, ν/cm -1 ): 3603, 2939, 2841, 1559, 1450, 1399, 1221, 1119, 1002, 868, 780, 763, 448. Elemental analysis, calcd. for [Zn 4 OL 3 (H 2 O)(DEF)](DEF) 2 (H 2 O): C, 48.77; H, 5.01; N, 2.47. Found: C, 48.69; H, 4.95; N, 2.41. Crystal Structure Determinations Single crystal X-ray diffraction analyses of MOFs 1-3 were performed on an Xcalibur Onyx Nova four-circle diffractometer using CuKα radiation (λ =1.54184 Å) at 100 K. The empirical absorption corrections were performed using the CrystalClear program. The structures were solved by direct methods and refined on F 2 by full-matrix least-squares technique using the SHELX-97 program package. | [] | [] | ["[Cu 3 L 3 (H 2 O) 2 (DMF)] n", "[Zn 4 OL 3 ] n", "[Zn 4 OL 3 (H 2 O)(DEF)] n"] | ["Cu(NO 3 ) 2 \n3H 2 O--6 mg, 0.025 mmol", "Zn(NO 3 ) 2 \n6H 2 O--8 mg, 0.025 mmol"] | [] | ["H 2 L--9 mg, 0.025 mmol", "H 2 L--4.5 mg, 0.0125 mmol"] | ["70 \nC", "90 \nC", "room temperature"] | ["one day", "three days", "72 h"] | ["DMF/H 2 O--1 mL/0.1 mL", "DEF--N/A"]
cg1000107 | Found: C, 57.22; H, 5.77; N, 11.27%. IR (KBr, cm -1 ): 3130(m), 2966(m), 1593(s), 1520(s), 1446(m), 1383(vs), 1358(s), 1271(w), 1233(w), 1112(m), 1088(s), 947(m), 810(w), 730(m), 658(m), 631(w).[Cd(1,3-bimb)( D-ca)] n (3). Compound 3 was prepared by similar method of 2 except for using Cd(NO 3 ) 2 3 4H 2 O instead of Zn(NO 3 ) 2 3 6H 2 O. Yield: 58%. Anal. Calc. for C 24 H 28 N 4 O 4 Cd: C, 52.51; H, 5.14; N, 10.21. Found: C, 52.29; H, 5.29; N, 10.37%. IR (KBr, cm -1 ): 3136(m), 2962(m), 1544(vs), 1456(m), 1395(s), 1363(s), 1286(w), 1232(m), 1111(m), 1084(s), 1027(w), 938(w), 811(m), 730(m), 656(m), 630(w). | [] | [] | ["[Cd(1,3-bimb)( D-ca)] n", "C 24 H 28 N 4 O 4 Cd"] | ["Cd(NO 3 ) 2 3 4H 2 O--NaN"] | [] | ["1,3-bimb--NaN", "D-ca--NaN"] | [] | [] | []
ejic.201402973 | ⬁ 1 [GdCl 3 (bipy)(py) 2 ]·py (1): GdCl 3 (0.46 mmol, 121 mg), bipy (1.8 mmol, 281 mg) and pyridine (3.1 mmol, 244 mg) were transferred to an ampoule, and the synthesis proceeded as described above to yield the product as a mixture of colourless crystals and microcrystalline powder, yield 191 mg, 63%. C 25 H 23 Cl 3 GdN 5 (657.09): calcd. C 45.70, H 3.53, N 10.66; found C 45.14, H 3.62, N 10.48. | [] | [] | ["[GdCl 3 (bipy)(py) 2 ]·py", "C 25 H 23 Cl 3 GdN 5"] | ["GdCl 3--0.46 mmol, 121 mg"] | [] | ["bipy--1.8 mmol, 281 mg", "pyridine--3.1 mmol, 244 mg"] | [] | [] | []
chem.201403084 | [Sr{Cu(H  2 L)(H 2 O)} 2 ]·[ClO 4 ] 2 ·4H 2 O (4): The complex 4 was obtained following the same procedure used to achieve complex 2 adding [SrCl 2 ]·6H 2 O instead of CaCl 2 (13 mg, 0.05 mmol) obtaining 4 as a microcrystalline blue solid (44 mg, 74 %). Elemental analysis calcd (%) for C 32 H 48 SrCl 2 Cu 2 N 4 O 26 : C 32.29, H 4.06, N 4.71; found: C 32.4, H 4.0, N 4.7. | [] | [] | ["[Sr{Cu(H  2 L)(H 2 O)} 2 ]·[ClO 4 ] 2 ·4H 2 O", "C 32 H 48 SrCl 2 Cu 2 N 4 O 26"] | ["[SrCl 2 ]·6H 2 O--13 mg, 0.05 mmol"] | [] | [] | [] | [] | []
j.ica.2014.12.034 | 2.5. Synthesis of Cu(TL1)(OAc)CH 3 OH (2) Copper acetate, (124 mg, 0.70 mmol) was dissolved in methanol (35.0 mL). The ligand TL1 (206 mg, 0.70 mmol) was dissolved in methanol (100 mL). The copper acetate solution was added dropwise to this solution. An immediate color change to a yellowish green solution was observed. Once all of the copper acetate solution had been added the solution was heated and stirred for 2– 3 min. The solution was allowed to cool to room temperature and then refrigerated for 2 days to allow slow crystallization. The dark brown needlelike crystals were collected by vacuum ﬁltration and washed twice with 3–5 mL aliquots of ice-cold methanol and dried under vacuum. Yield: 0.335 g (68.4%). Elemental analysis: Found (Calc.) for C 23 H 20 N 2 O 4 CuCH 3 OH: C, 60.67 (61.19); H, 4.24 (4.46); N, 6.18 (6.20), ESI-MS: m/z = 360 [MCH 3 CO 2  ] + , FTIR data (neat, v/cm 1 ): 3058, 1601, 1575, 1537, 1503, 1457, 1428, 1364, 1322, 1304, 1265, 1239, 1202, 1169, 1093, 1033, 977, 825, 746, 730, 656, UV–Vis: (methanol) k max 230 nm, log e 6.68, k max 260 nm, log e 4.42, k max 348 nm, log e 3.99, k max 453 nm, log e 4.22, k max 476 nm, log e 4.26. | [] | ["2 days"] | ["Cu(TL1)(OAc) ? CH 3 OH"] | ["Copper acetate--124 mg, 0.70 mmol"] | [] | ["TL1--206 mg, 0.70 mmol"] | ["room temperature"] | ["2–3 min"] | ["methanol--35.0 mL"]
acs.chemmater.8b02765 | 5 acetone. Yield: 0.05 g (0.11 mmol), 79 %. Elemental analysis (%): anal. calc. for C 12 H 9 O 6 P 2 La: C 32.03, H 2.02, N 0.00; found: C 32.12, H 1.99, N 0.00. FTIR: ν (cm -1 ) = 3070 (w), 2358 (w), 1917 (w), 1604 (w), 1541 (w), 1482 (w), 1312 (m), 1138 (s), 1113 (s), 1055 (m), 968 (s), 807 (s), 720 (s), 703 (s), 645 (w), 629 (w). 1 H MAS NMR (600 MHz) δ ppm: 7.40 (s, 8H, Ar-H), 18.56 (w, 1H, O-H). 31 P{ 1 H} MAS NMR (600 MHz) δ ppm: 10.67. Synthesis of [M(C 12 H 8 P 2 O 6 H)], MFM-550(M) and [M(C 6 H 4 P 2 O 6 H)], MFM-555(M). The same synthetic conditions described for MFM-550(La) were used to give MFM-550(M) as crystalline powder. For MFM-555(M) (M = La, Ce, Nd, Sm, Gd, Ho), H 4 L 2 (0.14 mmol) was substituted for H 4 L 1 . LaCl 3 ·7H 2 O, CeCl 3 ·7H 2 O, Nd(NO 3 ) 3 ·6H 2 O, Sm(NO 3 ) 3 ·6H 2 O, GdCl 3 ·6H 2 O and Ho(CH 3 CO 2 ) 3 ·6H 2 O were used as inorganic metal salts for the synthesis of the corresponding MOF (see SI for details). RESULTS AND DISCUSSION Synthesis, structures, solid state NMR spectroscopy and thermal stabilities. The family of isostructural MOFs, MFM-550(M) (M = La, Ce, Nd, Sm, Gd, Ho), were synthesised by mixing the ligand H 4 L 1 and the relevant metal salt (1:1 ratio) in H 2 O in the presence of HNO 3 and piperazine. The reaction mixture was sealed in a hydrothermal reactor and heated at 210 o C. MFM-550(M) was formed after 3 days as a highly crystalline powder. Except for alterations in the ligand and metal salt used, the same synthetic conditions were employed to synthesise MFM-550(Ba) and MFM-555(M) (M = La, Ce, Nd, Sm, Gd, Ho). All complexes were isolated as microcrystalline powders in pure phase, except for MFM-550(Ho) which contains a very small amount of unknown impurities [see Figure S1 for additional details on the structural analysis of MFM-550(Ho)]. Their crystal structures were solved from high-resolution synchrotron PXRD data using ab initio methods and Rietveld refinements (Figure S1-S3). These compounds all crystallise in the monoclinic system and are isostructural with small changes tuned by the presence of different Ln(III) cations in the framework (Figure 1). The ionic radius of the lanthanide metals progressively decreases from La(III) to Gd(III). Consequently, small contractions in the unit cell parameters and shorter Ln-Ln distances are observed on moving from [La(HL n )] to [Gd(HL n )] (Table S1). Each phosphonate group consists of three crystallographically independent oxygen atoms O(1), O(2) and O(3) (Figure 1c), and the coordination geometry at each Ln(III) centre is distorted bicapped trigonal-prismatic with a {MO 8 } node (Figure 1d). Each Ln(III) centre is coordinated to eight oxygens from six phosphonate groups, two pairs of O(2) centres bridging two adjacent Ln, two O(1) and two O(3). The bond lengths discussed below refer to MFM-550(Ce) (Table S1). O(1) and O(2) are coordinated by chelating modes to Ce(III) with bond distances of 2.5218(53) Å for Ce'-O(1) and 2.8511(60) Å for Ce'-O(2). O(2) also acts as a bridge to the adjacent Ce(III) cation [Ce''O(2), 2.2602(46) Å], and O(3) is bonded to a third metal cation, [Ce'''-O(3), 2.4249(62) Å]. The distance between adjacent Ce(III) cations is between 4.166 Å and 4.254 Å. Extension of this trimetallic cluster arrangement along the c- and a-axes results in the formation of Ln-phosphonate 2D-sheets which are pillared by the organic ligands along the b-axis to afford a three dimensional framework (Figure 1e). The main difference between MFM-550(M) and MFM-555(M) is the distance between the adjacent metal chains (where the free protons are located, see below) and hence, a variation in the number of protons in a given volume. In each case of MFM-550(M) and MFM-555(M), one free proton for each ligand (PO-H) Page 5 of 22 ACS Paragon Plus Environment Chemistry of Materials 1 2 3 4 5 6 7 8 9 10 11 12 13 14 15 16 17 18 19 20 21 22 23 24 25 26 27 28 29 30 31 32 33 34 35 36 37 38 39 40 41 42 43 44 45 46 47 48 49 50 51 52 53 54 55 56 57 58 59 60 | [] | [] | ["[M(C 12 H 8 P 2 O 6 H)]", "MFM-550(M)", "[M(C 6 H 4 P 2 O 6 H)]", "MFM-555(M)"] | ["LaCl 3 ·7H 2 O--not specified", "CeCl 3 ·7H 2 O--not specified", "Nd(NO 3 ) 3 ·6H 2 O--not specified", "Sm(NO 3 ) 3 ·6H 2 O--not specified", "GdCl 3 ·6H 2 O--not specified", "Ho(CH 3 CO 2 ) 3 ·6H 2 O--not specified"] | [] | ["H 4 L 2--0.14 mmol", "H 4 L 1--not specified"] | ["210 \nC"] | ["3 days"] | ["H 2 O--not specified"]
ejic.201201486 | Preparation of Ni(NCS) 2 (2-chloropyrazine) 2 (CH 3 OH) 2 (4): Single crystals suitable for X-ray structure determination were obtained by a reaction of Ni(NCS) 2 (26.2 mg, 0.15 mmol), 2-chloropyrazine (79.2 μL, 0.9 mmol), and methanol (1 mL) in a closed snap-cap vial. Light-green block-shaped single crystals were obtained on cooling after 6 w. The residue consists of a few small crystals of 4 together with some others that cannot be identified. We have found no access to larger and pure amounts of this compound. | [] | [] | ["Ni(NCS) 2 (2-chloropyrazine) 2 (CH 3 OH) 2"] | ["Ni(NCS) 2 --26.2 mg, 0.15 mmol"] | [] | ["2-chloropyrazine--79.2 μL, 0.9 mmol"] | [] | ["6 w"] | ["methanol--1 mL"]
cg301106g | Preparation of [WS 4 Cu 5 I 3 (bbd) 2 ] n ,1.CuI (0.14 g, 0.72 mmol) was added to a yellow solution of (NH 4 ) 2 [WS 4 ] (0.05 g, 0.14 mmol) in DMF (15 mL). After being stirred for ca. 15 min, bbd (0.07 g, 0.28 mmol) was added to this solution, which was stirred for another 10 min at room temperature and ﬁltered. Red single crystals of 1 suitable for X-ray diﬀraction were obtained from the freshly made sample in DMF, by leaving the ﬁltrate to stand at room temperature for 2 days; they were collected and washed consecutively with small amounts of DMF, MeCN and Et 2 O, and dried in air (0.12 g, 57% based on W). | [] | [] | ["[WS 4 Cu 5 I 3 (bbd) 2 ] n"] | ["CuI--0.14 g, 0.72 mmol", "(NH 4 ) 2 [WS 4 ]--0.05 g, 0.14 mmol"] | [] | ["bbd--0.07 g, 0.28 mmol"] | [] | ["2 days"] | ["DMF--15 mL"]
c2dt12071b | The white product is dried in vacuo at 80 °C for several hours.Yield 3.5 g (79%).1 H NMR (200 MHz, CD 3 OD): δ = 7.4–7.1 (15H, m, C 6 H 5 ), 3.0–2.8 (2H, m, C 2 H 2 ), 1.5–1.3 (2H, m, C 1 H 2 ). | ["80 \nC"] | ["several hours"] | [] | [] | [] | [] | [] | [] | []
c0nj00373e | [Eu 2 (INO) 2 (ox) 2 (H 2 O) 2 ] n (2). A mixture of HINO (1.0 mmol, 0.139 g), oxalic acid (0.25 mmol, 0.031 g), Eu 2 O 3 (0.25 mmol, 0.088 g) and 10.0 mL of H 2 O was stirred for 30 min under air at room temperature. Then the mixture was transferred to a Teﬂon-lined autoclave (25 mL) and kept at 170 1C for 3 days. After slow cooling to room temperature, colorless block-like crystals were collected, and these were washed with distilled water and dried at room temperature. | [] | [] | ["[Eu 2 (INO) 2 (ox) 2 (H 2 O) 2 ] n"] | ["Eu 2 O 3--0.25 mmol, 0.088 g"] | [] | ["HINO--1.0 mmol, 0.139 g", "oxalic acid--0.25 mmol, 0.031 g"] | ["170 \nC"] | ["3 days"] | ["H 2 O--10.0 mL"]
acs.cgd.6b00163 | Synthesis of H 2 bcbp·PO 3 F. The synthesis procedure of H 2 bcbp· PO 3 F is similar to that of H 2 bcbp·2ClO 4 , except KClO 4 was replaced by Na 2 PO 3 F (Yield: 78%).1 H NMR (400 MHz, DMSO-d 6 ): δ = 13.65 (s, 2H), 9.78 (d, 4H), 9.14 (d, 4H), 8.34 (d, 4H), 8.12 (d, 4H). | [] | [] | ["H 2 bcbp·PO 3 F"] | [] | ["Na 2 PO 3 F--not specified"] | [] | [] | [] | []
s1600536812018119 | Experimental A mixture of [Ni(pyzc) 2 (H 2 O) 2 ].xH 2 O (17.0 mg, 0.05 mmol) and AgNO 3 (8.5 mg, 0.05 mmol) in water (2 ml) was heated to 80 °C for 30 min. The resulting solution held there undisturbedly overnight. The darkish green block crystals suitable for the X-ray diffraction study were obtained (yield 10%). | [] | [] | ["[Ni(pyzc) 2 (H 2 O) 2 ].xH 2 O"] | ["[Ni(pyzc) 2 (H 2 O) 2 ].xH 2 O--17.0 mg, 0.05 mmol", "AgNO 3--8.5 mg, 0.05 mmol"] | [] | [] | ["80 °C"] | ["30 min", "overnight"] | ["water--2 ml"]
b505526c | Synthesis of 2 An 8 mL aqueous solution of 0.10 g sodium tetrakis(imidazolyl)borate (0.33 mmol) and 2.5 equivalents of 3carboxy-PROXYL (0.15 g, 0.78 mmol) was adjusted to pH ∼ 8 through the addition of 3 drops of 0.1 M NaOH. This solution was then layered atop a 4 mL aqueous solution of one equivalent of lead nitrate (0.11 g, 0.331 mmol). The test tube was sealed and incubatedinanovenat55 ◦ C overnight. Large yellowish-green single crystals formed to yield 0.15 g of X-ray quality crystals in 68% yield. IR (KBr): 3905, 3855, 3840, 3822, 3448, 1735, 1719, 1701, 1686, 1655, 1638, 1618, 1578, 1560, 1542, 1509, 1499, 1490, 1476, 1459, 1384, 1294, 1248, 1213, 1108, 1081, 928, 816, 766, 668 cm −1 . CHN anal. Calc. for PbBC 21 O 3.5 N 9 H 28 : C, 37.06; H, 4.11; N, 18.53. Found: C, 36.98; H, 3.93; N, 17.39%. | [] | [] | ["PbBC 21 O 3.5 N 9 H 28"] | ["lead nitrate--0.11 g, 0.331 mmol"] | [] | ["sodium tetrakis(imidazolyl)borate--0.10 g, 0.33 mmol", "3carboxy-PROXYL--0.15 g, 0.78 mmol"] | ["55 \t°C"] | ["overnight"] | ["water--8 mL"]
s11696-010-0071-1 | Experimental Synthesis of I was performed according to the method described in our previous paper (Ishida et al., 2009b). The chloride-bridged complex of dinuclear ruthenium(II,III) propionate [Ru 2 (C 2 H 5 COO) 4 Cl] n was prepared by the method described in literature (Stephenson & Wilkinson, 1966). Other reagents and solvents were obtained from commercial sources and were used without further puriﬁcation.3,4,5-tri(ethoxy-d 5 )benzoic acid A mixture of methyl 3,4,5-trihydroxybenzoate (408 mg, 2.22 mmol), bromoethane-d 5 (1.00 g, 8.77 mmol), K 2 CO 3 (2.20 g, 15.9 mmol), and KI (10 mg, 0.06 mmol) was stirred in dimethylformamide (5 mL) at 80 ◦ C for 24 h under nitrogen atmosphere to yield methyl 3,4,5-tri(ethoxy-d 5 )benzoate. The colorless oil was reﬂuxed in ethanol (15 mL) for 4 h with aqueous solution (2 mL) of KOH (654 mg, 11.6 mmol).The solution was adjusted to pH 1 by adding 35 % HCl. The resulting white precipitate was ﬁltered, washed with water, and dried under vacuum over CaCl 2 yielding 439 mg (1.58 mmol, 71 % based on 3,4,5-(C 2 D 5 O) 3 C 6 H 2 COOH) of the product. IR (KBr, ν/cm −1 ): ν(ArH) 3077br, ν(CD) 2230, 2216, 2148, 2096, 2073, νoCOO) 1684. | [] | [] | ["I", "[Ru 2 (C 2 H 5 COO) 4 Cl] n", "3,4,5-tri(ethoxy-d 5 )benzoic acid", "methyl 3,4,5-tri(ethoxy-d 5 )benzoate"] | ["dinuclear ruthenium(II,III) propionate--NaN"] | ["K 2 CO 3--2.20 g, 15.9 mmol", "KI--10 mg, 0.06 mmol", "aqueous solution of KOH--654 mg, 11.6 mmol", "35 % HCl--NaN"] | ["methyl 3,4,5-trihydroxybenzoate--408 mg, 2.22 mmol", "bromoethane-d 5--1.00 g, 8.77 mmol"] | ["80 \b0C", "reflux"] | ["24 h", "4 h"] | ["dimethylformamide--5 mL", "ethanol--15 mL"]
s11243-010-9355-0 | Preparation of complex (2) A mixture of Cu(OAc) 2 4H 2 O (0.101 g, 0.40 mmol), H 2 DPA (0.192 g, 0.80 mmol), bipy (0.125 g, 0.80 mmol) and H 2 O (8 mL) was stirred for 20 min, and then the pH value was adjusted to 5 with 2 M NaOH. After stirring for another 20 min, the mixture was transferred to a 23 ml Teﬂon-lined stainless steel bomb and kept at 180 C under autogenous pressure for 4 days. The reaction system was cooled to room temperature over 24 h. Blue block crystals of 2 were so obtained (yield: 0.183 g, 48% based on Cu).Elemental analysis for C 24 H 18 N 2 O 5 Cu 2: Found: C 60.22%, H 3.83%, N, 5.91%; calcd: C 60.31%, H 3.79%, N, 5.86%. IR (KBr, cm -1 ): 3266 (s), 3124 (s), 1569 (s), 1462 (w), 1373 (s), 1140 (m), 866 (s), 612 (m), 558 (w).X-ray crystallography Single crystals of the complexes were glued to glass ﬁbers.Data were collected on a Bruker AXS SMART APEX II CCD diffractometer at 293 K. The structures were solved by direct methods and reﬁned by the full-matrix leastsquares method on F 2 using the SHELXTL 97 crystallographic software package [22, 23]. Anisotropic thermal parameters were used to reﬁne all non-hydrogen atoms. | [] | ["24 h"] | ["Cu(OAc) 2 \t4H 2 O", "H 2 DPA", "bipy", "C 24 H 18 N 2 O 5 Cu 2"] | ["Cu(OAc) 2 \t4H 2 O--0.101 g, 0.40 mmol"] | [] | ["H 2 DPA--0.192 g, 0.80 mmol", "bipy--0.125 g, 0.80 mmol"] | ["180 C"] | ["4 days"] | ["H 2 O--8 mL"]
1099-0682(200203)2002:4<895::aid-ejic895>3.0.co;2-z | The starting mixture corresponding to the molar composition 2:3:8:120 of [Co(NO 3 ) 2 ·6H 2 O], C 14 H 10 O 4 , KOH and H 2 Owas homogenised and transferred (170 °C, 72 h, autogenous pressure) to a sealed hydrothermal bomb (23 cm 3 bomb volume) walled with a Teflon liner. Pink plates were obtained, washed and rinsed with deionised water (18.2 Ωcm) and absolute ethyl alcohol (Carlo Erba) (yield . 60% on the basis of [Co(NO 3 ) 2 ·6H 2 O]). The purity was confirmed by elemental analysis (EA) {C 28 H 32 Co 2 O 16 (742.4): calcd. C 44.6, H 7.5; found C 44.3, H 7.5}, oxidising pyrolysis (OP) {heating in air from 20 to 700 °Cat2°C/min, 30 min at 700 °Cto transform cobalt into Co 3 O 4 , [44245] and cooling to 20 °Cat10°C/ min: calcd. Co 15.88; found 15.64}, and ATG weight loss at 172 °C titration of water {calcd. 19.4; found 19.2 }. IR (KBr pellet): ν ˜ 5 3612 cm 21 (ν OH), 3440 (ν OH2O), 3197 (ν OH2Co), 1598 Eur. J. Inorg. Chem. 2002, 8952900 899 (ν C2C), 1576 (ν C2C), 1539 (ν as C5O), 1496 (ν C2C), 1440 (ν C2C), 1398 (ν s C2O), 1267 (in plane δ b C2H), 1151 (in plane δ b C2H), 1108 (in plane δ b C2H), 1049 (in plane δ b C2H). UV/Vis (reflectance for octahedral coordination of Co II ): λ 5 1190 nm ( 4 T 1g R 4 T 2g ), 520 nm ( 4 T 1g R 4 T 1g (P)]. | [] | [] | ["[Co(NO 3 ) 2 ·6H 2 O]"] | ["Co(NO 3 ) 2 ·6H 2 O--2"] | ["KOH--8"] | ["C 14 H 10 O 4--3"] | ["170 °C"] | ["72 h"] | ["H 2 O--120"]
ic402200v | Found; C, 19.68; N, 10.98; H, 3.32.Synthesis of 5Mg. Mg(HCOO) 2 ·(HCONH 2 ) 2 was obtained by reacting MgCl 2 (0.095 g, 1 mmol, 1.5% H 2 O) with 10 mL of formamide. The reaction mixture was stirred for 1 h in air and transferred to a 22 mL vial. The sealed vial was heated to 100 °C under autogenous pressure for 96 h. The resulted clear colorless solution was cooled to RT at ambient atmosphere and kept undisturbed in the sealed vial. Square pyramidal shaped colorless crystals were harvested in a yield of 65% based on Mg after 3 weeks. The product was dried Inorganic Chemistry Article dx.doi.org/10.1021/ic402200v ¦ Inorg. Chem. 2014, 53, 244−256245 | [] | ["3 weeks"] | ["Mg(HCOO) 2 ·(HCONH 2 ) 2"] | ["MgCl 2--0.095 g, 1 mmol, 1.5% H 2 O"] | [] | [] | ["100 \n°C"] | ["1 h"] | ["formamide--10 mL"]
c3dt53611d | C 21 H 20 ClN 2 NaO 2 P requires 421.0843.2-(Diphenylphosphoryl)-N-{[6-((diphenylphosphoryl)methyl)pyridin-2-yl]methyl}acetamide (13). To a solution of 12 (3.02 g, 7.57 mmol) in o-xylene (15 mL) was added ethyldiphenylphosphinite (3.3 mL, 15 mmol), and the mixture was stirred (16 h, 120 °C) under a nitrogen atmosphere. The resulting green mixture was cooled (23 °C), the resulting solid was collected by filtration, rinsed with hexane (2 × 20 mL) and dried in air (12 h) leaving an oﬀ-white solid, 13: yield 4.16 g, 97%; mp 172–174 °C. | [] | ["12 h"] | ["C 21 H 20 ClN 2 NaO 2 P"] | [] | [] | ["2-(Diphenylphosphoryl)-N-{[6-((diphenylphosphoryl)methyl)pyridin-2-yl]methyl}acetamide--13", "ethyldiphenylphosphinite--3.3 mL, 15 mmol"] | ["120 °C"] | ["16 h"] | ["o-xylene--15 mL"]
j.jssc.2009.03.010 | 2.2. Synthesis of [Cd 3 (L) 5 (OH)] (2) The complex 2 was prepared in a manner similar to that for 1 except that Cd(ClO 4 ) 2  6H 2 O was replaced by CdI 2 . Colorless block single crystals were separated and washed by water and ethanol for several times with a yield 43% based on the amount of IBN consumed. Anal. Calcd. for C 55 H 54 Cd 3 N 30 O 5 (2) (%): C, 42.55; H, 3.51; N, 27.07; Found: C, 42.35; H, 3.73; N, 27.13. IR (KBr, cm 1 ): 3384(s), 1660(s), 1613(m), 1517(m), 1429(m), 1397(m), 1234(m), 1109(m), 1086(m), 1010(w), 822(w), 741(s), 653(m), 615(w), 514(w). | [] | [] | ["[Cd 3 (L) 5 (OH)]", "C 55 H 54 Cd 3 N 30 O 5"] | ["Cd(ClO 4 ) 2 \n6H 2 O--NaN", "CdI 2--NaN"] | [] | [] | [] | [] | []
s11243-014-9891-0 | Preparation of complex 2 An ethanol solution (10 mL) of HL 2 (13 mg, 0.05 mmol), phen (9 mg, 0.05 mmol) and excess 2,6-dimethylpyridine (ca. 0.05 mL for adjusting the pH value) was carefully layered on top of an aqueous solution (15 mL) of Mn(ClO 4 ) 2 6H 2 O (36 mg, 0.1 mmol) in a test tube. Yellow single crystals suitable for X-ray analysis appeared at the boundary between the layers after ca. 1 month at room temperature. Yield: *30 % based on HL 2 . Calcd. (%) for C 88 H 64 N 8 O 12 Mn 2 : C, 68.8, H, 4.2, N, 7.3; found (%): C, 69.1, H, 4.5, N, 7.4. IR (KBr pellet, cm -1 ): 3,464 s(br), 1,692 s, 1,573 s, 1,548 m, 1,517 s, 1,458 m, 1,427 s, 1,380 s, 1,373 s, 1,319 m, 1,234 m, 1,140 m, 1,025 m, 914 w, 865 w, 813 m, 769 s, 726 m, 651 m, 567 w, 514 w, 411 w. | [] | [] | ["C 88 H 64 N 8 O 12 Mn 2"] | ["Mn(ClO 4 ) 2 \n6H 2 O--36 mg, 0.1 mmol"] | ["2,6-dimethylpyridine--ca. 0.05 mL"] | ["HL 2--13 mg, 0.05 mmol", "phen--9 mg, 0.05 mmol"] | [] | ["1 month"] | ["ethanol--10 mL", "aqueous solution--15 mL"]
ic2023727 | Found: C, 23.67; H, 2.44. IR spectrum (cm −1 , KBr pellet): 3419 (s), 1700 (s), 1639 (m), 1617 (m), 1560 (s), 1423 (w), 1401 (s), 1360 (m), 1156 (vs), 1067 (s), 951 (m), 860 (m), 791 (w), 619 (w), 546 (w), 604 (m), 516 (m). Anal. Calcd for C 12 H 15 O 15 S 2 Sm (4) (613.71): C, 23.48; H, 2.46. Found: C, 23.41; H, 2.35. IR spectrum (cm −1 , KBr pellet): 3412 (s), 1703 (s), 1642 (m), 1613 (m), 1552 (vs), 1479 (w), 1421 (vs), 1371 (m), 1140 (m), 1180 (vs), 1055 (s), 927 (w), 857 (w), 820 (m), 805 (m), 791 (m), 719 (w), 604 (m), 514 (m). Anal. | [] | [] | ["C 12 H 15 O 15 S 2 Sm (4)"] | [] | [] | [] | [] | [] | []
ic0618504 | Preparation of tmci. Both ino (500 mg, 2.78 mmol) and p-toluenesulfonic acid monohydrate (150 mg, 0.79 mmol) were suspended in absolute MeOH (30 mL) under N 2 , and trimethylorthobenzoate (1.7 eq, 0.8 mL) was added. The mixture was stirred for 16 h and neutralized by the addition of solid K 2 CO 3 . Volatiles were removed on a rotary evaporator, and the residue was washed with Et 2 O. The crude white product, which still contained some p-toluenesulfonic acid, was used without further purification (88% yield). Formation of cis-inositol-orthobenzoate 34 was established by NMR spectroscopy: 1 H NMR (D 2 O): δ 3.93 (m, 3H), 4.32 (m, 3H), 7.50 (m, 3H), and 7.75 (m, 2H). | [] | [] | ["tmci"] | [] | [] | ["ino--500 mg, 2.78 mmol", "p-toluenesulfonic acid monohydrate--150 mg, 0.79 mmol", "trimethylorthobenzoate--1.7 eq, 0.8 mL"] | [] | ["16 h"] | ["absolute MeOH--30 mL", "Et 2 O--not specified"]
s1600536804025139 | Experimental AgBr (239.12 mg, 1.28 mmol) was reacted with 4-methylpyridine (2.0 ml, 20.0 mmol) in a glass container at room temperature in the dark. After 7 d, colourless crystals suitable for X-ray structure analysis were obtained. A large amount of a crystalline powder was obtained by the reaction of AgBr (240.70 mg, 1.28 mmol) in 4methylpyridine (2.0 ml, 20.0 mmol) at room temperature with stirring for 3 d. The product was washed with diethyl ether and ®ltered off [yield (based on AgBr) 53.3%]. Elemental analysis calculated: C 25.7, H 2.5, N 5.0%; found: C 26.1, H 2.6, N 5.1%. | [] | [] | [] | ["AgBr--239.12 mg, 1.28 mmol"] | [] | ["4-methylpyridine--2.0 ml, 20.0 mmol"] | ["room temperature"] | ["7 d", "3 d"] | []
s11243-008-9147-y | Synthesis of [Mn(ndc)(phen)] (2) A mixture of manganese acetate tetrahydrate (0.24 g, 1 mmol), H 2 ndc (0.10 g, 0.5 mmol), phen (0.20 g, 1 mmol), triethylamine (0.3 ml, 1 mmol), and deionized water (10 ml) was sealed in a Teﬂon-lined steel autoclave and heated at 180 °C for 72 h, then cooled slowly to room temperature. Yellow crystals were collected and washed with water and ethanol (yield 60%). Anal. Cacld. for C 24 H 14 N 2 O 4 Mn (449.31): C 64.15, H 3.14, N 6.2; found: C 64.26, H 2.95, N 6.02. IR (KBr pellet, cm -1 ): 3434w, 1648s, 1610w, 1584m, 1510w, 1492w, 1421w, 1391s, 1357m, 1095w, 928w, 851w, 791w, 770w, 727w, 635w, 562w, 487w, 445w. | [] | [] | ["[Mn(ndc)(phen)]", "C 24 H 14 N 2 O 4 Mn"] | ["manganese acetate tetrahydrate--0.24 g, 1 mmol"] | [] | ["H 2 ndc--0.10 g, 0.5 mmol", "phen--0.20 g, 1 mmol", "triethylamine--0.3 ml, 1 mmol"] | ["180 \nC"] | ["72 h"] | ["deionized water--10 ml"]
j.ica.2010.07.027 | 2.2. Syntheses of compounds 1 and 2 2.2.1. [Ag 4 (phnz) 6 (SiW 12 O 40 )] (1) A mixture of Na 2 WO 4 2H 2 O (0.30 mmol), Na 2 SiO 3 9H 2 O (0.15 mmol), AgNO 3 (0.30 mmol), phnz (0.15 mmol) and H 2 O (10 mL) was stirred for an hour. The pH was adjusted to 2.8–3.2 with 2 M HNO 3 , then sealed in an 18 mL Teﬂon-lined reactor and heated at 170 °C for 4 days. Yellow block crystals were ﬁltered, washed with water, and dried at room temperature (yield 52%, based on W). Anal. Calc. for C 72 H 48 Ag 4 N 12 O 40 SiW 12 (4386.84): C, 19.71; H, 1.10; N, 3.83. Found: C, 18.26; H, 1.29; N, 4.15%. | [] | [] | ["[Ag 4 (phnz) 6 (SiW 12 O 40 )]", "C 72 H 48 Ag 4 N 12 O 40 SiW 12"] | ["AgNO 3--0.30 mmol"] | [] | ["phnz--0.15 mmol"] | ["170 \nC"] | ["4 days"] | ["H 2 O--10 mL"]
ic9021257 | Synthesis. [Mn 3 (L 1 ) 2 (N 3 ) 4 ] n 3 nH 2 O (1).1was hydrothermally synthesized under autogenous pressure. A mixture of MnCl 2 3 4H 2 O (0.5 mmol), HL 1 (0.5 mmol), NaN 3 (3 mmol), and CH 3 OH (10 mL) was sealed in a Teflon-lined autoclave and heated to 140 °C. After the reaction vessel was maintained for 48 h, it was cooled to room temperature in 24 h. Pure yellow-green crystals were collected with ∼40% yield based on HL 1 . Anal. Calcd for C 12 H 10 Mn 3 N 14 O 5 : C, 24.22; H, 1.69; N, 32.95. Found: C, 24.95; H, 1.79; N, 31.42. FT-IR (KBr pellets, cm -1 ): 3134, 2106, 2073, 1614, 1585, 1568, 1406, 754, 698.[Mn 2 (L 2 )(N 3 ) 3 ] n (2). Lawn-green single crystals of 2 suitable for X-ray analysis were obtained by a method similar to that described for 1, except HL 2 was used as the ligand.Yield: ∼30% based on HL 2 . Anal. Calcd for C 6 H 4 Mn 2 N 10 O 2 :C, 20.13; H, 1.13; N, 39.12. Found: C, 20.53; H, 1.32; N, 39.29. | [] | ["24 h"] | ["[Mn 3 (L 1 ) 2 (N 3 ) 4 ] n 3 nH 2 O", "C 12 H 10 Mn 3 N 14 O 5"] | ["MnCl 2 3 4H 2 O--0.5 mmol"] | [] | ["HL 1--0.5 mmol", "NaN 3--3 mmol"] | ["140 °C"] | ["48 h"] | ["CH 3 OH--10 mL"]
b806297h | Preparation of Cu(H 2 FA)(2,2 0 -bipy)$1.54(H 2 O) (4). 4 was obtained by the same method used for 3 except that 2,2 0 -bipy (15.6 mg, 0.1 mmol) was used instead of phen as starting material. Blue block crystals of 4 were obtained in 62% yield. Anal. | [] | [] | ["Cu(H 2 FA)(2,2 0 -bipy)$1.54(H 2 O)"] | [] | ["2,2 0 -bipy--15.6 mg, 0.1 mmol"] | [] | [] | [] | []
ajoc.201300140 | Synthesis of (R)-MOF-1ACHTUNGTRENNUNG(OMe) A mixture of enantiopure (R)-1,1 ’-binaphthyl-2,2’-dimethoxy-5,5’-dicarboxylic acid (10 mg, 0.025 mmol), CuACHTUNGTRENNUNG(NO 3 ) 2 ·3H 2 O (9 mg, 0.038 mmol) in DMF (1 mL), and H 2 O (1 drop) was heated in a glass tube at 80 8 C for 18 h to produce (R)-MOF-1ACHTUNGTRENNUNG(OMe) (6 mg) as blue platelet crystals.Similarly, (S)-MOF-1ACHTUNGTRENNUNG(OMe) was prepared by using (S)-1,1’-binaphthyl2,2’-dimethoxy-5,5’-dicarboxylic acid. The product was characterized by X-ray analysis (Figure S1 in the Supporting Information). IR (KBr pellet): n˜ = 3385, 1608, 1509, 1463, 1393, 1220, 1309, 1147, 985, 813, 759, 694, 670 cm 1 . The enantiomeric nature of (R)- and (S)-MOF-1ACHTUNGTRENNUNG(OMe) in the solid state was demonstrated by solid-state CD spectra, which were almost mirror images of each other (Figure S2 in the Supporting Information).X-ray Crystallography X-ray data for (R)-MOF-1ACHTUNGTRENNUNG(OMe) were collected by using a Rigaku RAXIS RAPID diffractometer using monochromatized CuK a radiation at 153 K. A blue platelet crystal with approximate dimensions of 0.15  0.13 0.05 mm was used. Of the 76410 measured reflections, 23 024 were unique (R int = 0.0795); equivalent reflections were merged. Crystal data: C 129 H 149 Cu 4 N 11 O 39 ; formula weight 2731.83; space group P2 1 (#4); a= 15.5137(11), b= 26.7605(8), c= 15.6854(11) ; b= 90.796(7) 8 , V= 6511.2(7)  3 ; Z= 2, s = 1.393 gcm 3 ; m = 14.553 cm 1 . The structure was solved by direct methods and refined by full-matrix least-squares techniques: R1= 0.0806 (for 18359 reflections with I>2s (I)); wR2= 02076 (for 22924 reflections); GOF= 1.010. The absolute structure was deduced from the Flack parameter, 0.01(3), calculated by using 10786 Friedel pairs. CCDC 954120 contains the supplementary crystallograp hic data for this paper. These data can be obtained free of charge from The Cambridge Crystallographic Data Centre via www.ccdc.cam.ac.uk/data_request/cif.Acknowledgements This study was supported by a Grant-in-Aid for Scientific Research (C) (no.23550129) from the Ministry of Education, Culture, Sports, Science and Technology (MEXT). | [] | [] | ["(R)-MOF-1(OMe)", "(S)-MOF-1(OMe)"] | ["Cu(NO 3 ) 2 ·3H 2 O--9 mg, 0.038 mmol"] | [] | ["(R)-1,1 ’-binaphthyl-2,2’-dimethoxy-5,5’-dicarboxylic acid--10 mg, 0.025 mmol", "(S)-1,1’-binaphthyl2,2’-dimethoxy-5,5’-dicarboxylic acid--not specified"] | ["80 8 C"] | ["18 h"] | ["DMF--1 mL", "H 2 O--1 drop"]
ejic.200500347 | After the mixture was cooled slowly to room temperature, needleshaped colorless crystals were obtained in about 10 % yield (22.2 mg) based on Zn(CH 3 COO) 2 ·2H 2 O. The pH value of the final mixture was 4.12. The purity of the product was checked by powder X-ray diffraction. C 2 H 6 NO 6 PZn (236.42): calcd. C 10.16, H 2.56, N 5.92; found C 10.06, H 2.62, N 5.96. IR (KBr pellet): ν ˜ = 3345 s(ν O–H ), 3215 vs (ν N–H ), 3072 s (ν N–H ), 2930 w (ν C–H ), 2856 m (ν C–H ), 2362 w, 1614 vs (ν C=O ), 1433 vs (δ C–H ), 1279 m (ν C–O ), 1202 m(ν P–O ), 1126 s (ν P–O ), 1082 s (ν P–O ), 993 s (ν P–O ), 835 m, 766 m, 685 m, 600 m, 559 m, 521 m, 478 m cm –1 . | [] | [] | ["C 2 H 6 NO 6 PZn"] | ["Zn(CH 3 COO) 2 \b2H 2 O--NaN"] | [] | [] | [] | [] | []
j.molstruc.2005.07.013 | Anal. for C 17 H 26 Br 2 Cu 3 N 2 O 16 (%), calcd: C 23.61, H 3.03, N 3.24; found: C 23.85, H 2.90, N 3.25. IR (KBr pellet, cm K 1 ): 1432 (m), 1510 (w), 1595 (m), 1646 (s), 1687 (s), 3434 (br). Redissolving complex 2 in its mother solution and evaporating the solvents very slowly at ambient temperature for a few weeks, a mixture of black powder and small green crystals of 3 formed and the product 3 was isolated. Yield: 51.3% (193 mg) based on Cu. Anal. for C 14 H 12 Br 4 Cu 4 N 2O 14 (%), calcd: C 16.71, H 1.20, N 2.78; found: C 16.88, H 1.11, N 2.81. IR (KBr pellet, cm K1 ): 1572 (s), 1595 (s), 1628 (s), 1681 (m), 3434 (br). | [] | ["a few weeks"] | [] | [] | [] | [] | [] | [] | []
j.ica.2008.12.001 | Complex Zn–O (Å) (alcoholic) Zn–O (Å) (central carboxy) Zn–O (Å) (terminal carboxy) Zn–O (Å) (water) Ref. | [] | [] | [] | [] | [] | [] | [] | [] | []
ic061664y | E. {[Cu(pz) 1.5 ] 4 (SiW 12 O 40 )‚2H 2 O} n (5). H 4 SiW 12 O 40 (1.44 g, 0.5 mmol), pz (0.24 g, 3.0 mmol), and Cu(NO 3 ) 2 ‚3H 2 O (0.24 g, 1.0 mmol) were dissolved in 18 mL of distilled water with stirring at room temperature. When the pH value of the mixture was adjusted to ∼3.5 with 1.0 mol‚L -1 NaOH, the cloudy solution was put into a 25 mL Teflon-lined Parr, heated to 200 °C for 50 h, and then cooled to 120 °C at a rate of 10 °C‚h -1 . After remaining at 120 °C for 16 h, the mixture was cooled to room temperature at a rate of 3 °C‚h -1 . The red sheet crystal was obtained in 80% yield (based on Cu(NO 3 ) 2 ‚3H 2 O). Elemental anal. Calcd (found) for 5: C, 7.83 (8.01); H, 0.87 (0.92); N, 4.57 (4.65). IR (KBr, cm -1 ): 3450s, 2926w, 2358m, 1623m, 1416m, 1156w, 1053m, 1019m, 973s, 922s, 882m, 793s, 541m, 476m. | ["120 °C"] | ["16 h"] | ["[Cu(pz) 1.5 ] 4 (SiW 12 O 40 )‚2H 2 O"] | ["H 4 SiW 12 O 40--1.44 g, 0.5 mmol", "Cu(NO 3 ) 2 ‚3H 2 O--0.24 g, 1.0 mmol"] | ["1.0 mol‚L -1 NaOH--adjust pH to ∼3.5"] | ["pz--0.24 g, 3.0 mmol"] | ["200 °C"] | ["50 h"] | ["distilled water--18 mL"]
j.poly.2003.12.021 | 2.1.4.{ Na 2 [Cd 4 (isonicotinate) 4 (ox) 3 ] } n (4) Compound 4 was synthesized by the hydrothermal reaction of Cd(NO 3 ) 2  4H 2 O (1.0 mmol), isonicotinic acid (1.0 mmol), Na 2 C 2 O 4 (1.0 mmol) and H 2 O (10 ml) to give a 45% yield of 4 based on Cd as colorless crystals. Anal. Calc. (Found): C, 28.87 (29.03); O, 25.64 (25.71); H, 1.29 (1.02); N 4.49 (4.33)%. IR (KBr, cm 1 ): 3451 (w), 3058 (w), 1645 (s), 1614 (s), 1595 (s), 1552 (m), 1420 (s), 1385 (s), 1322 (s), 1217 (m), 1073 (m), 1014 (m), 870 (m), 790 (s), 700 (s), 516 (m). | [] | [] | ["Na 2 [Cd 4 (isonicotinate) 4 (ox) 3 ] n", "Cd 4 (isonicotinate) 4 (ox) 3"] | ["Cd(NO 3 ) 2 \n4H 2 O--1.0 mmol"] | [] | ["isonicotinic acid--1.0 mmol"] | [] | [] | ["H 2 O--10 ml"]
acs.cgd.0c00056 | [Ag(CF 3 SO 3 )(L2)] 2 (2): Quantities: AgCF 3 SO 3 (0.07 g, 0.27 mmol), and L2 (0.10 g, 0.27 mmol). Yield: 0.11 g, 65.9 % (based on metal). Mp: 200 o C (d). IR (KBr) cm -1 : 3448 (b), 3117 (m), 3082 (m), 3006 (s), 2928 (m), 2428 (m), 1573 (s), 1536 (s), 1448 (s), 1473 (s), 1439 (s), 1338(s), 1166 (s), 1088 (s), 1051 (s), 1023 (m), 988 (s), 961 (s), 877 (m), 802 (s), 782 (s), 762 (s), 695 (s), 634 (s), 572 (s), 552 (m), 514 (s), 471 (s). Anal. Calcd. for C 34 H 40 Ag 2 F 6 N 14 O 10 P 2 S 2 : C, 32.40; H, 3.20; N, 15.56. Found: C, 32.85; H, 3.36; N, 15.32. | [] | [] | ["[Ag(CF 3 SO 3 )(L2)] 2", "C 34 H 40 Ag 2 F 6 N 14 O 10 P 2 S 2"] | ["AgCF 3 SO 3--0.07 g, 0.27 mmol"] | [] | ["L2--0.10 g, 0.27 mmol"] | [] | [] | []
b605340h | d( 13 C) = 161.8 (C = O), 150.0, 149.1, 144.1, 136.0, 135.6, 129.0, 124.1, 41.4 (CH 2 ). Anal. Calcd for C 18 H 16 N 4 O 2 S: C, 61.35; H, 4.58; N, 15.90. Found: C, 60.94; H, 4.39; N, 15.93%. Colourless crystals of [(NC 5 H 4 )CH 2 N(H)C(O)(C 4 H 2 S)C(O)N(H)CH 2 (C 5 H 4 N)] were grown by slow diffusion from a concentrated solution of the ligand in a mixture of dichloromethane and methanol to THF. | [] | [] | ["[(NC 5 H 4 )CH 2 N(H)C(O)(C 4 H 2 S)C(O)N(H)CH 2 (C 5 H 4 N)]"] | [] | [] | [] | [] | [] | ["dichloromethane--not specified", "methanol--not specified", "THF--not specified"]
acs.inorgchem.7b00485 | the DMF was removed via short-path vacuum distillation to yield a dark residue. This material was triturated with Et 2 O(3× 5 mL), and the combined yellow Et 2 O-soluble component was identiﬁed as Fc (0.0312 g, 0.168 mmol, 86%). The Et 2 O insolubles were dissolved in 10 mL of MeCN to aﬀord a dark brown solution with some black insolubles. The MeCN-soluble component (0.0822 g, 0.0973 mmol, 115%; the yield is greater due to the presence of NaPF 6 (based on IR); a similar scenario is reported for the oxidation of 1 with FcPF 6 51 ) was collected by ﬁltration and dried under high vacuum overnight. LR-ESIMS (m/z): [2 M + H] + calcd for C 28 H 41 N 6 Ni 2 O 2 S 4 (relative abundance), 737.1 (100), 738.1 (35.7), 739.1 (99.5), 740.1 (36.4), 741.1(43.9), 742.1 (10.3), 743.1 (9.7), 744.1 (1.2); found, 737.1 (99.3), 738.1 (29.0), 739.1 (100), 740.0 (36.7), 741.0 (46.4), 742.0 (17.6), 743.0 (15.3), 744.0 (5.8); [2M + Na] + calcd for C 28 H 40 N 6 Ni 2 O 2 S 4 Na (relative abundance), 759.1 (100), 760.1 (35.7), 761.1 (99.5), 762.1 (36.3), 763.1 (45.0), 764.1 (13.2) 765.1 (11.4), 766.1 (1.2), 7671 (1.0); found, 759.0 (100), 759.9 (34.7), 761.0 (95.4), 761.9 (35.1), 763.0 (47.0), 764.0 (19.1) 765.0 (15.2); [M − Na] − (very minor) calcd for C 14 H 20 N 3 NiOS 2 (relative abundance), 368.0 (100), 369.0 (17.8), 370.0 (48.6), 371.0 (8.9), 372.0 (8.8); found, 368.0 (100.0), 369.0 (20.3), 370.0 (45.4), 371.0 (13.0), 372.0 (13.3). FTIR (KBr pellet), ν max (cm −1 ): 1668 (s, ν CO , DMF), 1594 (s, ν CO ), 845 (vs, ν PF ). | [] | [] | [] | [] | [] | [] | [] | [] | []
ejic.201200345 | Tb(bpdc)(HCOO) (2a) and [Gd(bpdc)(HCOO)]·H 2 O (2b): A mixture of Ln(NO 3 ) 3 ·nH 2 O (0.1 mmol), bpdc (0.1 mmol), formic acid (3 mL) and DMF (10 mL) was sealed in a 23 mL Teflon™-lined, stainless steel Parr bomb. The mixture was heated at 200 °C for 50 h. The bombs were then cooled to room temperature and prismatic crystals, which were suitable for single-crystal X-ray crystallographic analysis, were collected. Compound 2a (0.0235 g, 53% yield on the basis of Tb): calcd. C 38.98, H 2.40; found C 38.98, H 2.11. Main IR: ν ˜ = 1635 (w), 1567 (s), 1521 (s), 1384 (s), 1335 (s), 1182 (m), 1009 (m), 853 (m), 838 (m), 816 (m), 765 (s), 696 (m), 671 (m) cm –1 . Compound 2b (0.0263 g, 57% yield based on Gd): calcd. C 39.33, H 2.27; found C 39.46, H 1.78. IR: ν ˜ = 1636 (w), Eur. J. Inorg. Chem. 0000, 0–0 © 0000 Wiley-VCH Verlag GmbH & Co. KGaA, Weinheim www.eurjic.org 7 1608 (w), 1565 (s), 1517 (s), 1384 (s), 1334 (s), 1181 (m), 1006 (m), 852 (m), 838 (m), 815 (m), 764 (s), 697 (m), 671 (m) cm –1 . | [] | [] | ["Tb(bpdc)(HCOO)", "Gd(bpdc)(HCOO)"] | ["Ln(NO 3 ) 3 ·nH 2 O--0.1 mmol"] | [] | ["bpdc--0.1 mmol"] | ["200 \nC"] | ["50 h"] | ["formic acid--3 mL", "DMF--10 mL"]
j.ica.2020.119918 | UV–Vis (DMF): λ = 339 nm, 428 nm.2.3. Synthesis of complexes 1–2 The heteronuclear Schiﬀ base complexes 1–2 have been prepared in similar procedures, except for the change in transition metal ions. The Schiﬀ base ligand H 2 L (0.1 mmol 52.8 mg) and triethylamine (100 μl) were dissolved in 9 mL mixed solvent of CH 2 Cl 2 /CH 3 OH (2:1 v/v), stirring for 10 min. Equimolar M(OAc) 2 ·xH 2 O (M = Zn, x = 2, 0.1 mmol, 21.9 mg; M = Cd, x = 3, 0.1 mmol, 23.1 mg) and Dy (NO 3 ) 3 ·6H 2 O (0.1 mmol, 45.7 mg) in solid state were added to the mixture and stirred for 1 h. Then isonicotinic acid (0.1 mmol 12.3 mg) was added and continuously stirred for another one hour. Yellow block crystals suitable for X-ray diﬀraction analysis were obtained by diffusing n-hexane slowly into the clariﬁed yellow ﬁltrate for several days at ambient temperature. The complexes 1–2 characterization data are presented as following: [Zn 2 DyL 2 (OAc)(IN)](NO 3 )·2(CH 3 OH)·CH 2 Cl 2 (2): yellow block crystals. Yield: (43.41%). Anal. C 48 H 47 Br 4 N 6 O 17 DyZn 2 : Calcd C, 36.20; H, 2.97; N, 5.28%; found: C, 35.93; H, 3.19; N, 5.61%. IR data (KBr pellet, ν/cm −1 ): 3435 (s), 2920 (w), 2361 (w), 1625 (s), 1550 (m), 1473(s), 1404 (m), 1298 (m), 1236 (m), 1217 (m), 1128 (w), 1078 (w) 1056 (w), 1002 (w), 968 (w), 844 (w), 788 (w), 682 (w). UV–Vis (DMF): λ = 391 nm. | [] | [] | ["Zn 2 DyL 2 (OAc)(IN)](NO 3 )·2(CH 3 OH)·CH 2 Cl 2", "C 48 H 47 Br 4 N 6 O 17 DyZn 2"] | ["M(OAc) 2 ·xH 2 O (M = Zn, x = 2--0.1 mmol, 21.9 mg", "M(OAc) 2 ·xH 2 O (M = Cd, x = 3--0.1 mmol, 23.1 mg", "Dy(NO 3 ) 3 ·6H 2 O--0.1 mmol, 45.7 mg", "isonicotinic acid--0.1 mmol, 12.3 mg"] | [] | ["Schiﬀ base ligand H 2 L--0.1 mmol, 52.8 mg", "triethylamine--100 μl"] | [] | ["1 h", "1 hour"] | ["CH 2 Cl 2 /CH 3 OH--9 mL"]
acs.organomet.9b00507 | Subsequently, 2.92 mL of triﬂuoromethansulfonic acid (33.06 mmol) was slowly added, and the solution was stirred for an additional 10 min at −80 °C. The mixture was allowed to warm to room temperature and stirred for another 120 min. At this time, reaction control by NMR spectroscopy showed clean conversion of the starting material to the desired bis(triﬂuoromethanesulfonate). To this solution were added 30 mL of DME and 13.67 g of LiBr (157.45 mmol), and the solution was stirred for 16 h at room temperature to ensure complete conversion to 8b. After removal of the solvents in vacuo, the remaining oﬀ-white solid was dissolved in heptane and ﬁltered over dry Celite, and the solvent was stripped oﬀ again. The obtained crude product was recrystallized from pentane, giving white crystals of 8b. Yield: 7.26 g (72%) of analytically pure white crystals. | [] | [] | ["bis(trifluoromethanesulfonate)"] | [] | ["LiBr--13.67 g, 157.45 mmol", "triﬂuoromethansulfonic acid--2.92 mL, 33.06 mmol"] | [] | ["-80 °C", "room temperature"] | ["10 min", "120 min", "16 h"] | ["DME--30 mL", "heptane--not specified", "pentane--not specified"]
ejic.201000393 | Cu 2 [(O 3 P-C 6 H 4 -SO 3 )(OH)(H 2 O)] (4): In a typical HT experiment 4 was obtained by the following procedure (Cu 2+ /H 3 L/NaOH = 3.00:1:4.85). Aqueous solutions of CuCl 2 (0.06 mmol, 60 µL), H 3 L (0.02 mmol, 20 µL), NaOH (0.097 mmol, 97 µL) and H 2 O (1.28 mmol, 23 µL) were mixed in a 300 µL reactor. The mixture was heated at 150 °C for 48 h. The synthesis of compound 4 could not be scaled-up in glass or Teflon ® reactors. Therefore, a larger amount of the pure phase product was collected from Teflon ® reactors of a separate high-throughput experiment. The HT experiment contained 24 identical reaction mixtures with the molar ratio Cu 2+ / H 3 L/NaOH = 3.00:1:4.85. The product (64 mg, 34% based on H 3 L) contained thin green plates (SEM micrograph Figure S6) and was identified by PXRD diffraction (Figure S3) and elemental analysis. Cu 2 [(O 3 P-C 6 H 4 -SO 3 )(OH)(H 2 O)] (4), M = 397.25 g mol –1 : EDX measurement: atomic ratio P/S/Cu = 1:1:2; found C 16.6, H 1.6, S 7.7; calcd. C 18.1, H 1.8, S 8.1. | [] | [] | ["Cu 2 [(O 3 P-C 6 H 4 -SO 3 )(OH)(H 2 O)]"] | ["CuCl 2--0.06 mmol, 60 µL"] | ["NaOH--0.097 mmol, 97 µL"] | ["H 3 L--0.02 mmol, 20 µL"] | ["150 °C"] | ["48 h"] | ["H 2 O--1.28 mmol, 23 µL"]
j.eurpolymj.2014.03.023 | 2.3.2. Synthesis of alternating copolymer (Polymer-2(H)) This polymer was prepared via Pd-catalyzed SuzukiMiyaura C–C coupling between monomer-2 and a benzene diboronic acid (monomer-3), C 6 H 4 (B(OH) 2 ) 2 -p,in the presence of Na 2 CO 3 . An example was carried out using a mixture of monomer-2 (5.14 g, 7.38 mmol), monomer-3 (1.22 g, 7.36 mmol), Na 2 CO 3 (3.04 g, 28.7 mmol), and [Pd(PPh 3 ) 4 ] (20 mg, 0.0173 mmol) in a mixture of DMF (80 mL) and water (50 mL). The reaction mixture was stirred for 3 days at 80 °C under N 2 . After ﬁltration, the reaction mixture was condensed by evaporation. The residue was dissolved in water, and low-molecular weight-compounds were removed by dialysis using a cellophane tube (Visking tube) in water. Then the original Na-type polymer, Polymer-2(Na), was converted to H-type acidic polymer, Polymer-2(H), by repeated treating of the polymer with H-type Amberlite Ò (Amberlite Ò IR120H) in aqueous systems. Water was removed from the aqueous solution of T. Kojima et al. / European Polymer Journal 55 (2014) 179–185 181 | [] | [] | ["Polymer-2(H)"] | ["[Pd(PPh 3 ) 4 ]--20 mg, 0.0173 mmol"] | [] | ["monomer-2--5.14 g, 7.38 mmol", "monomer-3--1.22 g, 7.36 mmol"] | ["80 °C"] | ["3 days"] | ["DMF--80 mL", "water--50 mL"]
j.ica.2014.08.009 | 2.3. Preparation of {[Cu(adp)(3-pna)]2.5H 2 O} n (2) Cu(NO 3 ) 2 2.5H 2 O (43 mg, 0.18 mmol), adipic acid (35 mg, 0.24 mmol), and 3-pna (37 mg, 0.19 mmol) were placed in 5 mL of distilled H 2 O in a 15 mL glass vial. An aliquot of NaOH solution (1.0 M, 0.5 mL, 0.5 mmol) was added to basicify the solution. The vial was sealed and heated in an oil bath at 70 °C for 24 h, after which it was cooled to ambient temperature. Blue blocks of 2 (36 mg, 42% yield based on Cu) were isolated after washing with distilled water and acetone and drying in air, and manual removal of a small amount of ﬂocculent light blue material that could not be further characterized. Anal. Calc. for C 17 H 22 CuN 3 O 7.5 2:C, 45.18; H, 4.91; N, 9.30. Found: C, 44.99 H, 4.69; N, 9.24%. IR (cm 1 ): 3532 (w), 3047 (w), 2947 (w), 2160 (w), 1685 (m), 1552 (s), 1485 (s), 1388 (s), 1332 (m), 1303 (m), 1270 (m), 1240 (m), 1194 (m), 1123 (m), 1064 (m), 1035 (m), 811 (s), 693 (s), 653 (s). | [] | [] | ["{[Cu(adp)(3-pna)]\n2.5H 2 O} n", "C 17 H 22 CuN 3 O 7.5 2"] | ["Cu(NO 3 ) 2 \n2.5H 2 O--43 mg, 0.18 mmol"] | ["NaOH solution--1.0 M, 0.5 mL, 0.5 mmol"] | ["adipic acid--35 mg, 0.24 mmol", "3-pna--37 mg, 0.19 mmol"] | ["70 \nC"] | ["24 h"] | ["distilled H 2 O--5 mL"]
ejic.201600134 | Synthesis of {[Zn 2 (BDC) 2 (PCIH) 2 ]·2H 2 O·DMF} n (1): PCIH (45.2 mg, 0.200 mmol), Zn(NO 3 ) 2 ·6H 2 O (59.5 mg, 0.200 mmol), and H 2 BDC (33.0 mg, 0.200 mmol) were dissolved in DMF (16.2 mL) and H 2 O (1.8 mL) by sonication (60 s), and the mixture was heated at 50 °C for 72 h. Pale-yellow crystals of 1 were filtered off, washed with DMF, and dried in an oven at 60 °C and 50.0 kPa for 30 min. Yield: 49 mg (48 %). FTIR (ATR): ν ˜ = 1580 (s) [ν(COO) as ], 1392 (s) [ν(COO) s ], 1661 (s) [ν(C=O) DMF ], 1680 (s) [ν(C=O) PCIH ], 3222 cm –1 (m) [ν(NH)]. | ["60 °C, 50.0 kPa"] | ["30 min"] | ["{[Zn 2 (BDC) 2 (PCIH) 2 ]\b2H 2 O\bDMF} n", "Not Available"] | ["Zn(NO 3 ) 2 \b6H 2 O--59.5 mg, 0.200 mmol"] | [] | ["H 2 BDC--33.0 mg, 0.200 mmol", "PCIH--45.2 mg, 0.200 mmol"] | ["50 °C"] | ["72 h"] | ["DMF--16.2 mL", "H 2 O--1.8 mL"]
j.poly.2013.05.026 | 2.7. [{Cu 2 ( l -OAc) 4 (1)} n ] A solution of 1 (19.1 mg, 0.050 mmol) in CHCl 3 (6.0 cm 3 ) was placed in a long test tube and MeOH (3.0 cm 3 ) was layered on the solution. A solution of Cu(OAc) 2 H 2 O (18.5 mg, 0.10 mmol) in MeOH (5.0 cm 3 ) was layered over the MeOH, and the tube was sealed with paraﬁlm and left to stand for 3 weeks at room temperature. Turquoise crystals of [{Cu 2 ( l -OAc) 4 (1)} n ] formed at the interface and were isolated by decantation. Anal. calc. for C 35 H 31 Cu 2 N 3 O 8 +H 2 O: C, 54.83; H, 4.34; N, 5.48. Found: C, 54.99; H, 4.30; N, 5.62%. | [] | [] | ["{Cu 2 ( l -OAc) 4 (1)} n ", "C 35 H 31 Cu 2 N 3 O 8 +H 2 O"] | ["Cu(OAc) 2 \nH 2 O--18.5 mg, 0.10 mmol"] | [] | ["1--19.1 mg, 0.050 mmol"] | [] | ["3 weeks"] | ["CHCl 3--6.0 cm 3", "MeOH--5.0 cm 3"]
s1387-7003(01)00150-2 | Synthesis of CdNO 3  2 cis-bpmob 2  n CdNO 3  2 trans-bpmob H 2 O 2n (I): bpmob (146 mg, 0.5 mmol) was dissolved in CH 3 CN (5 ml). Both CdNO 3  2  6H 2 O (172.3 mg, 0.5 mmol) was dropwise added at r.t. A pale red precipitate formed slowly. After ®ltering, we obtained a clear solution, from which colorless crystals (30 mg) were produced one week later. Crystals of X-ray quality were obtained by the recrystallization with 10 ml of CH 3 OH. IR spectra (KBr): m 1604, 1509, 1419, 1235, 1220, 1209. Anal. Calcd for C 72 H 68 N 14 Cd 3 O 28  2CH 3 OH: C, 44.89; H, 3.84; N, 9.90. Found: C, 45.11; H, 3.58; N, 9.76.Synthesis of CoNCS 2 trans-bpmob 2  n (II): Both CoNO 3  2  6H 2 O (72.7 mg, 0.25 mmol) and KSCN(48.5 mg, 0.5 mmol) were dissolved in 7 ml of CH 3 OH. bpmob (73 mg, 0.25 mmol) in CH 3 OH (5 ml) was dropwise added at r.t. A blue precipitate formed slowly. After ®ltering, we obtained a blue, clear solution, from which red crystals (15 mg) suitable for X-ray determination were produced one week later. | [] | [] | ["CdNO 32cis-bpmob2 nCdNO 32trans-bpmobH 2O 2n (I)", "CoNCS2trans-bpmob2 n (II)"] | ["CdNO 326H 2O--172.3 mg, 0.5 mmol", "CoNO 326H 2O--72.7 mg, 0.25 mmol"] | ["KSCN--48.5 mg, 0.5 mmol"] | ["cis-bpmob--146 mg, 0.5 mmol", "trans-bpmob--73 mg, 0.25 mmol"] | [] | ["one week later"] | ["CH 3CN--5 ml", "CH 3OH--7 ml"]
s1293-2558(00)00139-4 | 2 .1 .2 . Synthesis of Cu (2 -pyrazinecarboxylate ) 2 (2) Compound 1 (100 mg, 0.31 mmol) was placed in an acid digestion bomb in 5 ml H 2 O, heated to 130°C at 10°C min −1 and held at that temperature for 24 h. The mixture was cooled at 3°C min −1 to room temperature. Purple crystals were isolated from the bomb in 98% yield. IR (KBr, cm −1 ): 1666.20(s), 1656.36(s), 1631.49(s), 1587.13(s), 1481.07(s), 1423.21(s), 1365.36(s), 1346.07(s), 1299.79(s), 1184.08(s), 1162.87(s), 1060.66(s), 1049.09(s), 894.81(s), 858.17(s), 804.17(s), 744.39(s), 725.10(s), 541.90(m), 470.54(s), 460.90(s), 408.83(s).Anal. Calc. for CuC 10 H 10 O 6 N 4 : C, 34.73; H, 2.89; N, 16.21. Found, C, 34.65; H, 2.28; N, 16.11%. | [] | [] | ["Cu(2-pyrazinecarboxylate) 2", "CuC 10 H 10 O 6 N 4"] | ["Compound 1--100 mg, 0.31 mmol"] | [] | [] | ["130°C"] | ["24 h"] | ["H 2 O--5 ml"]
j.molstruc.2017.11.005 | 2.2. Synthesis A mixture of Cd(NO 3 ) 2 $(H 2 O) 4 (0.154 g, 0.5 mmol), 1,4cyclohexanedicarboxylic acid (0.086 g, 0.5 mmol), and 2aminopyrazine (0.048 g, 0.5 mmol) were dissolved in 10 mL H 2 O. | [] | [] | ["NaN"] | ["Cd(NO 3 ) 2 $(H 2 O) 4--0.154 g, 0.5 mmol"] | [] | ["1,4cyclohexanedicarboxylic acid--0.086 g, 0.5 mmol", "2aminopyrazine--0.048 g, 0.5 mmol"] | [] | [] | ["H 2 O--10 mL"]
zaac.201400310 | The 2:2 compound 5 was similarly prepared from AgNO 3 (0.3325 g, 1.957 mmol), Na 2 CO 3 (0.1037 g, 0.978 mmol) and PhAsO 3 H 2 (0.7908 g, 3.914 mmol). For the synthesis of the 4:2 compound 6, AgNO 3 (0.8172 g, 4.811 mmol), Na 2 CO 3 (0.2549 g, 2.405 mmol), and PhAsO 3 H 2 (0.4860 g, 2.405 mmol) were employed. The yields for compounds 5 and 6 were 40% (0.4012 g) and 86 % (0.8550 g), respectively. | [] | [] | [] | ["AgNO 3--0.3325 g, 1.957 mmol", "AgNO 3--0.8172 g, 4.811 mmol"] | [] | ["Na 2 CO 3--0.1037 g, 0.978 mmol", "Na 2 CO 3--0.2549 g, 2.405 mmol", "PhAsO 3 H 2--0.7908 g, 3.914 mmol", "PhAsO 3 H 2--0.4860 g, 2.405 mmol"] | [] | [] | []
molecules23020479 | Λ M (MeOH, 10 −3 M, 25 ◦ C): 144.5 cm 2 ·Ω −1 · mol −1 . IR: 3584, 3410, 3342 ν (N-H), 3089–2780 ν (C-H), 1697 ν (C=O), 1613, 1597 ν (Ph/Py), 1550 ν (N-H), 1504 ν a (NO 2 ), 1334 ν s (NO 2 ), 1093, 1061 ν a (Cl-O), 620 ν a (O-Cl-O) cm −1 . UV/vis diffuse reﬂectance spectroscopy: 633 nm.[CuL 4 ](SO 4 )·1.5H 2 O ([CuL 4 (SO 4 )]). Light blue solid. Yield: 0.047 g, 64%. MS-ESI + , m/z (%BPI): [Cu(L 4 +H)(SO 4 )] + , 566.1 (20%); [Cu(L 4 -H)] + , 468.1 (3%); [CuL 4 ] 2+ , 234.6 (52%). Elem. Anal. Calcd for C 21 H 22 CuN 6 O 7 S · 1.5H 2 O: C, 42.5; H, 4.3; N, 14.2%. Found: C, 42.7; H, 3.9; N, 13.9%. | [] | [] | ["[CuL 4 ](SO 4 )·1.5H 2 O ([CuL 4 (SO 4 )])"] | [] | [] | ["L--not provided"] | [] | [] | ["MeOH--10 −3 M, 25 ◦ C"]
ejic.200700833 | Synthesis of [Zn(adi)(L 2 ) 0.5 ] (8): A mixture of ZnCO 3 (0.025 g, 0.2 mmol), H 2 adi (0.029 g, 0.2 mmol), L 2 (0.069 g, 0.2 mmol) in EtOH/H 2 O (1:4, v/v) (10 mL) was placed in a Teflon reactor. The mixture was heated at 160 °C for 3 d, and then it was gradually cooled to room temperature at a rate of 10 °Ch –1 . Colorless crystals of 8 were obtained. Yield 54% based on ZnCO 3 (0.041 g). | [] | [] | ["[Zn(adi)(L 2 ) 0.5 ]", "ZnCO 3 H 2 adi L 2"] | ["ZnCO 3--0.025 g, 0.2 mmol"] | [] | ["H 2 adi--0.029 g, 0.2 mmol", "L 2--0.069 g, 0.2 mmol"] | ["160 °C"] | ["3 d"] | ["EtOH/H 2 O--10 mL"]
174751912x13413934758302 | Synthesis of {[Ni(BDC–I 4 )(DMF) 2 (H 2 O) 2 ](DMF) 2 (H 2 O)} n (2) The procedure was the same as that for 1 except that the solvent MeOH was replaced with DMF/H 2 O (18.0 mL, V/V = 1: 3), giving green block crystals of 2 upon solvent evaporation after two weeks (48.3 mg, 45% yield on the basis of H 2 BDC–I 4 ). Anal. Calcd for C 20 H 34 I 4 N 4 NiO 11 : C, 22.39; N, 5.22; H, 3.19. Found: C, 22.32; N, 5.28; H, 3.18%. IR (cm –1 ): 3426 bs, 2925 m, 1638 s, 1592 vs, 1472 m, 1424 s, 1392 vs, 1302 s, 1268 m, 1214 w, 1095 m, 1024 m, 918 w, 818 m, 769 w, 662 w, 595 m, 538 m.X-ray crystallography X-ray single crystal diffraction data collections for complexes 1 and 2 were performed using a Bruker Apex II CCD diffractometer at room temperature with Mo-Kα radiation (λ = 0.71073 Å). A semi-empirical absorption correction was applied (SADABS), and the program SAINT was used for integration of the diffraction profiles. | [] | [] | ["{[Ni(BDC–I 4 )(DMF) 2 (H 2 O) 2 ](DMF) 2 (H 2 O)} n", "C 20 H 34 I 4 N 4 NiO 11"] | ["Ni--not specified"] | [] | ["H 2 BDC–I 4--not specified"] | [] | ["two weeks"] | ["DMF/H 2 O--18.0 mL, V/V = 1: 3"]
ic0612810 | [Cu 2 (HL Ph 3 ) 2 Cl 2 ] (4). A solution of HL Ph 3 (0.378 g, 1 mmol) in dichloromethane (2 mL) was added to a stirred solution of CuCl (0.0496 g, 0.5 mmol) in acetonitrile (2 mL). The reaction was stirred for 7 h, during which the color changed to light yellow. The solution was filtered, and diffusion of diethyl ether into the filtrate produced colorless crystals suitable for crystallographic characterization (0.273 g, 51.1% yield). Anal. Calcd for C 26 H 22 ClCuN 2 O: C, 65.40; H, 4.64; N, 5.87. Found: C, 65.51; H, 4.67; N, 5.94. | [] | [] | ["Cu 2 (HL Ph 3 ) 2 Cl 2"] | ["CuCl--0.0496 g, 0.5 mmol"] | [] | ["HL Ph 3--0.378 g, 1 mmol"] | [] | ["7 h"] | ["dichloromethane--2 mL", "acetonitrile--2 mL"]
ncrs.2011.0134 | Source of material Amixture of Cu(CH 3 CO 2 ) 2 ·2H 2 O(0.040 g, 0.1mmol), 5-isonicotinamidoisophthalic acid (iaip, 0.028 g, 0.1 mmol), NaOH (0.081 g, 0. 2mmol), phen (0.020 g, 0.1 mmol), CH 3 CH 2 OH (2 mL) and H 2 O(8mL) was sealed in a15mlTeflon-lined stainless steelreactor, which was heated at 413 Kfor 72 hand then cooled to room temperature. Blue needle-like crystals of the title compound were collected. | [] | [] | ["Cu(iaip)(phen)(H 2 O) 2 ] n ", "NaN"] | ["Cu(CH 3 CO 2 ) 2 ·2H 2 O--0.040 g, 0.1mmol"] | [] | ["5-isonicotinamidoisophthalic acid (iaip)--0.028 g, 0.1 mmol", "phen--0.020 g, 0.1 mmol"] | ["413 K"] | ["72 h"] | ["CH 3 CH 2 OH--2 mL", "H 2 O--8 mL"]
c0dt01527j | Azocoupling. NaOH (1.00 g, 25 mmol) was added to a mixture of 2.55 mL (25 mmol) of pentane-2,4-dione with 50 mL of water.The solution was cooled in an ice bath to ca. 273 K, and a suspension of 2-substituted aniline diazonium (see above) was added in three portions under vigorous stirring for 1 h. | [] | [] | [] | [] | ["NaOH--1.00 g, 25 mmol"] | [] | ["ca. 273 K"] | ["1 h"] | ["water--50 mL"]
a801218k | The asymmetric unit (Fig. 1) was found to consist of three * E-Mail: a.d.burrows@bath.ac.uk † Silver() tetraﬂuoroborate (316 mg, 1.6 mmol) was added to a stirred suspension of isonicotinic acid (200 mg, 1.6 mmol) in acetone (40 cm 3 ).After stirring for 48 h in darkness, a colourless solution was separated by ﬁltration, the solvent evaporated under reduced pressure and the crude solid obtained recrystallised from acetone–hexane to yield colourless crystals of 1. IR(Nujol): ν(CO 2 ) 1580, 1545, 1394; ν(BF 4 ) 1156, 1091, 1026, 1010, 984 cm 21 . 1 H NMR [(CD 3 ) 2 CO]: δ 9.24 [d, 3 J(HH) 7, CH], 8.65 [d, 3 J(HH) 7 Hz, CH] (Found: C, 22.0; H, 1.25; N, 4.32. Calc. for C 12 H 8 Ag 3 BF 4 N 2 O 4 : C, 22.0; H, 1.23; N, 4.28%). | [] | [] | ["C 12 H 8 Ag 3 BF 4 N 2 O 4"] | ["Silver(I) tetrafluoroborate--316 mg, 1.6 mmol"] | [] | ["isonicotinic acid--200 mg, 1.6 mmol"] | [] | ["48 h"] | ["acetone--40 cm3"]
j.ica.2015.10.034 | p. 189–190 °C. IR (solid state): m [cm 1 ] = 3313 (s), 3241 (s), 2970 (vs), 2920 (s), 2855 (m), 1567 (m), 1469 (m), 1385 (s), 1361 (vs), 1238 (vs), 1181 (vs), 1128 (m), 1046 (vs), 1036 (vs), 1004 (vs), 965 (w), 909 (w), 823 (s), 801 (s), 691 (s), 643 (s), 543 (s), 508 (w), 476 (w), 461 (w), 419 (w); UV–Vis (solid state): k max [nm] = 227, 254, 319, 363, 542, 604 (sh).Scheme 1. Obtained complexes (1)–(3).A. Pladzyk et al. / Inorganica Chimica Acta 440 (2016) 84–93 85 2.2.5. [Ni{(SSi(OtBu) 3 } 2 ( l -C 5 H 14 N 2 ) 2 (CHCl 3 )] n (5) Anal. Calc. for C 30 H 70 Cl 3 N 2 O 6 S 2 Si 2 Ni: C, 42.15; H, 8.29; S, 7.76; N, 3.39. Found: C, 42.18; H, 8.26; S, 7.77; N, 3.31%. Yield: 21%, M. p. | [] | [] | ["[Ni{(SSi(OtBu) 3 } 2 ( l -C 5 H 14 N 2 ) 2 (CHCl 3 )] n", "C 30 H 70 Cl 3 N 2 O 6 S 2 Si 2 Ni"] | [] | [] | [] | [] | [] | []
j.molstruc.2015.05.010 | Synthesis of ligand L 1 1,8-Diaminooctane (0.145 g, 1 mmol) was dissolved in anhydrous methanol (15 ml) and to this solution 4-pyridinecarboxaldehyde (0.215 g, 2 mmol) was added. The reaction mixture was heated under reﬂux for 4 h. Then it was gradually cooled to room temperature. The solid that formed was recrystallized from methanol. Yield, 0.225 (70%); mp 120 °C.1 HNMR (200 MHz, CDCl 3 , TMS): d 8.67 (d, 4H), 8.25 (s, 2H), 7.58 (d, 4H), 3.62 (t, 4H), 1.69 (t, 4H), 1.36 (s, 8H).13 C NMR (200 MHz, CDCl 3 , TMS): d 159.18, 149.41, 148.59, 56.90, 31.83, 29.27, 26.63.FTIR/cm 1 (KBr): 2932(w), 2902(w), 1979(w), 1642(vs), 1597(s), 1556(s), 1466(m), 1419(s), 1389(w), 1325(s), 1283(s), 1230(s), 1064(m), 1037(m), 954(w), 850(m), 822(s), 723(s), 641(vs), 523(s). ESI MS: 323.45 (LH + , 100%). Anal. Calc. for C 20 H 26 N 4 :C, 74.50; H, 8.13; N, 17.38. Found C, 74.55; H, 8.09; N, 17.39%. UV– VIS: k max /nm ( e /dm 3 mol 1 cm 1 )(CH 3 OH): 251 (38,600); 280 (23,450). | [] | [] | ["L 1 1,8-Diaminooctane"] | [] | [] | ["1,8-Diaminooctane--0.145 g, 1 mmol", "4-pyridinecarboxaldehyde--0.215 g, 2 mmol"] | ["reflux"] | ["4 h"] | ["anhydrous methanol--15 ml"]
c8ce01756e | Synthesis and characterization of poly-[ZnCl 2 ĲL1)]·MeCN (2) N-(2-Picolyl)-naphthalene diimide (20 mg, 1 eq., 4.44 × 10 −5 mol) and ZnCl 2 (4 eq., 24 mg) were dissolved in MeCN (5 mL). The resulting solution was colourless, forming orange crystals after 24 hours which gradually lost lattice solvent and hydrated on drying in air. Yield (16 mg, 58%); m.p. > 300 °C.Found C 50.98, H 2.57, N 9.24. Anal. calc. for C 26 H 16 N 4 O 4 Cl 2 Zn·1.5H 2 O ([ZnCl 2 ĲL1)]·1.5H 2 O) C 51.05, H 3.13, N 9.16% ν max (ATR) cm −1 2986w, 2252m, 1706s, 1655s, 1610s, 1580s, 1486m, 1441s, 1411m, 1373s, 1328s, 1244s, 1176s, 1119w, 1066w, 1026m, 1004s, 917m, 895m, 807w, 758s, 700m, 636m, 610w, 568w, 557w.Synthesis and characterization of [H 2 L1]ĳZnCl 4 ]·2H 2 O (3) and (H 2 L1)2Cl (4) Due to the similar conditions required for each phase, the two pyridinium compounds were inevitably formed as mixtures under all conditions screened. The methods used to obtain the highest fraction of each individual phase are reported here. | [] | [] | ["poly-[ZnCl 2 ĲL1)]·MeCN", "C 26 H 16 N 4 O 4 Cl 2 Zn·1.5H 2 O", "[ZnCl 2 ĲL1)]·1.5H 2 O", "[H 2 L1]ĳZnCl 4 ]·2H 2 O", "(H 2 L1)2Cl"] | ["ZnCl 2--4 eq., 24 mg"] | [] | ["N-(2-Picolyl)-naphthalene diimide--20 mg, 1 eq., 4.44 × 10 −5 mol"] | [] | ["24 hours"] | ["MeCN--5 mL"]
c2dt31619f | Silver complex 7 Ag 2 O (0.54 g, 2.3 mmol) was added to a solution of 4 (1.00 g, 1.5 mmol) in 1,2-dichloroethane (50 cm 3 ). The mixture was reﬂuxed for 20 h and after cooling to room temperature, the black suspension was ﬁltered through Celite. Removal of the volatiles under reduced pressure and dissolving the residue in the minimal amount of CH 2 Cl 2 (5 cm 3 ), precipitation with diethyl ether (20 cm 3 ) and ﬁltration of the resulting colorless solid gave 7 which was washed with diethyl ether (3 × 15 cm 3 ) and dried under vacuum. Yield: 0.40 g, 53%. Elemental analysis: Calculated for C 41 H 56 N 4 AgCl (%): C, 65.81, H, 7.54, N, 7.49. Found (%): C, 65.89; H, 7.76; N, 8.49. | [] | [] | ["Ag 2 O", "C 41 H 56 N 4 AgCl"] | ["Silver complex 7 Ag 2 O--0.54 g, 2.3 mmol"] | [] | ["4--1.00 g, 1.5 mmol"] | [] | ["20 h"] | ["1,2-dichloroethane--50 cm 3", "CH 2 Cl 2--5 cm 3", "diethyl ether--20 cm 3"]
j.ica.2005.12.077 | 2.4. Synthes is of the complex 2 A mixture of Cd(NO 3 ) 2 Æ 4H 2 O (31 mg, 0.1 mmol) with Hpmtmb (50 mg, 0.2 mmol) in 10 mL of H 2 O was sealed in a stainless-steel reactor with a Teﬂon liner and heated at 110 °C for 72 h. A quantity of colorless single crystals was obtained after the solution was cooled to room temperature at a rate of 10 °C/h. The yield of 2 is ca. 65% based on Hpmtmb. Anal. Calc. for [C 12 H 10 Cd 0.5 N 2 O 2.5 S]: C, 46.42; H, 3.25; N, 9.02. Found: C, 46.50; H, 3.32; N, 9.06%. IR (KBr) m : 3062 (w), 2924 (w), 1611 (m), 1588 (s), 1568 (s), 1548 (vs), 1524 (vs), 1401 (s), 1379 (vs), 1255 (w), 1179 (s), 863 (m), 768 (m), 638 (m) cm 1 .2.5. Synthes is of the complex 3 A mixture of Cu(CH 3 COO) 2 Æ H 2 O (20 mg, 0.1 mmol) with Hpmtmb (50 mg, 0.2 mmol) in 10 mL of H 2 O was Scheme 1. The ligand Hpmtmb and its coordination modes in the reported structures.L. Han et al. / Inorganica Chimica Acta 359 (2006) 2232–2240 2233 sealed in a stainless-steel reactor with a Teﬂon liner and heated at 110 °C for 72 h. A quantity of green single crystals was obtained after the solution was cooled to room temperature at a rate of 10 °C/h. The yield of 3 is ca. | [] | [] | ["Complex 2", "[C 12 H 10 Cd 0.5 N 2 O 2.5 S]"] | ["Cd(NO 3 ) 2 Æ 4H 2 O--31 mg, 0.1 mmol"] | [] | ["Hpmtmb--50 mg, 0.2 mmol"] | ["110 \nC"] | ["72 h"] | ["H 2 O--10 mL"]
c2dt12059c | Synthesis of {[Zn 5 (dmtrz) 3 (IPA) 3 (OH)]·DMF·H 2 O} n (MAC-4).Zn(OAc) 2 ·2H 2 O (0.45 mmol, 0.089 g) was dissolved in 5 mL of N,N′-Dimethylformamide (DMF) and added to the solution of H 2 IPA (0.3 mmol, 0.049 g) and Hdmtrz (0.3 mmol, 0.028 g) in 5 mL of DMF. The solution was stirred at room temperature for 10 min, and then the mixture was transferred to a Teﬂon-lined stainless steel autoclave (15 mL) and heated at 140 °C for 3 days, followed by cooling to room temperature. Colorless block crystal products were collected by ﬁltration (yield: 60% based on H 2 IPA). Elemental analysis calcd for MAC-4 (C 39 H 40 N 10 O 15 Zn 5 , 1215.66): C, 38.53; H, 3.32; N, 11.52%; Found: C, 38.51; H, 3.41; N, 11.58%. IR (KBr pellets, cm −1 ): 3421 br, 2931w, 1662 s, 1619 s, 1570 m, 1503 m, 1387 s, 1270w, 1158w, 1100w, 772w, 748 m, 720w, 662w, 624w, 546w, 449w. | [] | [] | ["{[Zn 5 (dmtrz) 3 (IPA) 3 (OH)]\b7DMF\b7H 2 O} n", "C 39 H 40 N 10 O 15 Zn 5"] | ["Zn(OAc) 2 \b72H 2 O--0.45 mmol, 0.089 g"] | [] | ["H 2 IPA--0.3 mmol, 0.049 g", "Hdmtrz--0.3 mmol, 0.028 g"] | ["140 \b0C"] | ["3 days"] | ["N,N′-Dimethylformamide (DMF)--5 mL"]
s0036023620060042 | For C 33 H 37 N 6 O 14 CdCl anal. calcd. (%): C, 44.55; H, 4.16; N, 9.44%.Found (%): C, 43.67; H, 4.29; N, 9.26%. | [] | [] | ["C 33 H 37 N 6 O 14 CdCl"] | [] | [] | [] | [] | [] | []
c5dt03856a | General synthetic conditions Preparation of TMPF-88, M 3 (hfipbb) 2 (triazole) 2 (H 2 O). General procedure for Zn-TMPF-88: a mixture of H 2 hfipbb (130 mg, 0.33 mmol), 1,2,4-triazole (75 mg, 1.09 mmol), Zn(NO 3 ) 2 ·6H 2 O (100 mg, 0.34 mmol) in 5 ml of distilled water and 5 ml of absolute ethanol was stirred at room temperature for 5 minutes. The resulting mixture was placed in a Teflonlined steel autoclave and heated at 170 °C overnight. After cooling to room temperature, colourless crystals were filtered oﬀ and washed with distilled water, ethanol and acetone. Yield 61% (79 mg). Elemental analysis, %weight found (calculated): C, 40.95 (39.51); H, 2.20 (2.01); N, 6.78 (7.27). TMPF-88 was also obtained as a pure phase with a mixture of Zn and Co for synthesis carried out with the amounts shown in Table 1, entries 3–6. | [] | [] | ["TMPF-88, M 3 (hfipbb) 2 (triazole) 2 (H 2 O)"] | ["Zn(NO 3 ) 2 \n6H 2 O--100 mg, 0.34 mmol"] | [] | ["H 2 hfipbb--130 mg, 0.33 mmol", "1,2,4-triazole--75 mg, 1.09 mmol"] | ["170 \n°C"] | ["overnight"] | ["distilled water--5 ml", "absolute ethanol--5 ml"]
c5ce00807g | (%): C, 30.88; H, 3.46; N, 20.01. Found (%): C, 30.79; H, 3.41; N, 19.89. IR (KBr, cm −1 ): 3401(m), 3136(m), 3093(s), 2451(w), 1701(s), 1548(m), 1471(s), 1410(s), 1325(s), 1210(s), 1167(s), 1065(s), 934(m), 850(m), 782(m), 628(s), 567(m).Synthesis of ĳMnĲsdi) 2 ĲH 2 O) 2 ]·2NO 3 (5). A similar reaction of MnĲNO 3 ) 2 ·4H 2 O (25 mg, 0.1 mmol) with sdi (20 mg, 0.1 mmol) in 5 mL of methanol gave 5 as colorless crystals (55% yield). Anal. calcd. (%): C, 23.57; H, 2.64; N, 22.91. Found (%): C, 23.61; H, 2.65; N, 22.98. IR (KBr, cm −1 ): 3393(m), 3102(m), 2351(w), 1652(m), 1540(m), 1455(s), 1387(s), 1318(s), 1203(s), 1167(s), 1073(s), 922(m), 835(m), 751(m), 636(s), 567(m).Synthesis of ĳCoĲsdi) 2 ĲH 2 O) 2 ]·2ClO 4 (6). CoĲClO 4 ) 2 ·6H 2 O(9 mg, 0.025 mmol) and sdi (10 mg, 0.05 mmol) were mixed in 5 mL of methanol. The mixture was stirred for 10 min at room temperature and filtered into a glass tube. Then, pink crystals of 6 were obtained in 3 days. 78% yield (based on sdi). Anal. calcd. (%): C, 20.88; H, 2.34; N, 16.23. Found (%): C, 20.94; H, 2.37; N, 16.22. IR (KBr, cm −1 ): 3470(m), 3148(m), 1647(m), 1549(m), 1455(m), 1217(m), 1167(s), 1118(s), 1095(s), 1065(s), 981(m), 919(m), 835(w), 743(m), 628(s), 567(m). | [] | [] | ["ĳMnĲsdi) 2 ĲH 2 O) 2 ]·2NO 3 (5)", "ĳCoĲsdi) 2 ĲH 2 O) 2 ]·2ClO 4 (6)"] | ["MnĲNO 3 ) 2 ·4H 2 O--25 mg, 0.1 mmol", "CoĲClO 4 ) 2 ·6H 2 O--9 mg, 0.025 mmol"] | [] | ["sdi--20 mg, 0.1 mmol", "sdi--10 mg, 0.05 mmol"] | [] | ["colorless crystals (55% yield)", "3 days"] | ["methanol--5 mL", "methanol--5 mL"]
j.ica.2010.03.050 | 2.1. Synthesis of 1, 2 To a solution of o-nitrobenzoic acid (1 mmol, 0.167 g) in methanol (15 mL) copper(II) actetate monohydrate (0.5 mmol, 0.100 g) was added and stirred for 10 min. To this reaction mixture pyridine N-oxide (1 mmol, 0.095 g) was added with constant stirring at room temperature. A small amount (5 mL) of toluene was then added to dissolve the precipitate that appeared after addition of pyridine N-oxide. Diffraction quality crystals were collected after 7 days and dried in air. Yield of the pure crystalline complex was found to be >70%. IR (KBr, cm 1 ): 3421 (bw), 3084 (w), 1643 (s), 1614 (s), 1575 (m), 1529 (s), 1467 (m), 1410 (s), 1369 (m), 1351 (m), 1227 (m), 839 (m), 702 (m). UV–Vis k max (methanol): 733 nm; e = 108 M 1 cm 1 . | [] | [] | ["o-nitrobenzoic acid"] | ["copper(II) actetate monohydrate--0.5 mmol, 0.100 g"] | [] | ["pyridine N-oxide--1 mmol, 0.095 g"] | ["room temperature"] | ["7 days"] | ["methanol--15 mL", "toluene--5 mL"]
00958970410001664947 | Yield 40%. Anal. Found (Calcd.) (%): La 24.02 (24.32); C 30.78 (31.51); H 2.73 (2.80); N 13.97 (14.70). The dimensions of a single crystal used for obtaining X-ray diffraction data are given in Table I. | [] | [] | [] | [] | [] | [] | [] | [] | []
acs.inorgchem.9b01740 | Synthesis of {[Pb 3 I 10 (H 2 O) 2 ][Y 2 (bpdo) 5 (OH) 2 ]·4(H 2 O)} n (2). First, bpdo (0.2 mmol, 0.0376 g), Y(NO 3 ) 3 ·6H 2 O (0.1 mmol, 0.0383 g), PbI 2 (0.1 mmol, 0.0461 g), and KI (0.2 mmol, 0.0332 g) were mixed in 8 mL of methanol in a 25 mL Teﬂon-lined stainless steel vessel, and the mixture was stirred for 1−2 h at room temperature. The autoclave was heated to 150 °C at the rate of 15 °C/h, maintained at this temperature for 2 d, and then cooled slowly to room temperature at the rate of 1.6 °C/h. Yellow block crystals could then be obtained and were washed with ethanol. Yield: 24.0% (0.0506 g, based on Y). Anal. | [] | [] | ["{[Pb 3 I 10 (H 2 O) 2 ][Y 2 (bpdo) 5 (OH) 2 ]·4(H 2 O)} n "] | ["Y(NO 3 ) 3 ?6H 2 O--0.1 mmol, 0.0383 g", "PbI 2 --0.1 mmol, 0.0461 g", "KI --0.2 mmol, 0.0332 g"] | [] | ["bpdo--0.2 mmol, 0.0376 g"] | ["150 \nC"] | ["2 d"] | ["methanol--8 mL"]
j.jssc.2015.01.015 | 2.2. Synthesis of complex 1 The starting materials O–HNCP (0.1 mmol, 34 mg), Nd(NO 3 ) 3  6H 2 O (0.25 mmol, 109.5 mg) and distilled water (12 ml) were mixed and the pH value was adjusted to 8 with 1 M sodium hydroxide solution. Then the suspension was sealed in the 25 ml Teﬂon-lined reactor and heated at 180 1C for 3 days and then cooled to room temperature at a rate of 5 1Ch  1 . Resulting colorless block crystals of 1 were obtained, ﬁltered from the colorless mother liquor, washed with distilled water and air-dried at room temperature (31 mg, yield 70.0% based on O–HNCP). Anal. calcd for C 40 H 22 NdN 9 O 7 (884.91): C 54.29, H 2.51, N 14.25. Found: C 54.21, H 2.63, N 14.20. | [] | [] | ["C 40 H 22 NdN 9 O 7", "complex 1"] | ["Nd(NO 3 ) 3 ?6H 2 O--0.25 mmol, 109.5 mg"] | [] | ["O-HNCP--0.1 mmol, 34 mg"] | ["180 1C"] | ["3 days"] | ["distilled water--12 ml"]
j.ica.2010.09.007 | 2.2.4. [Ni 2 (L) 2 (OAc)((NC) 2 N)](CH 3 CN)(H 2 O) (3) To a methanol (10 mL) solution of Ni(OAc) 2 4H 2 O (0.990 g, 4.0 mmol) was added LH (1 g, 4.0 mmol) dissolved in methanol (30 mL). To this mixture Et 3 N (0.404 g, 4.0 mmol) was added and the resulting mixture was stirred for 2 h. Solid sodium dicyanamide (0.356 g, 4.0 mmol) was added and the solution heated at reﬂux for 1 h. The solvent was removed and the green residue was washed with ice-cold methanol. Yield: 1.04 g (69%). Single crystals of 3 suitable for X-ray diffraction study were obtained by layering the CH 3 CN solution of the crude green solid over dichloromethane.Anal. Calc. for C 34 H 34 N 8 O 5 Ni 2 : C, 54.30; H, 4.56; N, 14.90%. Found: C, 54.17; H, 4.48; N, 14.87%. Selected IR (KBr, cm 1 ) bands: 3430, 2277, 2170 (dicyanamide), 1643, 1594, 1410, 1327, 1050, 898, 764, 756. UV–Vis [k max ,nm( e ,M 1 cm 1 ), CH 3 OH solution]: 842 (43); 746 (31); 573(25); 373(11 630); 281(16 050). | [] | [] | ["[Ni 2 (L) 2 (OAc)((NC) 2 N)](CH 3 CN)(H 2 O) ", "C 34 H 34 N 8 O 5 Ni 2"] | ["Ni(OAc) 2 4H 2 O--0.990 g, 4.0 mmol"] | [] | ["LH--1 g, 4.0 mmol", "Et 3 N--0.404 g, 4.0 mmol", "sodium dicyanamide--0.356 g, 4.0 mmol"] | ["reflux"] | ["2 h", "1 h"] | ["methanol --10 mL", "CH 3 CN--not specified", "H 2 O--not specified", "dichloromethane--not specified"]
acs.cgd.6b01771 | 5 solution of CuSO 4 5H 2 O (69.0 mg, 0.0276 mmol) in water (6 mL) was mixed with a solution of H 3 APB (10.0 mg, 0.046 mmol) in water (2 mL). The obtained clear mixture was left for slow evaporation for three days after which green crystals were filtrated and air dried; elemental analysis – calc. C 14 H 34 Cu 3 N 2 O 22 P 2 : C, 20.14; H, 4.07; N, 3.35; found: C, 20.3; H, 3.8; N, 3.5. Compound 1 is not soluble in water and methanol, but is easily dissolved in warm N,Ndimethylformamide (DMF), dimethylsulphoxide (DMSO) and N,N-dimethylacetamide (DMA), suggesting the decomposition of coordination network. The phase purity of bulk sample of 1 was established by powder X-ray diffraction, since the experimental pattern agreed well with the simulated one (vide infra). Characterization methods. Powder X-ray diffraction (PXRD) patterns of the coordination polymer was measured on a PANanalytical X’Pert diffractometer equipped with a Cu-K α radiation source (λ=1.54182 Å). Thermogravimetric analysis (TGA) was conducted using a NETZSCH STA 449 F3 Jupiter thermoanalyzer coupled with a quadrupole QMS 403 C Aëolos mass spectrometer, in the range 20-800 °C at a heating rate 5 °C/min in flowing nitrogen-oxygen (80:20) atmosphere. Mid-infrared (MIR) spectra were obtained on a VERTEX 70V FT-IR spectrometer (Bruker Optik GmbH, Ettlingen, Germany) in attenuated total reflection (ATR) measurement mode. Elemental analysis was performed on an Elemental vario EL III apparatus. X-ray data collection and structure determination. The obtained single crystal of 1 was used for data collection on a four-circle KUMA KM4 diffractometer equipped with a twodimensional CCD area detector. Graphite monochromatized MoK α radiation (λ = 0.71073 Å) and the ω-scan technique (∆ω = 1°) were applied, while additional data collection and reduction, along with absorption correction, were performed using the CrysAlis software package. | [] | [] | ["Cu 3 H 34 N 2 O 22 P 2"] | ["CuSO 4 ?5H 2 O--69.0 mg, 0.0276 mmol"] | [] | ["H 3 APB--10.0 mg, 0.046 mmol"] | [] | ["three days"] | ["water--6 mL"]
s10904-012-9686-8 | 2.2 Synthesis AsolutionofH 4 pm (5 mmol, 1.29 g) in water was slowly added to the solution of NaOH (10 mmol, 0.4 g) with stirring. Then, the solution of copper (II) sulfate pentahydrate (5 mmol, 1.25 g) was added drop wise. The blue mixture was ﬁltered and left for crystallization. The resulting blue crystals (1 mmol, 0.32 g) were dissolved in water and added to a water solution of nicotinamide (1 mmol, 0.12 g). The ﬁnal solution was heated and stirred for an hour. The ﬁltered solution was left for crystallization at ambient temperature. | [] | [] | ["H 4 pm"] | ["copper (II) sulfate pentahydrate--5 mmol, 1.25 g"] | [] | ["NaOH--10 mmol, 0.4 g", "nicotinamide--1 mmol, 0.12 g"] | [] | ["1 hour"] | ["water--N/A"]
j.molstruc.2007.03.024 | 2.2. Preparation of the ligand (dttp) The ligand, dttp, was prepared according to the reported procedure [31]. Anal. Calcd. for C 16 H 20 N 6 O: C, 61.52; H, 6.45; N, 26.90. Found: C, 61.49; H, 6.53; N, 26.83. | [] | [] | ["dttp"] | [] | [] | [] | [] | [] | []
c2ce26533h | Preparation of {[Co(L)(BPE)]?4H 2 O} n (3). Complex 3 was also obtained by the same procedure used for preparation of 1 except that BPE (0.1 mmol), instead of PIN, was used. Block pink crystals of 3 were obtained after two months in 46% yield. Anal.Calcd for C 25 H 27 CoN 3 O 8 : C 53.96, H 4.89, N 7.55%. Found: C 53.90, H 4.85, N 7.51%. IR (KBr pellet, cm 21 ): 3415 (s), 1614 (s), 1567 (s), 1504 (w), 1441 (m), 1417 (m), 1375 (s), 1293 (w), 1226 (w), 1068 (w), 1016 (w), 876 (w), 818 (w), 778 (w), 542 (w).X-ray crystallography. Structural data collections for complexes 1–3 were made on a Rigaku Rapid II imaging plate area detector with Mo Ka radiation (0.71075 A ˚ ) using a MicroMax007HF microfocus rotating anode X-ray generator and VariMax-Mo optics at 200 K. The structures of 1–3 were solved by direct methods with SIR92 and expanded using Fourier techniques. | [] | [] | ["{[Co(L)(BPE)]?4H 2 O} n", "C 25 H 27 CoN 3 O 8"] | [] | [] | ["BPE--0.1 mmol"] | [] | ["two months"] | []
j.poly.2013.01.021 | 2.2.6. Poly{di( l -4,4 0 -bipyridyl-N,N 0 )di( j 3 -2,6-di(5triﬂuoromethylpyrazol-3-yl)pyridyl-N,N,N 0 )-dicopper(II)} (6) Complex 6 as light blue crystals suitable for X-ray study was synthesized from 1 (0.15 g, 0.08 mmol) and 4,4 0 -bipyridyl (0.03 g 0.18 mmol) in mixture of acetonitrile and toluene (1:1) by a similar procedure as described for 1. Yield: 0.18 g (77%). For elemental analysis sample was dried under vacuum for removing solvents. | [] | [] | ["Poly{di( l -4,4 0 -bipyridyl-N,N 0 )di( j 3 -2,6-di(5triﬂuoromethylpyrazol-3-yl)pyridyl-N,N,N 0 )-dicopper(II)}"] | ["Complex 1--0.15 g, 0.08 mmol"] | [] | ["4,4 0 -bipyridyl--0.03 g, 0.18 mmol"] | [] | [] | ["acetonitrile--mixture", "toluene--mixture"]
s1600536804013315 | The solvent was then removed under vacuum and the residue partitioned between chloroform (50 ml) and water (50 ml). The organic layer was separated, washed with saturated aqueous NaCl and then dried over anhydrous Na 2 SO 4 before removing the solvent under vacuum. The solid residue was then triturated with cold methanol to give tpomb as a pale-yellow powder (0.5 g, 30%) (m.p. 339±340 K).1 H NMR (200 MHz, CDCl 3 , 300 K):  5.41 (s,CH 2 , 6H), 6.7±8±6.91 (m, pyridine, 6H), 7.51 (s,C 6 H 3 , 3H), 7.54±7.63 (m, pyridine, 3H), 8.18 (d, pyridine, 3H).13 C NMR (50 MHz, CDCl 3 , 300 K):  67.28 (CH 2 ), 111.36, 116.95, 126.91, 138.63, 146.85 (aromatic), 137.91, 163.58 (quarternary aromatic). MS (ES) m/z = 400.0 (M +H) + . Found (%): C 71.65, H 5.31, N 10.28; C 24 H 21 N 3 O 3 0.25CH 4 O requires: C 71.47, H 5.45, N 10.32. | [] | [] | ["C 24 H 21 N 3 O 3 "] | [] | [] | [] | [] | [] | ["chloroform--50 ml", "water--50 ml", "methanol--cold"]
ic0400585 | Found: C, 39.46; H, 2.91.[Ag 2 (bmsb)(H 2 O) 4 ](BF 4 ) 2 (2). Similar to the synthesis of 1,to a solution of AgBF 4 (12 mg. 0.06 mmol) in 4 mL of mesitylene was added bmsb (19 mg, 0.06 mmol). After being stirred for 5 min, the resultant solution was filtered. The filtrate was introduced toa7mmdiameter glass tube and layered with n-pentane. The glass tube was kept at room temperature for 3 days. Yellow block crystals suitable for single-crystal X-ray analysis, corresponding to 2, were obtained. Yield: 7 mg (8.5 × 10 -3 mmol, 28%). Anal. | [] | [] | ["[Ag 2 (bmsb)(H 2 O) 4 ](BF 4 ) 2"] | ["AgBF 4--12 mg, 0.06 mmol"] | [] | ["bmsb--19 mg, 0.06 mmol"] | [] | ["3 days"] | ["mesitylene--4 mL", "n-pentane--layered"]
cg5016803 | Found: C, 36.86; H, 3.13; N, 21.24%.Cu 2 L 3 (BF 4 ) 2 •C 6 H 5 F (8). L (10.0 mg, 0.062 mmol) and Cu(CH 3 CN) 4 ClO 4 (13.1 mg, 0.042 mmol) were each dissolved in acetontrile (5 mL) and heated. The solutions were combined and left to cool. Fluorobenzene was slowly diﬀused into the solution, and after 24 h, colorless plates suitable for X-ray diﬀraction were obtained.Yield: 31% (5.6 mg, 0.006 mmol, Cu(CH 3 CN) 4 ClO 4 limiting reagent). IR (KBr) v/cm −1 :3190(m),3037(w),2909(w), 1620(s), 1514 (s), 1431 (s), 1395 (w), 1340 (s), 1242 (s), 1201 (w), 1111 (s), 1048 (s, br), 959 (w), 837 (w), 750 (s), 712 (w), 683 (m), 665 (m). Calc for C 30 H 29 N 12 B 2 F 9 Cu 2 (877.35): C, 41.07; H, 3.33; N, 19.16%. Found: C, 41.25; H, 3.31; N, 19.32%. | [] | [] | ["Cu 2 L 3 (BF 4 ) 2 •C 6 H 5 F"] | ["Cu(CH 3 CN) 4 ClO 4--13.1 mg, 0.042 mmol"] | [] | ["L--10.0 mg, 0.062 mmol"] | [] | ["24 h"] | ["acetontrile--5 mL", "Fluorobenzene--not specified"]
cg401583v | Found: C, 51.12; H, 4.40; N, 13.36. Compound 2 was soaked in CHCl 3 for 24 h to produce the CHCl 3 -exchanged sample (2a). 2a was evacuated at 100 °C for 1 h to give the desolvated sample (2b). The activated sample was also obtained by heating 2 at 200 °C under a vacuum for 3 h. The activated sample of 2b was immersed in DMF/ H 2 O (2:1, v/v) for 24 h to produce the resolvated sample.[Zn(H 2 L)(L) 0.5 (bdc) 0.5 ]·formamide·H 2 O(3). The identical reaction conditions except for the use of the formamide/H 2 O solvent pair instead of DEF/H 2 O were applied to give colorless crystals with some unidentiﬁed impurities. Compound 3 was also obtained with the ratio of Zn 2+ /H 2 L/H 2 bdc = 1:1.5:0.5. Yield: 7%. Anal. Calcd for C 22.1 H 20.7 N 6.1 O 4.3 Zn: C, 52.47; H, 4.12; N, 16.89. Found: C, 52.23; H, 3.95; N, 16.50. | [] | [] | ["[Zn(H2L)(L)0.5(bdc)0.5]·formamide·H2O", "C22.1H20.7N6.1O4.3Zn"] | [] | [] | [] | [] | [] | ["CHCl3--24 h", "DMF/H2O--2:1, v/v, 24 h"]
acs.inorgchem.9b02858 | Synthesis of Compound 4. The synthetic procedure for 4 was basically the same as that of 1, except that the pH of the mixture was adjusted to 3.5−4.0. Brown block crystals (∼52.8% yield based on Mo) were obtained. Elemental analysis calcd (%) for C 64 H 82 Cu 5 Mo 10 N 8 Na 2 O 57 P 4 : C, 23.14; H, 2.49; N, 3.37; P, 3.73; Cu, 9.56; Na, 1.38; Mo, 31.43. Found: C, 23.22; H, 2.56; N, 3.43; P, 3.81; Cu, 9.62; Na, 1.45; Mo, 31.52. | [] | [] | ["Compound 4"] | [] | [] | [] | [] | [] | []
c4ce02204a | Synthesis of polymer 1 Ĳ{[Cu 3 Ĳhbpdc)ĲOH) 2 ĲH 2 O)]Ĵ2H 2 O} n ).Polymer 1 was prepared according to the literature method. | [] | [] | ["Polymer 1"] | ["NaN--NaN"] | [] | ["hbpdc--NaN"] | [] | [] | ["H 2 O--NaN"]
00958972.2016.1249478 | 2.3. Synthesis of CoW 12 NP The crystals of CoW 12 were ground for 2 h with an agate mortar and pestle. The resulting powder was dissolved in methanol and placed in a Teon autoclave, which was heated in a microwave oven at 300 W for 3 h. CoW 12 NP was separated by centrifugation, rinsed with water and then dried in a vacuum at 70 °C for 24 h. | ["70 °C"] | ["24 h"] | ["CoW 12 NP"] | [] | [] | [] | ["300 W"] | ["3 h"] | ["methanol--not specified"]
ejic.201000007 | [(CuI) 2 (ttmgb)](I 3 ) 2 (4): An excess amount of I 2 (50 mg, 0.198 mmol) was added to a solution of 3 (90 mg, 0.099 mmol) in CH 3 CN (10 mL). The reaction mixture was stirred for a period of 1 h at room temp. Partial removal of the solvent led to formation of a precipitate, which was filtered and dried in vacuo. The product was obtained in the form of a black solid (66 mg, 40% yield). | [] | [] | ["(CuI) 2 (ttmgb)](I 3 ) 2"] | ["I 2--50 mg, 0.198 mmol"] | [] | ["3--90 mg, 0.099 mmol"] | ["room temp"] | ["1 h"] | ["CH 3 CN--10 mL"]
10241220600903514 | 0.37 g, 74%, 1 H NMR (200 MHz, 293 K, CDCl 3 ) d: 1.28(s, 18H, C(CH 3 ) 3 ), 1.38 (s, 18H, C(CH 3 ) 3 ), 1.41 (m, 6H, O(CH 2 CH 3 ) 2 ), 4.18 (m, 4H, O(CH 2 CH 3 ) 2 ), 7.28 (s, 2H, C 6 H 2 ), 7.54 (s, 2H, C 6 H 2 ). Elemental analysis calcted. for C 28 H 50 O 3 SGaCl: C, 58.82; S, 5.60; H, 8.75. Found: C, 59.03; S, 5.98; H, 9.22. | [] | [] | ["C 28 H 50 O 3 SGaCl"] | [] | [] | [] | [] | [] | []
j.ica.2018.02.011 | H)Py), 793 (δ(arC–H)Py), 777 (δ(COO – )), 755 (δ(arC–H)naphac), 697 (δ(arC–H)Py), 628 (δ(ring)Py)), 540 (δ(ring)naphac), 415 (δ(ring)Py)). [(Py) 2 Zn 2 Gd 2 (naphac) 10 ] (6). Colorless crystals formed after two months. The yield of 6 was 0.170 g (35 % with respect to Gd(NO 3 ) 3 ∙6H 2 O). Found (%): С, 63.57; H, 3.98; N, 1.37. For C 130 H 100 N 2 O 20 Zn 2 Gd 2 calcd (%): C, 63.59; H, 4.10; N, 1.14. IR (ATR), ν/cm –1 : 3039 (ν(arC–H)), 2927 (ν as (CH 2 )), 1644 (ν(C=N)), 1568 (ν as (COO – )), (ν(arC–С)naphac), 1510 (ν(arC–С)naphac), 1488 (ν(arC–С)naphac), 1404 (ν s (COO – )), 1391 (ν s (COO – )), 1070 (δ(С–H)Py), 1044 (δ(С– H)Py), 1018 (δ(С–H)Py), 793 (δ(arC–H)Py), 777 (δ(COO – )), 755 (δ(arC–H)naphac), 697 (δ(arC–H)Py), 634 (δ(ring)Py)), 541 (δ(ring)naphac), 415 (δ(ring)Py)). [(Py) 2 Zn 2 Tb 2 (naphac) 10 ] (7). Colorless crystals were formed after two days. The yield of 7 was 0.160 g (33 % against Tb(NO 3 ) 3 ∙6H 2 O). Found (%): С, 63.79; H, 4.18; N, 1.40. For C 130 H 100 N 2 O 20 Zn 2 Tb 2 calcd (%): C, 63.50; H, 4.10; N, 1.14. IR (ATR), ν/cm –1 : 3039 (ν(arC–H)), 2927 (ν as (CH 2 )), 1644 (ν(C=N)), 1568 (ν as (COO – )), (ν(arC–С)naphac), 1510 (ν(arC–С)naphac), 1488 (ν(arC–С)naphac), 1405 (ν s (COO – )), 1391 (ν s (COO – )), 1070 (δ(С–H)Py), 1044 (δ(С– H)Py), 1018 (δ(С–H)Py), 793 (δ(arC–H)Py), 777 (δ(COO – )), 755 (δ(arC–H)naphac), 697 (δ(arC–H)Py), 634 (δ(ring)Py)), 540 (δ(ring)naphac), 419 (δ(ring)Py)). [(Py) 2 Zn 2 Dy 2 (naphac) 10 ] (8). Colorless crystals were formed after three days. The yield of 8 was 0.190 g (39 % against Dy(NO 3 ) 3 ∙5H 2 O). Found (%): С, 63.42; H, 4.23; N, 1.45. For C 130 H 100 N 2 O 20 Zn 2 Dy 2 calcd (%): С, 63.32; H, 4.09; N, 1.14. IR (ATR), ν/cm –1 : 3039 (ν(arC–H)), 2928 (ν as (CH 2 )), 1645 (ν(C=N)), 1569 (ν as (COO – )), 1510 (ν(arC–С)naphac), 1488 (ν(arC– С)naphac), 1405 (ν s (COO – )), 1392 (ν s (COO – )), 1070 (δ(С–H)Py), 1044 (δ(С–H)Py), 1018 (δ(С– H)Py), 793 (δ(arC–H)Py), 777 (δ(COO – )), 755 (δ(arC–H)naphac), 698 (δ(arC–H)Py), 635 (δ(ring)Py)), 541 (δ(ring)naphac), 419 (δ(ring)Py)). [(Py) 2 Zn 2 Tm 2 (NO 3 ) 2 (naphac) 8 ]∙2MeCN (9 ∙ 2MeCN). ). The complex was obtained similarly to 4 (method b), but replacing Eu(NO 3 ) 3 ·6H 2 O by the corresponding amount of Tm(NO 3 ) 3 ‧5H 2 O. The received reaction mixture was transferred to the Schlenk flask and kept under reduced pressure. Light beige crystals were formed after five days. The yield of 9 was 0.191 g (41% against Tm(NO 3 ) 3 ·5H 2 O). Found (%): C 57.32, H 3.50, N 2.36. For C 106 H 82 N 4 O 22 Zn 2 Tm 2 calcd (%): C 57.03, H 3.70, N 2.51. IR (ATR), ν/cm –1 : 3053 (ν(arC–H)), 1621 (ν(C=N)), 1581 (νas(COO – )), 1509 (ν(arC–С)naphac), 1488 (ν(arC–С)naphac), 1429 (ν s (COO – )), 1400 (ν s (COO – )), 1289 (ν as (NO 2 )), 1229 (ν s (NO 2 )), 1069 (δ(С–H)Py), 1047 (δ(С– H)Py), 1017 (δ(С–H)Py), 793 (δ(arC–H)Py), 780 (δ(COO – )), 750 (δ(arC–H)naphac), 696 (δ(arC–H)Py), 632 (δ(ring)Py)), 543 (δ(ring)naphac), 420 (δ(ring)Py)). 2.2 Methods | [] | [] | ["[(Py) 2 Zn 2 Gd 2 (naphac) 10 ]", "[(Py) 2 Zn 2 Tb 2 (naphac) 10 ]", "[(Py) 2 Zn 2 Dy 2 (naphac) 10 ]", "[(Py) 2 Zn 2 Tm 2 (NO 3 ) 2 (naphac) 8 ]∙2MeCN"] | ["Gd(NO 3 ) 3 ∙6H 2 O--NaN", "Tb(NO 3 ) 3 ∙6H 2 O--NaN", "Dy(NO 3 ) 3 ∙5H 2 O--NaN", "Tm(NO 3 ) 3 ‧5H 2 O--NaN"] | [] | ["Py--NaN", "naphac--NaN"] | [] | ["two months", "two days", "three days", "five days"] | ["NaN--NaN"]
cg701224h | IR (KBr, cm -1 ): 3742br, 3443w, 3074w, 1617m, 1587m, 1557s, 1382s, 1287w, 1208m, 937m, 799s, 760m, 667w, 448w; elemental analysis calcd (%) for C 24 H 18 N 6 O 19 Pb 3 (1316.00): C 21.88, H 1.37, N 6.38; found: C 21.95, H 1.29, N 6.43.[Pb(NNO) 2 ](6): A similar procedure with 5 was followed to prepare 6 except the mass of HNNO (0.084 g, 0.6 mmol) and the pH value of solution (about 5.5) were adjusted. The yellow blocks of 6 were obtained (yield: 60% based on Pb). IR (KBr, cm -1 ): 3743br, 3422m, 2362w, 1591m, 1551s, 1481w, 1388s, 1309m, 1214m, 1124w, 942w, 806m, 767m, 688w, 666w, 556w, 443w, 421w; elemental analysis calcd (%) for C 12 H 8 N 2 O 6 Pb (483.39): C 29.79, H 1.65, N 5.79; found: C 29.87, H 1.73, N 5.92. | [] | [] | ["C 24 H 18 N 6 O 19 Pb 3", "[Pb(NNO) 2 ](6)", "C 12 H 8 N 2 O 6 Pb"] | ["Pb(NNO) 2--NaN", "HNNO--0.084 g, 0.6 mmol"] | [] | [] | [] | [] | []
00958972.2010.487559 | 2.2.2. Synthesis of 3 and 4 {[Cu 2 (k-AcO) 4 ](k-Mepyrz)} n (3): The complex was prepared by the addition of solid Cu(AcO) 2  H 2 O (200 mg, 1 mmol) to a solution of methylpyrazine (0.182 mL, 2 mmol) in MeCN (20 mL). The mixture was stirred overnight. The green precipitate formed was filtered off, washed with MeCN and Et 2 O, and dried in vacuo over CaCl 2 . Yield: 186 mg, 81%. Anal. Calcd for C 13 Cu 2 H 18 N 2 O 8 (%): C, 34.14; H, 3.97; and N, 6.12.Found (%): C, 34.13; H, 3.97; and N, 6.20. IR (KBr; cm 1 ): 1610(vs), 1442(s), 1420(s), 1348(m), 1075(m), 1034(m), 842(m), and 684(m). | [] | [] | ["{[Cu 2 (k-AcO) 4 ](k-Mepyrz)} n"] | ["Cu(AcO) 2 ? H 2 O--200 mg, 1 mmol"] | [] | ["methylpyrazine--0.182 mL, 2 mmol"] | [] | ["overnight"] | ["MeCN--20 mL", "Et 2 O--not specified"]
b504730g | [(PhSO 2 )NLi·THF] 9. BuLi (2 mmol, 1.25 mL) was added to a solution of bis(phenylsulfonyl)imine (2 mmol, 594 mg) in THF (12 mL). A white precipitate quickly formed which dissolved completely on strong heating. Slow cooling of the solution in a water bath (60 ◦ C to ambient) resulted in the formation of high quality crystals (colorless needles). The product loses all coordinated solvent on isolation/exposure to vacuum. All analyses and the yield are based on the formula (PhSO 2 ) 2 NLi as indicated by integration of the 1 H NMR spectra. Yield: 380 mg, 63% (Found C, 47.40; H, 3.26; N, 4.61. C 12 H 10 NO 4 S 2 Li requires C, 47.52; H, 3.32; N, 4.62%); d H (d 6 -DMSO) 7.39 (6H, m, mand p-H, Ph) and 7.68 (4H, m, o-H,Ph); d C (d 6 -DMSO) 126.79 (o-C, Ph), 128.56 (m-C, Ph), 130.72 (p-C, Ph) and 147.16 (i-C, Ph). | [] | [] | ["(PhSO 2 ) 2 NLi"] | ["BuLi--2 mmol, 1.25 mL"] | [] | ["bis(phenylsulfonyl)imine--2 mmol, 594 mg"] | [] | [] | ["THF--12 mL"]
ic102550z | Preparation of {[Au(C 6 F 5 ) 2 ][Cu(NtC-Ph)(μ 2 -C 4 H 4 N 2 )]} n (2).To an acetonitrile solution (20 mL) of [{AuAg(C 6 F 5 ) 2 (NtCMe)} 2 ] n (111 mg, 0.156mmol) was addedCuCl(15 mg, 0.156mmol), and a white precipitate was observed (AgCl). The mixture was stirred for 2 h, and the solid was eliminatedbyfiltration. The solvent was removed by evaporation until dryness, leading to an orange solid. Toluene (20 mL) was added as a solvent, and benzonitrile (16 μL, 0.156 mmol) and pyrimidine (13 μL, 0.156 mmol) were added to the mixture. It was stirred for 20 min, and a white precipitate was observed. The solvent was evaporated to ca. 5mL, and the addition of n-hexane (20 mL) led to complex 2 as a white solid. | [] | [] | ["{[Au(C 6 F 5 ) 2 ][Cu(NtC-Ph)(μ 2 -C 4 H 4 N 2 )]} n"] | ["{AuAg(C 6 F 5 ) 2 (NtCMe)} 2--111 mg, 0.156 mmol", "CuCl--15 mg, 0.156 mmol"] | [] | ["benzonitrile--16 μL, 0.156 mmol", "pyrimidine--13 μL, 0.156 mmol"] | [] | [] | ["acetonitrile--20 mL", "toluene--20 mL", "n-hexane--20 mL"]
c3ce40207j | UV-vis [CH 3 OH, l max (nm)]: 235.Synthesis of [Ce(H 2 L)(NO 3 ) 3 CH 3 OH] (3). To a stirred solution of H 2 L (0.2 mmol, 0.077 g) in CH 2 Cl 2 (25 mL), a solution of Ce(NO 3 ) 3 ?6H 2 O (0.2 mmol, 0.087 g) in CH 3 OH (5 mL) was added. The resultant mixture was allowed to stir for 10 h at room temperature. The yellow solution was then filtered and petroleum ether was allowed to diffuse slowly into the filtrate at room temperature and yellow crystals were obtained in a week. For 3: yield: 0.069 g, 47%. Anal. calc. for C 23 H 30 CeN 5 O 14 (740.64): C, 37.30; H, 4.08; N, 9.46%. Found: C, 37.32; H, 4.05; N, 9.50%. IR (KBr, cm 21 ): 3407 (m), 2939 (m), 2863 (w), 1640 (s), 1613 (m), 1384 (vs), 1314 (w), 1224 (s), 1171 (m), 1141 (w). | [] | ["a week"] | ["[Ce(H 2 L)(NO 3 ) 3 CH 3 OH]", "C 23 H 30 CeN 5 O 14"] | ["Ce(NO 3 ) 3 ?6H 2 O--0.2 mmol, 0.087 g"] | [] | ["H 2 L--0.2 mmol, 0.077 g"] | ["room temperature"] | ["10 h"] | ["CH 2 Cl 2--25 mL", "CH 3 OH--5 mL"]
s0108270109032934 | Analysis calculated for C 6 H 4 Ag 2 N 5 S 2 : C 16.92, H 0.95, N 16.44%; found: C 16.99, H 1.05, N 16.36%. IR (KBr, ,cm 1 ): 3450 (w), 3339(w), 2130 (s), 1612 (s), 1580 (s), 1463 (s), 1423 (w), 1358 (m), 1312 (w), 1222 (m), 1165 (w), 1163 (w), 1100 (w), 1064 (w), 965 (w), 792 (m), 777 (s), 739 (m), 662 (m), 634 (w), 412 (w), 409 (w). The synthesis of (II) was similar to that of (I), but with L2 (0.5 mol, 65 mg) in place of L1 (yield 75 mg, 52%). Crystals were grown using the same method as for (I). Analysis calculated for C 7 H 9 AgN 4 S: C 29.08, H 3.14, N 19.38%; found: C 29.12, H 3.08, N 19.45%. IR (KBr, ,cm 1 ): 3396 (w), 3302 (w), 2107 (s), 2100 (s), 1623 (s), 1582 (s), 1465 (s), 1427 (w), 1360 (m), 1324 (w), 1225 (m), 1168 (w), 1160 (w), 1101 (w), 1006 (w), 828 (m), 822 (w), 789 (m), 782 (m ), 757 (w), 747 (w), 732 (w), 693 (w), 675 (w), 666 (m), 619 (w), 474 (w), 434 (w), 452 (w). | [] | [] | ["C 6 H 4 Ag 2 N 5 S 2", "C 7 H 9 AgN 4 S"] | [] | [] | [] | [] | [] | []
acs.inorgchem.6b01182 | Found: C, 40.92; H, 2.60; N, 1.67. UV−vis−NIR (diﬀuse reﬂectance) (λ max , (k/s)): 257 (10.73), 660 (1.18), 1672 (0.07). IR (cm −1 ): 2100 s, 1594 w, 1505 s, 1487 w, 1461 m, 1435 m, 1310 w, 1219 s, 1173 m, 1000 w, 963 s, 770 w, 723 m, 680 m, 645 m, 586 m. | [] | [] | [] | [] | [] | [] | [] | [] | []
00958972.2020.1732944 | 2.3. Synthesis of 1-3 2.3.1. [Cd(l-dmg)(l-bib)] n (1) A solution of 3CdSO 4 8H 2 O (59 mg, 0.2 mmol) and H 2 dmg (32 mg, 0.2 mmol) in 10 mL distilled water was stirred for 30 minutes at 60  C. Then, bib (38 mg, 0.2 mmol) and NaOH (16 mg, 0.4 mmol) were added to this solution. The solution immediately became a suspension and was stirred for 1 h at 60  C. The suspension was sealed in a 25 mL glass vial and heated at 120  C for 1 day, and then cooled to room temperature at 10  C/h. Colourless block crystals of 1 in about 41% yield (based on Cd) were washed with water and methanol, then dried in air. Anal. calcd for C 17 H 24 N 4 O 4 Cd (460.80 gmol 1 ) (%): C, 44.31; H, 5.25; N, 12.16. Found (%): C, 44.58; H 5.42, N 12.28. | [] | [] | ["[Cd(l-dmg)(l-bib)] n "] | ["3CdSO 4 8H 2 O--59 mg, 0.2 mmol"] | ["NaOH--16 mg, 0.4 mmol"] | ["H 2 dmg--32 mg, 0.2 mmol", "bib--38 mg, 0.2 mmol"] | ["120 \nC"] | ["1 day"] | ["distilled water--10 mL"]
j.poly.2008.11.023 | 1 H NMR (DMSO-d 6 ): d = 8.09 (s, 4H, H 1,7 ), 7.44 (s, 4H, H 3,4 ), 7.17 (s, 4H, H 5,6 ), 6.68 (s, 2H, H 2 ), 2.07 (s, 3H, CH 3 CN) (see Table 4 for the atom numbering arrangement). IR data (KBr, cm 1 ): 3447 (s), 3053 (vw), 1578 (w), 1473 (m), 1447 (m), 1406 (s), 1384 (s), 1279 (s), 1169 (w), 1013 (w), 797 (w), 765 (m), 737 (m) cm 1 .2.3. Preparation of [Cu(L)(CH 3 CO 2 ) 2 (H 2 O)]  2H 2 O(2) Similar procedures were performed to obtain blue crystals of complex 2, except that Cu(CH 3 CO 2 ) 2  4H 2 O was used instead of Cu(NO 3 ) 2  4H 2 O, yield 55%. Anal. Calc. for C 27 H 26 CuN 2 O 7 (554.04): C, 58.53; H, 4.73; N, 5.06. Found: C, 58.33; H, 4.77; N, 5.21%. | [] | [] | ["[Cu(L)(CH 3 CO 2 ) 2 (H 2 O)] \n 2H 2 O", "C 27 H 26 CuN 2 O 7"] | ["Cu(CH 3 CO 2 ) 2 \n 4H 2 O--NaN"] | [] | ["L--NaN"] | [] | [] | []
cg500116f | [H 2 N(CH 3 ) 2 ] 2 [Zn 2 (dhbdc) 3 (dabco)] (2). A solution containing Zn(NO 3 ) 2 ·6H 2 O (63.7 mg, 0.21 mmol), H 2 dhbdc (61.9 mg, 0.31 mmol),d and dabco (11.7 mg, 0.10 mmol) in DMF (3.0 mL) was sealed in a glass vial and heated to 105 °C for 6 h. The solution was quickly ﬁltered while warm, and then allowed to stand at room temperature in a capped vial. Large hexagonal block-shape crystals began to form within several hours. The product was collected after 1 d and soaked in dichloromethane before drying under vacuum overnight (25.6 mg, 27%). Calcd: C, 44.22; H, 4.37; N, 6.07. Found: C, 43.86; H, 4.01; N, 5.82%. | [] | ["1 d"] | ["[H 2 N(CH 3 ) 2 ] 2 [Zn 2 (dhbdc) 3 (dabco)]"] | ["Zn(NO 3 ) 2 ·6H 2 O--63.7 mg, 0.21 mmol"] | [] | ["H 2 dhbdc--61.9 mg, 0.31 mmol", "dabco--11.7 mg, 0.10 mmol"] | ["105 \nC"] | ["6 h"] | ["DMF--3.0 mL"]
cg1004566 | [CuCl 3 (H4bpytm)(4bpytm)] (2). A solution of 4bpytm (1.6 mmol) in methanol (7 mL) was slowly added to a solution of CuCl 2 3 2H 2 O (1 mmol) in methanol (7 mL). Oxalic acid (1 mmol) in methanol (7 mL) was added to the reaction mixture. A green precipitate, containing oxalate and copper ions but with an undefined stoichiometry, was immediately filtered off. Single crystals of 2 were obtained from the resulting green solution by slow evaporation (2 days) at room temperature. Data: yield, 8%; mp 215 C. Anal. calcd for C 22 H 21 N 4 S 4 Cl 3 Cu: C, 41.3; H, 3.3; N, 8.8; S, 20.0%. Found: C, 41.5; H, 3.4; N, 8.9; S, 20.4%. | [] | [] | ["[CuCl 3 (H4bpytm)(4bpytm)]"] | ["CuCl 2 3 2H 2 O--1 mmol"] | [] | ["4bpytm--1.6 mmol", "oxalic acid--1 mmol"] | [] | ["2 days"] | ["methanol--7 mL"]
c9ra03082d | Synthesis of [Ni(L)(1,3-BDC)(H 2 O)] n (2). A mixture of Ni(NO 3 ) 2 $6H 2 O (29.0 mg, 0.1 mmol), 1,3-H 2 BDC (16.6 mg, 0.1 mmol), and L (31.2 mg, 0.1 mmol) in 8 mL of solution (V H 2 O :V DMF ¼ 1 : 1) was sealed in a teon-lined autoclave (25 mL) and heated at 140  C for 12 h, and then cooled down to room temperature. Green stripe crystals of 2 were collected and washed with water. Yield: 46% based on L ligand. Elemental analysis (%): anal. calcd for C 26 H 17 N 6 O 5 Ni: C, 56.45; H, 3.23; N, 15.13. Found: C, 56.56; H, 3.10; N, 15.22. IR (cm 1 , KBr pellets): 3439 w, 3123 w, 3087 w, 3029 w, 1611 m, 1564 m, 1529 s, 1460 s, 1441 s, 1404 m, 1381 s, 1314 m, 1248 m, 1149 m, 1030 m, 744 s, 720 s, 620 m. | [] | [] | ["[Ni(L)(1,3-BDC)(H 2 O)] n", "C 26 H 17 N 6 O 5 Ni"] | ["Ni(NO 3 ) 2 $6H 2 O--29.0 mg, 0.1 mmol"] | [] | ["1,3-H 2 BDC--16.6 mg, 0.1 mmol", "L--31.2 mg, 0.1 mmol"] | ["140  C"] | ["12 h"] | ["H 2 O : DMF--1 : 1, 8 mL"]
s1600536807020934 | Experimental An aqueous solution (10 cm 3 ) of 5-sulfosalicylic acid(0.219 g, 1.0 mmol) was added dropwise to a stirred solution(10 cm 3 ) of KCl(0.091 g, 1.2 mmol) at 70°C for 20 min. Then the solution was adjusted to pH=2.8 by the addition of dilute HCl solution. The resulting colerless solution was allowed to stand in air at room temperature for a week, yielding block colorless crystals(65%). Elemental analysis found(calculated): C 24.01(23.99),H 3.46(3.50), S 3.39(3.36).Refinement The water and hydroxyl H atoms were found in a difference Fourier map and were refined with distance restraints O—H=0.85 (1)Å and H···H=1.39 (1) Å. H atoms bonded to C atoms were treated as riding, with U iso (H) values equal to 1.2U eq (C) and C—H distances of 0.93 Å. | ["room temperature"] | ["a week"] | ["5-sulfosalicylic acid-KCl-H 2 O"] | [] | ["KCl--0.091 g, 1.2 mmol"] | ["5-sulfosalicylic acid--0.219 g, 1.0 mmol"] | ["70 \b0C"] | ["20 min"] | ["water--10 cm 3"]
j.ica.2014.02.014 | 2.2. Syntheses of compounds 2.2.1. Synthesis of {(EMIM) 2 [Sm 2 (BDC) 3 (H 2 -BDC)Cl 2 ]} n (1) A mixture of SmCl 3 6H 2 O (0.0912 g, 0.25 mmol), 1,4-benzenedicarboxylic acid (0.0830 g, 0.5 mmol) and 0.6 g 1-ethyl-3-methylimidazolium bromide was introduced into a Parr Teﬂon-lined stainless steel vessel (20 mL). The vessel was sealed and heated to 170 °C. This temperature was kept for 4 days and then the mixture was cooled naturally to form pale yellow crystals. Crystalline product was washed with ethanol, ﬁltered, and dried at ambient temperature (yield: 0.0502 g, 33% based on SmCl 3 6H 2 O). Anal. | [] | [] | ["{(EMIM) 2 [Sm 2 (BDC) 3 (H 2 -BDC)Cl 2 ]} n"] | ["SmCl 3 ?6H 2 O--0.0912 g, 0.25 mmol"] | [] | ["1,4-benzenedicarboxylic acid--0.0830 g, 0.5 mmol", "1-ethyl-3-methylimidazolium bromide--0.6 g"] | ["170 \nC"] | ["4 days"] | []
j.ica.2009.09.014 | 2.2.2. Zn(BIPA)(bix) (2) An identical procedure with 1 was followed to prepare 2 except H 2 BIPA was replaced by H 3 BTC. Anal. Calc. for C 22 H 17 BrN 4 O 4 Zn: C, 48.33; H, 3.13; N, 10.25. Found: C, 48.27; H, 3.17; N, 10.21%. IR data (KBr, cm 1 ): 3419 (m), 1609 (s), 1587 (s), 1522 (m), 1475 (m), 1441 (w), 1389 (m), 1365 (s), 1321 (m), 1237 (m), 1158 (m), 1092 (m), 1055 (w), 953 (m), 836 (w), 763 (m), 725 (m), 658 (w).2.3. Single-crystal X-ray diffraction Single crystals of 1 and 2 were chosen for data collection on a single X-ray diffraction. Data collection was performed on a Bruker Smart Apex II CCD diffractometer using Mo K a radiation (k = 0.71073 Å). The empirical absorption corrections were applied [37]. The structures were solved by direct methods using the SHELXS -97 program [38] and reﬁned by full-matrix least-squares on F 2 using the SHELXL -97 program [39]. All of the non-hydrogen atoms were reﬁned anisotropically. The hydrogen atoms of the ligands were placed in the geometrically calculated positions. The crystal data and structure reﬁnement of complexes 1 and 2 are summarized in Table 1. Selected bond lengths (Å) and bond angles (°) for complexes 1 and 2 are listed in Tables 2 and 3, respectively. | [] | [] | ["Zn(BIPA)(bix)", "C 22 H 17 BrN 4 O 4 Zn"] | [] | [] | [] | [] | [] | []
b311800b | Single crystals of the 8 : 1 complex formed between the oligomer, methoxy-end-capped ethylene oxide of average molar mass 500 [CH 3 O(CH 2 CH 2 O) 10 CH 3 ], and NaBPh 4 were grown for the first time. | [] | [] | ["8 : 1 complex"] | ["NaBPh 4--NaN"] | [] | ["methoxy-end-capped ethylene oxide of average molar mass 500 [CH 3 O(CH 2 CH 2 O) 10 CH 3 ]--NaN"] | [] | [] | []
anie.200701374 | Colorless crystals were obtained in 56% yield. Compound 4 can also be prepared at a lower temperature (1008C) over 2 days.5: This phase was synthesized in an analogous procedure to 4 except that dl -camphoric acid was used in place of d-camphoric acid. | [] | [] | ["Compound 4", "Compound 5"] | [] | [] | [] | ["100 \nC"] | ["2 days"] | []
ic200462g | [Cu II L 1 (μ 1,3 -N 3 )] n 3 2nH 2 O(2). This compound was prepared following a similar procedure to that used for the synthesis of 1, except that NaN 3 was added instead of NaNCO. Color: blue. Yield: 0.300 g (80%).Anal. Calcd for C 13 H 21 N 5 O 4 Cu: C, 41.65; H, 5.65; N, 18.68. Found: C, 41.70; H, 5.68; N, 18.58. Selected FT-IR data on KBr (cm 1 ): ν(H 2 O), 3378 m; ν(azide), 2051 vs; ν(CdN), 1641 s. | [] | [] | ["[Cu II L 1 (μ 1,3 -N 3 )] n 3 2nH 2 O", "C 13 H 21 N 5 O 4 Cu"] | [] | ["NaN 3--NaN 3"] | [] | [] | [] | []
b612394e | Found: C, 44.29; H, 3.96; N, 11.84. Calc. for C 21 H 24 N 5 O 8 ClCu: C, 43.99; H, 4.22; N, 12.20%.[Cu((CONH 2 ) 2 bpy)(Phe)]ClO 4 ·H 2 O(2). This complex was prepared in a manner similar to the above as blue crystals. Yield: 0.11 g (19%). Anal. Found: C, 42.88; H, 3.50; N, 11.85. Calc. for C 21 H 22 N 5 O 9 ClCu: C, 42.94; H, 3.77; N, 11.92%. | [] | [] | ["Cu((CONH 2 ) 2 bpy)(Phe)]ClO 4 ·H 2 O"] | ["NaN--NaN"] | [] | ["CONH 2 ) 2 bpy--NaN", "Phe--NaN"] | [] | [] | ["NaN--NaN"]
zaac.201200473 | C 42.87, H 4.17, N 12.50%; found: C 42.51, H 3.92, N 12.85%.Synthesis of {[Cd 2 (biim-4) 2 (TDC) 2 ·2H 2 O]} n (2): Compound 2 was prepared by a procedure similar to that of 1 using Cd(CH 3 COO) 2 ·3H 2 O instead of ZnSO4·7H 2 O. Yield: 54%. Colorless blockshaped crystal was obtained in 54 % yield (based on Cd). Elemental analysis for C 32 H 36 Cd 2 N 8 O 10 S 2 : calcd. C 39.15, H 3.70 N 11.42%; found: C 39.01, H 4.23, N 11.76%. | [] | [] | ["{[Cd 2 (biim-4) 2 (TDC) 2 ·2H 2 O]} n", "C 32 H 36 Cd 2 N 8 O 10 S 2"] | ["Cd(CH 3 COO) 2 \n·3H 2 O--NaN"] | [] | ["biim-4--NaN", "TDC--NaN"] | [] | [] | ["NaN--NaN"]
b707853f | Anal. Calcd. for C 39 H 36 CuN 4 O 8 : C, 62.27; H, 4.82; N, 7.45%.Found: C, 61.92; H, 4.83; N, 7.46%. | [] | [] | ["C 39 H 36 CuN 4 O 8"] | [] | [] | [] | [] | [] | []
anie.200500587 | Colorless crystals of 1a were obtained, in about 50% yield, by slow evaporation of the filtrate over two or three days.C 34 H 66 N 18 O 19 Cl 4 Cu 3 : calcd. C 29.95, H 4.88, N 18.49; found C 29.72, H 4.84, N 18.43.Synthesis of 1b: This compound was obtained by the same procedure as described for 1a but with Zn(ClO 4 ) 2 ·6H 2 O (42.2 mg, 0.11 mmol) instead of Cu(ClO 4 ) 2 ·6H 2 O. Yield: ca. 60%. | [] | [] | ["1a", "1b"] | ["Cu(ClO 4 ) 2 \n6H 2 O--NaN", "Zn(ClO 4 ) 2 \n6H 2 O--42.2 mg, 0.11 mmol"] | [] | [] | [] | [] | []
c7qi00615b | 2.2 Synthesis 2.2.1 Synthesis of [Co 2 (bptc)(H 2 O)(MeOH)]·3H 2 O (1). A mixture of Co(NO 3 ) 2 ·6H 2 O (0.052 g, 0.20 mmol), H 4 bptc (0.033 g, 0.10 mmol), DMF (3 mL), CH 3 OH (1 mL) and H 2 O (2 mL) was stirred and adjusted to pH = 6 with dilute nitric acid solution, and then sealed in a 15 mL Teflon-lined stainless autoclave at 120 °C for 4 days. After it was cooled to room temperature and subjected to filtration, red columnar crystals of 1 in a yield of 93.6% (based on H 4 bptc) were recovered.Anal. calcd (%) for C 17 H 14 Co 2 O 13 (1): C, 37.52; H, 2.59. Found: C, 37.59; H, 2.52. IR data (Fig. S1,† KBr, cm −1 ): 3419(b), 2973(w), 2928(w), 2850(w), 2358(w), 1613(s), 1560(s), 1420(s), 1363(s), 1110(m), 1078(m), 1056(w), 932(w), 793(m), 717(m), 660(m), 597(w), 457(m). | [] | [] | ["[Co 2 (bptc)(H 2 O)(MeOH)]·3H 2 O"] | ["Co(NO 3 ) 2 ·6H 2 O--0.052 g, 0.20 mmol"] | [] | ["H 4 bptc--0.033 g, 0.10 mmol"] | ["120 °C"] | ["4 days"] | ["DMF--3 mL", "CH 3 OH--1 mL", "H 2 O--2 mL"]
ic101211n | Elemental analysis for C 264 H 294 Ag 9 F 54 O 51 Sb 9 .2MeNO 2 .3Et 2 O after crystals were dried in vacuo, found, (calcd) (%): C 43.35 (43.25), H 4.15 (4.31), N 0.45 (0.36). | [] | [] | ["C 264 H 294 Ag 9 F 54 O 51 Sb 9 .2MeNO 2 .3Et 2 O"] | [] | [] | [] | [] | [] | []
j.jssc.2004.04.058 | 2.2. Synthesis All chemicals purchased were of reagent grade and used without further puriﬁcation. The title compounds were synthesized in the hydrothermal system. We can get title compounds in a broad range of phen(0.24– 0.30 g), but we got big enough crystals suited to be resolved by CCD only in these typical molar ratios. For compound 1, the starting materials V 2 O 5 (0.09 g), Ni ðCH 3 COOÞ 2 4H 2 O (0.25 g), H 3 PO 4 (0.24 mL 85 wt%), and 1,10-phen (0.30 g) were dissolved in 5 mL H 2 Oin the molar ratio of 1:2:7:3:556 and stirred for 90 min. The ﬁnal reaction mixture was transferred into a 15 mL PTFE lined stainless steel autoclave, and heated at 180  C for 3 d under autogenous pressure. Upon cooling, after ﬁltration, washing and drying in air, green block crystals of 1 were obtained in 70% yield based on vanadium. Anal. found for C 12 H 14 N 2 NiO 11 P 2 V:C, 26.55%; H, 2.66%; N, 5.18%; P, 11.59%; V, 9.38%; Ni, 11.15%; Calc.: C, 26.97%; H, 2.62%; N, 5.24%; P, 11.61%; V, 9.54%; Ni, 10.99%. IR spectrum (cm 1 ): 3430(br), 1641(s), 1577(w), 1513(m), 1425(s), 1217(w), 1171(m), 1099(m), 1074(m), 1037(m), 943(s), 880(m), 851(m), 727(s), 576(w), 526(s), 434(m). For compound 2, the starting materials V 2 O 5 (0.09 g), CoðCH 3 COOÞ 2  4H 2 O (0.25 g), H 3 PO 4 (0.24mL, 85wt%), and 1,10-phen (0.24 g) were dissolved in 5 mL H 2 O in the molar ratio of 1:2:7:2.4:556 and stirred for 90 min. The ﬁnal reaction mixture was transferred into a 15 mL PTFE lined stainless steel autoclave, and heated at 180  C for 5 d under autogenous pressure. Upon cooling, after ﬁltration washing and drying in air, we got the light red block crystals of 2 in 60% yield based on vanadium. Anal. | [] | [] | ["C 12 H 14 N 2 NiO 11 P 2 V", "C 12 H 14 N 2 CoO 11 P 2 V"] | ["V 2 O 5--0.09 g", "Ni ðCH 3 COOÞ 2 ?4H 2 O--0.25 g", "CoðCH 3 COOÞ 2 ? 4H 2 O--0.25 g"] | [] | ["H 3 PO 4--0.24 mL, 85 wt%", "1,10-phen--0.30 g", "1,10-phen--0.24 g"] | ["180 \nC"] | ["3 d", "5 d"] | ["H 2 O--5 mL", "H 2 O--5 mL"]
j.ica.2009.12.051 | 2.1.14. Synthesis of [{Cu(bpa)(DMF)}Mo 2 O 4 (trisp) 2 ]MeOH (13MeOH) A solution of methanol (9.0 mL, 222.34 mmol), DMF (1.0 mL, 12.92 mmol), POM (0.051 g), copper(II) acetate hydrate (0.066 g, 0.36 mmol), 2,2 0 bipyridyl amine (0.037 g, 0.22 mmol) and trismethoxypropane (0.039 g, 0.29 mmol) provided green blocks of 13 in 75% yield. IR (KBr pellet, cm 1 ): 3422(b), 2967(m), 2902(m), 2854(m), 1664(s), 1588(m), 1533(w), 1477(s), 1438(m), 1381(w), 1238(w), 1161(w), 1116(m), 1053(s), 943(m), 901(s), 774(m), 618(w), 601(w), 524(m), 463(w). | [] | [] | ["{Cu(bpa)(DMF)}Mo 2 O 4 (trisp) 2 ]MeOH (13MeOH)"] | ["copper(II) acetate hydrate--0.066 g, 0.36 mmol"] | [] | ["2,2 0 bipyridyl amine--0.037 g, 0.22 mmol", "trismethoxypropane--0.039 g, 0.29 mmol"] | [] | [] | ["methanol--9.0 mL, 222.34 mmol", "DMF--1.0 mL, 12.92 mmol"]
00958970701209872 | 2.2. Preparation of [Tl 2 (k-CSB)] n (1) Complex 1 was prepared by dissolving 0.532 g (2 mmol) of TlNO 3 in 20 mL MeOH and 5 mL water. In another beaker 0.306 g (1 mmol) of potassium-4-[(4-carboxyphenyl) sulfonyl]-1-benzenecarboxylic acid was dissolved in 25 mL MeOH. Both solutions were mixed slowly. After a week colorless crystals appeared which were collected and air-dried (0.320 g yield 45%). The melting point of this compound is over 300  C. | [] | ["a week"] | ["[Tl 2 (k-CSB)] n "] | ["TlNO 3--0.532 g (2 mmol)"] | [] | ["potassium-4-[(4-carboxyphenyl) sulfonyl]-1-benzenecarboxylic acid--0.306 g (1 mmol)"] | [] | [] | ["MeOH--20 mL", "water--5 mL"]
j.poly.2007.07.048 | 2.2.2. Synthesis of [Zn(l-4,4 0 -bpp)(1,2-bdc)] n Æ nH 2 O(2) A solution of ZnBr 2 Æ 4H 2 O (0.029 g, 0.10 mmol), NaOH (0.008 g, 0.20 mmol) and 1, 2-H 2 bdc (0.017 g, 0.10 mmol ) in H 2 O (5 mL) was carefully covered by a buffer layer (MeOH:H 2 O = 1:1). Then a solution of 4,4 0 -bpp (0.036 g, 0.10 mmol) in MeOH (5 mL) was slowly added above the buﬀer layer. Over a period of four weeks, light yellow block cryst als of 2 formed at the buﬀer layer Yield: 0.051 g (83%). Elementary Anal. Calc. for C 32 H 26 N 2 O 7 Zn (615.93): C, 62.40; H, 4.25; N, 4.55. Found: C, 62.15; H, 4.61; N, 4.50%. IR (KBr, cm 1 ): 3435 (w), 3038 (w), 2853 (w), 1621 (w), 1595 (m), 1479 (m), 1432 (s), 1290 (w), 1231 (s), 1162 (m), 1118 (w), 1029 (m), 812 (w), 751 (s), 726 (s), 643 (w), 494 (w). | [] | [] | ["[Zn(l-4,4 0 -bpp)(1,2-bdc)] n Æ nH 2 O", "C 32 H 26 N 2 O 7 Zn"] | ["ZnBr 2 Æ 4H 2 O--0.029 g, 0.10 mmol"] | [] | ["1, 2-H 2 bdc--0.017 g, 0.10 mmol", "4,4 0 -bpp--0.036 g, 0.10 mmol"] | [] | ["four weeks"] | ["H 2 O--5 mL", "MeOH--5 mL"]
00958970802105052 | 2.3. Synthesis of the copper(II) precursor 1 mmol (0.3093 g) of H 4 aeop and 4 mmol (0.160 g) of NaOH were dissolved in 20 mL of water. Aqueous solution (10 mL) containing 1 mmol (0.1705 g) of CuCl 2  2H 2 O was then added. The resulting violet-red solution was filtered and concentrated to 5 mL. | [] | [] | [] | ["CuCl 2 ? 2H 2 O--1 mmol, 0.1705 g"] | [] | [] | [] | [] | ["water--20 mL", "water--10 mL"]
s10876-015-0858-x | Synthesis of [TBA] 3 [H 4 PMo V 8 Mo VI 4 O 40 Zn 4 ][C 7 H 6 (COO) 2 ] 2 (1) A mixture of Na 2 MoO 4 2H 2 O (1.26 g, 5.2 mmol), Mo powder (0.10 g, 1.0 mmol), ZnCl 2 (0.28 g, 2.0 mmol), H 3 PO 3 (0.05 g, 0.6 mmol), H 2 C 2 O 4 (0.10 g, 1.1 mmol), TBAOH (0.26 g, 0.9 mmol) and H 2 O (10.0 mL) was stirred for 20 min and neutralized by 2.0 M HCl to pH 4.9. The mixture was further stirred for 30 min followed by the addition of 5-mip (0.15 g, 0.9 mmol) and was then transferred and sealed in a 23 mL Teﬂonlined stainless steel container and kept at 180 °C for 3 days. After slow cooling to room temperature, dark red crystals were collected and dried in air (yield 45 %, based on Mo). Anal. calcd: C, 24.99; H, 3.94; N, 1.32; Mo, 36.30; Zn, 8.24 (%). Anal. found: C, 25.21; H, 4.01; N, 1.35, Mo, 36.01; Zn, 8.21 (%); FT-IR data (KBr Pellet, cm -1 ): 1617 (w), 1573 (m), 1475 (m), 1351 (s), 1250 (w), 1195 (w), 1174 (w), 1057 (w), 974 (m), 938 (s), 821 (s), 781 (s), 708 (m), 592 (s), 553 (m) and 480 (w).X-Ray Crystallography Single-crystal X-ray diffraction data collection was carried out on a Bruker Smart Apex CCD diffractometer with Mo Ka monochromated radiation (k = 0.71073 A ˚ ) at 296 K. The structure was solved by using the direct method and reﬁned through the full-matrix least-squares method on F 2 using SHELXS-97 [28, 29]. The resonable structure was solved in a non-centrosymmetric space group of Pna2 1 . The chosen of orthorhombic Pna2 1 space group was conﬁrmed by PLATON calculation. | [] | [] | ["[TBA] 3 [H 4 PMo V 8 Mo VI 4 O 40 Zn 4 ][C 7 H 6 (COO) 2 ] 2", "C 24.99 H 3.94 N 1.32 Mo 36.30 Zn 8.24"] | ["Na 2 MoO 4 \t2H 2 O--1.26 g, 5.2 mmol", "Mo powder--0.10 g, 1.0 mmol", "ZnCl 2--0.28 g, 2.0 mmol"] | [] | ["H 3 PO 3--0.05 g, 0.6 mmol", "H 2 C 2 O 4--0.10 g, 1.1 mmol", "TBAOH--0.26 g, 0.9 mmol", "5-mip--0.15 g, 0.9 mmol"] | ["180 \t°C"] | ["3 days"] | ["H 2 O--10.0 mL"]
chem.200801948 | The temperature was held for 3 days, and then the reactant mixture was cooled at a rate of 0.5 8 Cmin 1 to form colorless block crystals of 4 as a single phase (58 %). IR (solid KBr pellet): complex 4: n˜ = 3743 (w), 1579 (s), 1557 (s), 1441 (m), 1390 (m), 1083 (w), 964 (w), 763 (w), 654 cm 1 (w); elemental analysis calcd (%) for C 18 H 16 N 2 O 11 Zn 2 : C 38.13, H 2.84, N 4.94; found: C 38.21, H 2.77, N 5.01.ACHTUNGTRENNUNG[Zn 2 {(2S,3S,4R,5R)-L}ACHTUNGTRENNUNG(2,2 ’ -bpy)ACHTUNGTRENNUNG(H 2 O)] (5): Similar to the synthesis of 4, except that double NaHCO 3 (0.161 g, 2.0 mmol) was added (starting pH= 4.5). Colorless prismatic crystals of 5 were separated as a single phase (55 %). IR (solid KBr pellet): complex 5: 3640 (w), 3103 (m), 1627 (s), 1559 (s), 1443 (m), 1390 (s), 1103 (m), 1081 (w), 972 (w), 859 (w), 769 cm 1 (m); elemental analysis calcd (%) for C 18 H 14 N 2 O 10 Zn 2 : C 39.37, H 2.57, N 5.10; found: C 39.41, H 2.52, N 5.04.ACHTUNGTRENNUNG[Zn 4 {(2S,3R,4R,5R)-L}{(2S,3S,4S,5R)-L}ACHTUNGTRENNUNG(4,4 ’ -bpy) 2 ACHTUNGTRENNUNG(H 2 O) 2 ] (6): A mixture of ZnACHTUNGTRENNUNG(NO 3 ) 2 ·6H 2 O (0.305 g, 1.0 mmol), (2S,3S,4R,5R)-H 4 L (0.123 g, 0.5 mmol), 4,4’-bpy (0.080 g, 0.5 mmol), NaHCO 3 (0.083 g, 1.0 mmol), and H 2 O (15 mL) was placed in a 25 mL Teflon reactor (starting pH= 2.5), which was sealed and heated to 120 8 C. The temperature was held for 3 days, and then the reactant mixture was cooled at a rate of 0.5 8 Cmin 1 to form colorless sheet crystals of 6 as a single phase (53%). | [] | [] | ["Zn 2 {(2S,3S,4R,5R)-L}(2,2 ' -bpy)(H 2 O)] (5)", "C 18 H 16 N 2 O 11 Zn 2"] | ["NaHCO 3--0.161 g, 2.0 mmol"] | [] | ["(2S,3S,4R,5R)-L--0.123 g, 0.5 mmol", "4,4 ' -bpy--0.080 g, 0.5 mmol"] | ["120 \nC"] | ["3 days"] | ["H 2 O--15 mL"]
zaac.201300493 | Yield: 80.62 % (based on benzimidazole). Elemental analysis performed on crystals exposed to the atmosphere: C 34 H 34 CdN 4 O 6 (707.05): calcd. C 57.70; H 4.81; N 7.92%; found: C 57.62; H 4.74; N 7.86 %. IR (KBr): ν ˜ = 3328 w, 3268 w, 3066 m, 2982 m, 2934 m, 2872 m, 2706 m, 1644 m, 1616 s ν as (COO), 1568 m, 1494 s ν as (COO), 1447 m, 1406 m, 1359 m, 1284 m, 1226 m, 1148 m, 1038 m, 976 m, 892 m, 834 m, 792 m, 744 m, 709 m, 658 m, 604 m cm –1 .2.2.2. Synthesis of Zn(im) 2 (L2) 2 (2) Compound 2 was prepared in the manner described above for 1 by using Zn(CH 3 COO) 2 ·2H 2 O (22.0 mg, 0.1 mmol), imidazole (13.6 mg, 0.2 mmol) and 3-(4-methoxyphenyl) acrylic acid (HL2) (35.6 mg, 0.2 mmol). Colorless crystals were isolated. Yield: 41 mg, 73.76% (based on imidazole). Elemental analysis performed on crystals exposed to the atmosphere: C 26 H 26 N 4 O 6 Zn (555.88): calcd. C 56.13; H 4.68; N 10.07%; found: C 56.07; H 4.59; N 10.01%. IR (KBr): ν ˜ = 3320 w, 3242 w, 3028 m, 2964 m, 2889 m, 2790 m, 1632 s (ν as (COO)), 1589 m, 1547 m, 1514 m, 1462 m, 1414 s ν s (COO), 1358 m, 1294 m, 1252 m, 1216 m, 1172 m, 1087 m, 1026 m, 968 m, 898 m, 830 m, 743 m, 682 m, 638 m, 612 m cm –1 . | [] | [] | ["Zn(im) 2 (L2) 2", "C 26 H 26 N 4 O 6 Zn"] | ["Zn(CH 3 COO) 2 \b2H 2 O--22.0 mg, 0.1 mmol"] | [] | ["imidazole--13.6 mg, 0.2 mmol", "3-(4-methoxyphenyl) acrylic acid (HL2)--35.6 mg, 0.2 mmol"] | [] | [] | []
cg034011q | N-(4-acetylpyridylidene)1,2-diamino 2-methylpropane (4).To 25 mL of anhydrous methanol 0.52 mL (5 mmol) of 1,2diamino 2-methyl propane and 1.1 mL (10 mmol) of 4-acetylpyridine was added. Then the reaction mixture was refluxed for 12 h maintaining dry condition. Then the solvent was evaporated to yield the light yellow liquid. Yield 0.72 g (75%).Anal. found (calcd. for C 11 H 17 N 3 ): C, 69.15 (69.06); H, 8.81 (8.97); N,22.05 (21.97)%. FTIR/cm -1 (KBr): 517m, 820s, 992m, 1320m, 1386vs, 1412s, 1556m, 1600vs (CdN), 1646m, 3390vb.1 H NMR [200 MHz, (CD 3 ) 2 SO, TMS]: δ 8.65-8.61 (d, 2 H), 7.66-7.61 (m, 2 H), 3.82 (s, methylene, 2 H), 1.31 (s, methyl, 6 H), 1.20 (s, methyl, 3 H). UV-Vis λ max /nm (/dm 3 mol -1 cm -1 ) (CH 3 OH): 238 (12 660).[Ag(4)] 2 (ClO 4 ) 2 (4a). 0.19 g (1 mmol) of 4 was dissolved in 25 mL of acetonitrile. To this solution, 0.21 g (1 mmol) of solid AgClO 4 was added and dissolved by stirring. Stirring was continued for another 1 h. Then it was left in air for 24 h. | [] | [] | ["N-(4-acetylpyridylidene)1,2-diamino 2-methylpropane (4)", "[Ag(4)] 2 (ClO 4 ) 2 (4a)"] | [] | [] | ["1,2diamino 2-methyl propane--0.52 mL (5 mmol)", "4-acetylpyridine--1.1 mL (10 mmol)"] | ["reflux", "room temperature"] | ["refluxed for 12 h", "1 h stirring", "24 h"] | ["anhydrous methanol--25 mL", "acetonitrile--25 mL"]
c4dt01413h | Elemental Analysis (%): Calcd for (C 12 H 9 N 3 S)CuCl 2 C, 39.84; H, 2.51; N, 11.62. Found: C, 41.45; H, 2.89; N, 11.98; UV-Vis (MeOH); nm (ε,M −1 cm −1 ): 203 (72 853), 218 (33 755) 277 (18 002), 333 (16 830).Preparation of [L 3 Fe][CF 3 SO 3 ] 2 (3). Ligand L (0.050 g, 0.22 mmol) and Fe(CF 3 SO 3 ) 2 ·2CH 3 CN (0.048 g, 0.11 mmol) were stirred together in MeCN (15 mL) for 10 min at room temperature. The solution was then filtered and the filtrate was layered with diethyl ether. Dark purple crystals formed over one week (yield: 0.02 g, 18%). UV-Vis (MeCN); nm (ε,M −1 cm −1 ): 201 (42 600), 218 (28 700), 230 (28 400), 270 (43 800). | [] | ["one week"] | ["(C 12 H 9 N 3 S)CuCl 2"] | ["CuCl 2--NaN"] | [] | ["L--0.050 g, 0.22 mmol"] | ["room temperature"] | ["10 min"] | ["MeCN--15 mL"]
cm010427k | Synthesis of E-3-[2-(4-Pyridyl)ethenyl]benzonitrile, L1. A mixture of 4-vinylpyridine (11.55 g, 110 mmol) and 3-bromobenzonitrile (18.203 g, 100 mmol) in a solution of triethylamine (25 mL) and N,N′-dimethylformamide (35 mL) was refluxed in the presence of tris(o-tolyl)phosphine (500 mg) and palladium(II) acetate (500 mg) for 14 h. The volatiles were removed under reduced pressure, and the resulting residue was dissolved in ethyl acetate (100 mL), washed three times with deionized water (50 mL), and dried over MgSO 4 . Upon removing organic volatiles using a rotary evaporator, the residue was recrystallized from a solution of ethyl acetate and hexanes (1/1, (v:v)) to afford 20.0 g of pure (E)-3-[2-(4-pyridyl)ethenyl]benzonitrile (97% yield). | [] | [] | ["E-3-[2-(4-Pyridyl)ethenyl]benzonitrile", "L1"] | [] | ["tris(o-tolyl)phosphine--500 mg", "palladium(II) acetate--500 mg"] | ["4-vinylpyridine--11.55 g, 110 mmol", "3-bromobenzonitrile--18.203 g, 100 mmol"] | [] | ["14 h"] | ["triethylamine--25 mL", "N,N′-dimethylformamide--35 mL", "ethyl acetate--100 mL", "hexanes--(1/1, (v:v))"]
00958972.2018.1481210 | 2.2. Preparation of compounds Catena-tri-μ-bromido-1:2κ 4 Br;2:1 i κ 2 Br-(dimethylsulfoxide-2κS)-(1,4diazabicyclo[2.2.2]octan-1-ium-1κN)-dicopper(I), [(μ-Br) 2 Cu I (hdabco + )Cu I (μ-Br)(κSDMSO)] n (1) An over-stoichiometric quantity of copper (a wire, 1.817 g, 28.60 mmol) was placed in a previously prepared mixture of dimethylsulfoxide DMSO (8.00 ml, 113 mmol), carbon tetrabromide CBr 4 (0.230 g, 0.694 mmols), dabco (0.135 g, 1.20 mmol) and double-distilled water (0.200 g, 11.1 mmol). The reaction mixture was heated at 70±5 °C over a period of some 15-20 minutes. However, the active reaction started usually at 50-60 °C. After approximately two days under ambient air, some individual colorless crystals of 1 were formed on the surface of the copper wire. Raman bands (from a single crystal), cm -1 : 133, 629, 678, 718, 801, 1006, 1233, 1349, 2901, 2960 and 2995. 4 Catena-tri-μ-chlorido-1:2κ 4 Cl;2:1 i κ 2 Cl-(dimethylsulfoxide-2κS)-(1,4diazabicyclo[2.2.2]octan-1-ium-1κN)-dicopper(I), [(μ-Cl) 2 Cu I (hdabco + )Cu I (μ-Cl)(κSDMSO)] n (2) A weight (0.180 g or 1.06 mmol) of copper(II) chloride dihydrate CuCl 2 ∙2H 2 O and a weight of dabco dihydrochloride [h 2 dabco 2+ ]Cl 2 (0.249 g or 1.35 mmol) were mixed in DMSO (5.0 ml or 70 mmol). An over-stoichiometric amount (a wire, 0.318 g or 5.00 mmol) of copper was also placed into the reaction vessel. After short-term (20-30 minutes) heating at 60-70 °C the reaction mixture was left under the ambient air for 2 days, then the individual yellow crystals of 2 formed on the surface of the wire. Raman bands (from a single crystal), cm -1 : 139, 398, 421, 682, 721, 808, 1033, 2903, 2967 and 2983. | [] | [] | ["[(μ-Br) 2 Cu I (hdabco + )Cu I (μ-Br)(κSDMSO)] n", "[(μ-Cl) 2 Cu I (hdabco + )Cu I (μ-Cl)(κSDMSO)] n"] | ["copper--a wire, 1.817 g, 28.60 mmol", "copper(II) chloride dihydrate CuCl 2 ∙2H 2 O--0.180 g, 1.06 mmol"] | [] | ["dabco--0.135 g, 1.20 mmol", "dabco dihydrochloride [h 2 dabco 2+ ]Cl 2--0.249 g, 1.35 mmol"] | ["ambient air", "ambient air"] | ["2 days", "2 days"] | ["dimethylsulfoxide DMSO--8.00 ml", "DMSO--5.0 ml"]
j.jorganchem.2008.02.023 | Synthesis of {[Cu(fcz) 2 (H 2 O)]  SO 4  DMF  2CH 3 OH  2H 2 O} n (5): Complex 5 was synthesized according to our previous procedure [17]. A mixture of methanol and DMF solution (6 mL) of fcz (0.2 mmol) was slowly added into 1 mL aqueous solution of CuSO 4  5H 2 O (0.1 mmol). The resulting clear solution was allowed to stand at room temperature. A few weeks later, blue block-shaped crystals of complex 5 were formed. The solid were collected by ﬁltration and dried in vacuo. The sample is stable in the air.Yield: 58%. IR (cm 1 , KBr): 3445 s, 3131 s, 1620 s, 1500 m, 1279 m, 1130 s, 675 m. Anal. Calc. for C 31 H 45 CuF 4N 13 O 12 S: C, 38.61; H, 4.67; N, 18.89. Found: C, 38.52; H, 4.67; N, 18.76%. | [] | ["a few weeks"] | ["{[Cu(fcz) 2 (H 2 O)] ð SO 4 ð DMF ð 2CH 3 OH ð 2H 2 O} n"] | ["CuSO 4 ð 5H 2 O--0.1 mmol"] | [] | ["fcz--0.2 mmol"] | [] | [] | ["methanol and DMF solution--6 mL", "aqueous solution--1 mL"]
j.poly.2014.06.028 | 2.2. Synthesis of 1–3 The reactions were carried out in 30 mL Teﬂon-lined stainless steel vessels under autogenous pressure. The single crystals were collected by ﬁltration, washed with distilled water and dried in air at ambient temperature. | [] | [] | [] | [] | [] | [] | [] | [] | []
cg301542n | 4 Syntheses of M(HL) (M = Co, Zn). A mixture of M(NO 3 ) 2 ⋅6H 2 O (0.33 mmol) and H 3 L (0.073g, 0.3 mmol) in 10 mL of water, added with three drops of (CH 3 ) 4 NOH, was sealed in a 23 mL Teflon-lined stainless steel autoclave at 140 °C for 72 hrs. The autoclave was then slowly cooled to room temperature. Blue plate crystals of Co(HL) and colorless brick crystals of Zn(HL) suitable for single-crystal X-ray diffraction analyses were isolated from the final reaction products by filtration, washed several times with distilled water, and dried in air at ambient temperature. The initial and final pH values of the solution were 4.0 and 3.5, respectively. Yield: 46% based on H 3 L. The purities of the samples were confirmed by powder X-ray diffraction studies (PXRD) (Figure S3) and elemental analyses. Anal. Calcd for C 9 H 10 NO 5 PCo: C, 35.78; H, 3.34; N, 4.64%. Found: C, 35.94; H, 3.29; N, 4.60%. IR (KBr, cm −1 ): 3063 (w), 3002 (w), 2855 (w), 2800 (m), 2716 (w), 2605 (m), 2560 (m), 1611 (w), 1593 (s), 1546 (br, s), 1514 (w), 1474 (m), 1420 (m), 1399 (m), 1325 (m), 1307 (m), 1259 (m), 1185 (w), 1165 (w), 1134 (m),1106 (w), 1075 (s), 1013 (s), 968 (m), 873 (w), 852 (w), 834 (m), 792 (m), 778 (m), 755 (s), 708 (m), 642 (m), 595 (s). Colorless block crystals of Zn(HL) were obtained in a yield of 68% based on H 3 L. Anal. Calcd for C 9 H 10 NO 5 PZn: C, 35.04; H, 3.27; N, 4.54. Found, C, 34.58; H, 3.16; N, 4.41. IR (KBr, cm −1 ): 3015 (m), 2851 (w), 2809 (m), 2717 (w), 2605 (w), 2562 (w), 1613 (m), 1597 (m), 1558 (s), 1510 (w), 1475 (m), 1421 (m), 1395 (s), 1370 (w), 1326 (m), 1307 (m), 1261 (m), 1217 (w), 1196 (m), 1165 (w), 1142 (s), 1107 (w), 1082 (s), 1027 (s), 971 (m), 873 (w), 852 (w), 835 (s), 792 (s), 776 (m), 757 (s), 708 (s), 643 (m), 596 (s), 565 (w), 535 (w), 513 (w). Single-Crystal Structure Determination. Single crystal X-ray diffraction analyses were performed on a Saturn 70 diffractometer (for Co(HL)) and a Rigaku Mercury CCD diffractometer (for Zn(HL)). Both diffractometers were equipped with graphite-monochromated Mo-Κα radiation (λ = Page 4 of 21 ACS Paragon Plus Environment Crystal Growth & Design 1 2 3 4 5 6 7 8 9 10 11 12 13 14 15 16 17 18 19 20 21 22 23 24 25 26 27 28 29 30 31 32 33 34 35 36 37 38 39 40 41 42 43 44 45 46 47 48 49 50 51 52 53 54 55 56 57 58 59 60 | [] | [] | ["Co(HL)", "Zn(HL)"] | ["M(NO 3 ) 2 ⋅6H 2 O--0.33 mmol"] | ["(CH 3 ) 4 NOH--three drops"] | ["H 3 L--0.073g, 0.3 mmol"] | ["140 °C"] | ["72 hrs"] | ["water--10 mL"]
s0108270109047015 | Experimental A mixture of Pb(NO 3 ) 2 (0.2 mmol, 66 mg), H 2 bptc (0.4 mmol, 98 mg) and H 2 O (18.0 ml) in a molar ratio of 1:2:5000 was sealed in a 25 ml stainless steel reactor with a Teﬂon liner. The reactor was directly heated to 453 K, held at that temperature for 72 h and then cooled slowly to 303 K at a rate of 4 K h 1 . Green block-shaped crystals of the title complex were collected by ﬁltration and washed with ethanol (yield 35%). | [] | ["slowly cooled to 303 K at a rate of 4 K h \n1"] | ["Pb(H 2 bptc)(H 2 O) 2"] | ["Pb(NO 3 ) 2--0.2 mmol, 66 mg"] | [] | ["H 2 bptc--0.4 mmol, 98 mg"] | ["453 K"] | ["72 h"] | ["H 2 O--18.0 ml", "ethanol--washing"]
om060898m | [Co(CO) 3 (PPh 3 ) 2 ][PhPO 3 H]‚3PhPO 3 H 2 (4). A Schlenk flask was charged with [Co(CO) 3 (PPh 3 ) 2 ][Co(CO) 4 ] (0.200 g, 0.239 mmol), phenylphosphonic acid (0.556 g, 2.52 mmol), THF (10 mL), and a stir bar. The solution was stirred for 24 h and the bright red solid Co 2 (CO) 6 (PPh 3 ) 2 removed by filtration. The orange filtrate was stored at 5 °C for 10 days, after which time yellow crystals formed, which were collected by filtration and dried under oilpump vacuum to give 5 (0.063 g, 27%). IR (KBr pellet): ν(POH) 2800 (br, s), ν(CO) 1999 (s) cm -1 .Synthesis of TiO 2 -Supported Catalyst 5. A Schlenk flask was charged with a solution of 2 from the procedure described above and a stir bar. Then, Ti(OPr) 4 (1.4 mL, 4.7 mmol) was dissolved in 2-propanol (6.2 mL) and the solution added via syringe to the solution of 2 with rapid stirring. A cream-colored precipitate formed immediately upon addition. The reaction mixture was left stirring under N 2 for 12 h and then centrifuged (10 000 rpm) for 10 min. | [] | [] | ["[Co(CO) 3 (PPh 3 ) 2 ][PhPO 3 H]‚3PhPO 3 H 2", "Co 2 (CO) 6 (PPh 3 ) 2"] | ["[Co(CO) 3 (PPh 3 ) 2 ][Co(CO) 4 ]--0.200 g, 0.239 mmol"] | [] | ["phenylphosphonic acid--0.556 g, 2.52 mmol"] | [] | ["24 h", "10 days", "12 h"] | ["THF--10 mL", "2-propanol--6.2 mL"]
cm049071d | After the autoclave was cooled at room temperature for 2 h, golden yellow needle-shaped crystals of 2 mixed with the dark brown prismatic crystals of 1 and a brown needle-shaped microcrystalline material of an incompletely characterized impurity were filtered from the light yellow mother liquor. The crystalline mixture was washed thoroughly with methanol and deionized water and dried in air at room temperature. The three component mixture was separated mechanically to give 110 mg (∼17% based on vanadium) of golden yellow needles of [{Co 2 (4,4′-bipy) 3 (H 2 O) 2 }V 4 O 12 ]‚2H 2 O(2), 50 mg (∼10%) of the dark brown prismatic crystals of [Co(4,4′-bipy)V 2 O 6 ] 1, and 30 mg of the brown needle-shaped microcrystals that have not been fully characterized. Anal. Calcd: C, 34.18; H, 3.06; N, 7.97; V, 19.32. Found: C, 35.35; H, 3.04; N, 8.25; V, 19.30. | [] | [] | ["[{Co 2 (4,4′-bipy) 3 (H 2 O) 2 }V 4 O 12 ]‚2H 2 O", "[Co(4,4′-bipy)V 2 O 6 ]"] | ["vanadium--NaN"] | [] | ["4,4′-bipy--NaN"] | [] | [] | ["methanol--NaN", "deionized water--NaN"]
j.ica.2013.03.042 | (Calc.) for C 15 H 13 NO 5 Zn: C, 51.45 (51.09); H, 3.56 (3.72); N, 3.93 (3.97)%.2.1.14. [Zn 2 (tdc) 2 (dma) 2 ] n 14 A mixture comprising Zn(NO 3 ) 2 6H 2 O (0.149 g, 0.50 mmol) and H 2 tdc (0.086 g, 0.50 mmol) in 10 mL DMA was heated at 90 °C for 7000 min. Colorless crystals were obtained (0.110 g, 56%). IR (cm 1 ): 3421, 1635 (s), 1577, 1528 (w), 1383 (vs), 1261, 771 (w), 686(w), 494. | [] | [] | ["[Zn 2 (tdc) 2 (dma) 2 ] n", "C 15 H 13 NO 5 Zn"] | ["Zn(NO 3 ) 2 \n6H 2 O--0.149 g, 0.50 mmol"] | [] | ["H 2 tdc--0.086 g, 0.50 mmol"] | ["90 \n°C"] | ["7000 min"] | ["DMA--10 mL"]
s10904-013-9858-1 | 2.3 Synthesis of [Cu(ox)(bppdca)]2H 2 O(2) A mixture of CuSO 4 5H 2 O (0.050 g, 0.2 mmol), H 2 ox (0.009 g, 0.1 mmol), bppdca (0.032 g, 0.1 mmol), H 2 O (10.0 mL) and NaOH (0.1 molL -1 , 3.0 mL) was stirred for 1 h in air and then sealed in a 25 mL Teﬂon-lined stainlesssteel autoclave at 120 °C for 72 h. After slowly cooling to room temperature, blue block crystals of 2 were obtained and washed with distilled water and acetone. Yield: 45 % (based on Cu). Anal. Calcd. for C 19 H 17 CuN 5 O 8 (506.93): C, 45.02; H, 3.38; N, 13.82 %. Found: C, 44.91; H, 3.31; N, 13.57 %. IR (KBr, cm -1 ): 3431 s, 3256 s, 3099 m, 1680 s, 1604 s, 1535 s, 1425 s, 1311 m, 1267 m, 1196 w, 1076 w, 999 w, 849 w, 806 m, 704 m, 605 m. | [] | [] | ["[Cu(ox)(bppdca)]\n2H 2 O", "C 19 H 17 CuN 5 O 8"] | ["CuSO 4 \n5H 2 O--0.050 g, 0.2 mmol"] | ["NaOH--0.1 molL -1, 3.0 mL"] | ["H 2 ox--0.009 g, 0.1 mmol", "bppdca--0.032 g, 0.1 mmol"] | ["120 \nC"] | ["72 h"] | ["H 2 O--10.0 mL"]
zaac.201000288 | S. Demir, G. Kaya ARTICLE H 2 Suc (10 mL, 1.0 mmol, 0.12 g). The apy ligand (2.0 mmol, 0.19 g) was dissolved in water (5 mL) and added dropwise at room temperature to the above solution with stirring. The resulting precipitates were filtered off and the solution was allowed to stand at room temperature.Slow evaporation of the reaction solution gave X-ray quality, block shaped green crystals. Yield 45.0 %. Mr = 399.05 g·mol –1 .C 14 H 20 N 4 O 6 Ni: calcd. C 42.00; H 5.00; N 14.00 %; found C 40.96; H 5.06; N, 13.32 %. IR (KBr): ν ˜ = 3430 m, 3355 m, 3251 m, 3055 vw, 2987 w, 2939 vw, 1659 s, 1626 vs, 1568 vs, 1555 m, 1518 vs, 1453 s, 1395 s, 1347 m, 1277 m, 1214 m, 1148 m, 1057 w, 1016 m, 984 vw, 868 w, 854 m, 826 s, 719 m, 674 s, 559 w, 532 m cm –1 . | [] | [] | ["Ni(II) complex of H 2 Suc and apy ligand"] | [] | [] | ["H 2 Suc--10 mL, 1.0 mmol, 0.12 g", "apy ligand--2.0 mmol, 0.19 g"] | ["room temperature"] | [] | ["water--5 mL"]
j.ica.2020.119568 | 2.9. Synthesis of [Cu(κ N,N -MMI MS )(κ O,O -SO 4 )(DMSO)]∙0.5 DMSO (8) A solution of MMI (137 mg, 1.20 mmol) in acetonitrile (6 mL) was slowly added to a solution of Cu(NO 3 ) 2 ∙3H 2 O (73 mg, 0.30 mmol) in acetonitrile (5 mL). As MMI was added, the reaction mixture slowly turned light green. After stirring in air for 3 d, the solution turned a light green, and the solvent was removed in vacuo. Dimethylsulfoxide (5 mL) was added to dissolve the resulting oil, and crystals of 8 were obtained by tetrahydrofuran diffusion into the DMSO mixture. Yield: 76 mg, 16%. Synthesis of this complex was attempted multiple times but was not reproducible, resulting in structural characterization only. 2.10. Synthesis of [Cu(  2 ,κ O,O,O -SO 4 )(κ N,N -MMI MS )] n ∙ CH 3 CN (9) Cu(NO 3 ) 3 ∙3H 2 O (241.6 mg, 1.0 mmol) and methimazole (456 mg, 4.0 mmol) were combined in acetonitrile (30 mL). Aliquots (~300 L) were placed in 3 mm Quartz tubes, capped and EPR spectra were taken at 150 K, resulting in the freezing of the solution for 1 h. After 2 days | [] | [] | ["[Cu(κ N,N -MMI MS )(κ O,O -SO 4 )(DMSO)]∙0.5 DMSO", "[Cu(2,κ O,O,O -SO 4)(κ N,N -MMI MS)]n ∙ CH3CN"] | ["Cu(NO 3 ) 2 ∙3H 2 O--73 mg, 0.30 mmol", "Cu(NO 3 ) 3 ∙3H 2 O--241.6 mg, 1.0 mmol"] | [] | ["MMI--137 mg, 1.20 mmol", "methimazole--456 mg, 4.0 mmol"] | [] | ["3 d", "2 days"] | ["acetonitrile--6 mL", "acetonitrile--5 mL", "Dimethylsulfoxide--5 mL", "acetonitrile--30 mL"]
c9ce00209j | [Cu(NA)(H 2 O) 2 ] n (3). A blue methanol solution (5 mL) of CuSO 4 ·5H 2 O (25 mg; 0.1 mmol) was carefully laid above a dark orange aqueous solution (2 mL) of Na 2 (NA)·2H 2 O (31 mg; 0.1 mmol) into a test tube. The X-ray quality orange needle-like single crystals of 3 were formed after two weeks.IR data (KBr, cm -1 ): = 3434 (s, br), 2975 (w), 2923 (w), 1625 𝑣 (s), 1605 (s), 1465 (w), 1434 (m), 1381 (m), 1265 (s), 1050 (w), 1014 (w), 782 (s), 734 (w).[Co(NA)(H 2 O) 2 ] n (4). A dark orange aqueous solution (3 mL) of Na 2 (NA)·2H 2 O (31 mg; 0.1 mmol) was layered with a pink ethanol solution (7 mL) of Co(NO 3 ) 2 ·6H 2 O (30 mg; 0.1 mmol) in a test tube. Dark red, plate-like crystals of 4 were formed after one week.IR data (KBr, cm -1 ): = 3505 (m, br), 2923 (w), 1565 (s), 1470 𝑣 (m), 1383 (w), 1337 (m), 1050 (w), 785 (w), 648 (w). | [] | [] | ["[Cu(NA)(H 2 O) 2 ] n", "[Co(NA)(H 2 O) 2 ] n"] | ["CuSO 4 ·5H 2 O--25 mg; 0.1 mmol", "Co(NO 3 ) 2 ·6H 2 O--30 mg; 0.1 mmol"] | [] | ["Na 2 (NA)·2H 2 O--31 mg; 0.1 mmol", "Na 2 (NA)·2H 2 O--31 mg; 0.1 mmol"] | [] | ["two weeks", "one week"] | ["methanol--5 mL", "aqueous solution--2 mL", "ethanol solution--7 mL"]
cplu.201600176 | Synthesis of 2 Compound [1-H][BF 4 ] (1.0 g, 1.6 mmol) and pentaethyleneglycol dipent-4-enyl ether [21] (1.16 g, 3.1 mmol) were added to a Schlenk flask and dissolved in CH 2 Cl 2 (25 mL). The flask was degassed and back-filled with N 2 . Grubbs I catalyst (128 mg, 0.16 mmol) was added in one portion to the stirred solution which was heated at 408C for 16 h; then another portion of catalyst (320 mg) was added over a period of 5 d. The progress of the reaction was monitored by 1 H NMR spectroscopy. After this time, the reaction mixture was cooled to room temperature and the solvent was removed under reduced pressure. The residue obtained was washed with diethyl ether (50 mL), and then dissolved in methanol followed by addition of triethylamine (1 mL). The desired product (E/Z mixture ca. 70:30) was precipitated as an off-white solid and was filtered under vacuum. Yield: 482 mg, 34%; M.p. 162–1648C; 1 H NMR (CD 3 CN, 500 MHz, 295 K): (major product) d (ppm)= 12.29 (s, 1 H), 9.08 (d, 2H, J= 1.5 Hz), 8.58 (t, 1 H, J= 1.5 Hz), 8.03 (d, 2H, J = 8.5 Hz). 7.95 (d, 2 H, J= 8.5 Hz), 7.81 (d, 2 H, J= 8.5 Hz), 7.69 (d, 2 H, J=8.5 Hz), 5.50 (t, 2H, J = 3.5 Hz), 4.43 (q, 4H, J= 7.0 Hz), 3.89 (s, 3H), 3.87 (s, 3H), 3.40–3.12 (m, 24 H), 1.87–1.78 (m, 4 H), 1.62–1.53 (m, 2H), 1.44–1.43 (m, 2 H), 1.40 (t, 6 H, J= 7.0 Hz). | [] | [] | ["2 Compound [1-H][BF 4 ]"] | [] | ["Grubbs I catalyst--128 mg, 0.16 mmol"] | ["pentaethyleneglycol dipent-4-enyl ether--1.16 g, 3.1 mmol"] | ["408C"] | ["16 h", "5 d"] | ["CH 2 Cl 2--25 mL"]
ic026065f | [(tach) 4 (H 2 O) 12 Co 8 (CN) 12 ]Br 8 ‚8H 2 O (9). Solid 7 (50 mg, 0.09 mmol) was mixed with a 10 mL aqueous solution of CoBr 2 (40 mg, 0.09 mmol) to produce a red-orange solution containing some undissolved 7. The mixture was twice heated to dryness and then redissolved in water. Pink block-shaped crystals of 9 suitable for X-ray analysis formed when the resulting mixture was allowed to evaporate slowly. Isolation of this compound without some contamination by 15 could not be achieved. IR: ν CN 2174 cm -1 . | [] | [] | ["(tach) 4 (H 2 O) 12 Co 8 (CN) 12 ]Br 8 ‚8H 2 O", "7", "9"] | ["CoBr 2--40 mg, 0.09 mmol"] | [] | [] | [] | [] | ["water--10 mL"]
s11243-014-9870-5 | 30 % yield (143.4 mg, based on H 2 BDC-F 4 ). Anal. Calcd for C 18 H 24 F 4 NiN 2 O 8 (%): C, 40.7; N, 5.3; H, 4.6. Found: C, 40.3; N, 5.4; H, 4.5. IR (cm -1 ): 3,412 br, 1,656 s, 1,618 vs, 1,495 m, 1,466 s, 1,418 w, 1,370 s, 1,250 w, 1,117 m, 1,067 w, 986 s, 862 w, 775 w, 735 s, 685 m, 496 m.Preparation of complex 3 The same synthetic procedure as that for 1 was used except that Mn(OAc) 2 4H 2 O was replaced by Cd(OAc) 2 2H 2 O (239.9 mg, 0.9 mmol), affording colorless block crystals of 3 in ca. 40 % yield (167.9 mg, based on H 2 BDC-F 4 ). Anal. | [] | [] | ["C 18 H 24 F 4 NiN 2 O 8", "complex 3"] | ["Cd(OAc) 2 \n2H 2 O--239.9 mg, 0.9 mmol"] | [] | ["H 2 BDC-F 4--143.4 mg"] | [] | [] | []
acs.inorgchem.5b00428 | [Ni(py-pzpypz) 2 ](BF 4 ) 2 ·2H 2 O. To a white suspension of pypzpypz (38.8 mg, 0.124 mmol) in 60 mL of MeCN at reﬂux was added a blue solution of [Ni(H 2 O) 6 ](BF 4 ) 2 (21 mg, 0.064 mmol) in 10 mL of MeCN. After approximately 10 min the yellow suspension cleared to give a golden solution which was reﬂuxed for 22 h. This solution was reduced in volume to 30 mL by rotary evaporation and then subjected to CHCl 3 vapor diﬀusion, resulting in formation of golden-yellow block shaped cry stals of [Ni(py-pzpypz) 2 ](BF 4 ) 2 · MeCN·CHCl 3 suitable for X-ray crystallography. The crystals were ﬁltered, air-dried, and then further dried under vacuum (43.0 mg, 0.042 mmol, 67%). The solvent molecules are replaced by H 2 Oon exposure to air. Anal. Calcd for [Ni(py-pzpypz) 2 ](BF 4 ) 2 ·2H 2 O (C 36 H 28 N 12 B 2 F 8 O 2 Ni, 892.99 g mol −1 ) (%): C 48.42, H 3.16, N 18.82. Found: C 48.58, H 2.97, 18.91. HR-ESI-MS (pos) m/z = 341.0812, calcd for [C 36 H 24 N 12 Ni] 2+ = 341.0795. ATR-IR (ν/cm −1 )= 1619 (w), 1600 (m, sh), 1542 (w), 1476 (w, sh), 1401 (m, br), 1186 (w, br), 1048 (vs, br), 845 (s, sh), 626 (m, sh), 477 (m), 421 (s, sh). | [] | [] | ["[Ni(py-pzpypz) 2 ](BF 4 ) 2 \b2H 2 O", "C 36 H 28 N 12 B 2 F 8 O 2 Ni"] | ["[Ni(H 2 O) 6 ](BF 4 ) 2--21 mg, 0.064 mmol"] | [] | ["pypzpypz--38.8 mg, 0.124 mmol"] | ["reflux"] | ["22 h"] | ["MeCN--60 mL"]
c5dt04412j | IR (KBr pellet), cm −1 : 3447(w), 3115(m), 1613(m), 1530(w), 1408(m), 1313(w), 1223(w), 1160(m), 1128(s), 1033(m), 964(m), 939(s), 887(s), 812(m), 722(s), 686(s), 560(m), 512(m).Compound 2. CuCl 2 ·2H 2 O (0.09 g, 0.54 mmol) and Na 2 WO 4 ·2H 2 O (0.18 g, 0.54 mmol) were dissolved in 20 mL of distilled water under stirring at room temperature for 20 min.Then C 6 H 5 PO 3 H 2 (0.10 g, 0.64 mmol) was added to the above solution under stirring, and the pH of the mixture was adjusted to 3–4 with 4 mol L −1 HCl. Finally, bipy (0.15 g, 0.96 mmol) was added. The resulting mixture was transferred to a 30 mL Teflon-lined autoclave and kept at 150 °C for 3 days, and then blue block crystals were obtained (yield: ca. | [] | [] | ["CuCl 2 \b2H 2 O", "Na 2 WO 4 \b2H 2 O", "C 6 H 5 PO 3 H 2", "bipy"] | ["CuCl 2 \b2H 2 O--0.09 g, 0.54 mmol", "Na 2 WO 4 \b2H 2 O--0.18 g, 0.54 mmol"] | [] | ["C 6 H 5 PO 3 H 2--0.10 g, 0.64 mmol", "bipy--0.15 g, 0.96 mmol"] | ["150 \bC"] | ["3 days"] | ["distilled water--20 mL"]
acs.inorgchem.6b02810 | Anal. Calcd: C, 47.78; H, 2.81; N, 11.14. Found: C, 47.13; H, 3.08; N, 11.27. IR (cm −1 , KBr): 3430 (br), 3206 (w), 3040 (w), 1694 (m), 1602 (s), 1548 (s), 1386 (s), 1280 (m), 1127 (w), 1085 (w), 1044 (w), 960 (w), 834 (w), 723 (w), 696 (w), 510 (w). | [] | [] | [] | [] | [] | [] | [] | [] | []
c0cc04881j | 1058 (w), 977 (s), 899 (w), 848 (w), 812 (w), 779 (s), 684 (w), 620 (w), 540 (w), 470 (w) cm -1 . No NMR data could be collected because compound 3 is almost insoluble in any solvent we tried. {[Dy(LNi)(DMSO)(NO 3 )] 2(H 2 O)·(DMSO)} n (4): H 4 L (109 mg, 0.3 mmol) was dissolved in DMSO / THF (25/5 mL). The resulting solution was added to a solution of NaOH (25 mg, 0.6 mmol) in 1 mL of water. The reaction mixture was stirred for 5 min and then Ni(OAc) 2 ·4H 2 O (52 mg, 0.2 mmol) and Dy(NO 3 )·5H 2 O (178 mg, 0.4 mmol) were added. The reaction mixture was then heated under reflux for 2 h, and then cooled to room temperature. Then, the mixture was filtered and kept for crystallization at room temperature. After one month, red needle shaped crystals were collected, washed with diethyl ether and dried in vacuum. Yield: 54 mg, 21 % (based on H 4 L). Anal. Calcd for C 22 H 28 DyN 3 NiO 13 S 2 : C, 31.92; H, 3.41; N, 5.08. Found: C, 32.48; H, 3.83; N, 4.69. IR (KBr) : υ = 3423 (m), 2997 (w), 2919 (w), 1619 (s), 1561 (m), 1518 (s), 1483 (w), 1422 (s),1410 (w), 1343 (w), 1294 (m), 1217 (w), 1200 (w), 1138 (w), 1092 (w), 1017 (m), 977 (m), 892 (w), 844 (w), 814 (w), 775 (s), 742 (w), 685 (w), 654 (w), 540 (w), 467 (w) cm -1 . Supplementary Material (ESI) for Chemical Communications This journal is (c) The Royal Society of Chemistry 2011 | [] | ["one month"] | ["{[Dy(LNi)(DMSO)(NO 3 )] 2(H 2 O)·(DMSO)} n", "C 22 H 28 DyN 3 NiO 13 S 2"] | ["Ni(OAc) 2 ·4H 2 O--52 mg, 0.2 mmol", "Dy(NO 3 )·5H 2 O--178 mg, 0.4 mmol"] | ["NaOH--25 mg, 0.6 mmol"] | ["H 4 L--109 mg, 0.3 mmol"] | ["reflux"] | ["2 h"] | ["DMSO / THF--25/5 mL", "water--1 mL"]
c2ce26617b | Elemental analysis of the residue in the first TG step of the thermal decomposition reaction of 3. Elemental analysis for C 12 H 12 N 6 NiS 2 (363.08): calcd. C 39.70, H 3.33, N 23.15, S 17.66; found C 39.23, H 3.18, N 22.84, S 18.19. IR (KBr): n max = 2120 (s), 1593 (w), 1522 (w), 1477 (m), 1447 (m), 1397 (m), 1295 (m), 1251 (w), 1178 (m), 1161 (m), 1074 (m), 1024 (m), 981 (w), 918 (w), 829 (m), 783 (m), 741 (m), 656 (w), 494 (m), 460 (m), 419 (s) cm 21 (the IR spectrum can be found in Fig. S26 in the ESI 3 ). | [] | [] | ["C 12 H 12 N 6 NiS 2"] | [] | [] | [] | [] | [] | []
zaac.200400199 | Zur Darstellung der Titelverbindung wurden 0,16 g (0,3 mmol) hellgrünes kristallines PrI 3 in möglichst wenig HI (p.a.) gelöst. Es wird eine Lösung aus 0,16 g (0,6 mmol) C 14 H 20 O 5 (Merck, 97 %) und 1,2 g (4,5 mmol) I 2 (Merck, p.a.) in einem Lösungsmittelgemisch aus 25 ml Ethanol und 20 ml Dichlormethan zugesetzt. Zur Messung geeignete Einkristalle gewinnt man als schwarze Polyeder durch langsames Eindunsten bei Raumtemperatur. An der Luft wird die zunächst glatte und glänzende Kristalloberfläche schon nach einigen Minuten als Folge beginnender Zersetzung rauh. Aufgrund der hohen Empfindlichkeit der Probe konnte deren Phasenreinheit weder durch analytische noch durch Röntgenpulverdaten bestätigt werden. Zur Sammlung der Intensitätsdaten (Image PlateDiffraktometer) wurde ein polyedrischer Kristall zügig in eine Glaskapillare gebracht und in dieser mit Siliconfett befestigt. Zur Unterdrückung der Zersetzung wurde weitere pulverisierte Substanz nachgestopft und das Röhrchen zugeschmolzen. Einzelheiten zur Strukturbestimmung und die ermittelten kristallographischen Daten sind in den Tabellen 2 ⫺ 4 zusammengestellt. | [] | [] | ["PrI 3 C 14 H 20 O 5 I 2"] | ["PrI 3--0,16 g (0,3 mmol)", "I 2--1,2 g (4,5 mmol)"] | [] | ["C 14 H 20 O 5--0,16 g (0,6 mmol)"] | [] | [] | ["Ethanol--25 ml", "Dichlormethan--20 ml"]
c3dt51691a | Yield: 521 mg (72%).1 H NMR (CDCl 3 ) δ: 8.88 (s, 1H, H2), 8.26 (s, 1H, H8), 7.82 (d, 1H, H3*), 7.97 (d, 2H, o-H-p-Tol), 7.87 (d, 2H, o-H-p-Tol), 7.77 (d, 1H, H5*), 7.27 (d, 2H, m-H-p-Tol), 7.17 (d, 2H, m-H-p-Tol), 6.65 (t, 1H, H4*), 6.62 (t, 1H, H1′), 5.86 (m, 1H, H3′), 4.78 (m, 1H, H5′ or H5″ ), 4.68 (m, 1H, H4′), 4.66 (m, 1H, H5′ or H5″), 3.21 (m, 1H, H2′ or H2″), 2.88 (m, 1H, H2′ or H2″), 2.43 (s, 3H, CH 3 ), 2.36 (s, 3H, CH 3 ) ppm. | [] | [] | [] | [] | [] | [] | [] | [] | []
acs.cgd.6b01366 | 7 yellow acerate crystals of 2' or 2'' were isolated by washing with DMA. Synthesis of {[Mn 2 (nbtc)(H 2 O) 2 (NMP)]·NMP·0.5H 2 O} n (3). The First Method. A similar procedure to above preparation of 1 was used except that the DMF was replaced by NMP (2 ml), and the reaction temperature increased into 145 °C. After slowly cooling to room temperature, the yellow needle-like crystals of 3 were obtained. Yield: 64% based on H 4 nbtc. Elemental analysis (%): Calcd for C 26 H 27 N 4 O 16.5 Mn 2 : C, 40.59; H, 3.53; N, 7.28. Found: C, 40.82; H, 3.42; N, 7.39. IR (KBr, cm -1 ): 3407(m), 3085(w), 1664(s), 1620(s), 1591(s), 1537(s), 1453(m), 1382(s), 1345(s), 1304(w), 1188(w), 1115(w), 930(w), 791(w), 720(m). The Second Method. Freshly prepared 2 (0.100 g) were soaked in NMP solution (10 mL) in a screw-cap vial container at room temperature for 10 days. The yellow needle-like crystals of 3 were isolated by washing with NMP. Synthesis of {[Mn 2 (nbtc)(H 2 O) 2 (DEF)]·DEF·0.5H 2 O} n (4). A similar procedure to above preparation of 1 was used except that the DMF was replaced by DEF (2 ml), and the reaction temperature increased into 145 °C. After the mixture was slowly cooled to room temperature, the yellow needle-shaped crystals of 4 were filtered out. Yield: 50% based on H 4 nbtc. Elemental analysis (%): Calcd for C 26 H 31 N 4 O 16.5 Mn 2 : C, 40.37; H, 4.04; N, 7.24. Found: C, 40.82; H, 4.12; N, 7.29. IR (KBr, cm -1 ): 3392(m), 3091(w), 1660(s), 1620(s), 1591(s), 1537(s), 1454(m), 1386(s), 1352(s), 1304(w), 1200(w), 1115(w), 930(w), 791(w), 722(m). X-ray Crystallography. Single-crystal diffraction data of these MOFs were collected on a Bruker SMART APEX II Page 7 of 47 ACS Paragon Plus Environment Crystal Growth & Design 1 2 3 4 5 6 7 8 9 10 11 12 13 14 15 16 17 18 19 20 21 22 23 24 25 26 27 28 29 30 31 32 33 34 35 36 37 38 39 40 41 42 43 44 45 46 47 48 49 50 51 52 53 54 55 56 57 58 59 60 | [] | [] | ["{[Mn 2 (nbtc)(H 2 O) 2 (NMP)]·NMP·0.5H 2 O} n", "C 26 H 27 N 4 O 16.5 Mn 2"] | [] | [] | ["H 4 nbtc--NaN"] | ["145 °C"] | ["room temperature", "10 days"] | ["NMP--2 ml"]
b810121c | {[Ni(pypz)(bpa)(H 2 O) 2 ]$DMF$1.75H 2 O} n (5$Ni). A DMF/ H 2 O solution (10 mL, v/v ¼ 1/1) containing pypz (35.8 mg, 0.1 mmol), Ni(OAc) 2 $4H 2 O (24.9 mg, 0.1 mmol), and H 2 bpa (24.2 mg, 0.1 mmol) was sealed in a Teﬂon-lined stainless steel vessel (20 mL), which was heated at 100  C for 24 h under autogenous pressure and then cooled to room temperature at a rate of 1  Ch 1 . Green prism crystals were obtained on the vessel wall in 21% yield (16.8 mg, based on pypz). Anal. Calcd. for C 38 H 44.5 N 7 NiO 8.75 (5$Ni): C, 57.20; H, 5.62; N, 12.29%. Found: C, 57.01; H, 5.80; N, 12.48%. IR (cm 1 ): 3275b, 2921w, 2356w, 2079w, 1659s, 1613s, 1536m, 1391vs, 1307w, 1245w, 1222w, 1175w, 1097m, 1013m, 861w, 828w, 778m, 718m, 678w, 573w. | [] | [] | ["[Ni(pypz)(bpa)(H 2 O) 2 ]$DMF$1.75H 2 O} n", "C 38 H 44.5 N 7 NiO 8.75 (5$Ni)"] | ["Ni(OAc) 2 $4H 2 O--24.9 mg, 0.1 mmol"] | [] | ["pypz--35.8 mg, 0.1 mmol", "H 2 bpa--24.2 mg, 0.1 mmol"] | ["100 \nC"] | ["24 h"] | ["DMF/ H 2 O solution--10 mL, v/v ¼ 1/1"]
ic503032g | Yellow crystals from 5, suitable for X-ray structure analysis, were obtained. Yield: 57 mg, 57% (based on Mn). Elem anal. Calcd for C 6 H 4 F 2 Mn 3 N 6 O 4 (426.94): C, 16.88; H, 0.94; N, 19.68. Found: C, 16.93; H, 0.94; N, 19.80. FT-IR (cm −1 ): 1624 s, 1507 s, 1321 s, 1271 s, 1149 s, 1053 s, 993 s, 875 s, 770 s, 659 s, 513 s. | [] | [] | ["C 6 H 4 F 2 Mn 3 N 6 O 4"] | [] | [] | [] | [] | [] | []
b904280f | 1381 (m), 1310 (m), 1237 (w), 1200 (s), 1163 (sh), 1092 (m), 1056 (w), 862 (s), 659 (m), 569 (w), 469 (w), 425 (m). | [] | [] | [] | [] | [] | [] | [] | [] | []
b309479k | Evaporation of the solution gave a blue oil that was crystallised, by vapour diﬀusion of diethyl ether into an acetonitrile solution of the complex, to give X-ray quality crystals. Yield 16.3 mg (63%); mp 110–112 ⬚C. Analysis: calc. for C 60 H 58 N 22 O 26 Cu 6 C 38.34, H 3.10, N 16.35, found C 40.60, H 3.25, N 15.97%.Complexes of 2. [Ag(2)NO 3 ](12). Both 2 (10.2 mg, 0.030 mmol) and AgNO 3 (10.1 mg, 0.060 mmol) were dissolved in hot acetonitrile, the solutions mixed and allowed to cool overnight.Small colourless crystals precipitated that were suitable for Xray crystallography. Yield 14 mg (92%); mp 274 ⬚C (decomp.).Analysis: calc. for C 22 H 18 N 5 O 3 Ag C 51.99, H 3.57, N 13.78; found C 51.42, H 3.47, N 13.54%. | [] | [] | ["NaN"] | ["AgNO 3--10.1 mg, 0.060 mmol"] | [] | [] | [] | [] | ["acetonitrile--NaN"]
cg0603570 | {[Co(L) 2 (H 2 O)(SO 4 )](H 2 O) 2 } ∞ (6). Yield: ∼40%. Anal. Calcd for C 36 H 38 CoN 8 O 7 S: C 55.03, H 4.84, N 14.26; Found: C 55.49, H 4.66, N 14.13. IR (KBr, cm -1 ): 3090w, 1600w, 1521m, 1441w, 1384w, 1350w, 1292w, 1237m, 1086s, 935m, 830m, 788m, 765m, 740m, 659m, 625m.{[Mn(L) 2 (SCN) 2 ]} ∞ (7). An aqueous mixture (10 mL) containing L (0.2 mmol), MnSO 4 ‚H 2 O (0.2 mmol) and KSCN (0.4 mmol) were added into a Teflon-lined stainless steel vessel (25 mL), and the vessel was sealed and heated to 140 °C for 2 days and then cooled to room temperature during 8 h. Colorless single crystals suitable for X-ray diffraction were obtained in ∼30% yield. Anal. Calcd for C 38 H 32 MnN 10 S 2 : C 61.04, H 4.31, N 18.73; Found: C 61.47, H 4.37, N 18.45. | ["room temperature"] | ["8 h"] | ["[Co(L) 2 (H 2 O)(SO 4 )](H 2 O) 2 ", "[Mn(L) 2 (SCN) 2 ]"] | ["Co--NaN", "MnSO 4 ‚H 2 O--0.2 mmol"] | ["KSCN--0.4 mmol"] | ["L--0.2 mmol"] | ["140 °C"] | ["2 days"] | ["H 2 O--10 mL"]
b806360e | Yellow block single crystals were collected with 65% yield on cadmium basis. Found: C, 49.18; H, 2.72; N, 8.51. Calc. for C 80 H 52 Cd 4 N 12 O 20 : C, 49.25; H, 2.69; N, 8.62%. IR(KBr, cm 1 ): 3389m, 3065s, 1603s, 1543s, 1428s, 1371s, 1230m, 1144w, 1105w, 965w, 845m, 789m, 725m.Synthesis of {[Zn(abtc) 0.5 (phen)] 4 $2H 2 O} n (3). This compound was prepared in a similar manner as 2 except for the use of Zn(NO 3 ) 2 $6H 2 O (0.0595 g, 0.2 mmol) instead of CdCl 2 $2.5 H 2 O. | [] | [] | ["{[Zn(abtc) 0.5 (phen)] 4 $2H 2 O} n", "C 80 H 52 Cd 4 N 12 O 20"] | ["Zn(NO 3 ) 2 $6H 2 O--0.0595 g, 0.2 mmol"] | [] | ["abtc--NaN", "phen--NaN"] | [] | [] | []
acs.inorgchem.5b01126 | Preparation of Ln 2 (CH 3 CO 2 ) 2 [B 5 O 9 (OH)]·H 2 O (Ln = La 1; Ce 2; Pr 3) and Ln 2 (CH 3 CO 2 ) 2 [B 5 O 9 (OH)] (Ln = La 4; Ce 5; Pr 6). Single crystals of compounds 1−3 were obtained through hydrothermal reactions. The loaded reactive mixtures were La(CH 3 CO 2 ) 3 ·nH 2 O (0.3688 g, 1.2 mmol), (NH 4 ) 2 B 10 O 16 ·8H 2 O (0.4723 g, 0.86 mmol), and H 2 O (5 mL) for compound 1; Ce(CH 3 CO 2 ) 3 ·nH 2 O (0.2771g, 0.87 mmol), (NH 4 ) 2 B 10 O 16 ·8H 2 O (0.2821g, 0.52 mmol), and H 2 O(2 mL) for compound 2;Pr 2 O 3 (0.3688 g, 1.12 mmol), (NH 4 ) 2 B 10 O 16 · 8H 2 O (0.4723 g, 0.86 mmol), CH 3 COOH (2 mL), and H 2 O (2 mL) for compound 3. The resulting mixtures were introduced into a Teﬂon-lined stainless steel autoclave (23 mL) and heated at 220 °C for 4 days for compounds 1 and 3, or 210 °C for 3 days for compound 2. After cooling to 25 °C, rod crystals were obtained by washing the product with deionized water. The yields of compounds 1−3 were 80%, 50%, and 75% based on La, Ce, and Pr, respectively. Crystals of compounds 4−6 were obtained by heating their corresponding hydrated species at 300 °C for 10 h. Anal. Calcd for La 2 (CH 3 CO 2 ) 2 [B 5 O 9 (OH)]·H 2 O (Mr = 628.98): La, 44.16; B, 8.59; C, 7.64; H, 1.43. Found: La, 44.58; B, 9.00; C, 7.46; H, 1.43%. Anal. | ["25 °C"] | [] | ["Ln 2 (CH 3 CO 2 ) 2 [B 5 O 9 (OH)]·H 2 O", "Ln 2 (CH 3 CO 2 ) 2 [B 5 O 9 (OH)]", "Ln = La 1; Ce 2; Pr 3; La 4; Ce 5; Pr 6"] | ["La(CH 3 CO 2 ) 3 ·nH 2 O--0.3688 g, 1.2 mmol", "Ce(CH 3 CO 2 ) 3 ·nH 2 O--0.2771g, 0.87 mmol", "Pr 2 O 3--0.3688 g, 1.12 mmol"] | [] | ["(NH 4 ) 2 B 10 O 16 ·8H 2 O--0.4723 g, 0.86 mmol", "CH 3 COOH--2 mL"] | ["220 °C for compounds 1 and 3; 210 °C for compound 2; 300 °C"] | ["4 days for compounds 1 and 3; 3 days for compound 2; 10 h for compounds 4-6"] | ["H 2 O--5 mL for compound 1; 2 mL for compound 2; 2 mL for compound 3"]
j.poly.2011.03.014 | Calc. for C 27 H 28 N 5 O 2 Ag: C, 57.66; H, 5.02; N, 12.45. Found: C, 57.72; H, 5.08; N, 12.37%. IR (cm 1 ): 3567 (ms), 3390 (w), 1592 (s), 1542 (ms), 1452 (ms), 1367 (s), 1243 (ms), 1155 (ms), 1020 (w), 850 (s), 784 (ms), 740 (s), 613 (ms), 511 (w). Compound 4 (75% yield). Anal. | [] | [] | ["C 27 H 28 N 5 O 2 Ag"] | [] | [] | [] | [] | [] | []
00958972.2012.654786 | 2.3. Preparation of 2 H 3 DCImPyO (1 mmol, 0.25 g) and Tb(ClO 4 ) 3 (0.5 mmol, 0.227 g) were placed in a thick Pyrex tube (ca 20 cm in length). After addition of ethanol (0.3 mL) and water (1.7 mL), the tube was frozen with liquid N 2 , evacuated under vacuum, and sealed with a torch.The tube was heated at 150  C for 3 days; after slow cooling to room temperature, 440 L.-Z. Chen et al. | [] | [] | ["2 H 3 DCImPyO"] | ["Tb(ClO 4 ) 3--0.5 mmol, 0.227 g"] | [] | ["DCImPyO--1 mmol, 0.25 g"] | ["150 \nC"] | ["3 days"] | ["ethanol--0.3 mL", "water--1.7 mL"]
chem.201502335 | (S)-2:Yield:16.1 mg (44.2%based on Co). Elemental analysis (%) calcd for C 40 H 48 N 6 O 15 P 2 Co 3 :C44.01, H4.43, N7.70;found:C44.32, H 4.61, N7.56;IR(KBr,cm ¢1 ): 3396(m), 3301(m), 3074(m), 2895(w), 1624(s), 1609(s), 1369(m), 1106(s), 1092(s), 992(m), 813(s), 761(m), 632(m).(R)-2:Yield:21.4 mg (58.8 %based on Co). Elemental analysis (%) calcd for C 40 H 48 N 6 O 15 P 2 Co 3 :C44.01, H4.43, N7.70;found:C44.06, H4.58, N7.65;IR(KBr,cm ¢1 ): 3385(m), 3301(m), 2895(w), 1609(s), 1369(m), 1106(s), 1091(s), 992(m), 813(s), 761(m), 632(m). | [] | [] | ["NaN"] | [] | [] | [] | [] | [] | []
c7ce01453h | CdĲcis-BIA) 2 ĲNDS) 2 ĲDMF) 2 ]ĲCP-1c). This was synthesized using the same procedure as that employed for the CP-1a by using NDS (0.021 g, 0.059 mmol) and CdĲNO 3 ) 2 ·4H 2 O (0.018 g, 0.059). Yellow crystals of CP-1c were selectively obtained in 88% (0.052 g) yield. Elemental anal. calcd. | [] | [] | ["CdĲcis-BIA) 2 ĲNDS) 2 ĲDMF) 2 ]ĲCP-1c"] | ["CdĲNO 3 ) 2 ·4H 2 O--0.018 g, 0.059 mmol"] | [] | ["NDS--0.021 g, 0.059 mmol"] | [] | [] | []
j.poly.2012.10.032 | 2.2. Synthesis 2.2.1. [Mn(dca) 2 (dmdpy)] n (1) A methanolic solution (5 mL) of NaN(CN) 2 (0.79 mmol) was added dropwise to an aqueous solution of Mn(NO 3 ) 2 4H 2 O (0.39 mmol). Dmdpy (0.27 mmol) dissolved in MeOH (5 mL) was slowly added to the reaction mixture. Two days later colorless crystals were obtained and collected by ﬁltration. Yield: 58%. Anal.Calc. for C 16 H 12 N 8 Mn: C, 51.8; H, 3.3; N, 30.2. Found: C, 51.6; H, 2.8; N, 27.6%. IR (KBr, cm 1 ) and Raman (1064, cm 1 ): m as + m s (C„N) 2303, 2294; m as (C„N) 2243, 2236; m s (C„N) 2205, 2170, 2153; m (CC/CN) 1604, 1577, 1503, 1473; m as (C–N) 1381, 1375, 1358; m s (C–N) 930, 935.2.2.2. [Co(dca) 2 (dmdpy)] n (2) This compound was synthesized in the same way as compound 1 except for the use of Co(NO 3 ) 2 6H 2 O (0.39 mmol). Two days later red crystals were obtained and collected by ﬁltration Yield 35%. | [] | [] | ["[Mn(dca) 2 (dmdpy)] n", "C 16 H 12 N 8 Mn"] | ["Mn(NO 3 ) 2 \n4H 2 O--0.39 mmol"] | [] | ["NaN(CN) 2--0.79 mmol", "Dmdpy--0.27 mmol"] | [] | ["Two days"] | ["MeOH--5 mL"]
zaac.201600395 | 2.3 Synthesis of [Zn 4 (L) 2 (bpp)] n (2) The synthesis procedure was the same as that of 1 except using bpp (0.1 mmol, 0.019 g) instead of 4,4⬘-bipy. Colorless block crystals of 2 were isolated in 32% yield based on Zn II .C 45 H 26 N 2 O 18 Zn 4 (1144.24): calcd. C 47.19; H 2.27; N 2.45%; found: C 47.21; H 2.31; N 2.42%.IR (KBr): ν ˜ = 3012 (w), 1716 (s), 1625 (s), 1583 (w), 1542 (w), 1431 (s), 1373 (s), 1264 (s), 1038 (m), 966 (m), 873 (m) cm –1 . Journal of Inorganic and General Chemistry Zeitschrift für anorganische und allgemeine Chemie ARTICLE 2.4 X-ray Crystallography Crystal structure data for compounds 1 and 2 were collected with an Oxford Xcalibur E diffractometer with graphite-monochromatted Mo-K α radiation (λ = 0.71073 Å) at 293(2) K. Empirical absorption corrections were done by using the multiscan SADABS program. | [] | [] | ["[Zn4(L)2(bpp)] n", "C 45 H 26 N 2 O 18 Zn 4"] | [] | [] | ["bpp--0.1 mmol, 0.019 g"] | [] | [] | []
zaac.201100403 | Synthesis of {[Cu 2 (C 8 H 2 NO 7 ) 2 ][Cu(H 2 O) 3 ]} n (1): A mixture of CuBr 2 (0.06 g, 0.25 mmol), 5-nitro-benzene-1,2,3-tricarboxylic acid (O 2 N–H 3 btb) (0.12 g, 0.5 mmol) and H 2 O (10 mL) was stirred for J.-S. Liu, W.-D. Song, et al.ARTICLE 10 min in air at room temperature, with the pH of 7 adjusted by NaOH. | [] | [] | ["{[Cu 2 (C 8 H 2 NO 7 ) 2 ][Cu(H 2 O) 3 ]} n"] | ["CuBr 2--0.06 g, 0.25 mmol"] | [] | ["5-nitro-benzene-1,2,3-tricarboxylic acid (O 2 N–H 3 btb)--0.12 g, 0.5 mmol"] | ["room temperature"] | ["10 min"] | ["H 2 O--10 mL"]
cssc.201600101 | Synthesis of 1 Amixture of Co(NO 3 ) 2 ·6H 2 O(0.1 mmol, 29.0 mg), o-benzenedicarboxylic acid (0.1 mmol, 16.6 mg), 1-aminotetrazole (0.1 mmol, 8.5 mg), and CH 3 OH/H 2 O(5mL, 1:1v/v) was heated to 180 8Cfor 10 hina25 mL Teflon-lined reaction vessel, kept at 180 8Cfor 50 h, and then cooled slowly to 30 8Cin13h.Pink needle-like crystals of 1 were isolated by filtration, washed with EtOH, and dried in air.IR (KBr pellets): n ˜ =3605(w), 1573(m), 1473(m), 1373(s), 1143(m), 796(s), 766(s), 727(s), 635(s) cm ¢1 ;elemental analysis calcd (%) for Co 3 C 16 O 10 H 10 :C35.65, H1.87;found:C35.55, H, 2.02. | ["180 8C"] | ["50 h"] | ["1"] | ["Co(NO 3 ) 2 ·6H 2 O--0.1 mmol, 29.0 mg"] | [] | ["o-benzenedicarboxylic acid--0.1 mmol, 16.6 mg", "1-aminotetrazole--0.1 mmol, 8.5 mg"] | ["180 8C"] | ["10 h"] | ["CH 3 OH/H 2 O--5mL, 1:1v/v"]
cg501787m | Synthesis of Compound {Co(ADA)(bpim)} n ·nH 2 O (3).To a mixture of CoCl 2 ·6H 2 O (56.4 mg, 0.25 mmol), H 2 ADA (63.0 mg, 0.25 mmol), and bpim (72.0 mg, 0.25 mmol), 10 mL of distilled water was added and stirred for 30 min. The reaction mixture was transferred to a 23 mL Teﬂon-lined stainless steel autoclave, sealed, and heated at 160 °C for 3 days and then cooled to room temperature to obtain red crystals in 58% yield (based on Co). C 32 H 30 CoN 4 O 5 (M r = 609.53): C, 63.03%; H, 4.96%; N, 9.19%. Found: C, 63.14%; H, 4.77%; N, 9.17%. IR (KBr pellet, cm −1 ): 3403, 3146, 2897, 2846, 1573, 1515, 1441, 1393, 1357, 1341, 1307, 1248, 1233, 1192, 1172, 1145, 1127, 1110, 1059, 1002, 961, 940, 906, 819, 772, 723. | [] | [] | ["{Co(ADA)(bpim)} n ·nH 2 O", "C 32 H 30 CoN 4 O 5"] | ["CoCl 2 ·6H 2 O--56.4 mg, 0.25 mmol"] | [] | ["H 2 ADA--63.0 mg, 0.25 mmol", "bpim--72.0 mg, 0.25 mmol"] | ["160 °C"] | ["3 days"] | ["distilled water--10 mL"]
j.ica.2011.08.003 | Single crystals suitable for X-ray structure determination were prepared by the reaction of CoCl 2 6H 2 O (119.0 mg, 0.5 mmol), KN CSe (144.1 mg, 1.0 mmol) and 4,4 0 -bipyridine (78.1 mg, 0.5 mmol) in a mixture of 7.0 mL water and 5.0 mL methanol in a closed snap vial without stirring at room temperature. After 1 week colorless rod-shaped single crystals were obtained.2.5. Synthesis of catena[bis(isoselenocyanato-N)-diaqua-( l 2 -4,4 0 bipyridine-N,N 0 )-nickel(II) 4,4 0 -bipyridine solvate] (1-Ni) Light blue crystalline powder was prepared by the reaction of Ni(NO 3 ) 2 6H 2 O (145.4 mg, 0.5 mmol), KNCSe (144.1 mg, 1.0 mmol) and 4,4 0 -bipyridine (156.2 mg, 1.0 mmol) in 3 mL of water. The purity was checked by X-ray powder diffraction (Fig. S15 in the ESI). Yield based on the metal salt: 298 mg (96.6%). Anal. Calc. for C 22 H 20 NiN 6 O 2 Se 2 (617.0): C, 42.82; H, 3.27; N, 13.62. Found: C, 42.78; H, 3.23; N, 13.69%. IR (KBr): ~ m = 3400 (br), 3067 (w), 2359 (w), 2111 (ss), 2073 (m), 1608 (s), 1527 (m), 1492 (w), 1405 (m), 1318 (w), 1217 (m), 1170 (m), 999 (w), 807 (s), 730 (w), 668 (m), 621 (w), 573 (w), 482 (w), 430 (w) cm 1 (Fig. S6 in the ESI). | [] | [] | ["CoCl 2 6H 2 O (KN CSe) 2 (4,4 0 -bipyridine) 2 (H 2 O) 2", "catena[bis(isoselenocyanato-N)-diaqua-( l 2 -4,4 0 bipyridine-N,N 0 )-nickel(II) 4,4 0 -bipyridine solvate]"] | ["CoCl 2 6H 2 O --119.0 mg, 0.5 mmol", "Ni(NO 3 ) 2 6H 2 O --145.4 mg, 0.5 mmol"] | [] | ["KN CSe--144.1 mg, 1.0 mmol", "4,4 0 -bipyridine--78.1 mg, 0.5 mmol", "4,4 0 -bipyridine--156.2 mg, 1.0 mmol"] | ["room temperature"] | ["1 week"] | ["water--7.0 mL", "methanol--5.0 mL", "water--3 mL"]
acs.cgd.5b01133 | 5 into a 16 mL Teflon-lined stainless steel container and heated at 120 ºC for 3 days. After cooling to the room temperature, colorless needle crystals of 1 were collected by filtration and washed by water and ethanol for several times with a yield of 72% (48.4 mg, based on H 2 L). Anal. calcd for C 28 H 26 N 6 O 10 Zn (%): C, 50.05; H, 3.90; N, 12.51. Found: C, 49.82; H, 3.95; N, 12.46. IR (KBr pellet, cm −1 ): 3447(m), 3130(w), 2856(w), 1703(m), 1609(m), 1569(vs), 1458(vs), 1386(s), 1299(m), 1141(s), 1069(w), 974(w), 840(m), 816(m), 776(m), 721(m), 641(m), 546(w), 483(m). Preparation of [Zn 2 (HL) 2 (ipa-CH 3 )] (2). Complex 2 was obtained by the same procedure used for preparation of 1 except that the pH value of reaction mixture was adjusted to 8 instead of 6. After the reaction mixture was cooled down to room temperature, colorless block crystals of 2 were collected with a yield of 66% (24.1 mg, based on H 2 L). Anal. Calcd for C 29 H 20 N 12 O 4 Zn 2 : C, 47.63; H, 2.76; N, 22.98%. Found: C, 47.45; H, 2.84; N, 22.81%. IR (KBr pellet, cm −1 ): 3161(m), 3106(m), 1609(s), 1577(vs), 1497(m), 1402(vs), 1347(s), 1244(w), 1165(w), 1133(m), 1078(m), 966(w), 832(m), 792(m), 768(m), 721(m), 649(m), 554(w), 459(w). Preparation of [Zn 2 (HL) 2 (ipa-NO 2 )]·2H 2 O (3). Complex 3 was obtained by a hydrothermal procedure as that for preparation of 2 using H 2 ipa-NO 2 (16.6 mg, 0.1 mmol) instead of H 2 ipa-CH 3 under DMF - H 2 O (1:8, v/v, 9 mL) mixed solvent system. Colorless needle crystals of 3 were collected in 65% yield after being washed with water and ethanol several times (25.9 mg, based on H 2 L). Compound 3 can be prepared by another method. A mixture of H 2 L (21.2 mg, 0.1 mmol), ZnSO 4 ·7H 2 O (28.7 mg, 0.1 mmol), H 2 ipa-NO 2 (16.6 mg, 0.1 mmol) and HCOOH (0.2 mL) was placed in a Teflon lined stainless steel vessel (12 mL) and heated at 120 °C for 72 h under Me 2 NH - H 2 O (0.3:8, v/v, 8.5 mL) mixed solvent system, and then cooled to room temperature at a rate of 5 °C/h. Colorless microcrystals of 3 were collected by filtration, washed with water and ethanol to afford 15.4 mg (39% based on Page 5 of 39 ACS Paragon Plus Environment Crystal Growth & Design 1 2 3 4 5 6 7 8 9 10 11 12 13 14 15 16 17 18 19 20 21 22 23 24 25 26 27 28 29 30 31 32 33 34 35 36 37 38 39 40 41 42 43 44 45 46 47 48 49 50 51 52 53 54 55 56 57 58 59 60 | [] | [] | ["[Zn(HL)(ipa-CH 3 )] ", "[Zn 2 (HL) 2 (ipa-NO 2 )]·2H 2 O", "[Zn 2 (HL) 2 (ipa-NO 2 )]"] | ["ZnSO 4 ·7H 2 O--28.7 mg, 0.1 mmol", "ZnSO 4 ·7H 2 O--28.7 mg, 0.1 mmol"] | ["KOH--0.075 mL, 0.1 M", "HCOOH--0.2 mL"] | ["H 2 L--21.2 mg, 0.1 mmol", "H 2 L--21.2 mg, 0.1 mmol", "H 2 L--21.2 mg, 0.1 mmol"] | ["120 \nC", "room temperature", "120 \nC"] | ["3 days", "72 h", "72 h"] | ["H 2 O--10 mL", "DMF - H 2 O (1:8, v/v, 9 mL) mixed solvent system", "Me 2 NH - H 2 O (0.3:8, v/v, 8.5 mL) mixed solvent system"]
j.poly.2010.08.018 | 2.2.3. {[Cu 2 (BT)(BPP) 2 (H 2 O)]6H 2 O} n CuBTBPP There was the formation of a blue precipitate that was ﬁltered off.The solution was set aside and after one week, a small amount of blue single crystals were collected. Anal. Calc. for Cu 2 C 36 O 15 H 44 N 4 : C, 48.05; H, 4.89; N, 6.23. Found: C, 46.95; H, 4.81; N, 5.51%. IR (KBr, cm 1 ): 3416(m), 2925(w), 1619(vs), 1583(sh), 1505(w), 1486 (w), 1430(m), 1360(s), 1228(w), 1135(w) 1071(w), 1027(w), 820(m). Raman (1064 nm, cm 1 ): 3088(vs), 2936(s), 1615(vs), 1555(w), 1511(vw), 1428(s), 1345(sh), 1217(m), 1184(m), 1024(s), 835(s). | [] | [] | ["{[Cu 2 (BT)(BPP) 2 (H 2 O)]\n6H 2 O} n", "CuBTBPP"] | [] | [] | [] | [] | ["one week"] | []
j.ica.2020.119941 | 6 DMSO-d 6 , δ (ppm)): 2.12 (s, H-9), 3.38 (s, H-11), 3.68 (s, H-6), 6.64 (d, H-7), 6.67, (d, H-4), 6.91 (m, H-3), 6.95 (m, H-16, 18), 7.63 (s, H-15, 19), 8.18 (t, H bpy -3, 8), 8.55 (t, H bpy -2, 9), 8.56 (d, H bpy -4, 7), 8.70 (d, H bpy -1, 10). 13 C NMR (101 MHz, DMSO-d 6 , δ(ppm)): 13.72 (C-9), 31.84 (C-11), 55.75 (C-6), 102.53 (C-7), 115.72 (C-10), 116.52 (C-4), 119.61 (C-3), 126.22 (C-1), 128.33 (C bpy -2, 9), 129.19 (C bpy -4, 7), 129.47 (C-14), 130.72 (C-2), 131.47 (C-16, 18), 131.73 (C-15, 19), 134.52 (C-8), 134.87 (C bpy -3, 8), 137.88 (C-17), 149.49 (C bpy -1, 10), 154.75 (C-5), 155.90 (C bpy -5, 6), 165.65 (C-13), 168.26 (C-12). 2.2.3. Synthesis of [Zn(indo-O) 2 (phen)]; ZI-3 ZI-3 was also synthesized similarly as ZI-1, with the use of 1,10-phenanthroline (0.25 mmol, 0.045 g) as the nitrogen donor ligand. Yellow crystals suitable for X-ray structural analysis were collected the following day by filtration. Characterization of ZI-3. Yellow solid. 105 mg, Yield: 45 %. Anal. Calc. for C 50 H 38 Cl 2 N 4 O 8 Zn, (MW = 959.11 g/mol) %: C; 62.61, H; 3.99, N; 5.84, found C; 62.62, H; 4.23, N; 5.64. FTIR (solid state,  max , cm -1 ): 2950  (C-H)ar , 1668  (C-O)keto , 1590  asy(CO2) , 1440  (O-CH3) , 1397  sy(CO2) , 1325  (C-N) , 547  (Zn-N) , 479  (Zn-O) . ∆ ( COO ) = 193 cm -1 . 1 H NMR (400 MHz, DMSO-d 6 , δ(ppm)): 2.12 (s, H-9), 3.38 (s, H-11), 3.68 (s, H-6), 6.64 (d, H-7), 6.67, (d, H-4), 6.91 (m, H-3), 6.95 (m, H-16, 18), 7.63 (s, H-15, 19), 8.18 (t, H bpy -3, 8), 8.55 (t, H bpy -2, 9), 8.56 (d, H bpy -4, 7), 8.70 (d, H bpy -1, 10). 13 C NMR (101 MHz, DMSO- d 6 , δ(ppm)): 13.72 (C-9), 31.84 (C-11), 55.75 (C-6), 102.53 (C-7), 115.72 (C-10), 116.52 (C-4), 119.61 (C-3), 126.22 (C-1), 128.33 (C bpy -2, 9), 129.19 (C bpy -4, 7), 129.47 (C-14), 130.72 (C-2), 131.47 (C-16, 18), 131.73 (C-15, 19), 134.52 (C-8), 134.87 (C bpy -3, 8), 137.88 (C-17), 149.49 (C bpy -1, 10), 154.75 (C-5), 155.90 (C bpy -5, 6), 165.65 (C-13), 168.26 (C-12). 2.3. X-ray crystallographic data collection and refinement of the structures X-ray quality crystals of ZI-1 to ZI-3 were harvested after slow evaporation of the solvent mixture. The crystals of the appropriate size were chosen for data collection. The data for all complexes were collected on a D8 venture PHOTON 100 CMOS diffractometer using graphite Monochromated MoK radiation (λ = 0.71073 Å) from a Mo-target rotating-anode X-ray source. Final cell constants were obtained from the least-squares fit of several thousands of strong reflections. Intensity data were corrected for absorption using intensities of redundant reflection with the program SADABS [18]. Direct methods solved the structures, and | [] | ["the following day"] | ["[Zn(indo-O) 2 (phen)]; ZI-3"] | [] | [] | ["1,10-phenanthroline--0.25 mmol, 0.045 g"] | [] | [] | []
c4dt02604g | Synthesis of L 2 . 0.20 g (0.29 mmol) of L 2b and 40 mL of ethanol were mixed in a 100 mL flask and a white emulsion was obtained. Upon addition of 0.48 g (9.0 mmol) of acrylonitrile, the mixture was refluxed for 24 h, and the initially colourless solution turned to pale yellow. The hot solution was filtered, and upon cooling, colourless crystals of L 2 were formed, which were separated by filtration and dried (0.20 g, 69%). m.p. 123–125 °C. Anal. calcd for C 58 H 72 N 12 O 4 ·C 2 H 5 OH (1047.34): C, 68.81 H, 7.50; N, 16.05. Found C, 68.55; H, 7.65; N, 16.12. ESI-MS: [L + H + ] + : (1001.4, 10%), [L − C 3 H 4 N+H + ] + : (948.8, 100%).1 H NMR (400 MHz, CDCl 3 ), δ 2.35–2.42 (m, J = 7.0 Hz, 12H, –NCH 2 ), 2.49–2.51 (m, J = 3.2 Hz, 16H, –NCH 2 CH 2 N), 2.72–2.77 (q, J = 6.5 Hz, 12H, –CH 2 CN), 3.47 (s, 8H, –CH 2 Ar), 4.15 (s, 8H, –OCH 2 ), 6.85 (d, J = 8.4 Hz, 8H, aryl), 7.20 (d, J = 8.8 Hz, 8H, aryl).13 C NMR (100 MHz, CDCl 3 ), δ 16.95 (CH 2 CH 2 –CN), 17.18 (CH 2 CH 2 –CN), 50.15 (CH 2 CH 2 – CN), 50.80 (CH 2 CH 2 –CN), 52.05 (–NCH 2 CH 2 N), 52.74 (–NCH 2 CH 2 N), 58.45 (–CH 2 –aryl), 66.73 (O–CH 2 ), 114.75 (aryl), 119.34 (–CN), 130.25 (aryl), 131.16 (CH 2 –aryl), 158.19 (–O–aryl). IR (KBr disc) (cm −1 ): 3043 (w), 2942 (s), 2925 (s), 2923 (s), 2249 (s), 1609 (s, ν aryl-H ), 1510 (vs, ν aryl-H ), 1456 (s), 1421 (w, ν aryl-H ), 1372 (m), 1302 (w), 1244 (s), 1229 (s), 1173 (m), 1119 (s), 1075 (s), 1018 (m), 947 (s), 822 (s), 770 (m), 628 (w), 518 (m). | [] | [] | ["L 2", "C 58 H 72 N 12 O 4 ·C 2 H 5 OH"] | [] | [] | ["L 2b--0.20 g (0.29 mmol)", "acrylonitrile--0.48 g (9.0 mmol)"] | ["refluxed"] | ["24 h"] | ["ethanol--40 mL"]
j.jssc.2011.05.017 | 2.2. Synthesis 2.2.1. Synthesis of [Sr(BTE)(H 2 O) 5 ] n (1) A mixture containing SrCl 2  2H 2 O (0.0195 g, 0.1 mmol), H 2 BTE (0.0166 g, 0.1 mmol), NaOH (0.0080 g, 0.2 mmol), and H 2 O(5g, 278 mmol) was sealed in a 10-mL Teﬂon-lined stainless reactor at 110 1C for 3 days. After the sample was cooled to room temperature at a rate of 5 1C/h, the colorless prismatic crystals were collected, washed with water and dried in air. Yield: 56% (based on Sr). Anal. calc. for 1,C 4 H 14 N 8 O 5 Sr (M r ¼ 341.85): C 14.05%, H 4.13%, N 32.78%. Found: C 14.02%, H 4.20%, N 32.80%. IR (KBr, cm  1 ): 3445.6(br, s), 1621.3(m), 1457.1(m), 1399.1(s), 1212.1(m), 1129.6(m), 1071.5(w), 1024.2(w), 790.5(w), 708.8(m), 579.8(s), 462.9(m).1 H NMR (400 MHz, [D 6 ]DMSO): d ¼ 3.443–3.557(br, 10H, H 2 O), 2.961-2.970(d, 4H, CH 2 CN 4 ), 2.503–2.511(DMSO) ppm (see Fig. S1). | [] | [] | ["[Sr(BTE)(H 2 O) 5 ] n", "C 4 H 14 N 8 O 5 Sr"] | ["SrCl 2 \n2H 2 O--0.0195 g, 0.1 mmol"] | ["NaOH--0.0080 g, 0.2 mmol"] | ["H 2 BTE--0.0166 g, 0.1 mmol"] | ["110 1C"] | ["3 days"] | ["H 2 O--5g, 278 mmol"]
j.molstruc.2008.12.054 | 2.2.3. [Co(pydc) 2 (H 2 O) 2 ](H 2 bipy) (3) A mixture of Co(NO 3 ) 2 6H 2 O (0.2 mmol), 4,4 0 -bipyridine (0.4 mmol), pyridine-2,5-dicarboxylic acid (0.2 mmol) and 10 mL H 2 O was sealed in a 15 mL Teﬂon-lined stainless steel reactor, which was heated at 160 °C for 72 h. Yellow needle crystals of 3 were separated with 39% yield based on pydc. Anal. calcd for C 24 H 24 CoN 4 O 10 (%): C, 49.07; H, 4.12; N, 9.54; Found: C, 48.55; H, 4.57; N, 8.97. IR data (KBr, cm 1 ): 3381m, 3104m, 1627s, 1359s, 824s, 759m, 583m, 521m. In addition, a red prism crystalline byproduct was separated with 27% yield. X-ray structural analysis conﬁrmed the compound is [Co(pydc)(H 2 O) 2 ] n nH 2 O, a previously reported coordination polymer [15]. IR data (KBr, cm 1 ): 3244s, 1658s, 1580s, 1478m, 1394s, 1359s, 801s, 770s, 696s. | [] | [] | ["[Co(pydc) 2 (H 2 O) 2 ](H 2 bipy)", "C 24 H 24 CoN 4 O 10"] | ["Co(NO 3 ) 2 6H 2 O--0.2 mmol"] | [] | ["4,4 0 -bipyridine--0.4 mmol", "pyridine-2,5-dicarboxylic acid--0.2 mmol"] | ["160 °C"] | ["72 h"] | ["H 2 O--10 mL"]
00958970902849807 | 2.2.2. [Cd(pydc)(me)(H 2 O)] 2 .H 2 O (2). A mixture of CdCl 2  2.5H 2 O (684 mg, 0.3 mmol) and pydc (668 mg, 0.4 mmol) in a methanol solution (CH 3 OH/ H 2 O ¼ 5 mL: 5 mL) with pH ¼ 6, adjusted by triethylamine, was sealed in a 25-mL Teflon-lined autoclave at 160  C for 3 days and then slowly cooled to room temperature at a cooling rate of 5  Ch 1 . Colorless crystals of 2 were obtained by filtration, and air dried, with yield of 70%. Elem. Anal. Calcd for C 16 H 20 Cd 2 N 2 O 13 (673.16): C, 28.55; H, 2.99; N, 4.16. Found: C, 28.66; H, 2.89; N, 4.15%. IR(KBr): (O–H) 3326 s,  as (CO 2 ) 1625 s,  s (CO 2 ) 1392 m,  s (CO 2 ) 1357 s. | [] | [] | ["[Cd(pydc)(me)(H 2 O)] 2 .H 2 O", "C 16 H 20 Cd 2 N 2 O 13"] | ["CdCl 2 ? 2.5H 2 O--684 mg, 0.3 mmol"] | [] | ["pydc--668 mg, 0.4 mmol"] | ["160 \nC"] | ["3 days"] | ["methanol solution (CH 3 OH/ H 2 O ¼ 5 mL: 5 mL)--pH ¼ 6"]
chem.200600698 | Data for [2·ErACHTUNGTRENNUNG(hfac) 3 ] 1 : Yield: 64%; IR (KBr disk): n˜ = 3145 (w), 3086 (w), 2972 (w), 2876 (w), 2128 (m), 2119 (m), 1655 (s), 1608 (s), 1558 (m), 1532 (m), 1489 (m), 1468 (m), 1427 (w), 1419 (w), 1255 (s), 1213 (s), 1146 (s), 1104 (m), 1010 (m), 844 (w), 833 (m), 800 (m), 741 (w), 661 (m), 600 (w), 586 cm 1 (m); elemental analysis calcd (%) for PtErC 47 H 35 N 4 F 18 O 6 ·2CH 2 Cl 2 : C 36.2, H 2.4, N 3.5; found: C 36.3, H 2.4, N 3.9. | [] | [] | ["[2·ErACHTUNGTRENNUNG(hfac) 3 ] 1", "PtErC 47 H 35 N 4 F 18 O 6 ·2CH 2 Cl 2"] | [] | [] | [] | [] | [] | []
s0020-1693(02)00711-9 | 3 .1 . Synthesis of tetraethyl 26 , 28 -dihydroxy25 , 27 dimethoxycalix [4] arene11 , 23 -diphosphonate (2) A mixture of 3 g (4.3 mmol) of 1, 70 cm 3 of dry toluene, 2.5 g of dry triethylamine, 1.5 g (1.3 mmol) of [Pd(PPh 3 ) 4 ] and 3 g (22 mmol) of diethyl phosphite, was heated under Ar at 95 °C for 48 h. The precipitate formed was ﬁltered off and the ﬁltrate concentrated under reduced pressure. To an oily residue, 10 cm 3 of ethyl acetate was added and the resulting solution was left to crystallize. The crystals were collected after 12 h of crystallization and the process was repeated. After two additional harvests, no more crystals precipitated. | [] | ["12 h"] | ["tetraethyl 26 , 28 -dihydroxy25 , 27 dimethoxycalix [4] arene11 , 23 -diphosphonate"] | ["[Pd(PPh 3 ) 4 ]--1.5 g (1.3 mmol)"] | [] | ["diethyl phosphite--3 g (22 mmol)"] | ["95 \nC"] | ["48 h"] | ["dry toluene--70 cm 3", "ethyl acetate--10 cm 3"]
j.poly.2005.04.001 | 2.2.2.{ [(pyS) 2 CHCO 2 ]Sn(CH 3 ) 3 } n (2) To a CH 2 Cl 2 solution (50 ml) of Me 3 SnCl (0.199 g, 1.0 mmol), Na[(pyS) 2 CHCO 2 ] (0.300 g, 1.0 mmol) was added. The mixture reaction was stirred for 12 h at room tempe rature, then solvent was removed on a rotary evaporator and chloroform was added (20 ml).The NaCl was removed by ﬁltration and the ﬁltrate reduced to half volume . Then diethyl ether was added (40 ml) and a yellow precipitate aﬀorded, which was ﬁltered oﬀ, washed with n-hexane (10 ml) and dried to constant weight under reduced pressure. Yield: 58%, m.p. 138–140 °C.1 H NMR (CDCl 3 , 293 K): d 0.53 (s, 9H, Sn–CH 3 , 2 J(Sn– 1 H) = 57.3 Hz), 6.55 (s, 1H, CHCO 2 ), 7.00 (m, 2H, 5-CH), 7.24 (m, 2H, 3-C H), 7.51 (m, 2H, 4-CH), 8.43 (m, 2H, 6-CH).119 Sn NMR (CDCl 3 , 293 K): d 149.2 (s).13 C NMR (CDCl 3 , 293 K): d 1.98 (s, Sn-CH 3 , 1 J( 119 Sn, 13 C) = 410 Hz), 48.89 (CHCO 2 ), 12 0.20 (5-CH), 122.50 (3-CH), 136.34 (4-CH), 149.55 (6-CH), 157.42 (2-CH). IR (nujol, cm 1 ): 3190w, 3058w (CH), 1616s (m asym C@O), 1574s, 1558s (C@C+C@N), 1413m (m sym C@O), 550sbr (Sn–C), 509s, 485sh (Sn–O). ESIMS (major positiveions, CH 3 OH), m/z (%): 164 (20) [(CH 3 ) 3 Sn] + , 442 (100) [(CH 3 ) 3 Sn{(pyS) 2 CHCO 2 H}] + , 905 (70) [{(CH 3 ) 3 Sn} 2 {(pyS) 2 CHCO 2 } 2 +Na + ] + . ESIMS (major negative-ions, CH 3 OH), m/z (%): 110 (100) [(pyS)]  , 233 (40) [{(pyS) 2 CHCO 2 }  CO 2 ]  , 718 (20) [(CH 3 ) 3 Sn{(pyS) 2 CHCO 2 } 2 ]  . Anal. Calc. for C 15 H 18 N 2 O 2 S 2 Sn: C, 40.73; H, 4.10; N, 6.34; S, 14.47. Found: C, 40.35; H, 4.20; N, 6.08; S, 14.08%. | [] | [] | ["[(pyS) 2 CHCO 2 ]Sn(CH 3 ) 3 } n", "C 15 H 18 N 2 O 2 S 2 Sn"] | ["Me 3 SnCl--0.199 g, 1.0 mmol"] | [] | ["Na[(pyS) 2 CHCO 2 ]--0.300 g, 1.0 mmol"] | ["room temperature"] | ["12 h"] | ["CH 2 Cl 2--50 ml", "chloroform--20 ml", "diethyl ether--40 ml", "n-hexane--10 ml"]
j.poly.2013.02.044 | Calc. for 3,C 30 H 34 N 8 O 10 Mn: C, 50.21; H, 4.21; N, 15.61. Found: C, 49.72; H, 4.93; N, 15.42%. IR (KBr, cm 1 ): 3265(s), 2922(w), 1668(s), 1610(s), 1593(s), 1460(s), 1383(s), 1352(s), 1294(m), 1273(m), 1167(s), 1099(m), 1075(m), 934(w), 891(w), 839(s), 811(s), 666(m). | [] | [] | ["C 30 H 34 N 8 O 10 Mn"] | [] | [] | [] | [] | [] | []
s0277-5387(03)00476-5 | 2.2. Synthesis of the compounds 2.2.1. {[Ni(l 1;5 -dca)(pn)](ClO 4 )} n (I) A methanol solution (10 ml) containing sodium dicyanamide (90 mg, 1 mmol) and pn (37.5 mg, 0.5 mmol) was added to an aqueous solution (10 ml) of Ni(ClO 4 ) 2  6H 2 O (182.4 mg, 0.5 mmol). Slow evaporation of the resulted purple solution led to purple crystals of complex I. Anal. Calc. for C 8 H 20 N 7 O 4 ClNi: C, 25.8; H, 5.4; N, 26.3. Found: C, 25.4; H, 5.4; N, 26.6%. | [] | [] | ["{[Ni(l 1;5 -dca)(pn)](ClO 4 )} n", "C 8 H 20 N 7 O 4 ClNi"] | ["Ni(ClO 4 ) 2 \n6H 2 O--182.4 mg, 0.5 mmol"] | [] | ["sodium dicyanamide--90 mg, 1 mmol", "pn--37.5 mg, 0.5 mmol"] | [] | [] | ["methanol--10 ml", "aqueous solution--10 ml"]
s10847-011-0016-5 | [Fe(NCS) 2 (nbpy4)(bpy)] n 2.5nDCM0.75nH 2 O(3): A solution of Fe(ClO 4 ) 2 6H 2 O (16.2 mg, 0.0446 mmol) in ethanol (10 mL) was layered onto a mixture solution of nbpy4 (15 mg, 0.0446 mmol) and 4-4 0 -bipyridine ligands (7 mg, 0.0446 mmol) and NH 4 SCN (6.8 mg, 0.0892 mmol) in EtOH/DCM (v:v = 1:5, 25 mL) in a test tube.The solution was left for a week at room temperature to give X-ray quality dark red block crystal. After ﬁltration, the product was washed with EtOH and then allowed to stand in air prior to analysis. Yield: &88%. UV–Vis (solid state): 518 (sh), 424 nm; IR (cm -1 , KBr): 3450(br), 3048(w), 2061(s), 1608(m), 1407(m), 798(m); elemental analysis (%) calcd. for C 34 H 24 FeN 8 S 2 0.75H 2 O: C 60.22, H 3.79, N 16.52; Found: C 60.11, H 3.74, N 16.11. | [] | [] | ["Fe(NCS) 2 (nbpy4)(bpy)"] | ["Fe(ClO 4 ) 2 \n6H 2 O--16.2 mg, 0.0446 mmol"] | [] | ["nbpy4--15 mg, 0.0446 mmol", "4-4 0 -bipyridine--7 mg, 0.0446 mmol", "NH 4 SCN--6.8 mg, 0.0892 mmol"] | ["room temperature"] | ["one week"] | ["EtOH--10 mL", "EtOH/DCM--25 mL"]
j.poly.2012.01.017 | 2.2.2. [Co(HL) 2 (2,2 0 -bipy)] (2) A mixture of CoCl 2 6H 2 O (0.024 g, 0.1 mmol), H 2 L (0.027 g, 0.1 mmol), 2,2 0 -bipyridine (0.016 g, 0.1 mmol), H 2 O (10 mL) and NaOH (0.15 mL, 0.65 mol L 1 ) was sealed in a Teﬂon-lined stainless reactor (23 mL) and heated at 150 °C for 72 h under autogenous pressure. After cooling to room temperature, red block crystals were obtained. Yield: 55.5%. Anal. Calc. for C 32 H 20 Cl 2 CoN 6 O 8 :C, 51.49; H, 2.68; N, 11.26. Found: C, 51.65; H, 2.35; N, 11.71%. IR data (KBr pellet, m /cm 1 ): 3140 s, 1708 m, 1618 m, 1554 m, 1400 s, 1328 w, 1261 w, 1074 m, 968 w, 764 m, 697 w. | [] | [] | ["[Co(HL) 2 (2,2 0 -bipy)]"] | ["CoCl 2 \n6H 2 O--0.024 g, 0.1 mmol"] | ["NaOH--0.15 mL, 0.65 mol L 1"] | ["H 2 L--0.027 g, 0.1 mmol", "2,2 0 -bipyridine--0.016 g, 0.1 mmol"] | ["150 °C"] | ["72 h"] | ["H 2 O--10 mL"]
zaac.201200056 | Synthesis of {[Cu(NIT4Py) 2 (suc)(H 2 O)]·3H 2 O} n (1): The aqueous solution (5 mL) of disodium succinate (0.1 mmol) was added dropwise to the aqueous solution (10 mL) obtained by mixing Cu(NO 3 ) 2 ·6H 2 O (0.1 mmol) and NIT4Py (0.2 mmol). The dark blue solution was stirred | [] | [] | ["{[Cu(NIT4Py) 2 (suc)(H 2 O)]·3H 2 O} n"] | ["Cu(NO 3 ) 2 ·6H 2 O--0.1 mmol"] | [] | ["NIT4Py--0.2 mmol", "disodium succinate--0.1 mmol"] | [] | [] | ["H 2 O--10 mL"]
j.ica.2019.119167 | 2.1.1. Synthesis of compound HL β-Alanine (0.27 g, 3.00 mmol) in DMF (5 mL) was added to 9,10dihydroanthracene-9,10-α,β- succinic acid anhydride (0.55 g, 2.00 mmol) in 10 mL of DMF. The solution mixture was allowed to reﬂux for 6 h. After cooling to room temperature, 30 mL of distilled water was added and precipitate formed was then ﬁltered. Crystals of HL was obtained once the solvent was slowly removed which were then left for air-dried. Yield (0.21 g, 83%). Anal. Calc. for C 21 H 17 N 1 O 4 :C 72.30, H 4.90, N 4.03. Found: C 72.62, H 5.14, N 4.33. | [] | [] | ["HL", "C 21 H 17 N 1 O 4"] | [] | [] | ["β-Alanine--0.27 g, 3.00 mmol", "9,10dihydroanthracene-9,10-α,β- succinic acid anhydride--0.55 g, 2.00 mmol"] | ["reflux"] | ["6 h"] | ["DMF--5 mL", "distilled water--30 mL"]
j.poly.2012.06.019 | 2.2. Preparation of 1 A solution of NH 4 SCN (0.092 g, 1.2 mmol) in water (10 ml) was slowly added to the methanolic solution (15 ml) of CuCl 2 2H 2 O (0.1 g; 0.59 mmol) and pyrazole (0.085 g; 1.25 mmol) and stirred at room temperature for 12 h. The resulting solution was kept for evaporation at room temperature, and after a few days green crystals of [Cu(pz) 2 (SCN) 2 ] n were obtained, ﬁltered off and dried. Yield 75%. The crystals suitable for X-ray investigation were obtained by recrystallization from methanol.R (KBr, cm 1 ) 3377(s) m (NH); 2087 (vs) m (C=N SCN ); 1517(m) m (C=N) and m (C=C).2.3. Preparation of complexes 2–7 NH 4 SCN (0.092 g, 1.2 mmol) was dissolved in water (5 ml) and slowly added to the methanolic solution of CuCl 2 2H 2 O (0.1 g; 0.59 mmol) and suitable N-donor ligand, and stirred at room temperature for 12 h. Green crystalline precipitates were ﬁltered off and dried in air. The crystals suitable for X-ray structure determination were obtained by slow recrystallization from methanol. | [] | [] | ["[Cu(pz) 2 (SCN) 2 ] n"] | ["CuCl 2 2H 2 O--0.1 g; 0.59 mmol"] | [] | ["pyrazole--0.085 g; 1.25 mmol"] | ["room temperature"] | ["12 h"] | ["water--10 ml", "methanol--15 ml"]
c3ce41512k | By replacing 0.6 mmol MnCl 2 ·2H 2 O by CoCl 2 ·6H 2 O during the synthesis of 1, dark green rhombic thin sheets (trenH 2 ) 2 [{Co(tren)} 4 V 15 Ge 6 O 48 (H 2 O)] (3) were obtained. Due to the poor quality of the crystals the single crystal structure refinement was not successful and only the [V 15 Ge 6 O 48 ] 12− core could be refined. | [] | [] | [] | ["CoCl 2 ·6H 2 O--0.6 mmol"] | [] | [] | [] | [] | []
c2dt30363a | Synthesis of [Pr 3 (H 2 L)(HL) 2 (bdc) 2 (H 2 O)]·7H 2 O (3). The procedure was the same as that for 1 except that LaCl 3 ·6H 2 Owas replaced by PrCl 3 ·6H 2 O (0.21 g, 0.60 mmol). After the mixture was cooled slowly to room temperature, the green block crystals of 3 were obtained. Yield: 51.6% (based on H 2 bdc). Anal. Calcd for C 37 H 61 N 3 O 31 P 3 Pr 3 : C, 28.50; H, 3.94; N, 2.69; P, 5.96; Pr, 27.11. Found: C, 28.56; H, 3.98; N, 2.65; P, 5.92; Pr, 27.18% .IR (KBr, cm −1 ): 3440(m), 3073(w), 2958(w), 2648(w), 2502 (w), 1692(w), 1553(s), 1406(s), 1299(w), 1188(s), 1053(s), 984 (s), 930(m), 826(m), 752(m), 652(w), 575(m), 513(m) .Synthesis of [Nd 3 (H 2 L)(HL) 2 (bdc) 2 (H 2 O)]·7H 2 O (4). The procedure was the same as that for 1 except that LaCl 3 ·6H 2 Owas replaced by NdCl 3 ·6H 2 O (0.21 g, 0.60 mmol). After the mixture was cooled slowly to room temperature, the purple powder of 4 was obtained. Yield: 48.4% (based on H 2 bdc). Anal. Calcd for C 37 H 61 N 3 O 31 P 3 Nd 3 : C, 28.31; H, 3.92; N, 2.68; P, 5.92; Nd, 27.57. Found: C, 28.35; H, 3.88; N, 2.71; P, 5.95; Nd, 27.51%. | [] | [] | ["[Pr 3 (H 2 L)(HL) 2 (bdc) 2 (H 2 O)]·7H 2 O", "C 37 H 61 N 3 O 31 P 3 Pr 3"] | ["PrCl 3 ·6H 2 O--0.21 g, 0.60 mmol"] | [] | ["LaCl 3 ·6H 2 O--NaN"] | [] | [] | ["NaN--NaN"]
chir.23114 | 2.3 ¦ 1 ∞ [{Cu(S‐valmet) (H 2 O)} 2 HgCl 2 ]·(H 2 O) 5 (CH 3 OH) (1b) Blue greenish crystals of 1b were obtained following the method used for 1a (as descr ibed above), but starting from 1 ∞ [Cu(S‐valmet)(H 2 O)]·H 2 O. Yield: 62%. Selected IR bands (KBr, cm −1 ): 3467 (m‐br), 2920 (m), 1642 (s), 1602 (m), 1545 (m), 1469 (m‐w), 1367 (m), 1248 (m), 1082 (m), 743 (m), 549 (m). Elemental analysis calculated (%) for C 27 H 48 Cl 2 HgCu 2 N 2 O 16 S 2 (1119.39): C 28.97, H 4.32, N 2.50, S 5.72, found: C 28.41, H 4.52, N 2.23, S 5.46.2.4 ¦ [{Cu(R,S‐valmet) (H 2 O) 2 } 2 HgCl 2 ]·(H 2 O) 2 (2) Blue greenish crystals of 2 were isolated following the synthetic method used for 1a (as described above), starting from [Cu(R,S‐valmet)(H 2 O) 2 ]·H 2 O. Yield: 71%. | [] | [] | ["{Cu(S‐valmet) (H 2 O)} 2 HgCl 2 ]·(H 2 O) 5 (CH 3 OH)", "C 27 H 48 Cl 2 HgCu 2 N 2 O 16 S 2", "{Cu(R,S‐valmet) (H 2 O) 2 } 2 HgCl 2 ]·(H 2 O) 2"] | [] | [] | [] | [] | [] | []
chem.201404396 | Synthesis All compounds were synthesized in a Pyrex tube (11 mL) under solvothermal conditions. A mixture of Na 3 SbS 4 ·9H 2 O (0.6 mmol), [TM(bipy) 3 ](ClO 4 ) 2 (TM= Ni, Fe, 0.1 mmol) and water (2 mL) was heated at 1408C for 24 h. The synthesis of Compound 3 was done with a mixture of Na 3 SbS 4 ·9H 2 O (0.25 mmol) and [Ni(dibipy) 3 ](ClO 4 ) 2 (0.25 mmol) in water (2 mL). The products crystallizes as red rods (1, 2 ) or polyhedra (3) with a yield of 20% (1), 15 % (2), and 36% (3) based on antimony. Elemental analysis calcd (%) for Compound 1: C 22.83, H 1.53, N 5.32, S 20.32; found: C 22.9, H 1.5, N 5.1, S 20.2; elemental analysis calcd (%) for Compound 2: C 22.87, H 1.54, N 5.33, S 20.2; found: C 23.1, H 1.5, N 5.2, S 20.7; elemental analysis calcd (%) for Compound 3: C 26.01, H 2.18, N 5.05, S 19.29; found: C 25.8, H 2.1, N 5.0, S 19.1. EDX analyses confirmed the presence of Sb, S, and Ni (or Fe) and the purities were checked by X-ray powder diffraction (see the Supporting Information). | [] | [] | ["Na 3 SbS 4 ·9H 2 O", "[TM(bipy) 3 ](ClO 4 ) 2", "[Ni(dibipy) 3 ](ClO 4 ) 2"] | ["Ni--0.1 mmol", "Fe--0.1 mmol", "Ni--0.25 mmol"] | [] | ["bipy--0.6 mmol", "dibipy--0.25 mmol"] | ["140 \n8C"] | ["24 h"] | ["water--2 mL"]
b806980h | Synthesis of [Zn 2 (bim) 4 ] n (1) Compound 1 was synthesized hydrothermally in poly(tetraﬂuoroethylene)-lined stainless steel autoclave under autogenous pressure. The hydrothermal reaction of ZnCl 2 (0.14 g, 1 mmol), o-PD (0.11 g, 1 mmol), oxalic acid (0.13 g, 1 mmol), and H 2 O (12 mL) in a molar ratio of 1 : 1 : 1 : 667 was allowed to proceed at 170  C for 4 d. The pH value was adjusted to 5 with NaOH solution. Then the mixture was cooled to room temperature to give a 25% yield (based on Zn) of light-yellow crystals, which were collected by mechanical isolation and washed with distilled water. C 28 H 20 Zn 2 N 8 (599.26): calcd C 56.12, H 3.36, N 18.70; found C 56.03, H 3.28, N 18.61%. IR (KBr pellet, cm 1 ): 3445(br,m), 1611(w), 1479(m), 1467(s), 1302(m), 1281(s), 1245(s), 1185(s), 1003(w), 909(m), 777(m), 754(m), 741(s), 647(w), 424(w). | [] | [] | ["[Zn 2 (bim) 4 ] n", "C 28 H 20 Zn 2 N 8"] | ["ZnCl 2--0.14 g, 1 mmol"] | [] | ["o-PD--0.11 g, 1 mmol", "oxalic acid--0.13 g, 1 mmol"] | ["170 \nC"] | ["4 d"] | ["H 2 O--12 mL"]
ic060129v | {[Cd(pyt) 2 ]‚CHCl 3 } n (4). The same method as that for 2 was used except that the metal salt was replaced by Cd(OAc) 2 ‚2H 2 O (27 mg, 0.1 mmol), giving colorless block single crystals after 2 weeks in a yield of 78% (23 mg, on the basis of Hpyt). Anal. Calcd for C 15 H 9 CdN 6 O 2 S 2 Cl 3 : C, 30.63; H, 1.54; N, 14.29. Found: C, 30.78; H, 1.50; N, 14.47. IR (cm -1 ): 1614m, 1544s, 1418vs, 1217w, 1167m, 1083w, 1058w, 1005w, 832w, 710m, 689m, 616w, 540w. | [] | [] | ["[Cd(pyt) 2 ]‚CHCl 3", "C 15 H 9 CdN 6 O 2 S 2 Cl 3"] | ["Cd(OAc) 2 ‚2H 2 O--27 mg, 0.1 mmol"] | [] | [] | [] | ["2 weeks"] | []
b900581a | Ligand L 1 . Off-white solid. Yield: 92% (2.02 g). Anal. calcd for C 20 H 18 N 4 : C 76.41, H 5.77, N 17.82. Found: C 76.7, H 5.7, N 18.1. IR (KBr, cm -1 ): 3440 (br), 3045 (m), 3007 (m), 2856 (s), 1647 (s), 1607, 1585 (s), 1566 (s), 1470 (s), 1439 (s), 989 (m), 777 (s), 708 (s). ESI-MS (positive ion mode, MeOH): m/z = 315.12 (100%, [L 1 +H] + ), 337.09 (94%, L 1 +Na] + ), 353.09 (10%, L 1 +K] + ). | [] | [] | ["C 20 H 18 N 4"] | [] | [] | ["L 1--2.02 g"] | [] | [] | []
j.jssc.2011.05.016 | 2.2. Synthesis [Cu I Cu II ( m -qdiol)Cl(bpy)] n (1): A solution of H 2 qdiol (0.6 mmol, 0.0973 g), CuCl 2  2H 2 O (0.4 mmol, 0.0682 g) and bpy (0.3 mmol, 0.0469 g) in ethanol (10 ml) with pH 8 adjusted by ethanolic NaOH was put into a 23 ml Teﬂon-lined stainless steel reactor and heated at 140 1C for 72 h. The reaction system was cooled at a speed of 3 1C/h to 100 1C and then 5 1C/h to room temperature. | [] | [] | ["[Cu I Cu II ( m -qdiol)Cl(bpy)] n"] | ["CuCl 2 ? 2H 2 O--0.4 mmol, 0.0682 g"] | [] | ["H 2 qdiol--0.6 mmol, 0.0973 g", "bpy--0.3 mmol, 0.0469 g"] | ["140 \nC"] | ["72 h"] | ["ethanol--10 ml"]
ejic.201100824 | Synthesis of Li 3 [12]: To a solution of 11 (1.29 g, 2.83 mmol) in Et 2 O (35 mL) at –30 °C was added a solution of Li[AlH 4 ]inEt 2 O (12.0 mL, 12.0 mmol, 1 m) dropwise with stirring over 30 min. Instant formation of a colorless precipitate was observed. The suspension was stirred at low temperature for 15 min, the cooling bath was removed, and stirring was continued overnight. The precipitate was collected on a frit and dried in vacuo. The solid was transferred into a Schlenk vessel, THF (50 mL) was added, and the resulting mixture was stirred for 2 h at room temp. and for 15 min at 40 °C. | [] | [] | ["Li 3 [12]"] | ["Li[AlH 4 ]inEt 2 O--12.0 mL, 12.0 mmol, 1 m"] | [] | ["11--1.29 g, 2.83 mmol"] | [] | [] | ["Et 2 O--35 mL", "THF--50 mL"]
c0dt01278e | The ﬁltrate was left at ambient temperature to evaporate slowly, giving red crystals of 1 after 10 days. The crystals were collected by ﬁltration, washed with distilled water and ethanol and dried. Yield: 45%. Found: C, 42.28; H, 5.98; N, 9.37. C 76 H 124 Co 3 N 14 O 46 requires C, 42.52; H, 5.82; N, 9.13%. n max (KBr pellet)/cm -1 of 1: 3374(s), 1654(s), 1603(vs), 1535(s), 1453(m), 1415(m), 1291(m), 1222(w), 1068(w), 812(m), 732(w), 633(w). 2 was prepared in a method similar to that of 1 using D-TMTA instead of L-TMTA. Yield: 45%. Found: C, 42.68; H, 5.58; N, 9.38. C 76 H 124 Co 3 N 14 O 46 requires C, 42.52; H, 5.82; N, 9.13%. n max (KBr pellet)/cm -1 of 2: 3391(s), 1648(s), 1599(vs), 1538(s), 1453(w), 1413(m), 1294(m), 1220(w), 1069(w), 814(m), 731(w), 633(w). | [] | [] | ["C 76 H 124 Co 3 N 14 O 46"] | [] | ["D-TMTA--NaN"] | [] | [] | ["10 days"] | []
cg100885e | Synthesis of 2. The pH value of a mixture of H 3 LBr 3 (0.016 g, 0.02 mmol), Zn(NO 3 ) 2 3 6H 2 O (0.03 g, 0.1 mmol), 5 mL of water, and 5 mL of DMF was adjusted to 7 using 1.0 mol/L NaOH aqueous solution. Colorless crystals of 2 were formed after a few days (Yield: 50%). Anal. Calcd for 2(%): H, 3.89; C, 47.99; N, 7.46. Found: H, 3.77; C, 48.53; N, 7.49. IR (KBr pellet, ν/cm -1 ): 1641(s), 1569(s), 1458(m), 1364(s), 1232(w), 1208(w), 1156(w), 1129(m), 1042(w), 881(w), 860(w), 827(w), 797(w), 774(m), 696(m), 676(w), 662(w), 646(w), 557(w).Synthesis of 3. The synthesis procedure of 3 is similar to that for 2, except ZnNO 3 3 6H 2 O was replaced by Cd(NO 3 ) 2 3 4H 2 O (Yield: 58%). Anal. Cald for 3(%): H, 3.83; C, 44.16; N, 6.87. Found: H, 3.91; C, 45.03; N, 6.53. IR (KBr pellet, ν/cm -1 ): 1629(s), 1566(s), 1455(m), 1383(s), 1240(w), 1205(w), 1157(w), 1127(m), 1046(w), 877(w), 829(w), 801(m), 774(m), 700(w), 680(w), 661(w), 541(w). | [] | [] | ["2", "3"] | ["Zn(NO 3 ) 2 3 6H 2 O--0.03 g, 0.1 mmol", "Cd(NO 3 ) 2 3 4H 2 O--NaN"] | [] | ["H 3 LBr 3--0.016 g, 0.02 mmol"] | [] | ["a few days"] | ["water--5 mL", "DMF--5 mL"]
s0108270105017555 | Experimental FeBr 2 (1.078 g, 5 mmol) and Li( t BuO) (1.20 g, 15 mmol) were weighed out in a glove-box and transferred to a Schlenk tube ®lled with dry argon. The tube was placed on a vacuum line and cooled to 273 K in an ice bath. THF (20 ml) was added via syringe and the brown mixture was stirred at room temperature overnight. The next day, the mixture was ®ltered through Celite to remove LiBr and washed with THF (10 ml). The solution was reduced in volume under vacuum and left to stand overnight. A large crop of crystals formed in the dark-brown solution. The crystals were not single, and so were redissolved by gentle heating and placed in a water bath to cool slowly. Overnight, suitable higher-quality crystals of (I) formed (yield 18.15%). Microanalysis expected: C 49.17, H 8.94%; found: C 48.36, H 8.60%. | [] | ["overnight"] | ["FeBr 2 (1)"] | ["FeBr 2--1.078 g, 5 mmol"] | [] | ["Li( t BuO)--1.20 g, 15 mmol"] | ["room temperature"] | ["overnight"] | ["THF--20 ml"]
j.ica.2015.05.026 | 4 607(m), 530(w), 435(w). 1 H NMR (CDCl 3 , 400 MHz): δ: 3.76 (m, 2H, CH 2 ), 3.87 (t, 2H, CH 2 , J = 4 Hz), 6.71 (m, 3H, ArH), 6.95 (d, 1H, J = 8 Hz, ArH), 7.18 (t, 1H, ArH, J = 4 Hz), 7.35 (m, 1H, ArH), 7.47 (m, 2H, ArH), 7.57 (dd, 4H, ArH, J = 4 Hz), 8.07 (t, 1H, NH, J = 4 Hz), 8. 70 (s, 1H, CH). 2.3. Synthesis of the complexes [MnL] n Mn(OAc) 2 ·4H 2 O (245 mg, 1 mmol) in 5mL ethanol was added to a 10 mL ethanol solution of H 3 L (314 mg, 1 mmol) to give a dark brown solution and a small amount of precipitate. The mixture was stirred for another 4 hours, then methanol (15 mL) was added to make a dark brown solution and filtered. The dark brown filtrate was allowed to slowly evaporate for about three weeks, giving dark-brown block single crystals suitable for X-ray structure determination. The crystals were collected by filtration and washed with methanol several times. (Yield: 220.1 mg (57%) base on Mn. Anal. Calcd for C 20 H 15 MnN 2 O 3 : C, 62.19; H, 3.91; N, 7.25. Found: C, 62.46; H, 3.88; N, 7.28. IR (KBr, cm –1 ): 3426(w), 3056(w), 2916(w), 1622 (s), 1600(s), 1571(s), 1496(s), 1466(s), 1450(s), 1338(m), 1251(m), 826(m), 755(m), 592(m), 487(w). 2.4. X-ray single-crystal diffraction analysis Single crystals of dimensions 0.14 × 0.05 × 0.03 mm 3 for Mn(III) complex was mounted on a glass rod. The crystal data were collected with a Bruker SMART CCD diffractometer using monochromated Mo Kα radiation (λ = 0.71073 Å) at 293 K. A hemisphere of data was collected in the θ range of 0.98–25.00° using a narrow-frame method with scan widths of 0.30° in ω and an exposure time of 5 s/frame. The numbers of observed and unique reflections are 8065 and 1992 (R int = 0.0291). The data were integrated using the Siemens SAINT program [13], with the intensities corrected for Lorentz factor, polarization, air absorption, and absorption due to variation in the path length through the detector faceplate. Multiscan absorption corrections were applied. The structure was solved by direct were solved by the Direct Method of SHELXS-97 [14] and refined by full-matrix least-squares techniques using the SHELXL-97 program [15]. Nonhydrogen atoms of the compounds were refined with anisotropic temperature parameters. All H atoms were placed in geometrically idealized positions (C–H = 0.96 Å for methyl groups, C–H = 0.97 Å for CH 2 groups, C–H = 0.93 Å for phenyl groups and O–H = 0.82 Å for hydroxyl groups) and constrained to ride on their parent atoms with Uiso(H) = 1.5U eq (C) for methyl groups, | [] | ["three weeks"] | ["[MnL] n", "C 20 H 15 MnN 2 O 3"] | ["Mn(OAc) 2 ·4H 2 O--245 mg, 1 mmol"] | [] | ["H 3 L--314 mg, 1 mmol"] | [] | ["4 hours"] | ["ethanol--5 mL", "methanol--15 mL"]
asia.201801145 | [9a] 1a (500 mg, 2.2 mmol) and ANF (337.7mg, 2.6 mmol) were placed in a round-bottomed flask (250 mL) with a stir bar and anhydrous THF (100 mL). After cooled to 0 ℃, NaH (60% dispersion in mineral oil, 124.8 mg, 3.1 mmol, 1.2 equiv) was added. The reaction mixture was stirred for 10 h at room temperature. Upon completion, it was diluted with water (100 mL) and acidified by 1.0 M HCl to pH 1.0. The resulting mixture was extracted with 100x3 mL of ethyl acetate. The organic layers were combined, washed with 50x2 mL of brine, dried over anhydrous sodium sulphate, and concentrated under vacuum. The residue was applied to a silica gel column with eluent ethyl acetate/petroleum ether (1:1), giving 2b (464 mg, 81% yield) as a red solid. 1 H NMR (400 MHz, DMSO-d6) δ 11.78 (bs, 1H), 7.36 (s, 2H); HRMS [MH] − calc. for C 5 H 3 N 11 O 3 264.0348, found 264.0359; 13 C NMR (100 MHz, CDCl 3 ) δ 155.28, 150.28, 149.02, 148.73, 145.57; IR (KBr): ν 3368, 3125, 1618, 1557, 1344, 1271, 1020, 883, 831, 762, 652, 548 cm −1 . 4-Nitro-N-(3-nitro-[1,2,4]triazolo[4,3-b][1,2,4,5]tetrazin-6-yl)-1,2,5oxadiazol-3-amine (3b, TTDNF). P 2 O 5 (1.33 g, 9.4 mmol) was solved in fuming HNO 3 (3.9 mL) at 0 ℃, followed by the addition of 2b (133 mg, 0.5 mmol). The reaction mixture was stirred at room temperature for 12 h. Then the mixture was poured into ice water. The resulting mixture was extracted with 30x3 mL of ethyl acetate, the organic layers were combined, washed with 50x2 mL of brine, dried over anhydrous sodium sulphate, and concentrated in vacuum. The resulting residue was applied to a silica gel 10.1002/asia.201801145 Accepted Manuscript Chemistry - An Asian Journal This article is protected by copyright. All rights reserved. | [] | [] | ["1a", "ANF", "4-Nitro-N-(3-nitro-[1,2,4]triazolo[4,3-b][1,2,4,5]tetrazin-6-yl)-1,2,5oxadiazol-3-amine (3b, TTDNF)"] | [] | [] | [] | ["room temperature"] | ["10 h", "12 h"] | ["THF--100 mL", "water--100 mL", "ethyl acetate--100x3 mL", "fuming HNO 3--3.9 mL"]
j.poly.2008.12.046 | The product then underwent a process of demetallation: the powder was placed in a 200 mL ﬂask containing 100 mL water, into which 2 mL ammonium sulﬁde was dropped with stirring. After 0.5 h the solution became dark, and then was boiled to make CuS crystallize out completely. It was then ﬁltered to give a colorless solution and concentrated to afford 3,5-bis(4-pyridyl)-1H-1,2,4-triazole (Hbpt) (390 mg, 35% based on 4-cyanopyridine) as a white powder. | [] | [] | ["3,5-bis(4-pyridyl)-1H-1,2,4-triazole (Hbpt)"] | [] | [] | ["4-cyanopyridine--NaN"] | ["boiled"] | ["0.5 h"] | ["water--100 mL", "ammonium sulﬁde--2 mL"]
j.inoche.2005.09.033 | The compound [{Co 2 (4,4 0 -tmdp) 4 }V 4 O 12 ] was synthesized by the hydrothermal reaction of NH 4 VO 3 (2 mmol), CoSO 4 Æ 7H 2 O (1 mmol), 4,4 0 -tmdp (2.2 mmol), and H 2 O (10 ml; 555.5 mmol) in a 23 ml teﬂon-lined Parr reaction vessel at 145 C for 5 days (initial pH 6.9). After the reaction vessel was cooled to room temperature for 24 h, bright red crystals of 1 mixed with colorless needles of ligands and impurities of a black amorphous material were ﬁltered from the yellow mother liquor. We have investigated other slightly diﬀerent synthetic routes to this compound in order to optimize its yield, purity and crystal quality. Crystals of 1 were obtained in shiny monophasic form in 61% yield (based on vanadium) when CoCl 2 Æ 6H 2 O or Co(NO 3 ) 2 Æ 7H 2 O was used in the place of CoSO 4 Æ 7H 2 O [19]. | [] | ["24 h"] | ["[{Co 2 (4,4 0 -tmdp) 4 }V 4 O 12 ]"] | ["NH 4 VO 3--2 mmol", "CoSO 4 Æ 7H 2 O--1 mmol"] | [] | ["4,4 0 -tmdp--2.2 mmol"] | ["145 C"] | ["5 days"] | ["H 2 O--10 ml; 555.5 mmol"]
ic050453a | Preparation of the Complexes. [Nd(bta)(H 2 O) 2 ‚4.35H 2 O] n (1).An aqueous solution of tetra-tert-butylammonium salt of H 3 bta was readily prepared by the reaction of tetra-tert-butylammonium hydroxide (t-Bu 4 NOH) with H 3 bta in aqueous solution until the pH was 7. The title complex 1 was prepared by slow diffusion between two layers of an aqueous solution (10 mL) of the tetratert-butylammonium salt of H 3 bta (0.1 mmol) and NdCl 3 ‚6H 2 O (0.0358 g, 0.1 mmol) in ethanol (10 mL) at room temperature.About 1 week later, single crystals suitable for X-ray analysis were obtained in 70% yield. Anal. Calcd for C 12 H 21.69 NdO 12.35 : C, 28.38; H, 4.31%. Found: C, 28.51; H, 4.49%. IR (KBr, cm -1 ): 3423 (br), 1637 (m), 1610 (m), 1543 (vs), 1428 (s), 1419 (s), 1395 (vs), 1273 (s), 1172 (w), 1046 (w), 742 (m), 625 (m). The TGA data for 1 show that the initial weight loss of 21.73% occurred from 50 to 310 °C, which corresponds well with the loss of all water molecules (including coordinated and uncoordinated water molecules, calculated: 22.49%); the second weight loss begins at 405 °C, where the decomposition starts.[Sm(bta)(H 2 O) 2 ‚4.5H 2 O] n (2). The complex was prepared by the same method described for complex 1 using SmCl 3 ‚6H 2 O (0.0365 g, 0.1 mmol) instead of NdCl 3 ‚6H 2 O. Yield: 70%. Anal.Calcd for C 12 H 22 O 12.50 Sm: C, 27.90; H, 4.29%. Found: C, 27.75; H, 4.16%. IR (KBr, cm -1 ): 3419 (br), 1637 (m), 1610 (m), 1546 (vs), 1429 (s), 1417 (s), 1395 (vs), 1274 (s), 1173 (w), 1046 (w), 743 (m), 626 (m). The TGA data for 2 show that the initial weight loss occurred from 40 to 310 °C, corresponding to the loss of all water molecules; the second weight loss begins at 410 °C, where the decomposition of the residue starts. | [] | [] | ["[Nd(bta)(H 2 O) 2 ‚4.35H 2 O] n"] | ["NdCl 3 ‚6H 2 O--0.0358 g, 0.1 mmol"] | [] | ["tetra-tert-butylammonium salt of H 3 bta--0.1 mmol"] | [] | ["1 week"] | ["ethanol--10 mL"]
j.molstruc.2007.03.005 | 2.4. Preparation of [Co(NIPH)(py) 3 Æ(H 2 O)] n (3) The synthesis procedure of 3 was similar to the above description for 1 except that Zn(NO 3 ) 2 Æ 6H 2 O was replaced by Co(NO 3 ) 2 Æ 6H 2 O (0.145 g, 0.5 mmol). The yield was 55% based on Co. Anal. calcd. for C 23 H 19 N 4 O 7 Co: C, 52.78%; H, 3.85%; N, 10.70%. Found: C, 52.64%; H, 3.78%; N, 10.82%. IR (KBr, cm 1 ): 3442(m), 3059(w), 2787(w), 1719(m), 1586(vs), 1541(m), 1468(s), 1389(s), 1348(s), 1218(w), 1079(m), 1022(w), 920(w), 804(s), 732(w). | [] | [] | ["[Co(NIPH)(py) 3 Æ(H 2 O)] n", "C 23 H 19 N 4 O 7 Co"] | ["Co(NO 3 ) 2 Æ 6H 2 O--0.145 g, 0.5 mmol"] | [] | ["NIPH--not provided", "py--not provided"] | [] | [] | []
c5dt00903k | 0.035 mmol) and bpzH (0.014 g, 0.115 mmol) was dissolved in 10 mL of distilled water at room temperature. The mixture was stirred for about 30 min, and the pH value of the solution was then adjusted to about 1.8 with 1.0 mol L −1 HNO 3 (initial pH = 2.2). The suspension was sealed in a Teflon-lined autoclave (25 mL) and kept at 160 °C for 4 days. After manual cooling to room temperature, yellow cuboid block crystals of 1 (yield 28% based on Mo) were obtained. Anal. Calcd for 1 C 17 H 33 N 6 Ag 3 P 2 Mo 24 O 81 (4305.6): C 4.75, H 0.77, N 1.95. Found: C 4.69, H 0.73, N 2.00. IR (KBr pellet, cm −1 ): 3122 (w), 2360 (m), 1616 (s), 1550 (w), 1508 (w), 1473 (w), 1396 (w), 1199 (w), 1060 (s), 960 (s), 881 (m), 794 (s), 634 (w). | [] | [] | ["Ag 3 (bpz) 3 (Mo 8 O 26 )"] | ["AgNO 3 --0.014 g, 0.035 mmol"] | ["HNO 3--1.0 mol L −1"] | ["bpzH--0.014 g, 0.115 mmol"] | ["160 \n°C"] | ["4 days"] | ["distilled water--10 mL"]
ejic.200800545 | After the sample had slowly cooled to room temperature, orange crystals were filtered off, washed with distilled water and dried in a desiccator at room temperature to give a yield of 38.2 % based on W. C 70 H 54 Cu 5 N 14 O 40 W 12 (4255.20): calcd. C 19.16, H 1.27, N 4.47, Cu 7.24, W 50.29; found C 19.45, H 1.24, N 4.39, Cu 7.14, W 50.18. | [] | [] | ["C 70 H 54 Cu 5 N 14 O 40 W 12"] | [] | [] | [] | [] | [] | []
s11696-011-0109-z | 1,3-Di(pyridin-2-yl)propane-1,3-dione (o-dppdH) was prepared by the procedure described in the literature (Teixidor et al., 1988). C, H, and N contents were determined by a Vario EL III elemental analyser (Elementar Analysensysteme GmbH, Germany). FT-IR spectra (in KBr pellets) were recorded in the range of 4000–400 cm −1 on a Bruker EQUINOX-55 spectrometer. The thermal analyses were carried out in the range of 30–800 ◦ C at a heating rate of 10 ◦ Cmin −1 under nitrogen atmosphere at a ﬂow-rate of 60 cm 3 min −1 . | [] | [] | ["1,3-Di(pyridin-2-yl)propane-1,3-dione", "o-dppdH"] | [] | [] | [] | [] | [] | []
j.poly.2015.04.018 | 2.2. Synthesis of complexes 1–3 2.2.1. Synthesis of [Sm 2 (H 2 L) 2 (NO 3 ) 4 (CH 3 O) 2 ] n (1) H 2 L (29.6 mg, 0.1 mmol), Sm(NO 3 ) 3 6H 2 O (22.2 mg, 0.05 mmol) and methanol (15 ml) were put into a 25 ml Teﬂonlined autoclave.The mixture was heated to 90 °C, maintained for 24 h and then cooled down to room temperature. Yellow crystals of 1 suitable for single crystal X-ray diffraction analysis were obtained. The obtained crystals were washed with methanol, followed by diethyl ether wash and dried in air. Yield: 14 mg (46.7%). Elemental analysis (%) Anal. Calc. for C 19 H 23 SmN 4 O 9 : C, 37.92; H, 3.85; N, 9.31. | [] | [] | ["[Sm 2 (H 2 L) 2 (NO 3 ) 4 (CH 3 O) 2 ] n", "C 19 H 23 SmN 4 O 9"] | ["Sm(NO 3 ) 3 ?6H 2 O--22.2 mg, 0.05 mmol"] | [] | ["H 2 L--29.6 mg, 0.1 mmol"] | ["90 \nC"] | ["24 h"] | ["methanol--15 ml"]
cg101629w | General Preparation of HL 1 -HL 3 . These were prepared by a modification of the procedure reported by Levine and Sneed. | [] | [] | [] | [] | [] | [] | [] | [] | []
b712024a | [Ni 3 (Hhfpdpt) 2 (bpy) 4 ](H 2 O) 2 (2). 4,4  -(Hexaﬂuoroisopropylidene)diphthalic anhydride (44 mg, 0.10 mmol), 4,4  -bipyridyl (30 mg, 0.2 mmol), Ni(NO 3 ) 2 ·6H 2 O (120 mg, 0.4 mmol), and LiOH (5 mg, 0.2 mmol) were mixed in H 2 O (15 mL), and the mixture was heated in a Parr Teﬂon-lined stainless steel vessel (25 mL) under autogenous pressure, which was heated to 140 ◦ C for 48 h and subsequently cooled to room temperature at a rate of 3 ◦ C/h. The obtained green crystals of 2 were collected, washed with water, and dried under a reduced pressure at room temperature. Yield: 60% (based on H 4 hfpdpt). IR (cm −1 ): 3515br, 1609m, 1564s, 1426vs, 1256s, 1199s, 11198s, 1092m, 978m, 847m, 710m, 606m, 475w.Anal. Calcd for C 78 H 50 F 12 N 8 O 18 Ni 3 : C, 52.30; H, 2.81; N, 6.26%.Found: C, 52.18; H, 2.98; N, 6.36%. | [] | [] | ["[Ni 3 (Hhfpdpt) 2 (bpy) 4 ](H 2 O) 2", "C 78 H 50 F 12 N 8 O 18 Ni 3"] | ["Ni(NO 3 ) 2 ·6H 2 O--120 mg, 0.4 mmol", "LiOH--5 mg, 0.2 mmol"] | [] | ["4,4  -(Hexaﬂuoroisopropylidene)diphthalic anhydride--44 mg, 0.10 mmol", "4,4  -bipyridyl--30 mg, 0.2 mmol"] | ["140 ◦ C"] | ["48 h"] | ["H 2 O--15 mL"]
ic7024186 | Preparation of Na 14 [Fe 4 (C 2 O 4 ) 4 (H 2 O) 2 (SbW 9 O 33 ) 2 ] · 60H 2 O (2). A solution of [Fe 4 (H 2 O) 10 (β-SbW 9 O 33 ) 2 ] 6(Fe 4 (H 2 O) 10 Sb 2 W 18 ) was synthesized according to the procedure described by Kortz et al. | [] | [] | ["Na 14 [Fe 4 (C 2 O 4 ) 4 (H 2 O) 2 (SbW 9 O 33 ) 2 ] \n60H 2 O", "Fe 4 (H 2 O) 10 (β-SbW 9 O 33 ) 2"] | [] | [] | [] | [] | [] | []
j.jssc.2004.08.042 | [La(L 3 ) 3 (CH 3 OH) 2 (H 2 O)  CH 3 OH] (3): The process is similar with the complex 1. The colorless needle single crystals are obtained by evaporation. The yield: 52.6 mg, 61.39%. Calculated for C 30 H 35 LaO 13 :C,48.53; H, 4.75; N, 0.00. Found: C, 48.57; H, 4.79; N, 0.00.Selected IR (KBr, cm 1 ): 3396.5 (m, n HO–H ), 3029.8 (m, n C–H ), 2960.3 (w, n as(CH2) ), 1638.8, 1563.5 (vs, n asðCOO  Þ ), 1469.2, 1422.7 (s, n sðCOO  Þ ), 735.6, 695.6 (w, d C–H(in plane) ).Single-crystal X-ray diffraction analysis for complexes 1–3: Single-crystal X-ray diffraction data were collected on a Bruker SMART1000 CCD area detector with graphite monochromated molybdenum Ka (l ¼ 0:71073 ( A) radiation at a temperature of 15072K. | [] | [] | ["La(L 3 ) 3 (CH 3 OH) 2 (H 2 O)  CH 3 OH"] | [] | [] | [] | [] | [] | []
acs.cgd.9b01032 | [Cu(R,S-Me 6 cyclam)][UO 2 (1,3-PDA)(NO 3 )] 2 (13). 1,3-Phenylenediacetic acid (20 mg, 0.10 mmol), UO 2 (NO 3 ) 2 ·6H 2 O (35 mg, 0.07 mmol), and [Cu(R,S-Me 6 cyclam)(NO 3 ) 2 ] (24 mg, 0.05 mmol) were dissolved in water (0.8 mL) and acetonitrile (0.2 mL). Orange crystals of complex 13 were obtained overnight (20 mg, 41% yield based on U). Anal. calcd for C 36 H 52 CuN 6 O 18 U 2 : C, 30.96; H, 3.75; N, 6.02. | [] | [] | ["[Cu(R,S-Me 6 cyclam)][UO 2 (1,3-PDA)(NO 3 )] 2", "C 36 H 52 CuN 6 O 18 U 2"] | ["UO 2 (NO 3 ) 2 ·6H 2 O--35 mg, 0.07 mmol", "[Cu(R,S-Me 6 cyclam)(NO 3 ) 2 ]--24 mg, 0.05 mmol"] | [] | ["1,3-Phenylenediacetic acid--20 mg, 0.10 mmol"] | [] | ["overnight"] | ["water--0.8 mL", "acetonitrile--0.2 mL"]
s10904-010-9407-0 | Yield: 59% based on C 10 H 7 SO 3 H. Anal. Calcd. % for C 13 H 15 AgS 3 O 3 : C, 36.88; H, 3.57; Found: C, 36.79; H, 3.49.1 H NMR (acetone-d 6 , 300 MHz): 2.142 (s, 6H, CH 3 – S–CH 2 –S–CH 3 ), 3.781 (s, 2H, CH 3 –S–CH 2 –S–CH 3 ), 7.054–7.451 (m, 7H, C 10 H 7 –SO 3 ). IR (KBr, cm -1 ): 1190 s (S–O); 1150 m (S–O). | [] | [] | ["C 13 H 15 AgS 3 O 3"] | [] | [] | [] | [] | [] | []
acs.inorgchem.7b00645 | Colorless crystals of two polymorphs were respectively synthesized at 150 and 180 °C for 2 days under similar reaction conditions by heating mixtures of Zn(NO 3 ) 2 ·6H 2 O (0.5 mmol), 1,4-benzenedicarboxylic acid (0.5 mmol), 1,7-diaminoheptane (2 mmol), aqueous hydrogen ﬂuoride (0.5 mmol, 48% solution), H 3 PO 4 (3 mmol, 85% solution), triethylene glycol (2 mL), and water (7 mL). Attempts to investigate single-crystal-to-singlecrystal (SCSC) transformation from 1 to 2 by heating 1 from room temperature (rt) to 180 °Cat2°Ch −1 in platinum crucibles were unsuccessful. The ﬁnal product was an unidentiﬁed and poorly crystalline sample, which was no longer suitable for crystal structure analysis. The powder XRD patterns of bulk products 1 and 2 are in good agreement with the calculated patterns based on the results of single-crystal XRD analyses (Figures S1 and S2). Elemental analysis results for the Received: March 14, 2017 Communication pubs.acs.org/IC © XXXX American Chemical Society A DOI: 10.1021/acs.inorgchem.7b00645 Inorg. Chem. XXXX, XXX, XXX−XXX | [] | [] | ["Zn(NO 3 ) 2 ·6H 2 O", "1,4-benzenedicarboxylic acid", "1,7-diaminoheptane"] | ["Zn(NO 3 ) 2 ·6H 2 O--0.5 mmol"] | [] | ["1,4-benzenedicarboxylic acid--0.5 mmol", "1,7-diaminoheptane--2 mmol"] | ["150 °C", "180 °C"] | ["2 days"] | ["aqueous hydrogen ﬂuoride--0.5 mmol, 48% solution", "H 3 PO 4--3 mmol, 85% solution", "triethylene glycol--2 mL", "water--7 mL"]
ic035422z | The resultant solution was heated on a water bath to near to dryness.It was then cooled to room temperature and diluted with absolute alcohol to obtain a white powder, which was collected by filtration, redissolved in a minimum amount of hot water, and finally diluted again with absolute ethanol to obtain the ultimate purified product. | [] | [] | [] | [] | [] | [] | [] | [] | []
j.ica.2020.119600 | 2.2.8. Synthesis of [Pb(cppc)(H 2 O)] n (8) The preparation procedure of compound 8 is the same with that of compound 7, except that MnSO 4 ·H 2 O in compound 7 is replaced with Pb(NO 3 ) 2 (9.9 mg, 0.03 mmol) in compound 8. Finally, the white block crystals were obtained by ﬁltration and washed with distilled water several times. Yield: 72% (based on the H 2 cppc). Elemental anal. (%) for C 13 H 9 NO 5 Pb (466.4), calcd: C, 33.45; H, 1.93; N, 3.00. Found: C, 33.48; H, 1.97; N, 2.96. IR data (KBr, cm −1 ): 3398(m), 1593(s), 1553(s), 1479(w), 1427(w), 1366(s), 1183(w), 1047(w), 1014(w), 882(w), 841(w), 780(m), 711(w), 582(w). | [] | [] | ["[Pb(cppc)(H 2 O)] n", "C 13 H 9 NO 5 Pb"] | ["Pb(NO 3 ) 2--9.9 mg, 0.03 mmol"] | [] | ["H 2 cppc--NaN"] | [] | [] | []
b909547k | U 2 I 6 (tptz–tptz): a ﬂask was charged with UI 3 (py) 4 (150 mg, 0.160 mmol), tptz (50.1 mg, 0.160 mmol) and acetonitrile (20 mL). The solution immediately turned red and deposited a brown powder. After 2 h at 100 ◦ C, the powder of U 2 I 6 (tptz–tptz) was ﬁltered off, washed with Et 2 O (10 mL) and dried under vacuum (137.6 mg, 69%). Found: C, 24.41; H, 1.47; N, 9.20. U 2 I 6 C 36 N 12 H 24 requires C, 23.22; H, 1.30; N, 9.03%. Orange crystals of U 2 I 6 (tptz–tptz)(MeCN) 2 ·2MeCN (3·2MeCN) were obtained by crystallization from acetonitrile. Complex 3 in pyridine is 1 HNMRand EPR silent (in the solid state and in a frozen solution).§ Crystal data for 1:C 36 H 24 KN 12 , M = 663.77, monoclinic, space group C2/c, a = 17.7227(18), b = 10.9183(12), c = 16.0694(17) A ˚ , b = 104.505(6) ◦ , V = 3010.4(6) A ˚ 3 , Z = 4, T = 100(2) K. Reﬁnement of 222 parameters on 2822 independent reﬂections out of 10 673 measured reﬂections (R int = 0.092) led to R 1 = 0.054 (observed data), wR 2 = 0.124 (all data), S = 1.021, Dr min = -0.41, Dr max = 0.26 e A ˚ -3 . | [] | [] | ["U 2 I 6 (tptz–tptz)", "U 2 I 6 (tptz–tptz)(MeCN) 2 ·2MeCN"] | ["UI 3 (py) 4--150 mg, 0.160 mmol"] | [] | ["tptz--50.1 mg, 0.160 mmol"] | ["100 \b0 C"] | ["2 h"] | ["acetonitrile--20 mL", "Et 2 O--10 mL"]
b002837l | [Ag 3 (bmimpn) 2 ] 3n [NO 3 ] 3n 5. This was prepared by the procedure described for complex 1 using pn and AgNO 3 instead of en and AgCF 3 SO 3, respectively. The resulting colourless precipitate was recrystallised from a mixture of MeOH, MeCN, DMF and CH 2 Cl 2 (10 cm 3 , 3:3:2:2 v/v) by vapour diﬀusion of diethyl ether, aﬀording crystals of 5 (ca. 35% yield based on pn). Calc. for C 26 H 36 N 15 Ag 3 O 9 : C, 30.43; H, 3.54; N, 20.47.Found: C, 30.11; H, 3.44; N, 20.60%. IR (cm ⫺1 ): 3444w, 3107m, 2938w, 2917w, 2846w, 1644m, 1560w, 1532w, 1482s, 1440s, 1384s, 1285s, 1159w, 1053m, 948w, 779m and 702w. MS: m/z 279 (1.5%, [Ag 3 (bmimpn) 2 ] 3⫹ ). 1 H NMR (500 MHz, CD 3 CN): δ 8.41 (2 H, imine), 7.26 (2 H, imidazole ring), 7.12 (2 H, imidazole ring), 3.94–3.91 (m, 4 H, NCH 2 ), 3.82 (6 H, CH 3 ) and 2.08 (m, 2 H, CH 2 ). | [] | [] | ["[Ag 3 (bmimpn) 2 ] 3n [NO 3 ] 3n", "C 26 H 36 N 15 Ag 3 O 9"] | ["AgNO 3--NaN"] | [] | ["pn--NaN"] | [] | [] | ["MeOH--10 cm 3", "MeCN--NaN", "DMF--NaN", "CH 2 Cl 2--NaN"]
j.molstruc.2010.02.062 | 2.2. Synthesis of complex [Ag 2 (dmapym) 4 (mal)H 2 O] n (1) A mixture of AgNO 3 (167 mg, 1 mmol), dmapym (123 mg, 1 mmol) and H 2 mal (104 mg, 1 mmol) were stirred in ethanol– H 2 O mixed solvent (8 mL, v/v: 1/1). Then aqueous NH 3 solution (25%) was dropped into the mixture to give a clear solution under ultrasonic treatment. The resultant solution was allowed to evaporate slowly in darkness at room temperature for several days to give colorless crystals of 1 (yield, 76%). Anal. Calc. (found) for Ag 2 C 27 H 40 N 12 O 5 : C, 39.14 (39.10); H, 4.87 (4.77); N, 20.29 (20.24) 0022-2860/$ - see front matter Ó 2010 Elsevier B.V. All rights reserved.doi:10.1016/j.molstruc.2010.02.062 * Corresponding author.E-mail address: rbhuang@xmu.edu.cn (R.-B. Huang).Journal of Molecular Structure 970 (2010) 134–138 Contents lists available at ScienceDirect Journal of Molecular Structure journal homepage: www.elsevier.com/locate/molstruc %. IR (KBr): v (cm 1 ) = 3430 (s), 2914 (w), 2847 (w), 1625 (s), 1600 (s), 1466 (w), 1380 (m), 1118 (m), 790 (w). | [] | [] | ["[Ag 2 (dmapym) 4 (mal)H 2 O] n", "1", "Ag 2 C 27 H 40 N 12 O 5"] | ["AgNO 3--167 mg, 1 mmol"] | [] | ["dmapym--123 mg, 1 mmol", "H 2 mal--104 mg, 1 mmol"] | [] | [] | ["ethanol– H 2 O mixed solvent--8 mL, v/v: 1/1"]
cg901382h | [MoO 2 (VIH)] 4 (3). The complex was prepared in the same manner as 1 using [MoO 2 (C 5 H 7 O 2 ) 2 ] (0.1 g, 0.30 mmol) and H 2 VIH (0.09 g, 0.30 mmol) in dry ethanol (20 mL). Orange product was obtained. Yield: 0.09 g; 75%. Anal. Calcd. for C 56 H 44 Mo 4N 12 O 20 (1588.776): C, 42.33; H, 2.79; N, 10.58. Found: C, 42.73; H, 2.59; N, 10.36%. TG: MoO 3 , 36.46% (Calcd. 36.23%). | [] | [] | ["[MoO 2 (VIH)] 4", "C 56 H 44 Mo 4N 12 O 20"] | ["[MoO 2 (C 5 H 7 O 2 ) 2 ]--0.1 g, 0.30 mmol"] | [] | ["H 2 VIH--0.09 g, 0.30 mmol"] | [] | [] | ["dry ethanol--20 mL"]
chem.200305758 | p-Methoxyphenyl(methoxycarbonyl)carbene[5,10,15,20-tetrakis(pentafluorophenyl)porphyrinato]ruthenium, [Ru(tpfpp){C(p-C 6 H 4 OMe)CO 2 Me}] (1 g): Reaction conditions: [Ru(tpfpp)(CO)]: 49.6 mg (0.045 mmol), N 2 C(p-C 6 H 4 OMe)CO 2 Me: 11.1 mg (0.054 mmol), eluent: dichloromethane/hexane 1:1. Yield: 92%; 1 H NMR: d = 8.44 (s, 8 H), 5.66 (d, J = 8.9 Hz, 2H), 3.39 (d, J = 8.8 Hz, 2H), 3.38 (s, 3H), 2.30 (s, 3 H); 13 C NMR: d = 298.85 (Ru=C); UV/Vis: l max (loge)= 390 (5.00), 415 (sh, 4.78), 529 (4.19), 550 nm (sh, 4.15); elemental analysis (%) calcd for C 54 H 18 F 20 N 4 O 3 Ru¥0.5CH 2 Cl 2 (1294.25): C 50.58, H 1.48, N 4.33; found: C 50.21, H 1.64, N 4.35; FAB-MS: m/z: 1252 [M] + . | [] | [] | ["[Ru(tpfpp){C(p-C 6 H 4 OMe)CO 2 Me}]"] | ["[Ru(tpfpp)(CO)]--49.6 mg (0.045 mmol)"] | [] | ["N 2 C(p-C 6 H 4 OMe)CO 2 Me--11.1 mg (0.054 mmol)"] | [] | [] | ["dichloromethane/hexane--1:1"]
cg100028y | [(CuSCN) 2 (prbbm)] n (3a). Compound 3a was prepared as colorless blocks in a manner similar to that described for 1, using CuSCN (12 mg, 0.1 mmol) and prbbm (14 mg, 0.05 mmol) as starting materials in MeCN (2 mL). Yield: 28% (based on Cu). Anal. Calcd for C 19 H 16 Cu 2 N 6 S 2 : C, 43.92; H, 3.10; N, 16.17%. Found: C, 43.95; H, 3.08; N, 16.21%. IR (KBr, cm -1 ): 3096 (w), 3055 (w), 2129 (s), 2099 (s), 1615 (m), 1508 (s), 1453 (s), 1394 (m), 1296 (m), 1247 (m), 1228 (m), 1007 (w), 875 (w), 745 (s), 430 (w). | [] | [] | ["(CuSCN) 2 (prbbm)] n"] | ["CuSCN--12 mg, 0.1 mmol"] | [] | ["prbbm--14 mg, 0.05 mmol"] | [] | [] | ["MeCN--2 mL"]
c9dt02031d | Synthesis of [Cu(4-aba)(N 3 )(CH 3 OH)] n (2). Single crystals of 1 (0.2 mmol, 0.054 g) were soaked into CH 3 OH solvent (10 mL). Grass green crystals of 2 were isolated within 15 d at room temperature (Scheme 2). EA. calcd For CuC 8 H 8 N 6 O 3 (299.74): C, 32.03; H, 2.67; N, 28.02%. Found: C, 31.93; H, 2.58; N, 27.93%. IR (KBr, cm -1 ): 3470 (s), 2126 (s), 2090 (s), 1589 (s), 1544 (s), 1406 (s), 1283 (s), 1180 (m), 1110 (m), 1017 (m), 852 (w), 774 (m), 691 (w), 617 (m), 578 (m). | [] | [] | ["[Cu(4-aba)(N 3 )(CH 3 OH)] n", "CuC 8 H 8 N 6 O 3"] | ["1--0.2 mmol, 0.054 g"] | [] | [] | ["room temperature"] | ["15 d"] | ["CH 3 OH--10 mL"]
j.ica.2011.09.053 | 2.3. Synthesis of {[Mn 2 (IP) 4 (oba) 2 ](oba)(H 2 O) 2 } n (2) The synthesis method of complex 2 was similar to 1, yellow crystals were obtained. Yield: 53%. Anal. Calc. for C 94 H 60 Mn 2 N 16 O 19 :C, 61.73; H, 3.12; N, 12.21. Found: C, 61.78; H, 2.99; N, 3.31%. IR (KBr, cm 1 ): 3445(m), 3125(w), 2859(w), 1919(w), 1694(s), 1597(s), 1559(s), 1497(m), 1397(s), 1354(s), 1239(s), 1156(s), 1072(w), 1009(w), 934(m), 875(m), 850(w), 815(w), 778(m), 733(w), 698(w), 634(w), 539(w), 512(w), 493(w). | [] | [] | ["{[Mn 2 (IP) 4 (oba) 2 ](oba)(H 2 O) 2 } n", "C 94 H 60 Mn 2 N 16 O 19"] | [] | [] | [] | [] | [] | []
c9dt03947c | Zn(H 2 O)(PO 3 C 10 H 6 OH)·(H 2 O) 0.5 (6). A 50 mL PTFE liner was charged with an equimolar mixture of 6-hydroxy-2-naphthylphosphonic acid (2) (0.05 g, 0.22 mmol, 1 eq.), zinc nitrate hexahydrate Zn(NO 3 ) 2 ·6H 2 O (0.066 g, 0.22 mmol, 1 eq.), urea (0.013 g, 0.22 mmol, 1 eq.) and distilled water (10 mL). The liner was then inserted into a Berghoﬀ DAB-2 pressure digestion vessel and heated from room temperature to 140 °C in 24 hours, left at 140 °C for 24 hours and cooled to room temperature in 24 hours. The final compound was obtained after filtration as platelet colorless crystals that were washed with distilled water, rinsed with ethanol and dried in air (quantity 19.5 mg; yield 65%). Elemental analysis for ZnC 10 PO 5.5 H 10 (314.54 g mol −1 ): found (calc.) C 38.39% (38.18%), H 3.80% (3.20%). | [] | ["24 hours"] | ["Zn(H 2 O)(PO 3 C 10 H 6 OH)·(H 2 O) 0.5"] | ["zinc nitrate hexahydrate Zn(NO 3 ) 2 ·6H 2 O--0.066 g, 0.22 mmol, 1 eq."] | ["urea--0.013 g, 0.22 mmol, 1 eq."] | ["6-hydroxy-2-naphthylphosphonic acid--0.05 g, 0.22 mmol, 1 eq."] | ["140 °C"] | ["24 hours"] | ["distilled water--10 mL"]
j.poly.2012.02.015 | For H 2 L 1 : Yield: 1.11 g, 70%; white solid, 250 °C.IR (KBr pellets): m s (NH 3 + ) 3200 m as (NH 3 + ) 3415 d(NH 3 + ) 1632, 1614 m as (CO 2  ) 1555 m s (CO 2  ) 1439, 1332, 1301, 1224, 1082, 812 cm 1 .( 1 H NMR) CF 3 COOH: d = 2.841 (s, 3H, CH 3 ), 2.918 (s, 3H, CH 3 ), 4.187 (t, 2H, CH 2 , J = 5.2 Hz), 4.436 (t, 2H, CH 2 , J = 5.2 Hz). EI MS: m/z (%) = 211.1 (100) [H 2 L 1 +H + ] + . Anal. Calc. for C 9 H 14 N 4 O 2 (210.11): C, 51.42; H, 6.71; N, 26.65. Found: C, 51.10; H, 6.53; N, 26.35%. | [] | [] | ["H 2 L 1"] | [] | [] | [] | ["250 °C"] | [] | []
d0ce01517b | Suzuki coupling. A round bottom flask with a nitrogen inlet and mechanical stirrer was charged with 4-methoxycarbonylphenylboric acid (8.94 g, 0.0497 mol), 2,5dibromothiophene (4.87 g, 0.0201 mol), sodium carbonate (15.7 g, 0.148 mol) and 300:80 mL of a THF:H 2 O mixture and stirred for 30 min. Subsequently, Pd(PPh 3 ) 4 (0.496 g, 0.429 mmol) was added to the reaction system followed by refluxing at a temperature of 100 ˚C for 2 days under a nitrogen atmosphere. Finally, dimethyl 4,4'(thiophene-2,5-diyl)dibenzoate (2,5-TDBMe) were isolated on a filter in the form of a white solid, which was washed with THF and H 2 O, and then allowed to dry at room temperature. Yield: 96.0% (6.79 g, 0.0193 mol). 1 H NMR (300 MHz, CDCl 3 -d, 300 K, ppm): 8.06 (d, J = 8.4 Hz, 4H), 7.69 (d, J = 8.4 Hz, 4H), 7.41 (s, 2H), 3.92(s, 6H); ESIMS (m/z): 352.08; calcd. for C 20 H 17 O 4 S + : 353.08. Hydrolysis of esters. A mixture of 2,5-TDBMe (6.56 g, 0.0186 mol), NaOH (13.8 g, 0.345 mol), THF (130 mL), MeOH (130 mL) and H 2 O (130 mL) was added to a round flask and refluxed for 16 hours. During the reaction, the color of the resulting reaction mixture changed from white to a yellow color. The THF and MeOH were removed by evaporation on a rotary evaporator, and the residue then diluted with water. The addition of HCl led to the formation of a precipitate, which was isolated on a filter and washed with H 2 O. Finally, 2,5-(thiophenediyl) dibenzoic acid (H 2 TDB) was obtained as a yellow colored solid. Yield: 98.4% (5.95 g, 0.0183 mol). 1 H NMR (400 MHz, DMSO-d 6 , 300 K, ppm): δ 13.03 (s, br, 2H), 8.00 (d, J = 8.4 Hz, 4H), 7.85 (d, J = 8.4 Hz, 4H), 7.76 (s, 2H): 13 C NMR (75 MHz, DMSO-d 6 , 300 K, ppm): δ 125.25, 126.89, 129.87, 130.28, 137.23, 142.71, 168.88; ESI-MS(m/z): 324.35; calcd. for C 18 H 11 O 4 S  : 323.0. | [] | [] | ["dimethyl 4,4'(thiophene-2,5-diyl)dibenzoate (2,5-TDBMe)", "2,5-(thiophenediyl) dibenzoic acid (H 2 TDB)"] | [] | [] | [] | [] | [] | []
j.molstruc.2012.03.051 | 2.2. Synthesis of complexes 1–5 2.2.1. Cd 2 I 4 (L1) 2 (1) A mixture of CdI 2 (18.3 mg, 0.05 mmol), L1 (15.9 mg, 0.05 mmol), MeOH (4 mL) and H 2 O (6 mL) was placed in a Teflon-lined stainless vessel and heated to 160 °C for 72 h under autogenous pressure, and then cooled to room temperature at a rate of 5 °C/h. The colorless crystals of 1 were obtained in 75% yield based on CdI 2 . Calcd. for C 40 H 44 Cd 2 I 4 N 8 (Fw = 1369.23): C 35.09, H 3.24, N 8.18%; found: C 35.12, H 3.21, N 8.23%. FTIR (KBr pellet, cm 1 ): 3090 (m), 2940 (m), 1630 (v), 1500 (vs), 1440 (m), 1380 (m), 1280 (m), 1210 (m), 997 (m), 854 (m).2.2.2. [CdCl 2 (L1)] n (2) Complex 2 was prepared using a similar method as for 1 but using CdCl 2 1.5H 2 O (11.4 mg, 0.05 mmol) rather than CdI 2 (18.3 mg, 0.05 mmol). The colorless crystals of 2 were obtained in 77% yield based on CdCl 2 1.5H 2 O. Calcd. for C 20 H 22 CdCl 2 N 4 (Fw = 501.73): C 36.95, H 4.03, N 8.62%; found: C 37.01, H 4.16, N 8.53%. FTIR (KBr pellet, cm 1 ): 3110 (m), 2920 (m), 1650 (m), 1500 (s), 1380 (m), 1280 (m), 1220 (m), 1060 (m), 997(w), 866 (m). | [] | [] | ["Cd 2 I 4 (L1) 2", "C 40 H 44 Cd 2 I 4 N 8"] | ["CdI 2--18.3 mg, 0.05 mmol", "CdCl 2 \n1.5H 2 O--11.4 mg, 0.05 mmol"] | [] | ["L1--15.9 mg, 0.05 mmol"] | ["160 °C"] | ["72 h"] | ["MeOH--4 mL", "H 2 O--6 mL"]
j.jorganchem.2005.03.040 | 3.2.3. Ph 3 Sn[S(C 6 H 4 CO 2 H)] (3) The synthesis procedure was the same as 1 . 4-Sulfanylbenzoic acid (0.154 g, 1 mmol), sodium ethoxide (0.068 g, 1 mmol) and Ph 3 SnCl (0.3 85 g, 1 mmol), reaction time 12 h, temperature 40 C. Recrystallized from hexane-dichloromethane. Colorless crystal was formed.Yield: 80%. m.p. 178–180 C. Anal. Calc. for C 25 H 20 O 2 SSn: C, 59.67; H, 4.01. Found: C, 59.71; H, 3.98%. | [] | [] | ["Ph 3 Sn[S(C 6 H 4 CO 2 H)]"] | ["Ph 3 SnCl--0.385 g, 1 mmol"] | [] | ["4-Sulfanylbenzoic acid--0.154 g, 1 mmol", "sodium ethoxide--0.068 g, 1 mmol"] | ["40 °C"] | ["12 h"] | []
j.ica.2013.07.056 | 2.2.3 Synthesis of {[Ag(2-stp)(4,4'-bipy)][Ag(4,4'-bipy)][Ag(4,4'-bipy)]·6H 2 0} n (3) Complex 3 was synthesized by similar procedures used for reparation of 1 except that the pH value of reaction solution as adjusted to 7 by adding by adding ammonia water (0.50 mol/L). After being filtered the solution was allowed to evaporate in the dark. After 2 days, colorless block-shaped crystals were obtained. Anal.Calcdfor C 38 H 39 Ag 3 N 6 O 13 S (%): C 39.92, H 3.44, N 7.35; Found: C 39.84, H 3.36, N 7.27; FT-IR (KBr pellet, cm -1 ) selected bands: ν = 3425s, 3034w, 1590s, 1368s, 1204s, 1070m, 1021m, 803s, 621m, 494m. 2.2.4 Synthesis of {[Ag(2-stp)(4,4'-bipy)][Ag(4,4'-bipy)][Ag(4,4'-bipy)]·10H 2 O} n (4) Complex 4 was synthesized by similar procedures used for reparation of 3 except that the pH value of reaction solution as adjusted to 8. After 1 week, colorless block-shaped crystals were obtained. Anal. Calcd for C 38 H 47 Ag 3 N 6 O 17 S (%): C 37.55, H 3.90, N 6.91; Found: C 37.48, H 3.81, N 6.84%; FT-IR (KBr pellet, cm -1 ) selected bands: ν = 3432s, 3035w, 1591s, 1394s, 1204s, 1071m, 1021m, 803s, 621m, 494m. 3 Results and Discussion 3.1 Crystal structures of complexes 1-4 3.1.1 Structure of {[Ag 2 (2-Hstp)(bipy)]·H 2 O} n （1） Single-crystal X-ray diffraction shows that complex 1 crystallizes in a triclinic system with space group P 1. The asymmetric unit consists of two crystallographically independent Ag(I) ions, one 2-Hstp di anion, one bipy ligand and one lattice water molecule. Crystallographic data and details of data collections and structure refinements of compounds 1-4 are listed in Table 1. Table 1. Crystal data and structure reﬁnement for compound 1-4. Complex 1 2 3 4 Em-formula C 18 H 14 Ag 2 N 28 S C 28 H 24 Ag 2 NOS C 38 H 39 Ag 3 N 6 O 13 S C 38 H 47 Ag 3 N 6 O 17 S M r 634.11 808.32 1143.42 1215.49 | [] | [] | ["{[Ag(2-stp)(4,4'-bipy)][Ag(4,4'-bipy)][Ag(4,4'-bipy)]·6H 2 0} n", "3", "{[Ag(2-stp)(4,4'-bipy)][Ag(4,4'-bipy)][Ag(4,4'-bipy)]·10H 2 O} n", "4", "{[Ag 2 (2-Hstp)(bipy)]·H 2 O} n", "1"] | ["silver( I) nitrate--0.0169 g, 0.1 mmol", "silver( I) nitrate--0.0169 g, 0.1 mmol", "silver( I) nitrate--0.0169 g, 0.1 mmol", "silver( I) nitrate--0.0169 g, 0.1 mmol"] | [] | ["abtz--17.4 mg, 0.1 mmol", "abtz--17.4 mg, 0.1 mmol", "abtz--17.4 mg, 0.1 mmol", "abtz--17.4 mg, 0.1 mmol"] | ["160 \nC", "room temperature"] | ["12 h", "1 week"] | ["H 2 O--5 mL", "CH 3 OH--5 mL", "ammonia water--0.50 mol/L", "ammonia water--0.50 mol/L"]
00958972.2012.664273 | 2H 2 O} n (3) A mixture of CuCl 2  2H 2 O (0.1 mmol), H 2 bdic (0.1 mmol), imb (0.1 mmol), and water (10 mL) was placed in a 25 mL Teflon-lined stainless steel vessel and heated at 80  C for 72 h, then cooled to room temperature. Blue rod crystals were collected, washed with distilled water, and dried in air. Anal. Calcd for C 19 H 18 CuN 4 O 6 (%): C, 49.40; H, 3.93; N, 12.13. Found (%): C, 49.52; H, 3.81; N, 12.47. IR (KBr, cm 1 ): 3466(m), 3140(w), 2370(w), 1608(s), 1557(s), 1527(w), 1465(w), 1436(w), 1394(w), 1361(s), 1279(m), 1241(w), 1109(m), 1030(w), 953(w), 868(w), 750(s), 725(w), 657(m), 622(w), 577(w). | [] | [] | ["CuCl 2 ?2H 2 O} n ", "C 19 H 18 CuN 4 O 6 "] | ["CuCl 2 ?2H 2 O--0.1 mmol"] | [] | ["H 2 bdic --0.1 mmol", "imb --0.1 mmol"] | ["80  C"] | ["72 h"] | ["water--10 mL"]
j.ultsonch.2017.01.027 | A reaction mixture of Cd(OAc) 2 ·2H 2 O (26.6 mg, 0.1 mmol), the ligand L (36.6 mg, 0.1 mmol), H 2 DCTP (23.5 mg, 0.1 mmol), NaOH (8.0 mg, 2 mmmol), and water (10 ml) was charged into a 25 ml Teflon-lined stainless vessel, which was heated from 20 to 140 °C for 72 h and then cooled slowly to 25 °C over a period of 28 h under autogenous pressure. The colourless blocked single crystals were collected by filtration, washing with some quantities of distilled water, ethanol and drying in air, 56.5% referred to Cd(OAc) 2 ·2H 2 O, Anal. Calc. for C 32 H 24 CdCl 2 N 4 O 4 (Mr = 711.85): C, 53.99; H, 3.40; N, 7.87%. Found: C, 54.02; H, 3.36; N, 7.91%. IR (KBr, cm -1 ): 3066w, 2926w, 1578s, 1464m, 1407s, 1383w, 1271m, 1076m, 843m, 920w, 843m, 742s, 615m, 509w. 2.3 Synthesis of [Cd(L) 2 (DCTP)·2H 2 O] n (2) as single crystal The synthesis of CP 2 was analogous to that of CP 1, except that water (10 ml) was replaced by mixed solvents of water (5.0 ml) and ethanol (5.0 ml). The colourless block-shaped crystals were collected, 47.6% referred to Cd(OAc) 2 ·2H 2 O, Anal. Calc. for C 56 H 50 CdCl 2 N 8 O 6 (Mr = 1114.34): C, 60.36; H, 4.52; N, 10.06%. Found: C, 60.32; H, 4.52; N, 10.02%. IR (KBr, cm -1 ): 3433s, 3036w, 2947w, 1578s, 1470m, 1366s, 1271w, 1076m, 984w, 806m, 739s, 654m, 511w. 2.4 Synthesis of [Cd(L)(DCTP)] n (1) nano-structures under ultrasonic irradiation The L (183.0 mg, 0.5 mmol), NaOH (40.0 mg,10 mmol) and H 2 DCTP (117.5 mg, 0.5 mmol) ligands were poured in dropwise manner under the ultrasonic irradiation into to a 50 mL solution of (133.0 mg, 0.5 mmol) cadmium(II) acetate dihydrate. The mixture was irradiated by sonochemical for different times (30 min, 1 h) with distinct power of 50 and 70 W at temperature 60 °C and 70 °C, respectively. After that, the colourless powders were filtered, washing with 50 ml distilled water, 20 ml absolute ethyl alcohol and drying in open air. 68.8% referred to Cd(OAc) 2 ·2H 2 O, Anal. Calc. for C 32 H 24 CdCl 2 N 4 O 4 (Mr = 711.85): C, 53.99; H, 3.40; N, 7.87%. | ["25 \nC"] | ["28 h"] | ["[Cd(L) 2 (DCTP)·2H 2 O] n", "C 32 H 24 CdCl 2 N 4 O 4"] | ["Cd(OAc) 2 ·2H 2 O--26.6 mg, 0.1 mmol"] | ["NaOH--8.0 mg, 2 mmmol"] | ["the ligand L--36.6 mg, 0.1 mmol", "H 2 DCTP--23.5 mg, 0.1 mmol"] | ["20 to 140 \nC"] | ["72 h"] | ["water--10 ml"]
s41586-019-1134-2 | Preparation of oxygen-bridged disamarium() complex (7a). In a nitrogen- filled glove box, to a mixture of 1a (1.7 mg, 0.0020 mmol) and SmI 2 (THF) 2 (197 mg, 0.360 mmol) placed in a 50 ml Schlenk flask was added THF (6 ml). Then ethylene glycol (100 μl, 1.80 mmol) was added to the stirred solution in the Schlenk flask in one portion, and the mixture was stirred at room temperature for 18 h. After volatiles were removed in vacuo, the solid was extracted with EtOH (5 ml). Slow addition of hexane (30 ml) to the EtOH solution afforded 7a as colourless crystals, which were collected by filtration, washed with hexane (5 ml × 3) and dried in vacuo (169 mg, 0.133 mmol, 74% yield). Anal calcd for C 16 H 46 I 4 O 14 Sm 2 : C, 15.12; H, 3.65. Found: C, 14.84; H, 3.72. A single crystal suitable for X-ray analysis was obtained by two-layer recrystallization by the slow addition of hexane (30 ml) to a EtOH (5 ml) solution of 7a.Preparation of oxygen-bridged trisamarium() complex (7b). In a nitrogen- filled glove box, to a mixture of 1a (1.7 mg, 0.0020 mmol) and SmI 2 (THF) 2 (197 mg, 0.360 mmol) placed in a 50 ml Schlenk flask was added THF (6 ml). Then ethylene glycol (20 μl, 0.36 mmol) was added to the stirred solution in the Schlenk flask in one portion, and the mixture was stirred at room temperature for 18 h. After the reaction, slow addition of hexane (40 ml) to the reaction mixture afforded 7a as colourless crystals for X-ray analysis. These crystals contain a small amount of 7b·2C 4 H 8 O.Kinetic study of catalytic reactions and stoichiometric. Kinetic study of the catalytic reaction was carried out by tracing the consumption of SmI 2 by UV–vis absorption spectroscopy at room temperature. A typical procedure is described below. A THF solution containing SmI 2 (6.0 μmol) and ethylene glycol (6.0 μmol) was added into a quartz glass cell (1 cm × 1 cm × 4 cm) with a septum in a nitrogen- filled glove box. The THF solution of 1a (0.3 μmol) was added to the quartz glass | [] | [] | ["oxygen-bridged disamarium() complex (7a)", "oxygen-bridged trisamarium() complex (7b)"] | ["SmI 2 (THF) 2--197 mg, 0.360 mmol"] | [] | ["1a--1.7 mg, 0.0020 mmol"] | ["room temperature"] | ["18 h"] | ["THF--6 ml", "ethylene glycol--100 μl, 1.80 mmol", "EtOH--5 ml", "hexane--30 ml"]
j.jssc.2019.04.013 | 100 mg catalyst powders were suspended in 50 mL of RhB solution (concentration: 10 5 mol L 1 ), and then they were magnetically stirred in the dark for one hour to ensure the equilibrium of adsorption/ desorption. Then followed by the addition of 500 μ L of hydrogen peroxide solution (H 2 O 2 30 wt%). Afterwards, the mixture was exposed under simulated sunlight irradiation with continuous stirring. A 3.0 mL sample was taken for analysis every 20 min. The time-dependent absorption spectra of RhB degraded by samples 1 and 2 are shown in Fig. 7. | [] | [] | [] | [] | [] | [] | [] | ["one hour", "every 20 min"] | []
c5ra12686j | Synthesis of [Hg(m-quinoxaline)(m-CN) 2 ] n (3) Quinoxaline (1 mmol, 0.130 g) and mercury( II) cyanide (0.5 mmol, 0.138 g) were heated in ethanol for 50 minutes and the ltered solution was maintained undisturbed. Yellow crystals of 3 were obtained aer 10 days (d.p. ¼ 250  C, yield 60%). Found; C, 31.90; H, 1.72; N, 14.83%. Calcd for C 10 H 6 HgN 4 ; C, 31.83; H, 1.58; N, 14.64%. IR (cm 1 ) selected bands: 428(m), 758(s), 865(w), 952(w), 1028(w), 1129(w), 1204(w), 1360(w), 1496(m), 3055(w).Solid state crystal to crystal transformation For crystal to crystal conversion, solid of each compound was grinding by hand for 20 minutes with salt of anion of other compounds and then washed with water to remove any unreacted materials. | [] | ["20 minutes"] | ["[Hg(m-quinoxaline)(m-CN) 2 ] n", "C 10 H 6 HgN 4"] | ["mercury( II) cyanide--0.5 mmol, 0.138 g"] | [] | ["quinoxaline--1 mmol, 0.130 g"] | [] | ["50 minutes", "10 days"] | ["ethanol--N/A"]
jssc.2000.8679 | ( f ) Bulk synthesis of Ag(TCNQF 4 )(5). Ag(BF  ) (0.135 g, 0.693 mmol) was dissolved in 20 mL of acetonitrile and "ltered through Celite, and, separately, [n-Bu  N] [TCNQF  ] (0.363, 0.70 mmol) was dissolved in 20 mL of acetonitrile. Both solutions were chilled to !203C, and the solution of [n-Bu  N][TCNQF  ] was added to Ag(BF  ) and stirred for 2 min. A dark purple-blue, microcrystalline powder was collected by "ltration, washed with 10 mL of acetonitrile, 20 mL of diethyl ether, and dried in vacuo; yield 0.238g (92%). Anal. Calcd for C  F  N  Ag: C, 37.53; H, 0.0; N, 14.95; Found: C, 37.12; H, 0.01; N, 14.92. Characteristic IR data (Nujol mull, KBr plates, cm\): (C,N), 2220s, 2213s, 2197s; (C"C), 1501s; (C}F), 1208m, 1154w. | [] | [] | ["Ag(TCNQF 4 )(5)"] | ["Ag(BF \n)--0.135 g, 0.693 mmol"] | [] | ["[n-Bu \nN] [TCNQF \n]--0.363, 0.70 mmol"] | [] | [] | ["acetonitrile--20 mL"]
b925615f | anal. calcd for C 38 H 50 Cu 2 N 6 O 19 (%): C, 44.66; H, 4.93; N, 8.22.Found (%): C, 44.51; H, 4.89; N, 8.30. IR (KBr, cm 1 ): n ¼ 3443m, 1694s, 1664m, 1650s, 1555m, 1464m, 1012s. | [] | [] | ["C 38 H 50 Cu 2 N 6 O 19"] | [] | [] | [] | [] | [] | []
j.poly.2016.07.026 | 2.3.5. {[Ni(L 2 )(1,4-pda)(H 2 O) 2 ]2H 2 O} n (5) Prepared as described for 1, except that Ni(ClO 4 ) 2 6H 2 O (0.036 g, 0.10 mmol), 1,4-H 2 pda (0.019 g, 0.10 mmol), L 2 (0.033 g, 0.10 mmol) and 5 mL NaOH (0.02 M) solution were used. Yield: 0.026 g (40%). Anal. Calc. for C 28 H 38 N 4 NiO 10 (MW = 649.31): C, 51.79; H, 5.90; N, 9.04. Found: C, 51.76; H, 5.89; N, 8.67%. IR (cm 1 ): 3489.56 (w), 3201.26 (w), 2360.44 (w), 1681.62 (m), 1551.45 (s), 1426.1 (m), 1391.39 (m), 1329.68 (w), 804.171 (w), 600.717 (w). | [] | [] | ["{[Ni(L 2 )(1,4-pda)(H 2 O) 2 ]2H 2 O} n", "C 28 H 38 N 4 NiO 10"] | ["Ni(ClO 4 ) 2 6H 2 O--0.036 g, 0.10 mmol"] | [] | ["1,4-H 2 pda--0.019 g, 0.10 mmol", "L 2--0.033 g, 0.10 mmol"] | [] | [] | ["NaOH--5 mL, 0.02 M"]
c4ce00072b | 2.2.7 [Ag 6 (2,3-dmpyz) 2 (tma) 2 ·5H 2 O] n (7). The synthesis of 7 was similar to that of 3 , but with H 3 tma (21.0 mg, 0.1 mmol) in place of H 2 mpa and using DMF–H 2 O (6 mL, v/v: 3/3) as solvent. The resultant solution was allowed to evaporate slowly in darkness at room temperature for several days to give colorless crystals of 7. (Yield: 79%, based on silver.) Anal. calc. (found) for Ag 6 C 30 H 32 N 4 O 17 : C, 26.34 (26.38); H, 2.36 (2.44); N, 4.10 (4.14)%. IR (KBr): v (cm −1 ) = 3276 (m), 1610 (s), 1564 (s), 1427 (s), 1351 (s), 1170 (w), 1103 (w), 1006 (w), 983 (w), 931 (w), 767 (w), 723 (m). | [] | ["several days"] | ["[Ag 6 (2,3-dmpyz) 2 (tma) 2 ·5H 2 O] n", "7", "Ag 6 C 30 H 32 N 4 O 17"] | [] | [] | ["H 3 tma--21.0 mg, 0.1 mmol"] | [] | [] | ["DMF--6 mL", "H 2 O--6 mL"]
s1070428013050126 | Compounds IIIb–IIIi were synthesized by procedure а. 2-Amino-4-[(hydrazono)(3,4-dimethoxyphenyl)methyl]-2-oxo-1,2-dihydropyridine-3,5-dicarbonitrile (IIIb). Yield 65%, mp 139–140°С (decomp.). IR spectrum, ν, cm –1 : 3320, 3214 (NH 2 ), 2230 (C≡N), 1659 (C=O). 1 Н NMR spectrum, δ, ppm: 3.76 s (3H, ОCH 3 ), 3.77 s (3H, ОCH 3 ), 6.67 d.d (1H arom , 3 J 8.3, 4 J 1.9 Hz), 6.87 d (1H arom , 3 J 8.5 Hz), 6.89 s (2H, NH 2 ), 7.28 d (1H arom , 4 J 1.9 Hz), 7.90 br.s (2H, NH 2 ), 12.50–11.50 br.s (1H, NH). Mass spectrum, m/z (I rel , %): 338 (4), 307 (1). Found, %: C 56.31; H 4.33; N 24.21. C 16 H 14 N 6 O 3 . Calculated, %: C 56.80; H 4.17; N 24.84. M 338.11. | [] | [] | ["IIIb", "2-Amino-4-[(hydrazono)(3,4-dimethoxyphenyl)methyl]-2-oxo-1,2-dihydropyridine-3,5-dicarbonitrile"] | [] | [] | [] | [] | [] | []
j.saa.2012.01.052 | The resulting yellow solution was ﬁltered and left for slowly evaporating at room temperature to obtain X-ray quality yellow block crystals in 42% yields.Anal.calcd.(%) for C 70 H 78 Ag 4 N 24 O 16 : C, 43.27; H, 4.05; N, 17.30.Found: C, 43.39; H, 4.12; N, 17.42.IR (cm −1 , KBr pellet): 3446(w), 3048(w), 2916(w), 1653(w), 1608(vs), 1558(w), 1541(m), 1506(w),1426(m), 1372(s), 1318(s), 1223(w), 1061(m),1024(w), 825(m), 762(w), 667(w), 644(m), 579(m), 418(w).2.4.Preparation of polymer 2 A 6 mL CH 3 CN solution of L (0.024 g, 0.1 mmol) was layered onto a 6 mL aqueous solution of ZnCl 2 (0.040 g, 0.3 mmol).The solution was left for several days at room temperature and yellow block crystals of 2 suitable for X-ray structure determination were obtained in 55% yield.Anal.calcd.for C 14 H 14 N 4 ZnCl 2 : C, 44.89; H, 3.77; N, 14.96.Found: C, 44.72; H, 3.73; N, 15.07. | [] | [] | ["Ag 4 L 2 (H 2 O) 2 (NO 3 ) 4 "] | ["Ag--not specified"] | [] | ["not specified--not specified"] | [] | [] | ["not specified--not specified"]
s10904-015-0257-7 | 3.2 Synthesis of [Ni(L)(SO 4 )(H 2 O) 2 ] n (1) Compound 1 was synthesized by using a mixture of NiSO 4 6H 2 O (0.5 mmol), L (0.5 mmol) and H 2 O (10 mL) in a 30 mL Teﬂon-lined stainless steel vessel, and then the vessel was sealed and heated at 175 °C for 6 days. After the reaction mixture was slowly cooled down to room temperature at the rate of 10 °C/h, block crystals of compound 1 were obtained. Yield: 28 % based on Ni(II). Anal. | [] | [] | ["[Ni(L)(SO 4 )(H 2 O) 2 ] n", "Compound 1"] | ["NiSO 4 ?6H 2 O--0.5 mmol"] | [] | ["L--0.5 mmol"] | ["175 \nC"] | ["6 days"] | ["H 2 O--10 mL"]
acsami.8b12728 | Synthesis of NTU-25. CuBr 2 (18 mg, 0.08 mmol), H 2 NL 3 (4 mg, 0.012mmol) and HBr (30 μL) were mixed with 2 mL of DMF/H 2 O (6:1) in a 10 mL glass container and tightly capped with a Teflon vial and heated at 80°C for two days. After temperature cooling down, the green polyhedral crystals with high yield were harvested and washed by DMF. Anal. Calcd. (Found) for [C 18 H 12 CuN 2 O 4 ]: C, 56.32 (55.95) H, 3.15 (2.96) N, 7.30 (7.68). | [] | [] | ["Cu(NL) 2 (HBr) n", "[C 18 H 12 CuN 2 O 4 ]"] | ["CuBr 2 --18 mg, 0.08 mmol"] | [] | ["H 2 NL 3 --4 mg, 0.012mmol"] | ["80°C"] | ["two days"] | ["DMF/H 2 O--2 mL", "HBr--30 μL"]
s0108270102015226 | Experimental Maltol and CuCl 2 2H 2 O were dissolved in a 50% ethanol±water mixture in a 4:1 molar ratio. Green plate-shaped crystals of (II) were obtained by slow evaporation at room temperature. | [] | [] | ["Cu(maltol) 2 "] | ["CuCl 2 \n2H 2 O--NaN"] | [] | ["Maltol--NaN"] | [] | [] | ["50% ethanol±water mixture--4:1 molar ratio"]
cg800594m | [(UO 2 ) 2 (CB6) 3 (H 2 O) 6 ][(UO 2 ) 2 (NO 3 ) 4 (C 10 H 16 O 4 )] 2 · CB6 · 8H 2 O (4).CB6 · 5H 2 O (35 mg, 0.032 mmol), an 8-fold excess of UO 2 (NO 3 ) 2 · 6H 2 O (128 mg, 0.255 mmol), sebacic acid (26 mg, 0.128 mmol) and demineralized water (1.7 mL) were placed in a 10 mL tightly closed glass vessel and heated at 180 °C under autogenous pressure (ca. 1.1 MPa). Light yellow crystals of complex 4 were obtained in very low yield within three days. Repeated attempts never gave more than a few crystals. | [] | [] | ["(UO 2 ) 2 (CB6) 3 (H 2 O) 6 ][(UO 2 ) 2 (NO 3 ) 4 (C 10 H 16 O 4 )] 2 · CB6 · 8H 2 O", "CB6 · 5H 2 O"] | ["UO 2 (NO 3 ) 2 · 6H 2 O--128 mg, 0.255 mmol"] | [] | ["sebacic acid--26 mg, 0.128 mmol"] | ["180 °C"] | ["three days"] | ["demineralized water--1.7 mL"]
00958972.2016.1216106 | 2.2.3. Synthesis of [Zn(cpa)(H 2 O)] n (3) ZnCl 2 (0.5mmol, 0.069g) and (2-carboxyphenoxy)acetic acid (H 2 cpa, 0.5mmol, 0.011g) were dissolved in 20mL H 2 O, then the mixture was adjusted with KOH (0.1molL −1 ) to pH 7.5. The solution was cooled and ltered after stirring for 5h at 80°C. Two weeks later, colorless claviform-shaped crystals were grown from the ltrate by slow evaporation. Yield: 64mg (46% based on Zn). Anal. Calcd for C 9 H 8 O 6 Zn (%): C, 38.95; H, 2.90. Found: C, 38.90; H, 2.94. | [] | ["Two weeks"] | ["[Zn(cpa)(H 2 O)] n", "C 9 H 8 O 6 Zn"] | ["ZnCl 2--0.5 mmol, 0.069 g"] | ["KOH--0.1 mol L −1"] | ["(2-carboxyphenoxy)acetic acid--0.5 mmol, 0.011 g"] | ["80 °C"] | ["5 h"] | ["H 2 O--20 mL"]
cg3011162 | The resulting mixture was stirred at room temperature for 60 min and heated at 180 °C for 72 h followed by cooling to room temperature over 48 h to obtain green block crystals (52% yield based on Mo). | [] | [] | [] | [] | [] | [] | ["room temperature", "180 \nC"] | ["60 min", "72 h", "48 h"] | []
adsc.201601072 | General Cu-Catalyzed Reactions Into a sealed tube containing the azine (0.2 mmol) and methanol (1 mL), 0.4 mmol of ethyl propiolate and 3 mg of the corresponding catalyst (2 mol% Cu) were added. The reaction mixture was vigorously stirred at 70 8 C for selected time and then reaction process was monitored by thin layer chromatography (TLC). After completion, the slurry was filtered and the filtrate was then evaporated under vacuum to give a mixture containing the corresponding HA-1,4-DHPs. | [] | [] | [] | [] | ["catalyst (2 mol% Cu)--3 mg"] | [] | ["70 8 C"] | [] | ["methanol--1 mL"]
c3ce26766k | Synthesis of 1?Gd–1?Er. Compounds 1?Gd–1?Er were obtained by the following typical procedure: a mixture of Ln(NO 3 ) 3 ?6H 2 O (0.358 mmol) (Ln = Gd, Tb, Dy, Ho, and Er), DH 2 cam (0.125 mmol), MeOH (6 mL) was placed in a Teflon reactor (25 mL) and heated at 120 uC for two days. After the mixture was gradually cooled to room temperature at a rate of 1 uCh 21 , single crystals of compounds suitable for X-ray study were obtained. The solid product was washed with MeOH and isolated by suction filtration. A powder X-ray diffraction pattern of the bulk sample compared well with the pattern simulated from the single-crystal data (vide infra). | [] | [] | ["1?Gd–1?Er"] | ["Ln(NO 3 )?6H 2 O (Ln = Gd, Tb, Dy, Ho, and Er)--0.358 mmol"] | [] | ["DH 2 cam--0.125 mmol"] | ["120 \tC"] | ["two days"] | ["MeOH--6 mL"]
a707008j | Amino acid (Gly or -Ala) was then added and the pH again adjusted to ca. 5. Slow evaporation, taking several days, afforded pale green crystals of Na[Fe 4 (dhpta) 2 (µ-O)(µ-OH)(µamino acid) 2 ]?solv, which were collected, washed with a small amount of cold water, acetone and diethyl ether, and dried in vacuo. Complex 1?8H 2 O (amino acid = glycine): yield 46% (Found: C, 25.65; H, 4.05; N, 6.95. Calc. for C 26 H 51 Fe 4 N 6 NaO 32 : C, 25.85; H, 4.42; N, 6.96%; IR (KBr) ν˜ /cm 21 1639, 1489, 1378, 1339 and 744. Complex 2?6H 2 O (amino acid = -alanine): yield 54% (Found: C, 27.97; H, 4.87; N, 7.09. Calc. | [] | [] | ["Na[Fe 4 (dhpta) 2 (µ-O)(µ-OH)(µamino acid) 2 ]?solv", "Complex 1?8H 2 O (amino acid = glycine)", "Complex 2?6H 2 O (amino acid = -alanine)"] | [] | [] | ["Amino acid (Gly or -Ala)--not specified"] | [] | ["several days"] | ["water--not specified", "acetone--not specified", "diethyl ether--not specified"]
(sici)1521-3749(199901)625:1<153::aid-zaac153>3.0.co;2-k | Farblose Prismen von 2 kristallisierten nach einem Tag aus einer ethanolischen LoÈsung von Benzo-18-krone-6 und Kaliumtetrathiocyanatocadmat(II) (beide c = 0,025 mol/l), hergestellt durch Umsetzen von Cd(SCN) 2 [10] mit der doppelten molaren Menge an KSCN. Die CHN-Analyse ergab fuÈr C 19 H 24 N 3 O 6 S 3 CdK (M = 638,09 g/mol) C 35,37; H 3,57; N 6,39; ber. C 35,76; H 3,79; N 6,59%. | [] | [] | ["Benzo-18-krone-6", "Kaliumtetrathiocyanatocadmat(II)"] | ["Cd(SCN) 2--not specified", "KSCN--double molar amount"] | [] | [] | [] | ["one day"] | ["ethanolische Lösung--not specified"]
ejic.200500412 | 119 Sn NMR (CDCl 3 ): δ = –456.3 ppm.[(pFBz) 2 Sn{4-NC 5 H 4 CON 2 C(CH 3 )CO 2 }] 2 (5): Complex 5 was prepared in the same way as 3 by adding tri-p-fluorobenzyltin chloride (2.0 mmol) to pyruvic acid isonicotinyl hydrazone (2.0 mmol). The solid was then obtained from methanol. Yield: 86% (98.4 mg). M.p.138 °C. C 46 H 38 F 4 N 6 O 6 Sn 2 (1084.24): calcd. C 50.96, H 3.53, N 7.75; found C 50.91, H 3.61, N 7.61. IR (KBr): ν ˜ = 3021 cm –1 (s, Ar–H), 2944 (s, C–H), 1620 (s, C=N), 1605 (m, C=N–N=C), 1617, 1341 (s, CO 2 ), 1233 (s, C–O), 688 (m, Sn–O), 491 (w, Sn–N). | [] | [] | ["[(pFBz) 2 Sn{4-NC 5 H 4 CON 2 C(CH 3 )CO 2 }] 2"] | ["tri-p-fluorobenzyltin chloride--2.0 mmol"] | [] | ["pyruvic acid isonicotinyl hydrazone--2.0 mmol"] | [] | [] | ["methanol--not specified"]
ic701530c | [Bim( n Bu 2 SnCl 2 )] n (3). Compound 3 (0.200 g, 0.43 mmol, yield 43%) was prepared following a procedure similar to that reported for 1 using Bim and n Bu 2 SnCl 2 .Mp180-182 °C (dec). Anal. Calcd for C 15 H 26 Cl 2 N 4 Sn: C, 39.86; H, 5.80; N, 12.40. Found: C, 39.51; H, 5.96; N, 12.31. IR (Nujol, cm -1 ): 3143sh, 3120w, 3103w, 1558m, 1520 υ(C-C, C-N), 623 υ(Sn-Cl), 400m, 278m, 240sbr υ(Sn-Cl).1 H NMR (acetone-d 6 , 293 K): δ 0.90 (t, 6H, CH 3Sn ), 1.41 (m, 4H, CH 2Sn ), 1.80 (br, 8H, CH 2Sn ), 6.42 (s, 2H, CH 2Bim ), 6.98 (pd, 2H, CH Bim ), 7.40 (pd, 2H, CH Bim ), 8.12 (s, 2H, CH Bim ).1 H NMR (CD 3 OD, 293 K): δ 0.91 (t, 6H, CH 3Sn ), 1.43 (m, 4H, CH 2Sn ), 1.7 (m, 8H, CH 2Sn ), 6.38 (s, 2H, CH 2Bim ), 7.16 (pd, 2H, CH Bim ), 7.44 (pd, 2H, CH Bim ), 8.22 (s, 2H, CH Bim ). Λ m (DMSO, 10 -3 M): 21.7 Ω -1 cm 2 mol -1 . Λ m (acetone, 10 -3 M): 0.3 Ω -1 cm 2 mol -1 . | [] | [] | ["[Bim(nBu2SnCl2)] n", "C15H26Cl2N4Sn"] | ["nBu2SnCl2--0.43 mmol, 0.200 g"] | [] | ["Bim--not specified"] | [] | [] | []
j.saa.2014.04.005 | Synthesis of [Zn(bbbm)Cl 2 ] n As shown in Fig. 1, a mixture of ZnCl 2 (13.6 mg, 0.100 mmol), bbbm (29.0 mg, 0.100 mmol), and 10.0 mL of H 2 O, was sealed in a 25 mL Teﬂon-lined autoclave and heated to 140 °C for 3 days under autogenous pressure. After the mixture was cooled to room temperature at a rate of 5 °Ch 1 , colorless block crystals were obtained with 43% yield based on ZnCl 2 . Anal. Calcd. for C 18 H 18 N 4 ZnCl 2 (426.63): C, 50.67; H, 4.25; N, 13.13%. Found: C, Fig. 1. Synthesis procedure of [Zn(bbbm)Cl 2 ] n . | [] | [] | ["[Zn(bbbm)Cl 2 ] n", "C 18 H 18 N 4 ZnCl 2"] | ["ZnCl 2--13.6 mg, 0.100 mmol"] | [] | ["bbbm--29.0 mg, 0.100 mmol"] | ["140 °C"] | ["3 days"] | ["H 2 O--10.0 mL"]
zaac.201400261 | After few weeks, blue crystals were obtained. A blue colored crystalline powder on a larger scale was obtained by stirring Ni(NCS) 2 (87.4 mg, 0.50 mmol), and 4-(3-phenylpropyl)pyridine (385 μL, 2.00 mmol) in ethanol (4 mL) for 6 d. Yield: 93.8%. C 58 H 60 N 6 NiS 2 (963.98 g·mol –1 ): calcd. C 72.27, H 6.27, N 8.72, S 6.65%; found C 72.33, H 6.34, N 9.12, S 6.17%. IR (ATR): ν ˜ max = 3023 (w), 2942 (w), 2859 (w), 2081 (s), 1612 (m), 1496 (m), 1419 (s), 1423 (s), 1211 (m), 1014 (m), 824 (m), 750 (s), 703 (s), 570 (m), 515 (s) cm –1 . | [] | [] | ["Ni(NCS) 2", "4-(3-phenylpropyl)pyridine", "C 58 H 60 N 6 NiS 2"] | ["Ni(NCS) 2--87.4 mg, 0.50 mmol"] | [] | ["4-(3-phenylpropyl)pyridine--385 μL, 2.00 mmol"] | [] | ["6 d"] | ["ethanol--4 mL"]
jacs.0c09782 | The yellow suspension was kept in an oven at 120 °C for 24 h to aﬀord ∼120 μm as-syn-NU-1000 single crystals. | [] | [] | ["as-syn-NU-1000"] | [] | [] | [] | ["120 \n°C"] | ["24 h"] | []
ic3019502 | Anal. Calcd for C 111 H 97 N 13 O 28 Fe 2 Cd 3 (%): C, 53.12; H, 3.90; N, 7.25.Found: C, 51.86; H, 3.87; N, 7.22. IR (KBr pellet): ν/cm −1 = 3448 (m), 1655 (w), 1584 (m), 1537 (m), 1386 (s), 1203 (w), 1178 (w), 1102 (w), 1070 (w), 999 (m), 873 (w), 852 (w), 798 (w), 779 (w), 719 (w), 668 (w), 575 (w), 487 (w). | [] | [] | ["C 111 H 97 N 13 O 28 Fe 2 Cd 3"] | [] | [] | [] | [] | [] | []
acs.inorgchem.5b00275 | K 2 [(VO) 2 (C 4 H 2 O 6 ) 2 (H 2 O) 2 ]·(H 2 O) 2 , 3. Purple colored single crystals of K 2 [(VO) 2 (C 4 H 2 O 6 ) 2 (H 2 O) 2 ]·(H 2 O) 2 , 3, were grown via a two-step hydrothermal route. In the ﬁrst step, 1 mmol of V 2 O 5 , 4 mmol of L-(+)-C 4 H 6 O 6 , and 4 mL of H 2 O were placed in a PTFE autoclave. | [] | [] | ["K 2 [(VO) 2 (C 4 H 2 O 6 ) 2 (H 2 O) 2 ]·(H 2 O) 2", "K 2 [(VO) 2 (C 4 H 2 O 6 ) 2 (H 2 O) 2 ]·(H 2 O) 2, 3"] | ["V 2 O 5--1 mmol"] | [] | ["L-(+)-C 4 H 6 O 6--4 mmol"] | [] | [] | ["H 2 O--4 mL"]
ic9802350 | H 2 O (V). A mixture of 3.79 mmol of anhydrous AlCl 3 and 18.97 mmol of H 2 O 3 PC 6 H 5 (P/Al molar ratio: 5/1) in 50 mL of toluene was refluxed in a round-bottom flask for 2 weeks. The product was isolated by filtration as a white powder. It was washed with ethanol and acetone several times and dried in air.Anal. Found: Al, 4.5; C, 43.37; P, 18.67; H, 3.87. Calcd for V: Al, 5.3; C, 41.86; P, 18.02; H, 3.64.Synthesis of Al(OH)(O 3 PC 6 H 5 ) (VI). To 25 mL of an aqueous solution containing 18.96 mmol of AlCl 3 ‚6H 2 O was added 25 mL of a 0.25 M solution of H 2 O 3 PC 6 H 5 (P/Al molar ratio: 1/3). Initially no precipitate was formed. The resulting solution was introduced into a Teflon-lined autoclave, with stirring, and heated at 200 °C for 5 days.A white powder was isolated by filtration. It was washed with water and acetone several times and dried in air. This compound can also be obtained from Al 2 (O 3 PC 6 H 5 ) 3 ‚2H 2 O (I) by heating 170 mg with 30 mL of water in an autoclave at 200 °C for 10 days. Anal. Found: C, 35.29; P, 15.19; H, 2.40. Calcd for VI: C, 35.98; P, 15.49; H, 2.99. | [] | [] | ["H 2 O (V)", "Al(OH)(O 3 PC 6 H 5 ) (VI)"] | ["anhydrous AlCl 3--3.79 mmol", "AlCl 3 ‚6H 2 O--18.96 mmol"] | [] | ["H 2 O 3 PC 6 H 5--18.97 mmol", "H 2 O 3 PC 6 H 5--0.25 M solution, 25 mL"] | ["reflux", "200 °C", "200 °C"] | ["2 weeks", "5 days", "10 days"] | ["toluene--50 mL", "water--25 mL"]
s1070328418090014 | Synthesis of [Ln(NiL)(Nip)(C 2 O 4 ) 0.5 · H 2 O] · H 2 O (Ln = Er (I), Eu (II). At room temperature, Ln(NO 3 ) 3 · 6H 2 O (0.05 mmol, Ln = Er 23.1 mg; Eu 22.3 mg), NiL (0.1 mmol, 19.6 mg), Nip (0.1 mmol, 21 mg), H 2 O (10 mL) and CH 3 OH (4 mL) were mixed and stirred slightly for a while. The pH value of the solution was adjusted to about 7–8 by using triethylamine aqueous solution. After stirring, transferred the mixture to a 20 mL Teflon-lined reactor, then heated from room temperature to 150°C with in 24 h, heated at 150°C for 72 h and then cooled to room temperature for 72 h.Finally, the red brown block-shaped crystals of I and II were obtained and washed several times by water.IR (ν, cm –1 ): 1635 ν(COO – ), 1611 ν(C=O), 1541 ν(C=N).IR (ν, cm –1 ): 1643 ν(COO – ), 1607 ν(C=O), 1557 ν(C=N). | [] | [] | ["[Er(NiL)(Nip)(C 2 O 4 ) 0.5 · H 2 O] · H 2 O", "[Eu(NiL)(Nip)(C 2 O 4 ) 0.5 · H 2 O] · H 2 O"] | ["Ln(NO 3 ) 3 · 6H 2 O--Ln = Er 23.1 mg; Eu 22.3 mg", "NiL--0.1 mmol, 19.6 mg", "Nip--0.1 mmol, 21 mg"] | [] | [] | ["150°C"] | ["72 h"] | ["H 2 O--10 mL", "CH 3 OH--4 mL"]
ja2078637 | [Zn(l-L Br )(Br)](H 2 O) 2 (2). To an aqueous solution (2 mL) of l-L Br (0.044 g, 0.2 mmol), Zn(CH 3 COO) 2 3 2H 2 O (0.022 g, 0.1 mmol) was added and sonicated for 10 min. The clear solution was kept in a tightly capped 5 mL vial for 24 h at 90 °C to produce rod-shaped transparent crystals. Yield: 0.026 g, 67%. IR (KBr, cm 1 ): ν OH , 3427; ν NH , 2974; ν as (CO 2 ), 1590; ν s (CO 2 ), 1394; ν CN ,1623. Elemental analysis: calcd C (34.37%), H (3.90%), N (7.29%); found C (34.35%), H (3.92%), N (7.25%). | [] | [] | ["[Zn(l-L Br )(Br)](H 2 O) 2", "Zn(CH 3 COO) 2 3 2H 2 O"] | ["Zn(CH 3 COO) 2 3 2H 2 O--0.022 g, 0.1 mmol"] | [] | ["l-L Br--0.044 g, 0.2 mmol"] | ["90 °C"] | ["24 h"] | ["aqueous solution--2 mL"]
chem.200700597 | 1) The reaction of [SmI 2 ACHTUNGTRENNUNG(thf) 5 ] [7c] with an excess of LiOPh in THF. This reaction was performed under dry and inert atmosphere in a glovebox at room temperature. After recrystallization in a THF/hexane mixture, single-crystals of 8 grown within one week at 25 8C.2) Cluster 8 can also be obtained more quickly (two days) by a microwave-assisted reaction (500 W for two minACHTUNGTRENNUNGutes). | [] | [] | ["[SmI 2 ACHTUNGTRENNUNG(thf) 5 ] [7c]", "8"] | ["SmI 2 ACHTUNGTRENNUNG(thf) 5--excess", "LiOPh--excess"] | [] | [] | ["room temperature", "500 W"] | ["one week", "two days"] | ["THF--excess", "THF/hexane mixture--recrystallization"]
c1dt11654a | Synthesis of [Cd(NBPDC)(1,4-bimb)] n (3). The same synthetic procedure as for 1 was used except that Mn(AC) 2 was replaced by Cd(NO 3 ) 2 ·4H 2 O, giving colorless block crystals. Yield: 39% (based on Cd). Elemental analysis (%): Calcd for 3: C 49.35, H 2.94, N 12.34. Found: C 49.42, H 3.88, N 12.42. IR (KBr, cm −1 ): 3483(m), 3106(s), 1975(w), 1609(s), 1530(s), 1394(s), 1352(s), 1090(s), 917(s), 786(s). | [] | [] | ["[Cd(NBPDC)(1,4-bimb)] n", "3"] | ["Cd(NO 3 ) 2 .4H 2 O--NaN"] | [] | ["Mn(AC) 2--NaN"] | [] | [] | []
cg400394d | Found: C, 59.38; H, 4.53; N, 10.14%.{[Ni(adc)(bpp) 2 (H 2 O)] 2 ·bpp} n (2). The required amount of triethylamine was put into a mixture of Ni(CH 3 COO) 2 ·4H 2 O (62 mg, 0.25 mmol), H 2 adc (67 mg, 0.25 mmol), and bpp (198 mg, 1 mmol) in 4 mL of H 2 O to adjust the pH of the solution to be 8. The whole reactants were then sealed into a 25 mL poly(tetraﬂuoroethylene)lined stainless steel container under autogenous pressure and then heated at 100 °C for 5 days and cooled naturally to room temperature. | [] | [] | ["{[Ni(adc)(bpp) 2 (H 2 O)] 2 ·bpp} n", "Ni(adc)(bpp) 2"] | ["Ni(CH 3 COO) 2 ·4H 2 O--62 mg, 0.25 mmol"] | ["triethylamine--required amount"] | ["H 2 adc--67 mg, 0.25 mmol", "bpp--198 mg, 1 mmol"] | ["100 °C"] | ["5 days"] | ["H 2 O--4 mL"]
j.molstruc.2010.01.056 | 2.5. Synthesis of [Y 2 (H 2 O) 6 (H 2 BTC)(BTC)]5H 2 O3 An aqueous solution of 0.3753 g (1.0 mmol) Y(NO 3 ) 3 6H 2 Oin 5.0 mL H 2 O was added to a stirred aqueous solution of 0.1183 g (0.5 mmol) butane-1,2,3,4-tetracarboxylic acid in 10.0 mL H 2 O. | [] | [] | ["[Y 2 (H 2 O) 6 (H 2 BTC)(BTC)]5H 2 O", "Y(NO 3 ) 3 6H 2 O"] | ["Y(NO 3 ) 3 6H 2 O--0.3753 g (1.0 mmol)"] | [] | ["butane-1,2,3,4-tetracarboxylic acid--0.1183 g (0.5 mmol)"] | [] | [] | ["H 2 O--5.0 mL"]
c4ra01269k | 2.1.2 Preparation of CUP-1. Typically, H 2 atpt (0.5 mmol) and L-lactic acid (0.5 mmol) were dissolved in 10 mL DMF and stirred 0.5 h at room temperature in air. Then Zn(NO 3 ) 2 $6H 2 O (1 mmol) was added and continuingly stirred 0.5 h. The mixture was transferred and sealed in a teon-lined stainless steel vessel for a certain time (24–48 h) at various temperatures (70–110  C).The resulting brown solid was collected by centrifugation and washed thrice with DMF and ethylether during three days. The solid was nally dried in vacuum at 50  C for 2 h.2.1.3 Preparation of L-proline functionalized IRMOF-3 and CUP-1 catalysts. A solution of L-proline (18.3 mg) in ethanol (0.5 mL) was added dropwise to IRMOF-3 (0.2 g), and stored overnight at room temperature. The samples were dried in vacuum at 30  C to yield IRMOF-3–Pr(PM). IRMOF-3–Pr(OP) was prepared by a mixture of Zn(NO 3 ) 2 $6H 2 O (1.0 mmol, 300 mg), H 2 atpt (0.5 mmol, 93.0 mg), and L-proline (0.5 mmol, 57.5 mg) dissolved in 20 mL DMF and 20 mL ethanol. The mixture was heated in a teon-lined steel vessel for 24 h at 100  C. Then the yellow crystals were washed with DMF and CHCl 3 during three days, and the product was dried in vacuum at 30  C. Specically, IRMOF-3–Pr 0 (OP) were synthesized by using 0.25 mmol L-proline and a same procedure with IRMOF-3–Pr(OP). | ["50 \nC", "30 \nC"] | ["3 days"] | ["CUP-1", "IRMOF-3–Pr(PM)", "IRMOF-3–Pr(OP)", "IRMOF-3–Pr 0 (OP)"] | ["Zn(NO 3 ) 2 $6H 2 O--1 mmol"] | [] | ["H 2 atpt--0.5 mmol", "L-lactic acid--0.5 mmol", "L-proline--18.3 mg"] | ["room temperature", "various temperatures (70–110 \nC)", "100 \nC"] | ["24–48 h", "overnight"] | ["DMF--10 mL", "ethanol--0.5 mL"]
s0277-5387(01)00765-3 | 3 .3 . Synthesis 3 .3 .1 . Sodium 5 -sulfosalicylate dihydrate, Na [( H 2 Ssal )( H 2 O ) 2 ] 1 Solid NaOH (0.31 g, 7.87 mmol), previously powdered, was added slowly with stirring to an ethanolic solution (20 ml) of dihydrate 5-sulfosalicylic acid dihydrate H 3 Ssal·2H 2 O, (2.0 g, 7.87 mmol). The reaction occurred promptly with the formation of a white precipitate. The mixture was reﬂuxed for 2 h and then cooled to room temperature. The crystal precipitate was ﬁltered, washed with anhydrous ethanol and dried under vacuum at 70°C for 8 h. Yield 55%. Anal. Found: C, 30.39; H, 3.15; S, 11.42. Calc. for C 7 H 9 SO 8 Na: C, 30.44; H, 3.28; S, 11.61%. Single uncolored lengthened crystals, suitable for X-ray analysis, were obtained by slow recrystallization from an ethylene glycol solution. | ["70 \nC"] | ["8 h"] | ["Na [(H 2 Ssal)(H 2 O) 2 ]", "C 7 H 9 SO 8 Na"] | ["Solid NaOH--0.31 g, 7.87 mmol"] | [] | ["dihydrate 5-sulfosalicylic acid dihydrate H 3 Ssal·2H 2 O--2.0 g, 7.87 mmol"] | ["reflux"] | ["2 h"] | ["ethanol--20 ml"]
c2dt30563a | Synthetic procedure for 2: A mixture of PrCl 3 ·6H 2 O (0.178 g, 0.5 mmol), SbCl 3 (0.342 g, 1.5 mmol), H 2 OBA (0.129 g, 0.5 mmol), FeCl 3 ·6H 2 O (0.135 g, 0.5 mmol), 2,2′-bpy (0.234 g, 1.5 mmol) and NaOH (0.040 g, 1 mmol) in 2-methylpyridine (2-Mepy) (5 mL) and water (1.5 mL) was sealed in a 28 mL Teﬂon-lined stainless-steel autoclave at 150 °C for 3 days, then cooled down to room temperature.Dark red block crystals (manually selected, yield: 0.040 g, 8.2% based on Pr) were obtained. Elemental analysis (%): calcd for C 62 H 59 Cl 14 FeN 9 O 25 Pr 4 Sb 12 (2): C: 19.06; H: 1.52; N: 3.23; found: C: 18.88; H: 1.54; N: 3.09. | [] | [] | ["PrCl 3 ·6H 2 O, SbCl 3, H 2 OBA, FeCl 3 ·6H 2 O, 2,2′-bpy, NaOH"] | ["PrCl 3 ·6H 2 O--0.178 g, 0.5 mmol", "SbCl 3--0.342 g, 1.5 mmol", "FeCl 3 ·6H 2 O--0.135 g, 0.5 mmol"] | ["NaOH--0.040 g, 1 mmol"] | ["H 2 OBA--0.129 g, 0.5 mmol", "2,2′-bpy--0.234 g, 1.5 mmol"] | ["150 °C"] | ["3 days"] | ["2-methylpyridine (2-Mepy)--5 mL", "water--1.5 mL"]
j.poly.2013.09.010 | for C 20 H 22 N 4 O 5 Zn: C, 51.79, H, 4.78, N, 12.08. Found: C, 51.48, H, 4.61, N, 11.86%. IR (KBr pellet, cm 1 ): 3414 (m), 3136–2855 (m), 1563 (s), 1399 (s), 1274 (w), 1127 (m), 1080 (m), 970 (m), 902 (w), 839 (m), 788 (m), 700 (m), 654 (m), 573 (w). | [] | [] | ["C 20 H 22 N 4 O 5 Zn"] | [] | [] | [] | [] | [] | []
acs.inorgchem.9b00084 | Synthesis of [Zn(μ-L)(μ-bidpe)] n . A mixture containing Zn(NO 3 ) 2 ·6H 2 O (29.7 mg, 0.1 mmol), bidpe (28.4 mg, 0.1 mmol), and H 2 L (24.0 mg, 0.1 mmol) dissolved in 8 mL of water was placed in a Parr Teﬂon-lined stainless steel vessel (15 mL) and heated at 170 °C for 3 days under autogenous pressure. A large quantity of colorless block crystals, suitable for X-ray diﬀraction, was obtained after cooling the vessel to room temperature. The crystals were isolated, washed with water and ethanol, and dried under vacuum to give dlMOF (yield: 46%). Anal. Calcd for ZnC 32 H 22 O 5 N 4 : C, 63.22, H, 3.62, N, 9.22. Found: C, 63.18, H, 3.65, N, 9.24. IR (KBr, cm −1 ): 3400 (w), Scheme 1. Postsynthetic Modiﬁcation of Double-Layer MOF and Design of PL Chromogenic Thermometer in This Work Inorganic Chemistry Article DOI: 10.1021/acs.inorgchem.9b00084 Inorg. Chem. XXXX, XXX, XXX−XXX B 3124 (w), 1636 (s), 1568 (s), 1387 (s), 1278 (s), 1126 (s), 1021 (m), 965 (w), 948 (w), 931 (w), 875 (m), 835 (s), 764 (s), 722 (m), 656 (m), 528 (m), 493 (w). | [] | [] | ["[Zn(μ-L)(μ-bidpe)] n", "ZnC 32 H 22 O 5 N 4"] | ["Zn(NO 3 ) 2 \n6H 2 O--29.7 mg, 0.1 mmol"] | [] | ["bidpe--28.4 mg, 0.1 mmol", "H 2 L--24.0 mg, 0.1 mmol"] | ["170 °C"] | ["3 days"] | ["water--8 mL"]
acs.inorgchem.9b00242 | [Co 3 (μ 4 -dppa) 2 (H 2 O) 6 ] n ·2nH 2 O(3). Compound 3 was synthesized by adapting a procedure for 1 and using H 3 dppa (0.20 mmol, 57.4 mg) instead of H 2 cpna. Pink crystals (blocks) were removed from the reaction mixture manually or by ﬁltration, washed with H 2 O, and then air-dried to furnish 3. Yield: 60%, based on H 3 dppa. Analysis calculated for C 28 H 28 Co 3 N 2 O 20 : C, 37.82; H, 3.17; N, 3.15. Found: C, 37.95; H, 3.18; N, 3.12%. IR (cm −1 ): 3387m, 1622s, 1596s, 1570w, 1486w, 1413s, 1368s, 1290w, 1251w, 1205w, 1160w, 1095w, 1036w, 899w, 841w, 808w, 782w, 704w, 658w, 638w, 541w. | [] | [] | ["[Co 3 (μ 4 -dppa) 2 (H 2 O) 6 ] n ·2nH 2 O", "C 28 H 28 Co 3 N 2 O 20"] | [] | [] | ["H 3 dppa--0.20 mmol, 57.4 mg"] | [] | [] | []
d0ce00142b | Preparation of BSF-6 A mixture of [Na] 2 [B 12 H 12 ] (4.6 mg, 24 μmol, 1.2 equiv) and Cu[NO 3 ] 2 ·3H 2 O (4.8 mg, 20 μmol, 1 equiv) was dissolved in 1 mL of ethylene glycol in a 4 mL thin tube (0.8 cm diameter x 10 cm length). A 1.5 ml ethylene glycol/acetone mixtue (1:1) was laid above the solution, followed by an acetone (1 mL) solution of 1,4-bis(4pyridyl)acetylene (7.2 mg, 40 μmol, 2 equiv). Blue-purple block crystals formed after a week, and were collected by centrifuge. The yield was roughly 60% after drying. | [] | [] | ["BSF-6"] | ["[Na] 2 [B 12 H 12 ]--4.6 mg, 24 μmol, 1.2 equiv", "Cu[NO 3 ] 2 ·3H 2 O--4.8 mg, 20 μmol, 1 equiv"] | [] | ["1,4-bis(4pyridyl)acetylene--7.2 mg, 40 μmol, 2 equiv"] | [] | ["a week"] | ["ethylene glycol--1 mL", "acetone--1 mL"]
00958972.2010.496484 | Green prismatic crystals were filtered, washed with distilled water, and dried in air at ambient temperature. Yield: ca 45% (based on Na 8 [A--HAsW 9 O 34 ]  11H 2 O). Anal. | [] | [] | ["Na 8 [A--HAsW 9 O 34 ]  11H 2 O"] | [] | [] | [] | [] | [] | ["distilled water--NaN"]
cg300075a | Synthesis of {[(Ag L 4 ) 3 ](PW 12 O 40 )·6H 2 O} n (2). The reaction procedure was carried out in a similar manner to that of 1, except that H 3 PW 12 O 40 · xH 2 O (0.10 g) was used instead of H 3 PMo 12 O 40 ·xH 2 O (0.10 g). The product, 2, was obtained in 30% yield (based on H 3 PW 12 O 40 ·xH 2 O). Anal. Calcd. (found %) for C 42 H 54 N 12 Ag 3 PW 12 O 46 : C 12.54 (12.68). H 1.35 (1.18). N 4.18 (4.31). P 0.77 (0.80). W 54.86 (55.10). Ag 8.04 (8.02). IR (cm −1 , KBr pellet): 3460(m), 1652(vs), 1616(m), 1474(w), 1425(m), 1368(m) 1384(w), 1296(w), 1252(w), 1199(m), 1079(vs), 977(vs), 894(vs), 877(s), 822(s), 697(s), 595(w), 510(m). | [] | [] | ["{[(Ag L 4 ) 3 ](PW 12 O 40 )·6H 2 O} n", "C 42 H 54 N 12 Ag 3 PW 12 O 46"] | [] | [] | [] | [] | [] | []
j.molstruc.2011.05.056 | 2.3. Synthesis of CP [Ag 2 (MA) 2 (adip)CH 3 OHH 2 O] n (2) Synthesis of 2 was similar to that of 1, but with H 2 adip (73 mg, 0.5 mmol) instead of H 2 suc. Colorless crystals of 2 were obtained in 61% yield (based on AgNO 3 ). Elemental analysis: Anal. Calc. for Ag 2 C 13 H 26 N 12 O 6 : C 23.58, H 3.96, N 25.38%. Found: C 25.77, H 4.01, N 25.22%. Selected IR peaks (cm 1 ): 3468 (s), 3434 (s), 3363 (s), 3135 (s), 2944 (m), 1655 (s), 1571 (s), 1448 (s), 1412 (s), 1275 (m), 1188 (w), 1019 (w), 909 (w), 798 (w). | [] | [] | ["[Ag 2 (MA) 2 (adip)CH 3 OHH 2 O] n", "Ag 2 C 13 H 26 N 12 O 6"] | [] | [] | ["H 2 adip--73 mg, 0.5 mmol"] | [] | [] | []
j.molstruc.2007.03.005 | for 120 h in a Teﬂon-lined stainless steel autoclave (25 ml) under autogenous pressure. After cooling to room temperature, the block-shaped crystals were obtained and washed with water and dried in air. The yield was 60% based on Cd. Element analysis calcd (%) for C 14 H 15 N 5 O 8 Cd: C 34.06%; H 3.06%; N 14.19%; found: C 33.95%; H 2.98%; N 14.28%. IR (KBr, cm 1 ) data; 3384(m), 1610(vs), 1558(s), 1528(w), 1449(m), 1370(s), 1340(s), 1071(m), 926(w), 732(s), 654(w), 610(w). | [] | [] | ["[Cd(L)(H 2 O) 2 ]"] | [] | [] | ["L--NaN"] | [] | ["120 h"] | []
c2dt30363a | Anal. Calcd for C 37 H 61 N 3 O 31 P 3 Sm 3 : C, 27.99; H, 3.87; N, 2.65; P, 5.85; Sm, 28.41. Found: C, 27.93; H, 3.83; N, 2.70; P, 5.91; Sm, 28.45%. IR (KBr, cm −1 ): 3441(m), 3071(w), 2954(w), 2648(w), 2502(w), 1692(w), 1554(s), 1400(s), 1299(w), 1176(s), 1053(s), 984(s), 930(m), 826(m), 752(m), 652(w), 575(m), 513(m).Synthesis of [Eu 3 (H 2 L)(HL) 2 (bdc) 2 (H 2 O)]·7H 2 O (6). The procedure was the same as that for 1 except that LaCl 3 ·6H 2 Owas replaced by EuCl 3 ·6H 2 O (0.22 g, 0.60 mmol). After the mixture was cooled slowly to room temperature, the colourless powder of 6 was obtained. Yield: 50.0% (based on H 2 bdc). Anal. Calcd for C 37 H 61 N 3 O 31 P 3 Eu 3 : C, 27.90; H, 3.86; N, 2.64; P, 5.83; Eu, 28.62. Found: C, 27.94; H, 3.82; N, 2.69; P, 5.78; Eu, 28.56%. | [] | [] | ["[Eu 3 (H 2 L)(HL) 2 (bdc) 2 (H 2 O)]·7H 2 O", "C 37 H 61 N 3 O 31 P 3 Eu 3"] | ["EuCl 3 ·6H 2 O--0.22 g, 0.60 mmol"] | [] | ["H 2 L--not available", "HL--not available", "bdc--not available"] | [] | [] | []
c8sc05281f | Synthesis of complex 4b CuCl (106 mg, 1.07 mmol) was added in portions to a stirred solution of 2b (150 mg, 1.07 mmol) in THF (10 mL). After stirring for 10 hours, the solid was removed and the filtrate was dried in vacuo. The remaining solid was washed with diethyl ether and dried in vacuo to afford 4b as yellow powder (116 mg, 0.31 mmol，57 % yield). Yellow crystals of 4b were obtained from an acetonitrile solution layered with ether on top and stored at -30 °C. 1 H NMR (CD 3 CN, 400 MHz): δ = 9.48 (s, 1H, OH), 7.29 (d, 3 J PH = 12.0 Hz, 1H, C ar H, PH), 7.03 (d, 3 J PH = 12.0 Hz, 1H, C ar H, PH), 2.52 (s, 3H, CH 3 ), 2.36 (s, 3H, CH 3 ); 13 C{ 1 H} NMR (100.5 MHz, CD 3 CN): δ = 185.5 (d, 1 J PC = 10.5 Hz, OCP), 158.8 (d, 2 J PC = 11.1 Hz, PCC), 143.7 (d, 3 J PC = 17.1 Hz, PCCC), 131.0 (d, 1 J PC = 13.1 Hz, CPC), 121.9 (d, 2 J PC = 7.0 Hz, PCC), 22.9 (d, J PC = 3.5 Hz, CH 3 ), 22.3 (d, J PC = 31.6 Hz, CH 3 ); 31 P{ 1 H} NMR (CD 3 CN, 161.9 MHz): δ = 102.0 (s). M. P. = 170 °C. IR (ATR, [cm -1 ]): 3239 (w, CH stretch), 3177 (m, CH stretch), 1729 (w), 1578 (m), 1415 (m), 1369 (w), 1311 (w), 1258 (s, C-O), 1206 (s, C-O), 1154 (w), 859 (w), 851 (w), 606 (m). Elemental analysis (%): calcd for [C 14 H 18 O 2 P 2 ClCu] 2 ; C 44.34, H 4.78; found: C 44.42, H 4.62. UV/Vis (THF, λ (nm) ε (M –1 cm –1 )): 328.8 (16325). | [] | [] | ["CuCl", "C 14 H 18 O 2 P 2 ClCu"] | ["CuCl--106 mg, 1.07 mmol"] | [] | ["2b--150 mg, 1.07 mmol"] | [] | ["10 hours"] | ["THF--10 mL"]
b508177g | [CoCl 2 (bpfp)] n 1. A 5 ml solution of CoCl 2 ·6H 2 O (23.8 mg, 0.1 mmol) in methanol was added to a 5 ml ethanol solution of bpfp (29.6 mg, 0.1 mmol). The resulting reaction mixture was stirred for about 10 min and then ﬁltered to give a clear red solution. Upon slow evaporation of the solvent at room temperature, pink single crystals suitable for X-ray single crystal analysis (yield: 58%) of 1 were obtained after two weeks. Anal.Calc. for C 16 H 16 Cl 2 CoN 4 O 2 (%) of pink single crystals: C, 45.05; H, 3.75; N, 13.14; Found: C, 45.18; H, 3.73; N, 13.06. IR (KBr) (cm −1 ): 3491 m, 1620 s, 1442 s, 1274 m, 1161w, 1005 m, 739 w. | ["room temperature"] | ["two weeks"] | ["CoCl 2 (bpfp)"] | ["CoCl 2 ·6H 2 O--23.8 mg, 0.1 mmol"] | [] | ["bpfp--29.6 mg, 0.1 mmol"] | [] | ["about 10 min"] | ["methanol--5 ml", "ethanol--5 ml"]
c3ra41627e | Colorless crystals of 1 were solvothermally synthesized by mixing isonicotinic acid, AgNO 3 and In(NO 3 ) 3 $6H 2 Oina 4 : 1 : 1 molar ratio in DMF solvent at 100  C for 8 hours. The synthesis of 2 is similar to 1 by using CuI instead of AgNO 3 . Both crystal structures of 1 and 2 were characterized by single-crystal X-ray diﬀraction‡ and the phase purity of the bulk products was independently conrmed by powder X-ray diﬀraction (PXRD). | [] | [] | [] | ["AgNO 3--not specified", "CuI--not specified", "In(NO 3 ) 3 $6H 2 O--not specified"] | [] | ["isonicotinic acid--not specified"] | ["100 \nC"] | ["8 hours"] | ["DMF--not specified"]
s1600536807019551 | Experimental An ethanol solution of 4,4'-bipyridine(0.1 mmol) was added to one side of a H-tube, and an ethanol solution of Cu(NO 3 ) 2 (0.1 mmol) was added to another side of the H-tube. The tube stood at room temperature for about one and a half month, and well shaped crystals of (I) were obtained. | [] | [] | ["(I)"] | ["Cu(NO 3 ) 2--0.1 mmol"] | [] | ["4,4'-bipyridine--0.1 mmol"] | ["room temperature"] | ["one and a half month"] | ["ethanol--solution"]
j.molstruc.2011.02.050 | After stirring for half an hour, a solution of btx (48 mg, 0.2 mmol) in ethanol (7 mL) was added to this solution. The compound crystallized upon evaporation of the solvent at room temperature after a few days. The colourless crystals were ﬁltered off, washed with ethanol and dried in air. Yield (based on Fe): 58%. Elemental analysis (%): Calcd. for C 28 H 34 ClFeN 15 O 7 : C, 42.89; H, 4.37; N, 26.78.Found: C, 42.60; H, 4.43; N: 27.30. IR (KBr, cm 1 ): 3416w, 2289s, 2230s, 2182s, 1523m, 1345m, 1276m, 1012m, 985m, 887m, 732m, 675m, 637m. | [] | ["half an hour"] | ["btx"] | [] | [] | ["btx--48 mg, 0.2 mmol"] | [] | ["a few days"] | ["ethanol--7 mL"]
chem.201303610 | Compound 1: Yield: 67%, relative to Cd. FTIR (KBr pellet): n ˜ = 3490 (br), 3234 (w), 3072 (w), 2326 (s), 2238 (m), 2128 (m), 1614 (s), 1562 (s), 1502 (s), 1428 (s), 1310 (w), 1228 (s), 1068 (s), 1020 (s), 912 (w), 874 (w), 820 cm 1 (s); elemental analysis calcd (%) for C 17 H 19 CdN 4 O 6 : C 41.86, H 3.92, N 11.48; found: C 41.21, H 4.41, N 10.97. | [] | [] | ["C 17 H 19 CdN 4 O 6"] | [] | [] | [] | [] | [] | []
00958972.2015.1084418 | 2.2. Synthesis of 3PBI (2-(pyridin-3-yl)-(1H)-benzimidazole) To a mixture of solid nicotinic acid (1.354 g, 0.011 mol) and 1,2-phenylene diamine (1.081 g, 0.010 mol), which was ground and mixed adequately, polyphosphoric acid (10 mL) was added. The reaction mix ture was intermittently heated under microwave irradiation. Subsequently, two blocks of ice were added. The reaction mixture was cooled to room temperature and then poured into water (30 mL). The pH of the reaction mixture was adjusted to 7 by adding 10% NaOH solution. The solid formed was collected and crystallized from pure water to give yellow needle-like crystals. Yield (76.7%, 1.496 g). M.p. | [] | [] | ["3PBI"] | [] | ["polyphosphoric acid--10 mL", "10% NaOH solution--adjust pH to 7"] | ["nicotinic acid--1.354 g, 0.011 mol", "1,2-phenylene diamine--1.081 g, 0.010 mol"] | [] | [] | ["water--30 mL"]
c2dt31552a | The ﬁltrate was allowed to stand at room temperature, block crystals of 2 were obtained within a few days (yield: 45%); Elemental analysis: Calc. for C 26 H 28 Br 2 CdN 2 O 8 2 {[CdBr 2 (L2)]· 4H 2 O} n : C,40.62; H, 3.67; N, 3.64. Found: C, 40.93; H, 3.73; N, 3.66%. IR (KBr, cm −1 ): 3415(s), 3118(s), 3056(w), 1634(w), 1616(s), 1589(s), 1533(s), 1508(w), 1438(m), 1384(m), 1324(w), 1257(w), 1213(m), 1155(w), 1137(w), 1106(w), 1015(w), 883(w), 860(w), 822(m), 770(m), 704(m), 652(w), 479(m). | [] | [] | ["{[CdBr 2 (L2)]· 4H 2 O} n"] | [] | [] | [] | [] | [] | []
b807485b | The ﬁltrate was kept at room temperature in the dark. Lightbrown crystals formed after ca. one week. Yield: 40% (based on ligand L 1 ). Anal. Calcd. (%) for C 64 H 88 Ag 4 Cl 4 N 8 O 16 S 8 : C, 37.40; H, 4.32; N, 5.45. Found (%): C, 37.23; H, 4.41; N, 5.32. IR (KBr pellet, cm 1 ): 2961m, 2927m, 2872m, 1488m, 1463m, 1434m, 1412w, 1379w, 1362w, 1326m, 1296w 1213w, 1144s, 1115s, 1089s, 932w, 897w, 877w, 764s, 624s, 476w, 425w. | [] | [] | ["C 64 H 88 Ag 4 Cl 4 N 8 O 16 S 8"] | [] | [] | ["ligand L 1--NaN"] | [] | ["ca. one week"] | []
ejic.201300510 | {[Zn 2 (4,4⬘-bpy) 2 (μ-O 2 CCH 2 CH 3 ) 2 (H 2 O) 2 ](CF 3 SO 3 ) 2 } n (6): Compound 6 was obtained by following the synthetic procedure applied to prepare 5, but with CF 3 SO 3 Na (0.172 g, 1 mmol) instead of KPF 6 . Colorless block-shaped single crystals were obtained, yield 0.314 g (68% based on Zn). As for the previous compounds, microcrystalline samples of 6 were obtained, and their purity and homogeneity were verified by X-ray powder diffraction (see Figure S7F). | [] | [] | ["{[Zn 2 (4,4⬘-bpy) 2 (μ-O 2 CCH 2 CH 3 ) 2 (H 2 O) 2 ](CF 3 SO 3 ) 2 } n", "Compound 6"] | [] | ["CF 3 SO 3 Na--0.172 g, 1 mmol"] | ["4,4⬘-bpy--not specified", "μ-O 2 CCH 2 CH 3 --not specified"] | [] | [] | []
j.jssc.2020.121587 | 6 The reactants of NiSO 4 ·6H 2 O (0.105 g, 0.4 mmol), H 4 btca (0.102 g, 0.4 mmol), 92 phen (0.079 g, 0.4 mmol), NaOH (0.032 g, 0.8 mmol), 5 mL N,N-dimethylformamide, 93 and 10 mL distilled water were stirred for 15 min, and then the mixture was sealed in a 94 25 mL Teflon lined autoclave. The reaction was heated at 160 °C for 3 days, followed 95 by slow cooling to room temperature at a rate of 10 °C h –1 . The dark green block 96 crystals of the title coordination polymer were obtained. The crystals were collected 97 by filtration and dried at room temperature. The yield of Ni-1 was 79% (based on Ni). 98 Anal calc. (found %) for C 34 H 22 O 10 N 4 Ni 2 : C 53.34 (53.21), H 2.90 (2.87), N 7.34 99 (7.52). IR (KBr, cm –1 ): 3651(m), 3064(m), 1585(w), 1546(w), 1428(m), 1381(m), 100 1325(m), 1140(s), 921(s), 854(s), 779(s), 721(s), 681(s), 647(w), 567(w), 536(s), 101 465(s). 102 2.3. X-ray crystallography 103 The crystal structure of the complex was determined on a Bruker SMART 104 APEX-II CCD diffractrometer with Mo Kα radiation (λ = 0.71073 Å) at 293(2) K and 105 scan mode in the range 3.225° to 27.566° using SMART and SAINT software. 106 Absorption correction was applied using the SADABS program. The structure was 107 solved by direct methods with the SHELXS-97 program [50] and refined on F 2 by 108 full-matrix least-squares using SHELXL-97 [51]. Hydrogen atom positions were 109 refined in isotropic approximation using a riding model. All of the non-hydrogen 110 atoms were refined with anisotropic temperature factors. CCDC reference number is 111 1936769. 112 3. Results and discussion 113 | [] | [] | ["[Ni 2 (btca) 2 (phen) 2 (OH) 2 ] n", "C 34 H 22 O 10 N 4 Ni 2"] | ["NiSO 4 \n6H 2 O--0.105 g, 0.4 mmol"] | ["NaOH--0.032 g, 0.8 mmol"] | ["H 4 btca--0.102 g, 0.4 mmol", "phen--0.079 g, 0.4 mmol"] | ["160 °C"] | ["3 days"] | ["N,N-dimethylformamide--5 mL", "distilled water--10 mL"]
b302208k | Colorless needle crystals formed over 10 minutes. Single crystals suitable for X-ray analysis were obtained by recrystallization from DMF. Yield: 16%. Anal. calcd. for C 18 H 22 S 2 AgNO 3 2: C, 45.77; H, 4.69; N, 2.96. Found: C, 45.53; H, 4.49; N, 2.72%. IR (cm 21 ): 2925m, 1471m, 1438m, 1383s, 1367s, 1290s, 1023m, 752m, 740s, 732m, 688m.X-Ray crystallographic data collection and structure determination Single crystal X-ray diffraction measurements of 1 and 2 were carried out on a Bruker Smart 1000 CCD diffractometer at 96 CrystEngComm, 2003, 5(20), 96–100 DOI: 10.1039/b302208k This journal is # The Royal Society of Chemistry 2003 Published on 10 April 2003. Downloaded by State University of New York at Stony Brook on 31/10/2014 02:39:06. View Article Online / Journal Homepage / Table of Contents for this issue | [] | [] | ["AgNO 3 (C 9 H 11 NS) 2"] | ["AgNO 3--NaN"] | [] | ["C 9 H 11 NS--NaN"] | [] | ["10 minutes"] | ["DMF--NaN"]
ejic.201701165 | {[Cu 2 {(py) 2 C(OH)O}(H 3 btp)(H 2 O)]·6H 2 O} n (2) Method A: Cu(NO 3 ) 2 ·3H 2 O (0.072 g, 0.30 mmol) and py 2 CO (0.055g, 0.30 mmol) were dissolved in H 2 O (6 mL) affording a deep-blue solution. An aqueous solution (4 mL) containing H 6 btp (0.047g, 0.15 mmol) was added and the final mixture was transferred to a scintillation vial and kept at 100 °C for 24 h. Within this time, a mixture of a large amount of blue-green X-ray-quality crystals of 2 and a small amount of purple urchins of 1 was formed. Given the relative high yield and the rather large size of the well-shaped bluegreen plates of 2, the crystals were manually removed from the mother liquor under a stereoscope, washed with an excess of H 2 O (2 × 5 mL) and dried in air. Yield: 60 % based on copper, calculated on the amount of crystals that were manually removed from the mixture. IR (KBr pellet): ν ˜ = 3397 (s), 3095 (m), 1609 (w), 1578 (w), 1477 (w), 1444 (w), 1402 (w), 1384 (w), 1215 (w), 1164 (m), 1147 (m), 1130 (m), 1114 (m), 1060 (s), 1047 (s), 995 (w), 970 (m), 928 (m), 895 (w), 813 (w), 776 (w), 765 (w), 698 (m), 654 (w), 543 (s), 509 (w), 474 (w), 431 (w), 417 (w) cm –1 .C 34 H 58 Cu 4 N 4 O 36 P 6 (1538.86): calcd. C 26.54, H 3.80, N 3.64; found C 26.65, H 3.72, N 3.70. | [] | [] | ["{[Cu 2 {(py) 2 C(OH)O}(H 3 btp)(H 2 O)]·6H 2 O} n", "C 34 H 58 Cu 4 N 4 O 36 P 6"] | ["Cu(NO 3 ) 2 ·3H 2 O--0.072 g, 0.30 mmol"] | [] | ["py 2 CO--0.055g, 0.30 mmol", "H 6 btp--0.047g, 0.15 mmol"] | ["100 °C"] | ["24 h"] | ["H 2 O--6 mL"]
ejic.200900550 | Synthesis of [{Ni 6 (H 2 O) 10 (Bpy) 6 }(V 18 O 51 )]·1.5H 2 O (1): A mixture consisting of NaVO 3 (0.78 mmol), 4,4⬘-bipyridine (0.26 mmol), Ni(NO 3 ) 2 ·6H 2 O (0.26 mmol), and H 2 O (30 mL) in the molar ratio 1:3:1 was placed in a 50-mL Teflon ® -lined Parr autoclave. The initial pH value was adjusted to 4.0 with a 1  HNO 3 solution. After the mixture was stirred for 1 min, the autoclave was sealed and heated for 3 d in an electric furnace maintained at 170 °C. After the reaction time yellow prismatic single crystals of 1 with a very small amount of an unidentified yellow microcrystalline phase were obtained. The entire sample was dispersed in ca. 30 mL of water and sonicated for 10 min. The water was poured off after allowing the single crystals to settle for 20 min. This process was repeated until a pure sample of 1 was obtained, as judged by PXRD and visually under a microscope. | [] | ["10 min", "20 min"] | ["[Ni 6 (H 2 O) 10 (Bpy) 6 }(V 18 O 51 )]·1.5H 2 O"] | ["NaVO 3--0.78 mmol", "Ni(NO 3 ) 2 ·6H 2 O--0.26 mmol"] | [] | ["4,4⬘-bipyridine--0.26 mmol"] | ["170 °C"] | ["3 d"] | ["H 2 O--30 mL"]
c4nj02371d | Synthesis of 4. A mixture of Zn(NO 3 ) 2 6H 2 O (25.0 mg, 0.084 mmol) and H 2 L2 (24.0 mg, 0.084 mmol) was dissolved in 3 mL of DMF and 1,4-dioxane (1 : 1). A white precipitate was obtained when the mixture was stirred at room temperature for 1 h. The precipitate was dissolved by adding 0.6 mL of 28% aqueous ammonia solution, and the resulting mixture was sealed in an 8 mL glass vessel and heated at 75 1C for 24 h.Subsequent gradual cooling to room temperature (0.2 1Cmin 1 ) aﬀorded needle-like colorless crystals. Yield: 73% (based on Zn).Anal. calcd for C 15 H 17 NO 9 Zn (M = 420.66): C, 42.83; H, 4.07; N, 3.33; found: C, 42.23; H, 4.21; N, 3.12. FT-IR (KBr, cm 1 ): 3332 (bs),1643(s),1550(s),1491(m),1429(s),1367(s),1286(m),1259 (m), 1105 (w), 1029 (w), 777 (s), 733 (s).Procedure for the Henry reaction catalyzed by the Zn-complexes In a typical reaction, a mixture of aldehyde (1.0 mmol), nitroethane (0.3 mL, 4.0 mmol) and Zn-catalyst (3 mol%, 11.2 mg for 1, 12.2 mg of 2, 11.5 mg of 3 and 12.6 mg of 4) was placed in a capped glass vessel, and then 2 mL of MeOH were added into it. The mixture was heated at 70 1C for 48 h, and subsequently quenched by centrifugation and filtration at room temperature. The filtrate was evaporated in vacuum to give the crude product. The residue was dissolved in DMSO-d 6 and analyzed by 1 H NMR. The yield of the b-nitroalkanol product (relatively to the aldehyde) was established typically by taking into consideration the relative amounts of these compounds, as given by 1 H NMR and previously reported. | [] | [] | ["Zn(NO 3 ) 2 ?6H 2 O", "H 2 L2", "C 15 H 17 NO 9 Zn"] | ["Zn(NO 3 ) 2 ?6H 2 O--25.0 mg, 0.084 mmol"] | [] | ["H 2 L2--24.0 mg, 0.084 mmol"] | ["room temperature", "75 1C"] | ["1 h", "24 h"] | ["DMF and 1,4-dioxane (1 : 1)--3 mL"]
j.poly.2006.08.008 | 2. Experimental All reagents were of commercial grade and were used as received. Na[N(CN) 2 ] 2 , was purchased from the Aldrich Company.2.1. Preparations 2.1.1. Synthesis of [Ni(dca) 2 (para-ABN) 2 (H 2 O) 2 ](1) para-Aminobenzonitrile (0.0590 g , 0.5 mmol) was dissolved in 3 mL of methanol. The resultant solution was added to 3 mL of a methanolic solution of NiðNO 3 Þ 2  6H 2 O (0.1454 g, 0.5 mmol). It was stirred for 1 h at room temperature. Then the mixture was placed in an ice-bath and the temperature maintained at 0 C. Next, 5 mL aqueous solution of NaN(CN) 2 (0.0445 g, 0.5 mmol) was added to the mixture. Green cubic crystals suitable for X-ray diffraction study were obtained from the mother liquor by slow evaporation at room temperature after 10 days. They were ﬁltered oﬀ, washed with a small amount of water and dried in air. Elemental analysis: Calc. for NiC 18 H 16 N 10 O 2 : C 46.64, H 3.45, N 30.23%. Found: for 1 C 46.63, H 3.44, N 30.25%. Infrared spectrum: [N(CN)]  , m sym (C„N) 2195, m asym (C„ N) 2237, m sym (C–N) 922 and m asym (C–N) 1370; ABN, m(N–H) 3444 cm 1 . | [] | ["10 days"] | ["NiC 18 H 16 N 10 O 2"] | ["Ni(NO 3 ) 2 ?6H 2 O--0.1454 g, 0.5 mmol"] | ["Na[N(CN) 2 ]--0.0445 g, 0.5 mmol"] | ["para-Aminobenzonitrile--0.0590 g, 0.5 mmol"] | ["room temperature"] | ["1 h"] | ["methanol--3 mL", "water--5 mL"]
j.ica.2011.06.016 | 2.3. Preparation of complex [Zn(4-PTA) 2 2H 2 O] n (1) The title complex 1 has been synthesized by the following three different methods under hydrothermal conditions [31,32,42–45]. | [] | [] | ["[Zn(4-PTA) 2 ?2H 2 O] n"] | [] | [] | [] | [] | [] | []
b709563e | Black crystals were obtained in 52% yield (86 mg, based on Mo). Elemental analysis calcd (%) for C 72 H 68 Cu 3 Mo 12 N 24 O 42 P: P 0.93, Mo 34.74, Cu 5.75; found: P 0.76, Mo 34.32, Cu 5.46. IR (cm 21 ): 3443 br, 3112 m, 1645 w, 1605 m, 1522 m, 1433 w, 1402 w, 1369 w, 1342 w, 1275 s, 1209 m, 1130 s, 1055 s, 1006 m, 951 s, 861 w, 798 s, 753 m, 671 m, 501 m. | [] | [] | ["C 72 H 68 Cu 3 Mo 12 N 24 O 42 P"] | [] | [] | [] | [] | [] | []
c8dt05136d | Synthesis of [LiCo(btc)(dma) 2 ]·2DMA (2). [Li 2 Co 2 (piv) 6 (py) 2 ] (25 mg, 0.03 mmol) was dissolved in 2 mL of DMA. Then 2 mL of H 3 btc (25 mg, 0.12 mmol) DMA solution was added. The resultant mixture was sealed in a glass tube and heated up to 100C (1C/min) and kept at 100C for 24 hours. Violet transparent crystals were filtered off and dried in air (yield 25 mg, 0.04 mmol, 69% based on the starting complex). Anal (%). Found: C, 48.3; H, 6.6; N, 9.0. Calculated for C 25 H 39 CoLiN 4 O 10 : C, 48.3; H, 6.3; N, 9.0. IR (KBr, cm –1 ): 1629 s, 1598 s, 1509 m, 1442 s, 1411 s, 1349 s, 1260 m, 1185 m, 1091 w, 1038 m, 1016 m, 941 w, 807 w, 771 s, 749 w, 709 s, 594 m, 563 w, 482 m. Li:Co ratio found 1.08 : 1. | [] | [] | ["[LiCo(btc)(dma) 2]·2DMA", "[Li 2 Co 2 (piv) 6 (py) 2]"] | ["Li 2 Co 2 (piv) 6 (py) 2--25 mg, 0.03 mmol"] | [] | ["H 3 btc--25 mg, 0.12 mmol"] | ["100°C"] | ["24 hours"] | ["DMA--2 mL"]
c4ta00944d | Compounds 1 and 2 were synthesized by the hydrothermal reaction of Tipb, Cd(NO 3 )$6H 2 O and phthalic acid (H 2 pta or H 2 mta). The structures of these two compounds were determined by single-crystal X-ray diﬀraction analysis, and the detailed crystal data are presented in Tables S1 to S4 (ESI†). | [] | [] | ["Compound 1", "Compound 2"] | ["Cd(NO 3 )$6H 2 O--NaN"] | [] | ["Tipb--NaN", "phthalic acid (H 2 pta or H 2 mta)--NaN"] | [] | [] | []
00958970701866135 | H 2 O (6 g, 333 mmol) was stirred briefly before sealing in an 8-mL Teflon-lined reactor, then heated at 170  C for 72 h and slowly cooled to 100  Cby5  C per hour. Colorless and/or pale-yellow crystals, suitable for X-ray diffraction were collected in 21% yield (based on Zn). IR (KBr pellet):  3628(m), 3451(s), 2962(w), 2508(w), 1741(w), 1621(s), 1550(s), 1518(s), 1381(s), 1290(m), 1223(m), 1050(m), 941(w), 873(w), 753(w), 624(m) cm –1 . Elemental analysis (%) Calcd for C 12 H 30 N 26 Zn 5 O 13 : H, 2.82; C, 13.43; N, 33.92; Zn, 30.46. Found: H, 2.71; C, 13.40; N, 34.11; Zn 30.20.1  Co(NO 3 ) 2 (H 2 O) 6 . Method A: a mixture of Co(NO 3 ) 2  6H 2 O (0.087 g, 0.30 mmol), Zn(NO 3 ) 2  6H 2 O (0.089 g, 0.30 mmol), Hatrz (0.034 g, 0.40 mmol), NH 3  H 2 O (0.03 ml, 25%28%) and H 2 O (6 g, 333 mmol) was stirred briefly before sealing in an 8-mL Teflon-lined stainless steel reactor, then heated at 145  C for 72 h and slowly cooled to 100  Cat5  C per hour. Mauve crystals were isolated in 32% yield (based on Co).IR (KBr pellet):  3625(m), 3450(s), 2964(w), 2505(w), 1740(w), 1623(s), 1550(s), 1520(s), 1380(s), 1290(m), 1223(m), 1052(m), 940(w), 870(w), 755(w), 622(m) cm –1 . | [] | [] | ["H 2 O", "Co(NO 3 ) 2 (H 2 O) 6"] | ["Co(NO 3 ) 2 \n6H 2 O--0.087 g, 0.30 mmol", "Zn(NO 3 ) 2 \n6H 2 O--0.089 g, 0.30 mmol"] | [] | ["Hatrz--0.034 g, 0.40 mmol"] | ["145 \nC"] | ["72 h"] | ["NH 3 \nH 2 O--0.03 ml, 25%-28%", "H 2 O--6 g, 333 mmol"]
j.ica.2010.09.043 | 2.4. Synthesis of {[Ag 2 (4,4 0 -bipy) 2 (H 2 O) 3 ][Ag 2 (4,4 0 -bipy) 2 (H 2 O) 2 ]2(3sb)4(H 2 O)} n (3) A mixture of AgNO 3 (0.085 g, 0.5 mmol), 3-sulfobenzoic acid monosodium salt (0.112 g, 0.50 mmol), NaOH (0.04 g, 1.0 mmol), 4,4 0 -bipy (0.078 g, 0.50 mmol), and distilled water (15 ml) was added ammonia to dissolve mostly. After being ﬁltered the solution was allowed to evaporate in the dark. After 2 days, colorless needleshaped crystals were obtained. Yield 97% (196 mg). Anal. Calc. for Ag 4 C 54 H 58 N 8 O 19 S 2 : C, 40.07; H, 3.61; N, 6.92. Found: C, 40.12; H, 3.61; N, 6.90%. IR (KBr): m = 3393(s), 3093(w), 3047(w), 1600(s), 1564(s), 1532(w), 1485(w), 1409(m), 1385(s), 1324(w), 1299(w), 1273(w), 1215(s), 1164(w), 1099(m), 1072(w), 1042(s), 995(m), 871(w), 853(w), 805(s), 767(w), 754(w), 7268(m), 689(w), 667(m), 620(s), 579(w), 494(w), 415(w) cm 1 . | [] | [] | ["{[Ag 2 (4,4 0 -bipy) 2 (H 2 O) 3 ][Ag 2 (4,4 0 -bipy) 2 (H 2 O) 2 ]2(3sb)4(H 2 O)} n", "Ag 4 C 54 H 58 N 8 O 19 S 2"] | ["AgNO 3--0.085 g, 0.5 mmol"] | ["NaOH--0.04 g, 1.0 mmol"] | ["3-sulfobenzoic acid monosodium salt--0.112 g, 0.50 mmol", "4,4 0 -bipy--0.078 g, 0.50 mmol"] | [] | ["2 days"] | ["distilled water--15 ml"]
s1600536807021769 | Experimental A mixture of H 4 PDTA (1.58 g, 5 mmol) and Na 2 MoO 4 ·2H 2 O (2.42 g, 10 mmol) was dissolved in 10 ml water at room temperature. Na 2 S 2 O 4 (0.87 g, 5 mmol) was added while stirring, and the color of the solution changed to red. Orange crystals were obtained after standing for several days.Refinement H atoms bound to C atoms were placed in calculated positions and treated using a riding-model approximation (C—H = 0.99 Å for methylene H atoms with U iso (H) = 1.2U eq (C), C—H = 0.98 Å for methyl H atoms with U iso (H) = 1.5U eq (C) and C—H = 1.00 Å for tertiary H with U iso (H) = 1.2U eq (C)). H atoms bound to O atoms were visible in difference Fourier maps and were included in the refinement with O—H distances restrained to 0.90 (2) Å, and with U iso (H) = 1.5U eq (O). | [] | ["several days"] | ["H 4 PDTA", "Na 2 MoO 4 ·2H 2 O", "Na 2 S 2 O 4"] | [] | [] | [] | [] | [] | ["water--10 ml"]
s2053229618014262 | 393 K for 36 h. After cooling to room temperature, blue blockshaped crystals of I were collected in 62.9% yield based on the added amount of Cu(NO 3 ) 2 3H 2 O. Analysis calculated for C 28 H 36 Cu 3 N 2 O 14 (%): C 40.96, H 4.34, N 2.51; found: C 40.82, H 4.40, N 2.59. | [] | [] | ["Cu(NO 3 ) 2 3H 2 O"] | ["Cu(NO 3 ) 2 3H 2 O--NaN"] | [] | [] | ["393 K"] | ["36 h"] | []
s1600536811031874 | Experimental Europium trichloride solution was prepared by dissolving EuCl 3 6H 2 O (0.37 g, 1.0 mmol; Aldrich) in absolute ethanol (20 ml) at room temperature with stirring. The ligand solution was prepared by dissolving 6-hydroxypicolinic acid (0.56 g, 4.0 mmol; Aldrich) in absolute ethanol (30 ml) at room temperature. The pH of the ligand solution was adjusted to about 6 with 2 N CsOH solution. The Eu solution was added drop wise and slowly to the ligand solution. The reaction mixture was stirred for 2 h at room temperature. Colourless crystals of (I) were obtained at room temperature over a period of a few weeks. The complex was recrystallized from distilled water. | [] | [] | ["Eu(Hpic) 3 "] | ["EuCl 3 6H 2 O--0.37 g, 1.0 mmol"] | [] | ["6-hydroxypicolinic acid--0.56 g, 4.0 mmol"] | ["room temperature"] | ["2 h"] | ["absolute ethanol--20 ml", "absolute ethanol--30 ml", "distilled water--NA"]
c4ra09951f | Synthesis of {[Er(H 2 ASA)(HASA)(H 2 O) 6 ]$6H 2 O} (1). 10 mL aqueous solution of Er 2 O 3 (0.0382 g, 0.1 mmol) and HCl (6 mol L 1 , 2 days) was added to a solution of 5-azotetrazolyl salicylic acid (0.0504 g, 0.2 mmol) in 10 mL of water and 10 mL of ethanol and stirred for 2 h. The pH of mixture solution is about 4. The resulting mixture was ltered. The ltrate was allowed to evaporate slowly under ambient conditions for several days. The obtained yellow crystals were isolated by suction ltration and washed with ethanol. Yield: 56.61% (based on Er 3+ ). Anal. calcd for 1 of C 16 H 33 N 12 O 18 Er (%): C, 22.62; H, 3.89; N, 19.79. Found (%): C, 22.53; H, 3.93; N, 19.75. FT-IR (KBr, cm 1 ): 3193 s, 1678 m, 1631 m, 1580 s, 1539 s, 1486 s, 1444 s, 1385 s, 1258 s, 1179 s, 901 m, 835 m, 808 m, 681 s, 562 m.Syntheses of {[Ln(H 2 ASA)(HASA)(H 2 O) 4 ] 2 $6H 2 O} [Ln ¼ Er (2), Ho (3)]. 10 mL aqueous solution of MCl 3 $6H 2 O (0.1 mmol) was added to a solution of 5-azotetrazolyl salicylic acid (0.0504 g, 0.2 mmol) in 10 mL of water and 10 mL of ethanol and stirred for 5 min. Then a drop of dilute NH 3 $H 2 O (2 mol dm 3 ) was added to adjust the pH to about 5 and stirred for 2 h. The resulting mixture was ltered and block crystals were obtained by slow evaporation of the ltrate aer several days and washed with ethanol with yields of 42.31% for 2 (based on Er 3+ ), 39.82% for 3 (based on Ho 3+ ). Anal. calcd for 2 of C 32 H 46 N 24 O 26 Er 2 (%): C, 25.31; H, 3.03; N, 22.14. Found (%): C, 25.29; H, 3.09; N, 22.10. | [] | ["several days"] | ["{[Er(H 2 ASA)(HASA)(H 2 O) 6 ]$6H 2 O}", "{[Ln(H 2 ASA)(HASA)(H 2 O) 4 ] 2 $6H 2 O}"] | ["Er 2 O 3--0.0382 g, 0.1 mmol", "MCl 3 $6H 2 O--0.1 mmol"] | [] | ["5-azotetrazolyl salicylic acid--0.0504 g, 0.2 mmol"] | [] | ["2 h", "5 min"] | ["water--10 mL", "ethanol--10 mL"]
b103384k | [Ni 2 (HL) 2 ]ⴢ2.5H 2 O (3). H 3 L (181 mg, 1.0 mmol) was dissolved in an aqueous solution (100 cm 3 ) of NaOH (80 mg, 2.0 mmol). To this was added an aqueous solution (50 cm 3 ) of nickel() acetate tetrahydrate (248 mg, 1.0 mmol), and the mixture was allowed to stand for several days to aﬀord [Ni 2 (HL) 2 (H 2 O) 4 ]ⴢ8H 2 O (3⬘) as green crystals. Because they were highly eﬄorescent, elemental analyses were performed on the sample dried in air (3). The yield was 217 mg (83%). Anal. | [] | ["several days"] | ["[Ni 2 (HL) 2 ]ⴢ2.5H 2 O", "[Ni 2 (HL) 2 (H 2 O) 4 ]ⴢ8H 2 O"] | ["nickel() acetate tetrahydrate--248 mg, 1.0 mmol"] | [] | ["H 3 L--181 mg, 1.0 mmol"] | [] | [] | ["aqueous solution of NaOH--100 cm 3", "aqueous solution of nickel() acetate tetrahydrate--50 cm 3"]
00958972.2013.807919 | 2.2.4. Synthesis of [Ag 3 (trzp) 2 (NO 3 )] n (4). An aqueous solution (10 mL) of Htrzp (56 mg, 0.4 mM) was mixed with an aqueous solution (8 mL) of AgNO 3 (102 mg, 0.6 mM) to give a colorless clear solution, which was stirred at 65 °C for 4 h. After cooling and ﬁltration, the ﬁltrate was allowed to stand in the dark to evaporate the solvent. Colorless block-like crystals were isolated from the solution in 33% yield after two weeks.Anal. Calcd for C 10 H 12 Ag 3 N 7 O 7 (%): C, 18.04; H, 1.82; N, 14.73. Found (%): C, 18.12; H, 1.68; N, 14.44. FT-IR (KBr, cm 1 ): 3409(br), 3117(m), 1582(s), 1514(m), 1385(s), 1318(w), 1277(m), 1210(m), 1142(m), 1047(w), 1023(w), 965(w), 877(w), 680(m). | [] | ["two weeks"] | ["[Ag 3 (trzp) 2 (NO 3 )] n", "4", "C 10 H 12 Ag 3 N 7 O 7"] | ["AgNO 3--102 mg, 0.6 mM"] | [] | ["Htrzp--56 mg, 0.4 mM"] | ["65 °C"] | ["4 h"] | ["water--10 mL"]
ic050286e | Synthesis of (NH 4 )[Cd(C 6 H 5 O 7 )(H 2 O)]‚H 2 O (2). Quantities of cadmium nitrate, Cd(NO 3 ) 2 ‚4H 2 O (0.30 g, 1.0 mmol), and citric acid (0.37 g, 2.0 mmol) were placed in a 25 mL round-bottom flask and dissolved in water. The reaction mixture was then stirred at room temperature until both reagents had dissolved. Subsequently, the pH of the reaction mixture was adjusted to 7 with an aqueous solution of ammonia. The resulting solution was placed in the refrigerator. On the following day, ethanol was added, which led to the formation of a colorless crystalline material a few weeks later. The crystalline product was isolated by filtration and dried in vacuo. Yield: 0.25 g (∼71%). Anal. Calcd for 2, (NH 4 )[Cd(C 6 H 5 O 7 )(H 2 O)]‚H 2 O (CdC 6 H 13 O 9 N, MW ) 355.6): C, 20.26; H, 3.66; N, 3.94. Found: C, 20.49; H, 3.68; N, 3.96. | [] | ["a few weeks"] | ["(NH 4 )[Cd(C 6 H 5 O 7 )(H 2 O)]‚H 2 O", "CdC 6 H 13 O 9 N"] | ["Cd(NO 3 ) 2 ‚4H 2 O--0.30 g, 1.0 mmol"] | ["aqueous solution of ammonia--not specified"] | ["citric acid--0.37 g, 2.0 mmol"] | [] | [] | ["water--not specified", "ethanol--not specified"]
ejic.201200888 | MIR (KBr): ν ˜ = 3101 (s), 2262 (vs), 1608 (s), 1477 (m), 1420 (m), 1240 (w), 1177 (w), 1150 (w), 1099 (w), 1001 (w), 906 (m), 805 (m), 831 (m), 674 (s), 591 (w), 511 (m) cm –1 . FIR (PE): ν ˜ = 589 (vs), 530 (m), 512 (m), 267 (s), 227 (s), 185 (m), 167 (w) cm –1 . Raman: ν ˜ = 3075 (w), 2265 (s), 1599 (m), 1575 (w), 1243 (m), 1002 (m), 706 (w), 613 (w), 229 (w) cm –1 . | [] | [] | [] | [] | [] | [] | [] | [] | []
j.poly.2017.12.022 | The reduced Schiff base ligand H 2 L 1R was extracted from the solid mass with methanol, and this colourless methanol solution (ca. 30 mL) was added to a methanolic solution (10mL) of Cu(ClO 4 ) 2 ·6H 2 O (1.852 g, 5 mmol) to prepare the “metalloligand” [CuL 1R ] [19].2.3. Synthesis of the reduced Schiff base ligand, N,N'-bis(2-hydroxybenzyl)-1,2ethelenediamine (H 2 L 2R ) and “metalloligand” [CuL 2R ] | [] | [] | [] | ["Cu(ClO 4 ) 2 ?6H 2 O--1.852 g, 5 mmol"] | [] | ["H 2 L 1R--extracted from solid mass with methanol", "N,N'-bis(2-hydroxybenzyl)-1,2ethelenediamine (H 2 L 2R )--not specified"] | [] | [] | ["methanol--ca. 30 mL", "methanolic solution--10 mL"]
ncrs-2019-0085 | Source of material The Zn[S 2 P(OMe) 2 ] 2 precursor was prepared in high yield from an in-situ reaction of Zn(NO 3 ) 2 .4H 2 O (Alfa Aesar; 7.18 g, 0.05 mol), MeOH (Merck; 8.52 mL, 0.21 mol), P 2 S 5 (Sigma-Aldrich; 11.71 g, 0.05 mol) and 50% w/w NaOH solution (Merck; 8.43 mL, 0.11 mol). The title compound was obtained by mixing the suspension of this precursor (0.50 g, 1.32 mmol) and 4,4′-bipyridine (Merck; 0.21 g, 1.34 mmol) in dimethylformamide (Merck; 5 mL), followed by stirring for 30 mins at 373 K. The solution was filtered and the filtrate was collected in a sample vial containing acetonitrile (Merck; 1 mL). Colorless blocks formed after one day. Yield: 0.38 g, (54%, based on Zn[S 2 P(OMe) 2 ] 2 ). M. pt (Biobase Automatic Melting Apparatus MP45): 418.85−420.95 K. IR (Bruker Vertex 70 V equipped with Platinum ATR from 400 to 80 cm −1 , cm −1 ): 1172 (s) ν(C—O); 1008(s) ν(P—O); 664 (s) ν (P—S) asym ; 526 (m) ν(P—S) sym . | [] | ["one day"] | ["Zn[S 2 P(OMe) 2 ] 2"] | ["Zn(NO 3 ) 2 .4H 2 O--7.18 g, 0.05 mol"] | [] | ["MeOH--8.52 mL, 0.21 mol", "P 2 S 5--11.71 g, 0.05 mol", "50% w/w NaOH solution--8.43 mL, 0.11 mol", "4,4′-bipyridine--0.21 g, 1.34 mmol"] | ["373 K"] | ["30 mins"] | ["dimethylformamide--5 mL", "acetonitrile--1 mL"]
ic8008706 | [L 2 (CuCl 2 ) 2 ]. To a solution of L 2 (0.104 g, 0.10 mmol) in CH 2 Cl 2 (10 mL) was added CuCl 2 (0.025 g, 0.19 mmol), and the mixture was stirred at room temperature overnight to give a green solution.The solution was ﬁltered and taken to dryness on a rotary (24) Kubas, G. J. Inorg. Synth. 1990, 28, 68–70.Scheme 1 Chart 2 Ainscough et al.9184 Inorganic Chemistry, Vol. 47, No. 20, 2008 evaporator. The residue was dissolved in MeCN, and Et 2 O vapor was allowed to diffuse into the solution to give a crop of blue crystals that was dried under vacuum. Yield: 0.100 g (76%). Anal.Required for C 48 H 48 Cl 4 Cu 2 N 12 O 8 P 4 : C, 43.88; H, 3.68; N, 12.79%.Found: C, 43.98; H, 3.75; N, 12.67%. ESMS: m/z 1142 [L 2 CuCl] + , 1107 [L 2 Cu] + .IRV PN (cm -1 ): 1270, 1254, 1244. | [] | [] | ["L 2 (CuCl 2 ) 2"] | ["CuCl 2--0.025 g, 0.19 mmol"] | [] | ["L 2--0.104 g, 0.10 mmol"] | [] | [] | ["CH 2 Cl 2--10 mL", "MeCN--not specified"]
c4dt02995j | 1b [Th(OTerMes) 2 (η 3 -BH 4 ) 2 (DME)]. To a Schlenk charged with a stirrer bar and 1a (150 mg, 0.142 mmol), was added circa 20 ml of dry toluene, forming an orange-brown solution. | [] | [] | ["Th(OTerMes) 2 (η 3 -BH 4 ) 2 (DME)"] | [] | [] | [] | [] | [] | ["toluene--20 ml"]
j.molstruc.2019.126937 | 2.2. Preparation and characterization for coordination complexes 1-2 On the top of a mixed DMF-H 2 O solution (4 mL, v:v ¼ 1:1) of H 2 pydc (34 mg, 0.2 mmol) and KOH (46 mg, 0.8 mmol) was carefully layered the methanol solution (2 mL) of Cu(NO 3 )$3H 2 O (96 mg, 0.4 mmol) in a glass tube. The system was left at room temperature in a tube holder for three weeks. Then green crystals of 1 with rod-shape were formed, washed with water and dried in the air. The yield is 148 mg (74%) based on the H 2 pydc ligand. Analytical found for compound 1 (C 14 H 14 Cu 2 N 2 O 12 , 529.36): C, 31.43%; H, 2.44%; N, 5.27%. Calculate: C, 31.77%; H, 2.67%; N, 5.29%. | [] | [] | ["C 14 H 14 Cu 2 N 2 O 12"] | ["Cu(NO 3 )$3H 2 O--96 mg, 0.4 mmol"] | [] | ["H 2 pydc--34 mg, 0.2 mmol"] | ["room temperature"] | ["three weeks"] | ["DMF-H 2 O--4 mL, v:v ¼ 1:1", "methanol--2 mL"]
j.ica.2007.09.036 | Anal. Calc. for C 20 H 20 CoN 2 O 8 : C, 50.54; H, 4.24; N, 5.89. Found: C, 50.21; H, 4.09; N, 5.80%. | [] | [] | ["C 20 H 20 CoN 2 O 8"] | [] | [] | [] | [] | [] | []
c6dt03601e | solvent of methyl alcohol (2 mL) and distilled water (5 mL).The mixture was sealed in a 15 mL Teflon-lined stainless container and reacted at 140 °C for 5 days and slowly cooled to room temperature, and then yellow block-shaped crystals of compound 5 were obtained after filtration with yield of 15% based on PbBr 2 . Elemental analysis: calcd for C 30 N 6 H 24 CoPb 3 Br 9 (5): C, 19.29, H, 1.29, N, 4.50%; found: C, 19.35, H, 1.33, N, 4.38%. | [] | [] | ["compound 5"] | ["PbBr 2--NaN"] | [] | [] | ["140 °C"] | ["5 days"] | ["methyl alcohol--2 mL", "distilled water--5 mL"]
j.jssc.2016.10.023 | 2.2.4. Synthesis of [Cd(hip)(nbi) 2 (H 2 O)]·nbi·5H 2 O (4) Complex 4 was synthesized using the similar procedure for 2 except that H 2 sipNa (26.8 mg, 0.1 mmol) was replaced by H 2 hip (18.2 mg, 0.1 mmol), giving yellow crystals of 4 with yield of 38%. Anal. Calcd for C 29 H 31 N 9 O 17 Cd: C 39.10, H 3.48, N 14.16%. Found: C 39.14, H 3.45, N 14.12%. IR (KBr, cm −1 ): 3441 m, 2955 m, 1657 vs, 1607 s, 1560 vs, 1525 vs, 1415 s, 1328 vs, 833 w, 510 m. | [] | [] | ["[Cd(hip)(nbi) 2 (H 2 O)]\nbi·5H 2 O", "C 29 H 31 N 9 O 17 Cd"] | [] | [] | ["H 2 hip--18.2 mg, 0.1 mmol", "nbi--not specified"] | [] | [] | []
j.poly.2010.04.036 | 2.2.9. [Co 2 (L 4 )](ClO 4 ) 2 H 2 O(9a) Triethylamine (65 l L, 0.466 mmol) was added with stirring to a solution of salicylaldehyde (43 l L, 0.400 mmol) in 2-propanol (10 mL). The mixture was reﬂuxed for 60 min and then a solution of N,N’-bis(2-aminobenzyl)-4,13-diaza-18-crown-6 (L 2 ) (0.095 g; 0.201 mmol) in 22 mL of 2-propanol was added. The resultant solution was reﬂuxed for 4 h, and then a solution of Co(ClO 4 ) 2 6H 2 O (0.156 g, 0.426 mmol) in 2-propanol (4 mL) was added. The mixture was heated to reﬂux with stirring for 4 h. | [] | [] | ["[Co 2 (L 4 )](ClO 4 ) 2 ?H 2 O", "9a"] | ["Co(ClO 4 ) 2 ?6H 2 O --0.156 g, 0.426 mmol"] | ["Triethylamine--65 l L, 0.466 mmol"] | ["salicylaldehyde--43 l L, 0.400 mmol", "N,N’-bis(2-aminobenzyl)-4,13-diaza-18-crown-6 (L 2 )--0.095 g; 0.201 mmol"] | ["reflux", "reflux", "reflux"] | ["60 min", "4 h", "4 h"] | ["2-propanol--10 mL"]
s0108270103029470 | Single crystals were obtained from the mother liquor after it had been left to stand for one month at room temperature. | [] | [] | [] | [] | [] | [] | [] | ["one month"] | []
s10870-009-9673-2 | Found: C, 27.95; H, 3.49; N, 3.49%. FT-IR (KBr disc; cm -1 ): 3443s, 1632w, 1452m, 1387vs, 1313w, 1280w, 1247w, 1083s, 1027s, 1014s, 844w, 764w, 749s, 724m, 696m, 610w, 463w, 428w. | [] | [] | [] | [] | [] | [] | [] | [] | []
ic001072u | Preparation of [Ag(3,3′-Py 2 S)NO 3 ]. A methanolic solution (5 mL) of 3,3′-Py 2 S (56 mg, 0.3 mmol) was slowly diffused into an aqueous solution (5 mL) of AgNO 3 (51 mg, 0.3 mmol). Colorless crystals of [Ag(3,3′-Py 2 S)NO 3 ] suitable for crystallographic characterization were formed at the interface and were obtained in 3 days in 82% yield. Anal.Calcd for C 10 H 8 N 3 O 3 SAg: C, 33.5; H, 2.3; N, 11.7. Found: C, 33.4; H, 2.2; N, 11.4. IR (cm -1 ): ν(NO 3 ), 1378 (s).Preparation of [Ag(3,3′-Py 2 S)]BF 4 . The diffusion of a methanolic solution of Py 2 S with an aqueous solution of AgBF 4 afforded colorless crystals of [Ag(3,3′-Py 2 S)]BF 4 . Yield: 79%. Anal. Calcd for C 10 H 8 N 2 BF 4 SAg: C, 31.4; H, 2.1; N, 7.3. Found: C, 31.3; H, 2.1; N, 7.1. IR (cm -1 ): ν(BF 4 ), 1058 (s, br). | [] | [] | ["[Ag(3,3′-Py 2 S)NO 3 ]", "[Ag(3,3′-Py 2 S)]BF 4", "C 10 H 8 N 3 O 3 SAg", "C 10 H 8 N 2 BF 4 SAg"] | ["AgNO 3--51 mg, 0.3 mmol", "AgBF 4--not provided"] | [] | ["3,3′-Py 2 S--56 mg, 0.3 mmol", "Py 2 S--not provided"] | [] | ["3 days"] | ["methanol--5 mL", "aqueous solution--5 mL"]
c0ce00047g | Synthesis of Cu(4,4 0 -bpy)(TBDC) (4). A mixture of Cu(NO 3 ) 2 $3H 2 O (20 mg, 0.08 mmol), 4,4 0 -bpy (10 mg, 0.06 mmol) and H 2 TBDC (10 mg, 0.05 mmol) was suspended in the solution of H 2 O (15 mL), and heated in a Teﬂon-lined steel bomb at 140  C for 3 d. The green block crystals (14 mg) formed were collected, washed with water and dried in the air. Yield: 64% (based on H 2 TBDC). Calcd for C 22 H 20 CuN 2 O 4 : C 60.06, N 6.37, H 4.58%. Found: C 59.92, N 6.08, H 4.46%.Synthesis of Co 2 (4,4 0 -bpy)(TMBDC) 2 $2H 2 O$5DMF (5). A mixture of Co(NO 3 )2$6H 2 O (30 mg, 0.10 mmol), H 2 TBDC (20 mg, 0.09 mmol) and 4,4 0 -bpy (10 mg, 0.06 mmol) was suspended in 15 mL mixed solvents of DMF and EtOH (v/v ¼ 2:1) and heated in a Teﬂon-lined steel bomb at 100  C for 3 d. The black-purple block crystals (12 mg) were collected, washed with EtOH and dried in the air. Yield: 64% (based on H 2 TBDC).Calcd for C 21 H 24 CoNO 5 : C 52.74, N 8.79, H 6.41%. Found: C 52.64, N 9.04, H 6.56%.Crystal structure determinations Crystallographic data for 1–5 were collected on a Bruker Smart APEXII CCD diffractometer with Mo-Ka (l ¼ 0.71073  A) at room temperature. All structures were solved by the direct method using the SHELXS program of the SHELXTL package and reﬁned by the full–matrix least–squares method with SHELXL. | [] | [] | ["Cu(4,4 0 -bpy)(TBDC)", "Co 2 (4,4 0 -bpy)(TMBDC) 2 $2H 2 O$5DMF"] | ["Cu(NO 3 ) 2 $3H 2 O--20 mg, 0.08 mmol", "Co(NO 3 )2$6H 2 O--30 mg, 0.10 mmol"] | [] | ["4,4 0 -bpy--10 mg, 0.06 mmol", "H 2 TBDC--10 mg, 0.05 mmol", "H 2 TBDC--20 mg, 0.09 mmol"] | ["140  C", "100  C"] | ["3 d", "3 d"] | ["H 2 O--15 mL", "DMF--15 mL", "EtOH--15 mL"]
c3dt51691a | ESI-MS m/z: 217.0542 (M + H) + (calcd 217.0548), (M + Na) + 239.0362 (calcd 239.0367). Elemental analysis (%): found: C 55.10, H 3.44, N 25.96; calcd for C 10 H 8 N 4 S: C 55.54, H 3.73, N 25.91.Synthesis of 9-Me6FP 9-Me6FP was obtained in analogy to 9-Me6TP, starting from L6 rather than L1. 9-Me6FP was obtained as a white solid.Yield: 274 mg (61%).1 H NMR (CDCl 3 ) δ: 8.96 (s, 1H, H2), 8.08 (s, 1H, H8), 7.84 (d, 1H, H3*), 7.78 (d, 1H, H5*), 6.67 (t, 1H, H4*), 3.92 (CH 3 ) ppm. | [] | [] | ["9-Me6FP"] | [] | [] | [] | [] | [] | []
c6ra27509e | (%) calcd. for C 34 H 26 CdN 4 O 4.5 : C, 60.41; H, 4.03; N, 8.29. Found: C, 60.31; H, 3.91; N, 8.31. IR (KBr pellet, cm 1 ): 3588 (m), 3170 (m), 1625 (s), 1550 (m), 1370 (vs), 1100 (m), 855 (m), 791 (m) 659 (w). | [] | [] | ["C 34 H 26 CdN 4 O 4.5"] | [] | [] | [] | [] | [] | []
ic2021319 | λ max /nm (ε max /dm 3 ·mol −1 ·cm −1 ,CH 3 CN): 698 (310).Synthesis of Complex [Cu(L 4 )Cl 2 ] n (5). Method 1.Complex 5 was obtained by following a procedure similar to that of complex 4. CuCl 2 ·2H 2 O (0.17 g, 1.0 mmol) was used in place of Cu(ClO 4 ) 2 ·6H 2 O. A few green single crystals suitable for X-ray diffraction were obtained by vapor diffusion of diethyl ether into a CH 3 CN solution of 5. The isolated yield was low. | [] | [] | ["[Cu(L 4 )Cl 2 ] n"] | ["CuCl 2 ·2H 2 O--0.17 g, 1.0 mmol"] | [] | [] | [] | [] | ["CH 3 CN--solution", "diethyl ether--vapor diffusion"]
j.molstruc.2016.01.003 | 2.3. Syntheses of [Mn 4 ( h 10 -ttac)·( h 9 ttac)·(DMF) 2 ·(H 2 O) 5 ] n ·nH 2 O·nDMF (2) A mixture of Mn(OAc) 2 ∙4H 2 O (0.1 mmol, 0.025 g), H 4 ttac (0.05 mmol, 0.020 g), DMF (2 mL) and H 2 O (6 mL) was sealed in a 25-mL Teﬂ on-lined reactor. The reactor was heated at 85  C for 72 h, and then cooled to room temperature at a rate of 5  Ch 1 . Colorless block crystals of 2 were obtained in 40% yield based on H 4 ttac, washed with water, and air-dried. Anal. Calcd for C 53 H 53 Mn 4 N 3 O 25 : C, 47.09; H, 3.95; N, 3,11. Found: C, 46.91; H, 3.59; N, 2.87. IR (KBr pellet, cm 1 ): 3315w, 2935w, 1665s, 1646w, 1587m, 1538m, 1400s, 1182s, 1108s, 1014 m, 923 m, 858m, 789s, 731 m, 671 m. | [] | [] | ["[Mn 4 ( h 10 -ttac)·( h 9 ttac)·(DMF) 2 ·(H 2 O) 5 ] n ·nH 2 O·nDMF", "C 53 H 53 Mn 4 N 3 O 25"] | ["Mn(OAc) 2 ∙4H 2 O--0.1 mmol, 0.025 g"] | [] | ["H 4 ttac--0.05 mmol, 0.020 g"] | ["85 \nC"] | ["72 h"] | ["DMF--2 mL", "H 2 O--6 mL"]
b316393h | General procedure for the synthesis of copper( II) complexes.The four copper( II) compounds were synthesized using the same procedure described here. To a solution of 10 3 mole of ligand dissolved in 40 mL of absolute ethanol was added dropwise a solution of 10 3 mole of copper(II) perchlorate hexahydrate in 10 mL of absolute ethanol (the precipitate that appears was dissolved with a few drops of water). The mixture was stirred for 10 min; the blue solution obtained was ﬁltered and set aside at room temperature. Addition of a slight excess (1.5  10 3 mole) of tetraethylammonium chloride or bromide was added into these solutions. Blue crystals suitable for X-ray were obtained after three weeks only in the case of the Cu–pml system. | [] | [] | ["Cu-pml system"] | ["copper(II) perchlorate hexahydrate--10 \n3 mole"] | ["tetraethylammonium chloride or bromide--slight excess (1.5 \n 10 \n3 mole)"] | ["ligand--10 \n3 mole"] | ["room temperature."] | ["three weeks"] | ["absolute ethanol--40 mL"]
om010203b | Synthesis of {(S)-1-[2′-(Methoxymethyl)pyrrolidin-1′-yl]3,5-dimethylboratabenzene}(pentamethyl-cyclopentadienyl)iron (5). A solution of [(C 5 Me 5 )Fe(NCMe) 3 ]PF 6 23 (1.54 g, 3.35 mmol) in acetonitrile (10 mL) was added dropwise to Li(1) (0.756 g, 3.36 mmol) in THF (10 mL) at -10 °C. The reaction mixtureturned red immediately. After the system was stirred for2hatambient temperature, the solvent was pumped off under vacuum. Hexane (40 mL) was added to the residue to form a fine white precipitate of LiCl. The solid was collected by filtration, with the help of a frit covered by a layer of Kieselguhr (4 mL), and washed with hexane until the eluate was colorless. The solvent was completely removed from the combined filtrate under high vacuum to give 5 (1.35 g, 98%) as a viscous deep red oil which solidified at ambient temperature after a week.Data for 5.1 H NMR (500 MHz, C 6 D 6 ): δ 4.24 (m, 1H, NCHCH 2 ), 4.22 (s, 1H, 4-H), 3.73 (dd, 2 J ) 9.3, 3 J ) 3.6 Hz, 1H, CH 2 OMe), 3.49 (m, 1H, NCH 2 CH 2 ), 3.40 (m, 1H, NCH 2 CH 2 ), 3.20 (s, 3H, OMe), 3.14 (s, 1H, 2- or 6-H), 3.06 (dd, 2 J ) 9.3, 3 J ) 9.0 Hz, 1H, CH 2 OMe), 3.03 (s, 1H, 2- or 6-H), 2.32 (m, 1H, NCHCH 2 ), 2.15 (m, 1H, NCHCH 2 ), 1.94 (m, 1H, NCHCH 2 ), 1.91 (s, 3H, 3- or 5-Me), 1.90 (s, 3H, 3- or 5-Me), 1.88 (m, 1H, NCHCH 2 ), 1.56 (s, 15H, C 5 Me 5 ).13 C NMR (126 MHz, C 6 D 6 ): δ 102.8 (C-3 or C-5), 102.7 (C-3 or C-5), 81.1 (C 5 Me 5 ), 75.7 (CH 2 OMe), 75.5 (C-4), 67.6, 67.0 (br, C-2,6), 58.7 (OMe), 58.4 (NCHCH 2 ), 48.8 (NCH 2 CH 2 ), 30.6 (NCHCH 2 ), 25.0 (NCH 2 CH 2 ), 22.9, 22.7 (3-/5-Me), 10.3 (C 5 Me 5 ).11 B NMR (160 MHz, C 6 D 6 ,BF 3 ‚Et 2 O external): δ 18.8. MS (EI, 70 eV): m/z (I rel ) 409(25, M + ), 364(89, M + - CH 2 OMe), 295(7, M + - C 6 H 12 NO), 174 (51, C 11 H 17 BN + ), 136 (100, C 5 HMe 5 + ), 119 (41, C 8 H 12 B + ), 105 (32, C 7 H 10 B + ). Anal. Calcd for C 23 H 36 BNOFe: C, 67.51; H, 8.87; N, 3.42. Found: C, 67.49; H, 8.82; N, 3.43.Crystal Structure Determination of 2. The data collection was performed on an ENRAF-Nonius CAD4 diffractometer equipped with a graphite monochromator. Crystal data, data collection parameters, and convergence results are listed in Table 2. The structure was solved by direct methods 24 and refined on reflection intensities (F 2 ) with the SHELXL-97 program.25 One THP molecule suffers from a partial disorder problem. Non-hydrogen atoms were assigned with anisotropic parameters except that the lithium and the disordered atoms were treated isotropically. In the structural model, most hydrogen atoms were refined on positional parameters, while those from the THP molecules were included as riding with fixed displacement parameters [C-H ) 0.98 Å, U iso (H) ) 1.3U eq (C)].26 Acknowledgment. This work was generously supported by the Deutsche Forschungsgemeinschaft and the Fonds der Chemischen Industrie.Supporting Information Available: Tables of bond distances and angles, anisotropic displacement parameters, and positional coordinates for 2.26 This material is available free of charge via the Internet at http://pubs.acs.org.OM010203B (24) Sheldrick, G. M. SHELXS-97, Program for Structure Solution; University of Go¨ttingen: Go¨ttingen, Germany, 1997.(25) Sheldrick, G. M. SHELXL-97, Program for Structure Refinement; University of Go¨ttingen: Go¨ttingen, Germany, 1997.(26) Further details of the crystal structure determinations are available from the Cambridge Crystallographic Data Center, on quoting the depository numbers CCDC-162684 for 2.Table 2. Crystal Data, Data Collection Parameters, and Convergence Results for 2 empircal formula C 13 H 21 BLiNO(C 5 H 10 O) 0.5 fw 268.64 cryst syst orthorhombic space group (no.) P222 1 (17) radiation (λ,Å) CuKR (1.54184) a, Å 11.664(2) b, Å 15.176(2) c, Å 36.90(2) cell volume, Å 3 6532(5) Z 16 d calcd ,gcm -3 1.09 F(000) 2336 µ,cm -1 4.83 θ range, deg 3.1-69.9 temperature, K 200 scan mode ω-2θ cryst dimens, mm 3 0.8 × 0.4 × 0.3 no. of reflns 14 859 no. of indep reflns 12 400 no. of indep obsd reflns 4135 [I > 2σ(I)] no. of variables 753 R 1 , a obsd (all data) 0.099 (0.268) wR 2 , b obsd (all data) 0.193 (0.243) GOF 0.895 max resd density, e Å -3 0.28 a R 1 ) ∑¦¦F o ¦ - ¦F c ¦¦/∑¦F o ¦.b wR 2 ) [∑w(F o 2 - F c 2 ) 2 /∑w(F o 2 ) 2 ] 1/2 , where w ) 1/[σ 2 (F o 2 ) + (0.0711P) 2 ] and P ) [max(F o 2 ,0) + 2F c 2 ]/3.3100 Organometallics, Vol. 20, No. 14, 2001 Zheng and Herberich | [] | [] | ["{(S)-1-[2′-(Methoxymethyl)pyrrolidin-1′-yl]3,5-dimethylboratabenzene}(pentamethyl-cyclopentadienyl)iron"] | ["[(C 5 Me 5 )Fe(NCMe) 3 ]PF 6 23--1.54 g, 3.35 mmol", "Li(1)--0.756 g, 3.36 mmol"] | [] | ["4,4?bipyridine N,N?-dioxide di-hydrate--0.11 g, 0.5 mmol"] | ["-10 \t°C", "ambient temperature"] | ["2 h"] | ["acetonitrile--10 mL", "THF--10 mL", "hexane--40 mL"]
b802822b | Anal. (found/calc. for C 9 H 10 N 6 O 4 ): C 40.6/40.6; H 3.85/3.76; N 31.6/31.6%.1 H NMR (in DMSO-d 6 ): 1.74 (2H, central CH 2 ), 3.37 (4H, terminal CH 2 ), 7.90 (2 H, NH). IR, cm −1 : 3370, 3120 (m(NH) and m(OH)), 2960 (m(C–H)), 2110 (m(C ≡ N)), 1680, 1560 (m(C = O) and m(C = N)), 1420. | [] | [] | ["C 9 H 10 N 6 O 4"] | [] | [] | [] | [] | [] | []
cg300932a | Found: C, 41.64; N, 10.43; H, 2.54%. Selected IR (KBr pellet, cm −1 ): 3449(w,br), 3079(w), 1610(s), 1528(s), 1466(s), 1405(vs), 1347(s), 1295(m), 1189(m), 1032(m), 961(m), 865(s), 843(s), 794(m), 669(m), 634(w), 417(w). Complex 3, Anal. Calcd for C 60 H 36 Tb 3 N 13 O 21 : C, 41.14; N, 10.40; H, 2.07%. Found: C, 41.02; N, 10.27; H, 2.52%. Selected IR (KBr pellet, cm −1 ): 3460(w,br), 3078(w), 1613(s), 1529(s), 1466(s), 1406(vs), 1355(s), 1297(m), 1190(m), 1032(m), 962(m), 866(s), 843(s), 794(m), 670(m), 634(w), 417(w). | [] | [] | ["C 60 H 36 Tb 3 N 13 O 21"] | [] | [] | [] | [] | [] | []
ic050617n | [Ag 2 L 3 (CF 3 SO 3 ) 2 ] ∞ (8). To a solution of AgCF 3 SO 3 (274.7 mg, 1.07 mmol) in acetone (5 mL) was added a solution of L 3 (0.20 mL, 0.87 mmol) in diethyl ether (5 mL). The mixture was stirred at 50 °C for 40 min and then layered on diethyl ether and left to stand in the dark at room temperature. Crystals suitable for an X-ray study appeared after 3 weeks. Yield: 38% based on AgCF 3 SO 3 .Anal. Found: C, 26.78; H, 2.15. Calcd for C 17 H 16 Ag 2 F 6 O 6 S 4 :C, 26.37; H, 2.08.1 H NMR (acetone-d 6 , 300 MHz): 2.255 (qt, 2H, -S(CH 2 )(CH 2 )-), 3.186 (t, 4H, -S(CH 2 )-), 7.206-7.415 (m, 10H, C 6 H 5 -). | [] | ["3 weeks"] | ["[Ag 2 L 3 (CF 3 SO 3 ) 2 ] ∞", "C 17 H 16 Ag 2 F 6 O 6 S 4"] | ["AgCF 3 SO 3--274.7 mg, 1.07 mmol"] | [] | ["L 3--0.20 mL, 0.87 mmol"] | ["50 °C"] | ["40 min"] | ["acetone--5 mL", "diethyl ether--5 mL"]
b913173f | [Ag(tfs)(cnp) 2 ] 2 (6). Compound 6 has been obtained as a colourless crystalline solid using a similar procedure to that reported for 1. Compound 6 decomposes easily in solution and on exposure to the atmosphere for a few seconds. Yield 40%; mp 215–219 ◦ C. Anal. Calc. for C 13 H 8 AgF 3 N 4 O 3 S: C, 33.57; H, 1.73; N, 12.04; S, 6.89%. Found: C, 33.34; H, 1.68; N, 11.84%. | [] | [] | ["[Ag(tfs)(cnp) 2 ] 2", "C 13 H 8 AgF 3 N 4 O 3 S"] | [] | [] | [] | [] | [] | []
cg501644z | [Gd 2 Ag 6 (C 6 N 2 O 4 H 2 ) 6 (H 2 O) 9 ]·8H 2 O (2). Yield: 27.2 mg, 72%. Anal.Calcd for C 36 H 46 N 12 O 41 Ag 6 Gd 2 (2264.52): C, 19.09; H, 2.05; N, 7.42%. Found: C, 19.08; H, 2.06; N, 7.49%. IR (KBr, cm −1 ): 3434 (s), 1606 (s), 1437 (w), 1390 (s), 1357 (s), 1164 (w), 1118 (m), 891 (w), 841 (w), 746 (w). | [] | [] | ["[Gd 2 Ag 6 (C 6 N 2 O 4 H 2 ) 6 (H 2 O) 9 ]·8H 2 O", "C 36 H 46 N 12 O 41 Ag 6 Gd 2"] | [] | [] | [] | [] | [] | []
ic1024586 | Synthesis of [Cu(dbusah) 2 ] 3 EtOH (4 3 EtOH). The synthetic procedure was analogous to that of 1, except that dibutylketone (345 μL, 2.00 mmol) was used instead of acetone. (Yield: 0.073 g; 11%) Anal. Calcd for C 34 H 52 N 4 O 5 Cu: C, 53.87; H, 4.97; N, 12.56. Found: C, 53.58; H, 4.94; N, 12.32%. IR (KBr, cm 1 ): v CN(imine) , 1601(vs); v CO(enolate) , 1258(s); v CO(phenolic) , 1307(s). UVvis (solid state) (λ, nm): 550(broad), 370, 310, 260, 210. UVvis [DMSO solution: λ,nm(ε,dm 3 mol 1 cm 1 )]: 730 (63), 310 (20500). Greenish-gray crystals of 4 suitable for singlecrystal XRD were obtained after recrystallization from MeCN. | [] | [] | ["[Cu(dbusah) 2 ] 3 EtOH"] | [] | ["dibutylketone--345 μL, 2.00 mmol"] | [] | [] | [] | ["EtOH--not specified", "MeCN--not specified"]
acs.cgd.8b00246 | 8 oven for 2 days, then cooled to room temperature passively. Brown-yellow prism-like microcrystals were produced, which were then ﬁltered oﬀ, rinsed with DMF, and subjected to air-drying at room temperature. Yield: 16.8 mg (51.3% based on uranium). [NH 2 (CH 3 ) 2 ] 2 [UO 2 (L1)] 2 (NO 3 ) 2 ·H 2 O (2). 0.5M aqueous solution of UO 2 (NO 3 ) 2 ·6H 2 O (0.08 ml, 0.04 mmol), H 3 L1 (24.2 mg, 0.03 mmol), trifluoroacetic acid (0.08 ml, 1.08 mmol), DMF (1.5 mL) and ultrapure water (0.5 ml) were loaded to a 15 mL autoclave. The autoclaves were sealed and heated to 100 °C in an oven for 2 days, then cooled to room temperature passively. Accompanied by a considerable amount of 1 in brown-yellow color, luminous yellow crystals of 2 were produced, which were then ﬁltered oﬀ, rinsed with DMF and ultrapure water, and subjected to air-drying at room temperature. [NH 2 (CH 3 ) 2 ][UO 2 (L2)]·DMF (3). 0.5M aqueous solution of UO 2 (NO 3 ) 2 ·6H 2 O (0.08 ml, 0.04 mmol), H 3 L2 (11.31 mg, 0.03 mmol), trifluoroacetic acid (0.08 ml, 1.08 mmol), DMF (2.0 mL) were added to a 15 mL autoclave. The autoclaves were sealed and heated to 120 °C in an oven for 3 days, then cooled to room temperature naturally. Yellow crystals in a shape of hexagonal prism were produced in a very low yield, which were then ﬁltered oﬀ, rinsed with DMF, and subjected to air-drying at room temperature. [NH 2 (CH 3 ) 2 ][UO 2 (L2)]·2H 2 O (4). UO 2 (NO 3 ) 2 ·6H 2 O (0.50 M, 0.08 mL), H 3 L2 (11.31 mg, 0.03 mmol), trifluoroacetic acid (0.08 ml, 1.08 mmol), DMF (1.5 mL) and ultrapure water (0.5 ml) were loaded to a 15 mL autoclave. The autoclaves were sealed and heated to 120 °C in an oven for 3 days, then cooledto room temperature naturally. Dark-yellow crystals were produced, then ﬁltered oﬀ, washed with DMF and ultrapure water, and subjected to air-drying at room temperature. Yield: 8.4 mg (42.9% based on uranium). Page 8 of 30 ACS Paragon Plus Environment Crystal Growth & Design 1 2 3 4 5 6 7 8 9 10 11 12 13 14 15 16 17 18 19 20 21 22 23 24 25 26 27 28 29 30 31 32 33 34 35 36 37 38 39 40 41 42 43 44 45 46 47 48 49 50 51 52 53 54 55 56 57 58 59 60 | [] | [] | ["[NH 2 (CH 3 ) 2 ] 2 [UO 2 (L1)] 2 (NO 3 ) 2 ·H 2 O", "[NH 2 (CH 3 ) 2 ][UO 2 (L2)]·DMF", "[NH 2 (CH 3 ) 2 ][UO 2 (L2)]·2H 2 O"] | ["UO 2 (NO 3 ) 2 ·6H 2 O--0.08 ml, 0.04 mmol", "UO 2 (NO 3 ) 2 ·6H 2 O--0.08 ml, 0.04 mmol", "UO 2 (NO 3 ) 2 ·6H 2 O--0.08 ml, 0.04 mmol"] | ["trifluoroacetic acid--0.08 ml, 1.08 mmol", "trifluoroacetic acid--0.08 ml, 1.08 mmol", "trifluoroacetic acid--0.08 ml, 1.08 mmol"] | ["H 3 L1--24.2 mg, 0.03 mmol", "H 3 L2--11.31 mg, 0.03 mmol", "H 3 L2--11.31 mg, 0.03 mmol"] | ["100 \nC", "120 \nC", "120 \nC"] | ["2 days", "2 days", "3 days"] | ["DMF--1.5 mL", "ultrapure water--0.5 ml", "DMF--2.0 mL", "DMF--1.5 mL", "ultrapure water--0.5 ml", "DMF--1.5 mL", "ultrapure water--0.5 ml"]
ic701643d | Hexane (15 mL) was added to the residue and the resulting dark black-brown solution was centrifuged, concentrated to 10 mL, and kept at -35 °C. Dark brown-black crystals of 4 were formed after allowing the solution to stand at room temperature for approximately 1 week (0.066 g, 0.12 mmol, 11% yield). IR (Nujol mull, cm -1 ) ν: 2159 (s), 1576 (s), 1561 (w), 1490 (m), 1460 (s), 1379 (s), 1318 (w), 1269 (s), 1244 (s), 1150 (w), 1109 (m), 1094 (m), 1052 (w), 961 (m), 894 (m), 807 (m), 776 (w), 759 (w), 737 (w), 665 (w).Anal. Calcd (found) for C 33 H 42 FeN 5 (%): C, 70.08 (69.82); H, 7.66 (7.35); N, 12.39 (12.12). (µ eff ) 6.5 µ B .) Preparation of [{2,6-[2,6-( i Pr) 2 PhNdC(CH 3 )] 2 (C 5 H 3 N)}FeN 2 ] 2 (µ-Na)[Na(THF) 2 ] 2 (5). The same procedure for the preparation of complex 4 was followed and THF was added to the hexaneinsoluble precipitates. The dark brown-orange solution was centrifuged prior to concentrating and layering with hexanes. Dark brown crystals of 5 grew at room temperature within several days (0.091 g, 0.062 mmol, 15% yield per Fe). IR (Nujol mull, cm -1 ) ν: 2850 (s), 1910 (m), 1868 (m), 1751 (w), 1644 (m), 1586 (w), 1580 (m), 1494 (m), 1466 (s), 1379 (s), 1252 (s), 1179 (m), 1140 (m), 1111 (s), 1094 (s), 1018 (m), 947 (s), 863 (s), 826 (s), 802 (m), 774 (s), 757 (s), 744 (s), 733 (s), 719 (s), 634 (m), 599 (m). | [] | [] | ["4", "5"] | [] | [] | [] | [] | ["approximately 1 week", "several days"] | ["Hexane--15 mL", "THF--Na(THF) 2"]
j.ica.2005.04.004 | 4.5. Synthesis of dinuclear silver ring [Ag 2 (btp) 2 ](OTf) 2 (3) 26.0 mg (0.1 mmol) of Ag(OTf) 2 was also dissolved in 20 mL methanol and carefully layered by 20 mL methylene chloride solution of btp liga nd (42.0 mg, 0.2 mmol).Suitable white- crystals of compound 1 for X-ray analys is were obtained in a few days. Anal. Calc. for C 20 H 14 Ag 2 F 6N 14 O 6 S 2 , 3: C, 27.67; H, 1.63; N, 22.59. Found: C, 27.55; H, 1.57; N, 22.43%. IR (KBr): m(cm 1 ) = 3104(m), 1613(s), 1588(m), 1514(s), 1479(s), 1438(w), 1364(m), 1276(brs), 1223(w), 1172(m), 1143(m), 1074(m), 1036(s), 985(m), 893(m), 800(s), 669(s), 642(s). | [] | [] | ["[Ag 2 (btp) 2 ](OTf) 2", "C 20 H 14 Ag 2 F 6N 14 O 6 S 2"] | ["Ag(OTf) 2--26.0 mg, 0.1 mmol"] | [] | ["btp ligand--42.0 mg, 0.2 mmol"] | [] | [] | ["methanol--20 mL", "methylene chloride--20 mL"]
s0020-1693(00)00126-2 | 2 .2 .2 .[ Cr ( DMSO ) 6 ][ NO 3 ] 3 (2) Good quality crystals were typically obtained when K 3 Cr(C 2 O 4 ) 3 ·3(H 2 O) (0.044 g 0.1 mmol) and Pd(NO 3 ) 2 ·xH 2 O(x: 3, 0.051 g 0.2 mmol) were dissolved in mixture of 3 ml DMSO and 5 ml THF and stored in the refrigerator. After several weeks small light green crystals had formed. IR: 3001(w), 2981(w), 2961(m), 2898(w), 1384 (s, NO 3 − ), 1001(m), 931(s) 527(m). The same material can be obtained by dissolving [Cr(H 2 O) 6 ][NO 3 ] 3 ·3H 2 O in DMSO. | [] | [] | ["[Cr(DMSO) 6 ][NO 3 ] 3", "K 3 Cr(C 2 O 4 ) 3 ·3(H 2 O)", "Pd(NO 3 ) 2 ·xH 2 O", "[Cr(H 2 O) 6 ][NO 3 ] 3 ·3H 2 O"] | ["K 3 Cr(C 2 O 4 ) 3 ·3(H 2 O)--0.044 g 0.1 mmol", "Pd(NO 3 ) 2 ·xH 2 O(x: 3--0.051 g 0.2 mmol"] | [] | [] | [] | [] | ["DMSO--3 ml", "THF--5 ml"]
jacs.9b06250 | 2H 2 O (0.293 g, 1.20 mmol) instead of CaCl 2 . 2H 2 O and another material was isolated by filtration and characterized by C, H, N, S, analyses to give a final formula of {Ba II Cu II 6 [( S,S )methox] 1.41 ( S,S )-serimox] 1.59 (OH) 2 (H 2 O)} . 31H 2 O (2’). Yield: 2.22 g, 91%; Anal.: calcd for C 29.64 Cu 6 BaS 2.82 H 101.28 N 6 O 55.18 (2034.0): C, 17.50; H, 5.02; S, 4.45; N, 4.13%. Found: C, 17.48; H, 4.97; S, 4.44; N, 4.14%; IR (KBr): ν = 1614 and 1611 cm –1 (C=O). Preparation of (MB)·HgCl 2 {Ca II Cu II 6 [( S,S )methox] 1.46 ( S,S )-serimox] 1.54 (OH) 2 (H 2 O)} . 6H 2 O [(MB)·HgCl 2 @2]: Well-shaped hexagonal prisms of (MB)·HgCl 2 @2, suitable for SCXRD, could be obtained by soaking crystals of 2 (5.0 mg) for a week in saturated aqueous solutions containing methylene blue and HgCl 2 salt (recharging fresh saturated solutions daily). After this period, they were isolated by filtration, air-dried and characterized by C, H, N, S and TGA analyses to give a final formula of (MB)·(HgCl 2 ){Ca II Cu II 6 [( S,S )-methox] 1.46 ( S,S )serimox] 1.54 (OH) 2 (H 2 O)} . 6H 2 O (2). Anal.: calcd for C 45.84 Cu 6 CaCl 3 HgS 3.92 H 69.68 N 9 O 30.08 (2082.1): C, 26.44; H, 3.37; S, 6.04; N, 6.05%. Found: C, 26.41; H, 3.33; S, 6.07; N, 6.04%; IR (KBr): ν = 1645 (C=N) and 1607 and 1609 cm –1 (C=O). Capture experiments: Kinetic profile of the capture of the organic dyes: In order to evaluate the kinetics and the efficiency of the capture process, 50 mg of a polycrystalline sample of 2 were soaked in 20 mL of four aqueous solutions containing Pyronin Y (PY), Auramine O (AO), Brilliant Green (BG) and Methylene Blue (MB), respectively (10 ppm, pH ≈ 7.0). Each mixture was stirred at room temperature and the concentration of the supernatant solutions were estimated through UV-vis spectroscopy at different time intervals (see main text). The same experiment was repeated, for each dye individually (Table S2 and Figures S9 and S10) and for a “multi-dye” solution containing 10 ppm of each dye (Table S3 and Figures 3 and S11), in water. Kinetic profile of the capture of the metal salts: In order to evaluate the kinetics of the capture processes (see text), 50 mg of a polycrystalline sample of 2 were soaked in 20 mL of an aqueous solution of Hg(NO 3 ) 2 , Pb(NO 3 ) 2 , TlNO 3 , NaNO 3 , KNO 3 , Mg(NO 3 ) 2 , Ca(NO 3 ) 2 , Ni(NO 3 ) 2 and Cu(NO 3 ) 2 (1 ppm, pH ≈ 7.0). The mixture was stirred at room and 200 L aliquots were extracted at different time intervals (see Table S4 and Figures 3 and S12), the cation concentrations being estimated through ICP-MS analyses. Kinetic profile of the simultaneous capture of the organic dyes and metal salts from the multicomponent solution: 50 mg of a polycrystalline sample of 2 were soaked in 20 mL of an aqueous solution containing 1 ppm of Hg(NO 3 ) 2 , Pb(NO 3 ) 2 , TlNO 3 , NaNO 3 , KNO 3 , Mg(NO 3 ) 2 , Ca(NO 3 ) 2 , Ni(NO 3 ) 2 and Cu(NO 3 ) 2 and 10 ppm of PY, AO, BG and MB. The mixture was stirred at room temperature and the concentration of each pollutant was estimated from the supernatant solutions through UV-vis spectroscopy (organic dyes) and ICP-MS analyses (metal salts) at different time intervals (see main text, Tables S5 and S6 and Figures 4 and S13-S15). Page 6 of 10 ACS Paragon Plus Environment Journal of the American Chemical Society 1 2 3 4 5 6 7 8 9 10 11 12 13 14 15 16 17 18 19 20 21 22 23 24 25 26 27 28 29 30 31 32 33 34 35 36 37 38 39 40 41 42 43 44 45 46 47 48 49 50 51 52 53 54 55 56 57 58 59 60 | [] | [] | ["{Ba II Cu II 6 [( S,S )methox] 1.41 ( S,S )-serimox] 1.59 (OH) 2 (H 2 O)} . 31H 2 O", "(MB)·(HgCl 2 ){Ca II Cu II 6 [( S,S )-methox] 1.46 ( S,S )serimox] 1.54 (OH) 2 (H 2 O)} . 6H 2 O"] | ["Ba II--NaN", "Cu II--NaN"] | ["methylene blue--NaN", "HgCl 2 salt--NaN"] | ["( S,S )methox--NaN", "( S,S )-serimox--NaN"] | [] | [] | ["H 2 O--NaN", "methanol--NaN"]
c9dt03835c | Next, they were washed with deionized water and EtOH, and then dried under vacuum at 80 °C. Yield: 56% based on m-Hbcbpy·Cl. Anal. calcd (%) for C 18 H 16 N 2 O 3 Cl 2 Cd (491.64): C, 43.97; H, 3.25; N, 5.69%. Found: C, 43.44; H, 3.21; N, 5.63%.The TGA curve (Fig. S1†) shows that in the temperature range of 30–148 °C, Cd-bcbpy exhibitsaweightlossof10.9%,whichis due to the loss of water molecules in the framework, and the framework begins to collapse at temperatures around 346 °C. | ["80 \nC"] | [] | ["m-Hbcbpy·Cl"] | [] | [] | [] | [] | [] | []
s1600536812032874 | Experimental A mixture of 2-pyridinecarboxaldehyde (0.107 g, 1 mmol) and N,N-dimethylethyldiamine (0.088 g, 1 mmol) in ethanol (5 ml) was refluxed for 2 h followed by addition of a solution of Mn(ClO 4 ) 2 .6H 2 O (0.362 g, 1 mmol) and KNCS (0.291, 3 mmol) in a minimum amount of water. The resulting solution was refluxed for 30 min, then set aside at room temperature. Crystals of the title compound suitable for X-ray analysis were obtained after few days on slow evaporation of the solvent.Refinement Hydrogen atoms were located in a difference Fourier map or placed at calculated positions (C—H = 0.95–0.99 Å; N—H = 0.87 Å), and were treated as riding on their parent atoms, with U iso (H) = 1.2 U eq (C) or 1.5 U eq (C, N) for amine and methyl H atoms. | [] | [] | [] | ["Mn(ClO 4 ) 2 .6H 2 O--0.362 g, 1 mmol", "KNCS--0.291 g, 3 mmol"] | [] | ["2-pyridinecarboxaldehyde--0.107 g, 1 mmol", "N,N-dimethylethyldiamine--0.088 g, 1 mmol"] | ["reflux", "room temperature"] | ["2 h", "30 min"] | ["ethanol--5 ml", "water--minimum amount"]
acs.inorgchem.8b02744 | When the vial containing (1) embedded in gel is left open to air, at ambient temperature, in absence of sealing, oxalic acid crystallizes.The vial was then sealed to prevent further evaporation. After 5 weeks at ambient temperature, single-crystals of compound (1) were no more found, while single-crystals of (2) and (3) had grown in gel. In their turn, solids (2) and (3) disappeared from the gel left for four months at room temperature, and compound (1) crystallized again in mixture with compound (4). It must be noted that this crystallization sequence is reproducible except for the formation of (2), which has occurred just once and could not be reproduced. | ["ambient temperature", "room temperature"] | ["5 weeks", "four months"] | [] | [] | [] | [] | [] | [] | []
ic048251m | 2.3. Procedure for Preparation. 2.3.1. General Procedure for Preparation of 1, 3, 4, 5′, and 6′. A THF suspension containing Ru 2 (OAc) 4 Cl and 4 equiv of R 4 CatH 2 (R 4 )-F 4 (1), -Br 4 (3), -H 4 (4), -3,5-DTB (5′), and -3,6-DTB (6′)) and 8 equiv of NaOH was stirred for 1 day at room temperature. The violet or reddishpurple suspensions were dried under vacuum and then extracted with THF (1, 3, 5′, and 6′) or DMF (4). The crystalline products were obtained by slow diffusion of hexane (1, 3, and 6′), benzene (4), or DME (5′) onto the solutions.[Na 3 {Ru 2 (F 4 Cat) 4 }]‚2THF‚2H 2 O (1). Yield: 72%. Anal. Calcd for C 32 H 20 F 16 Na 3 O 12 Ru 2 (1): C, 32.81; H, 1.72. Found: C, 32.91; H, 1.94. Paramagnetic data: µ eff ) 1.28 (2 K) and 1.67 µ B (300 K). UV-vis-NIR (λ max /nm (/M -1 ‚cm -1 ) in THF): 270 (sh), 475 (sh), 633 (6700), 850 (sh).[Na 3 {Ru 2 (Br 4 Cat) 4 }]‚4THF‚2H 2 O (3). Yield: 86%. Anal. Calcd for C 40 H 36 Br 16 Na 3 O 14 Ru 2 (3): C, 20.98; H, 1.58. Found: C, 20.82; H, 1.50. A single crystal, [Na{Na(acetone)(H 2 O)} 2 {Ru 2 (Br 4 Cat) 4 }]‚ 2acetone (3 s ), was obtained by slow diffusion of hexane onto the acetone solution of 3. Paramagnetic data (3): µ eff ) 0.99 (2 K) and 1.63 µ B (300 K). UV-vis-NIR (λ max /nm (/M -1 ‚cm -1 ) in THF): 306 (23 500), 552 (7970), 850 (sh). | [] | [] | ["[Na 3 {Ru 2 (F 4 Cat) 4 }]‚2THF‚2H 2 O (1)"] | ["Ru 2 (OAc) 4 Cl--not provided"] | ["NaOH--8 equiv"] | ["R 4 CatH 2 (R 4 )-F 4 (1)", "R 4 CatH 2 (R 4 )-Br 4 (3)", "R 4 CatH 2 (R 4 )-H 4 (4)", "R 4 CatH 2 (R 4 )-3,5-DTB (5′)", "R 4 CatH 2 (R 4 )-3,6-DTB (6′)"] | ["room temperature"] | ["1 day"] | ["THF--not provided", "DMF--not provided", "hexane--not provided", "benzene--not provided", "DME--not provided"]
j.ica.2020.119837 | mixtures were heated to 70 o C for 1 hr. The reaction mixtures were cooled to room temperature and followed by addition of sodium carbonate (0.11 g, 1 mmol) under stirring condition for 30 min, filtered, washed with methanol and dried to obtain a brown colour solid. Single crystal was obtained successfully by slow evaporation of the solvents at room temperature. Anal. found %: C, 51.39; H, 3.17; N, 8.84. Calculated %: C, 51.45; H, 3.20; N, 8.89. FT-IR bands (KBr pellets, cm -1 ): 3454, 3190, 3050, 1613, 1560, 1467, 1416, 1326, 1185, 950, 750. 1 H NMR (DMSO-d 6 , 400 MHz): δ H 7.95-6.73 (m, 12H, aromatic), 8.85 (s, 2H, H-C=N) 2.99-2.34 (m, 6H, CH 2 ). | [] | [] | [] | [] | [] | [] | ["70 \nC", "room temperature"] | ["1 hr", "30 min"] | []
00958972.2012.701736 | 2.2. Preparation of {[Ag(H 3 bptc)(bpe)] .2H 2 O} n (1) Compound 1 was obtained by reaction of AgNO 3 (0.2 mmol), bpe (0.05 mmol) and H 4 bptc (0.05 mmol) in 4 : 1 : 1 molar ratio in 15 mL of water and 1 mL of triethylamine under hydrothermal conditions (at 150  C for 6 days and cooled to room temperature with a 5  Ch 1 rate). Then the pH of the resulting solution was adjusted to two. Colorless crystals of 1 were collected in 55% yield. Anal. Calcd for C 29 H 23 AgN 2 O 11 : C, 50.97; H, 3.39; N, 4.10. Found: C, 51.04; H, 3.61; N, 4.36%. IR (KBr, cm 1 ): 3441(w), 3078(w), 2459(w), 1708(s), 1664(s), 1608(s), 1544(w), 1487(m), 1430(m), 1360(s), 1313(s), 1230(m), 1132(w), 1069(m), 1005(w), 828(m), 767(m), 736(m), 650(m), 547(m).Ag(I) coordination polymer 2725 Downloaded by [University of New Mexico] at 11:54 27 November 2014 | [] | [] | ["{[Ag(H 3 bptc)(bpe)] .2H 2 O} n", "1", "C 29 H 23 AgN 2 O 11"] | ["AgNO 3--0.2 mmol"] | [] | ["bpe--0.05 mmol", "H 4 bptc--0.05 mmol"] | ["150 \nC"] | ["6 days"] | ["water--15 mL", "triethylamine--1 mL"]
ic702148v | Decomposition was above 100 °C.1 H NMR: δ -0.62 (2H, q, 3 J H,H ) 8.4 Hz, CH 2 ), 1.19 (3H, t, 3 J H,H ) 8.0 Hz, CH 3 ), 1.73 (THF), 3.59 (THF), 6.80 (2H, t, 3 J H,H ) 7.6 Hz, p-CH), 6.97 (4H, t, 3 J H,H ) 7.2 Hz, m-CH), 7.42 (4H, dt, 4 J H,H ) 1.0 Hz, 3 J H,H ) 6.8 Hz, o-CH).13 C{ 1 H} NMR: δ -2.1 (CH 2 ), 13.9 (CH 3 ), 25.4 (THF), 67.5 (THF), 123.0 (p-C), 128.0 (m-C, 3 J C,P ) 5.8 Hz), 132.8 (o-C, 2 J C,P ) 16.2 Hz), 148.8 (ipso-C, 1 J C,P ) 31.5 Hz).31 P{ 1 H} NMR: δ -45.2 (s). MS (DEI, m/z): 29 ([Et + ], 28%), 41 (78%), 42 (75%), 50 (39%), 71 (80%), 78 ([C 6 H 6 ] + , 77%), 107 ([PhP - H] + , 100%), 185 ([Ph 2 P] + , 75%), 187 ([Ph 2 PH + H] + , 44%), 215 ([Ph 2 P - H] + , 57%), 239 (35%), 262 ([Ph 3 P] + , 38%), 293 ([Ph 2 P-PPh] + , 5%), 370 ([Ph 2 P-PPh 2 ] + , 80%). IR (Nujol, KBr, cm -1 ): 3062 w, 1579 w, 1433 m, 1066 vw, 1026 s, 976 vw, 916 vw, 878 m, 746 m, 693 vs, 499 w, 468 m.Synthesis of (THF) 4 Mg(PPh 2 ) 2 (2). 2 was prepared according to a literature procedure with a yield of approximately 50%.6 1 H (46) Kuchen, W.; Buchwald, H. Chem. Ber. 1958, 91, 2296–2304.(47) Abicht, H. P. J. Prakt. Chem. 1988, 330, 674–676.(48) Tang, H.; Richey, H. G. Organometallics 2001, 20, 1569–1574.(49) Gärtner, M.; Görls, H.; Westerhausen, M. Organometallics 2007, 26, 1077–1083 .(50) Ruhlandt-Senge, K.; Davis, K.; Dalal, S.; Englich, U.; Senge, M. O.Inorg. Chem. 1995, 34, 2587–2592 . | [] | [] | ["(THF) 4 Mg(PPh 2 ) 2"] | [] | [] | [] | [] | [] | []
c2dt11986b | Zn 2 (L)(H 2 O) 2 Zn(O 2 CCH 3 ) 2 ·2H 2 O (0.3 mmol, 0.066 g) and ligand (0.15 mmol, 0.054 g) were heated with 8 ml H 2 O in a 15 ml PTFE-lined steel reaction vessel at 225 °C for 5 days. The crystalline product was collected by ﬁltration and washed with ethanol.Analyses calculated for Zn 2 (O 6 P 2 C 12 N 2 H 22 )(H 2 O) 2 :C, 27.76%; H, 5.05%; N, 5.40%. Found: C, 26.75%; H, 5.34%; N, 5.16%.Mn 2 (L)(H 2 O) 3 MnCl 2 ·4H 2 O (0.3 mmol, 0.059 g) and ligand (0.15 mmol, 0.054 g) were heated with 8 ml H 2 O in a 15 ml PTFE-lined steel reaction vessel at 180 °C for 3 days. The crystalline product was collected by ﬁltration and washed with ethanol. Analyses calculated for Mn 2 (O 6 P 2 C 12 N 2 H 22 )(H 2 O) 3 : C, 27.92%; H, 5.47%; N, 5.43%. Found: C, 27.13%; H, 5.24%; N, 5.33%. | [] | [] | ["Zn 2 (L)(H 2 O) 2 Zn(O 2 CCH 3 ) 2 ·2H 2 O", "Mn 2 (L)(H 2 O) 3 MnCl 2 ·4H 2 O"] | ["Zn(O 2 CCH 3 ) 2 ·2H 2 O--0.3 mmol, 0.066 g", "MnCl 2 ·4H 2 O--0.3 mmol, 0.059 g"] | [] | ["ligand--0.15 mmol, 0.054 g"] | ["225 \n°C", "180 \n°C"] | ["5 days", "3 days"] | ["H 2 O--8 ml"]
d0dt02450c | (%) for C 44 H 32 MnN 8 O 4 : C 66.70, H 4.04, N 14.15; found: C 66.00, H 4.24, N 13.44. IR (KBr disc, cm −1 ): 3424 (br), 2923 (m), 2852 (m), 1637 (m), 1595 (s), 1560 (s), 1471 (m), 1401 (m), 1369 (s), 1228 (w), 1202 (w), 1129 (m), 1064 (s), 1008 (s), 992 (vs), 965 (s), 858 (w), 796 (s), 720 (m). | [] | [] | ["C 44 H 32 MnN 8 O 4"] | [] | [] | [] | [] | [] | []
cg700783b | Synthesis of {[Ni(dap) 2 (H 2 O)] 2 [Ni(dap) 2 ] 2 [Ni 4 (Hdap) 2 (r-BHGeW 9 O 34 ) 2 ]} · 6H 2 O (2). 2 was isolated by reaction of R-A-GeW 9 (0.246 g, 0.08 mmol), NiCl 2 · 6H 2 O (0.237 g, 1.0 mmol), dap (0.25 mL, 2.945 mmol), and H 2 O (8 mL, 444 mmol) in an analogous way to 1 at 100 °C (the starting/end pH 6.2/6.7). Yield: ca. 55% (based on R-AGeW 9 ). Anal. Calcd (%): C, 6.11; H, 2.05; N, 4.75. Found: C, 6.04; H, 1.98; N, 4.82. IR (KBr Pellet, cm -1 ): 3447(s), 3310(s), 3258(m), 2965(w), 1630(s), 1458 (m), 1353(w), 1199(w), 1044(m), 939(s), 831(s), 769(s), 702(s), 517(m), 460(m). | [] | [] | ["{[Ni(dap) 2 (H 2 O)] 2 [Ni(dap) 2 ] 2 [Ni 4 (Hdap) 2 (r-BHGeW 9 O 34 ) 2 ]} · 6H 2 O", "R-A-GeW 9"] | ["NiCl 2 · 6H 2 O--0.237 g, 1.0 mmol"] | [] | ["dap--0.25 mL, 2.945 mmol"] | ["100 °C"] | [] | ["H 2 O--8 mL, 444 mmol"]
c3dt52125g | Thermal analysis shows that compound 2 is thermally stable up to 300 °C, then it is decomposed with the collapse of the structure.Synthesis of Co 2 (4-cnpp) 2 (4,4′-bpy)(H 2 O) (3). A mixture of CoCl 2 ·6H 2 O (0.075 mmol, 0.0124 g), 4-cnppH 2 (0.05 mmol, 0.0128 g) and 4,4′-bpy (0.025 mmol, 0.0050 g) in 4 mL of water, adjusted to pH ∼ 2.7 with 0.1 M piperidine, was kept in a 25 mL Teflon-lined stainless container and heated at 140 °C for 3 d. Blue block crystals of compound 3 were isolated as a single phase. Yield: 36.7% based on 4-cnppH 2 . Elemental analysis found (calcd) for C 36 H 32 Co 2 N 2 O 11 P 2 : C, 50.96 (50.96); H, 3.85 (3.80); N, 3.24 (3.30)%. IR (KBr, cm −1 ): 3412(b,m), 3236(b,m), 2978 (m), 1718(s), 1609(m), 1533(w), 1512(m), 1456(m), 1414(m), 1283(s), 1248(s), 1194(s), 1117(vs), 1092(vs), 1069(s), 1014(vs), 988(s), 812(s), 779(s), 677(m), 635(m), 600(m), 536(m), 517(m). Thermal analysis reveals that compound 3 loses the coordination water in the range of 125–220 °C (obs. | [] | [] | ["Co 2 (4-cnpp) 2 (4,4′-bpy)(H 2 O) (3)", "C 36 H 32 Co 2 N 2 O 11 P 2"] | ["CoCl 2 ·6H 2 O--0.075 mmol, 0.0124 g"] | ["0.1 M piperidine--adjusted to pH ∼ 2.7"] | ["4-cnppH 2--0.05 mmol, 0.0128 g", "4,4′-bpy--0.025 mmol, 0.0050 g"] | ["140 °C"] | ["3 d"] | ["water--4 mL"]
c4dt00883a | 130.19, 122.58, 122.15, 120.58, 117.78, 16.68.51 V NMR (DMSOd 6 ): δ (ppm) = −533.[{VO 2 L 5 }Na(H 2 O) 4 ] ∝ (7). Yield: 60%. Anal. Calcd for C 13 H 17 N 3 NaO 8 V: C, 37.42; H, 4.10; N, 10.07; found C, 37.47; H, 4.13; N, 10.04. FTIR (KBr, cm −1 ): 3531 (O–H), 1614 (CvN), 1223 (C–O) enolic , 926, 907 (VvO). UV-Vis (DMF): λ max ,nm (ε,dm 3 mol −1 cm −1 ): 410 (65 240), 328 (77 920), 268 (87 560).1 H NMR (400 MHz, DMSO-d 6 ): δ (ppm) = 9.05 (s, 1H, CH), 8.69–6.78 (m, 8H, C 6 H 4 ).13 C{ 1 H} NMR (100 MHz, DMSO-d 6 ): δ (ppm) = 168.32, 165.44, 157.83, 150.52, 140.59, 134.15, 133.34, 122.02, 120.11, 117.33. | [] | [] | ["[{VO 2 L 5 }Na(H 2 O) 4 ] ∝", "C 13 H 17 N 3 NaO 8 V"] | [] | [] | ["L--NaN"] | [] | [] | []
zaac.201300143 | Afterwards NaH 2 stp (0.013 g, 0.05 mmol) was added and the mixture was placed in a 23-mL Teflon-lined autoclave and heated at 140 °C for 96 h. The autoclave was cooled over a period of 10 h by natural cooling. The straw yellow block crystals of 1 were collected by filtration, washed with ethanol, and dried in air (yield 10 mg, ca. 21% based on Mn). C 36 H 26 MnN 4 O 14 S 2 : calcd. C 50.41; H 3.06; N 6.53 %; found C 50.34; H, 2.97; N, 6.53%. IR (KBr): ν ˜ = 3449 m, 3082 w, 1642 w, 1607 m, 1489 w, 1414 m, 1264 s, 1243 m, 1179 s, 1071 m, 1026 m, 808 m, 798 m, 770 s, 625 s cm –1 . | [] | ["10 h"] | ["C 36 H 26 MnN 4 O 14 S 2"] | [] | [] | ["NaH 2 stp--0.013 g, 0.05 mmol"] | ["140 °C"] | ["96 h"] | []
j.ica.2009.02.008 | 3.2. Preparation of [Cd 2 Fe( l -O 2 CCH@C(Me)Fc) 2 ( l 2 -O 2 CCH@C(Me)Fc) 2 ( l 2 g 2 -O 2 CCH@C(Me)Fc) 2 (2,2 ´ -bipy) 2 ]  2H 2 O(1) NaO 2 CCH@C(Me)Fc (43.8 mg, 0.15 mmol) and 2,2 0 -bipy (15.6 mg, 0.10 mmol) were dissolved in methanol 7 mL. This solution was added slowly dropwise to the mixture of Cd(OAc) 2  2H 2 O (26.8 mg, 0.10 mmol) in methanol 5 mL and FeSO 4  7H 2 O (13.9 mg, 0.05 mmol) in water 4 mL. The resulting orange mixture was ﬁltered and the ﬁltrate was allowed to stand at room temperature in the dark. Good quality red crystals of 1 (35.33 mg, 63%) were obtained after 2 weeks. Crystals of 1 are stable in the air. Decomposition temperature: 244 °C. Anal. Calc. for C 104 H 94 Cd 2 Fe 7 N 4 O 14 :C, 55.62; H, 4.19; N, 2.50. Found: C, 55.52; H, 4.39; N, 2.41%. IR (cm 1 , KBr): 3440s, 3092m, 2922w, 1711w, 1623s, 1579m, 1553s, 1440m, 1407s, 1387w, 1368m, 1334m, 1320w, 1253m, 1055m, 1028w, 990w, 820w, 758m, 670w, 500m, 474m. | [] | [] | ["[Cd 2 Fe( l -O 2 CCH@C(Me)Fc) 2 ( l 2 -O 2 CCH@C(Me)Fc) 2 ( l 2 g 2 -O 2 CCH@C(Me)Fc) 2 (2,2 ´ -bipy) 2 ] ? 2H 2 O", "C 104 H 94 Cd 2 Fe 7 N 4 O 14"] | ["Cd(OAc) 2 ? 2H 2 O--26.8 mg, 0.10 mmol", "FeSO 4 ? 7H 2 O--13.9 mg, 0.05 mmol"] | [] | ["NaO 2 CCH@C(Me)Fc--43.8 mg, 0.15 mmol", "2,2 0 -bipy--15.6 mg, 0.10 mmol"] | [] | ["2 weeks"] | ["methanol--7 mL", "water--4 mL"]
j.ica.2019.119296 | 2.4. Synthesis of [Zn 2 (bdcpp)(Hbdcpp)] n ·y(solvent) (2) The same procedure as that of 1 was used except that solvent system was replaced by 5 mL DMF and 0.2 mL H 2 O for 2. Colorless block crystals of 2 were obtained in 49% yield based on | [] | [] | ["[Zn 2 (bdcpp)(Hbdcpp)] n", "NaN"] | [] | [] | [] | [] | [] | ["DMF--5 mL", "H 2 O--0.2 mL"]
d0dt03662e | 5 single-crystal X-ray diffraction (SC XRD) were grown directly, separated manually and dried in air (Yield: 75% based on tpt ligand). Anal. Calcd for C 18 H 18 CuN 6 O 5 S 0.5 : C, 45.23; H, 3.80; N, 17.58%. Found: C, 44.85; H, 3.89; N, 16.58%. IR (KBr, cm –1 ): 3423 (br), 1604 (w), 1575 (w), 1515 (s), 1372 (s), 1314 (w), 1108 (m),1052 (w), 864 (m), 802 (m), 654 (w), 618 (w), 513 (w). | [] | [] | ["C 18 H 18 CuN 6 O 5 S 0.5"] | [] | [] | [] | [] | [] | []
acs.inorgchem.5b02641 | Preparation of [Cu 3 (μ-Br) 2 (dpmp) 2 (MeCN) 2 ] + [BF 4 ] − (1b). 101 mg (2 equiv, 0.2 mmol) of dpmp, 32 mg (1 equiv, 0.1 mmol) of [Cu(MeCN) 4 ][BF 4 ], and 29 mg (2 equiv, 0.2 mmol) of CuBr were weighed into a Schlenk ﬂask, and a solvent mixture of 8 mL of THF and 2 mL of MeCN was added under constant stirring. The compounds dissolved to form a clear and colorless solution. After 24 h of stirring at room temper ature, the solution was ﬁltered and subsequently layered with a 5-fold amount of Et 2 O. Storage at +4 °Caﬀorded colorless crystals over the course of some days. The mother liquor was decanted oﬀ of the crystals. The crystals were washed with Et 2 O a few times and dried in vacuum for 30 min. After this time, the coordinated MeCN ligands were removed from the crystals, as proved by elemental analysis. Therefore, the recorded NMR spectra correspond to 2b. Yield 116 mg (76%). | [] | ["some days"] | ["[Cu 3 (μ-Br) 2 (dpmp) 2 (MeCN) 2 ] + [BF 4 ] −"] | ["[Cu(MeCN) 4 ][BF 4 ]--32 mg, 0.1 mmol", "CuBr--29 mg, 0.2 mmol"] | [] | ["dpmp--101 mg, 0.2 mmol"] | [] | ["24 h"] | ["THF--8 mL", "MeCN--2 mL"]
j.ica.2009.03.041 | After being stirred for ten minutes, the mixture was ﬁltrated into a test-tube. Using the method of the diffusion of diethyl ether, colorless crystals were obtained in several days. The crystals were ﬁltered and washed several times in anhydrous diethyl ether and then dried in vacuum. Yield 31% (26 mg). IR (KBr pellet, cm 1 ): 3051(w), 1613(m), 1566(w), 1497(m), 1427(m), 1089(vs), 1014(m), 988(m), 826(m), 779(m), 659(w), 623(m), 584(w), 503(w). Anal. Calc. for C 30 H 24 CdCl 2 N 4 O 8 S 2 : C, 44.16; H, 2.96; N, 6.87. Found: C, 44.12; H, 2.98; N, 6.80%.1 H NMR (DMSO, 300 MHz): 8.87 (dd, 1H, 4.2, 1.8), 8.47 (d, 2H, 5.7), 8.34 (dd, 1H, 8.1, 1.5), 7.70 (dd, 1H, 5.1, 0.9), 7.58 (dd, 1H, 4.2, 3.0), 7.54 (overlap, 1H), 7.49 (overlap, 2H), 7.46 (overlap, 1H), 4.38 (s, 2H). | [] | [] | ["CdCl 2 "] | [] | [] | [] | [] | ["several days"] | ["diethyl ether--anhydrous"]
c9dt01024f | [PPh 4 ] 5 [UO 2 (H 4 C4S)(H 2 O) 4 ][UO 2 (H 3 C4S)(H 2 O) 4 ]14H 2 O (8) and [PPh 4 ] 3 [UO 2 (H 3 C4S)(H 2 O) 3 ]9H 2 O (9). p-Sulfonatocalix[4]arene hydrate (26 mg, 0.03 mmol), UO 2 (NO 3 ) 2 ·6H 2 O (25 mg, 0.05 mmol), Gd(NO 3 ) 3 ·5H 2 O (22 mg, 0.05 mmol), and PPh 4 Br (21 mg, 0.05 mmol) were dissolved in water (0.7 mL) and acetonitrile (0.2 mL). A Page 5 of 41 Dalton Transactions Dalton Transactions Accepted Manuscript Published on 11 April 2019. Downloaded by Lancaster University on 4/15/2019 8:44:05 AM. View Article Online DOI: 10.1039/C9DT01024F 6 mixture of yellow crystals of 8 and yellow-orange crystals of 9 were obtained after slow evaporation of the solution at room temperature over a period of one week (15 mg). Crystals of 9 were largely predominant, as shown by elemental analysis results. Anal. calcd for C 100 H 103 O 30 P 3 S 4 U (9): C, 53.52; H, 4.63. Found: C, 53.62; H, 4.31%. | [] | [] | ["[PPh 4 ] 5 [UO 2 (H 4 C4S)(H 2 O) 4 ][UO 2 (H 3 C4S)(H 2 O) 4 ]14H 2 O", "[PPh 4 ] 3 [UO 2 (H 3 C4S)(H 2 O) 3 ]9H 2 O"] | ["UO 2 (NO 3 ) 2 ·6H 2 O--25 mg, 0.05 mmol", "Gd(NO 3 ) 3 ·5H 2 O--22 mg, 0.05 mmol", "PPh 4 Br--21 mg, 0.05 mmol"] | [] | ["p-Sulfonatocalix[4]arene hydrate--26 mg, 0.03 mmol"] | ["room temperature"] | ["one week"] | ["water--0.7 mL", "acetonitrile--0.2 mL"]
j.ica.2013.01.001 | 2.9. Synthesis of Cu(bpy)(HO 3 PC 8 H 8 PO 3 H)2H 2 O(82H 2 O) A solution of copper(II) acetate monohydrate (0.0634 g, 0.32 mmol), sodium orthovanadate (0.058 g, 0.32 mmol), 2,2 0 bipyridine (0.034 g, 0.22 mmol), p-xylene-diphosphonic acid (0.080 g, 0.30 mmol), H 2 O (10 mL, 556 mmol) and HF (500 l L, 14.5 mmol) with the mole ratio of 1:1:0.69:0.94:1738:45 was stirred brieﬂy before heating to 120 °C for 72 h. The initial and ﬁnal pH values were 1 and 1, respectively. Blue blocks suitable for X-ray diffraction were isolated in 90% yield. IR (KBr pellet, cm 1 ): 3447(w), 3150(m), 3090(w), 2902(w), 2361(s), 2342(s), 1602(s), 1560(w), 1510(w), 1444(s), 1251(s), 1203(s), 1056(s), 1010(s), 942(s), 857(m), 769(s), 729(m), 640(m), 563(s), 487(m). Anal. Calc. | [] | [] | ["Cu(bpy)(HO 3 PC 8 H 8 PO 3 H) ? 2H 2 O(8 ? 2H 2 O)"] | ["copper(II) acetate monohydrate--0.0634 g, 0.32 mmol", "sodium orthovanadate--0.058 g, 0.32 mmol"] | [] | ["2,2 0 bipyridine--0.034 g, 0.22 mmol", "p-xylene-diphosphonic acid--0.080 g, 0.30 mmol"] | ["120 \nC"] | ["72 h"] | ["H 2 O--10 mL, 556 mmol", "HF--500 l L, 14.5 mmol"]
j.jssc.2006.12.021 | 2.4. Preparation of Sr 3 (OOCC 6 H 4 PO 3 ) 2  5.7H 2 O Using an automated burette, 65.9 mL of 0.315 M NH 4 OH solution was added to 1.32 g (6  10 3 mol) of 4carboxyphenylphosphonic acid monohydrate in 20 mL of water and 20 mL of ethanol to adjust pH to 9. To this solution, 1.902 g of Sr(NO 3 ) 2 (9  10 3 mol) in 20 mL of water was added. Slowly formed precipi tate was dried over P 2 O 5 in a dessicator. The yield of the product was 1.47 g (67%). Elemental analysis calcd (%) for C 14 H 19.4 O 15.7 P 2 Sr 3 (763.6): C 22.00, H 2.54; found C 21.27, H 2.54. | [] | [] | ["Sr 3 (OOCC 6 H 4 PO 3 ) 2  5.7H 2 O", "C 14 H 19.4 O 15.7 P 2 Sr 3"] | ["Sr(NO 3 ) 2--1.902 g, 9  10 3 mol"] | [] | ["4carboxyphenylphosphonic acid monohydrate--1.32 g, 6  10 3 mol"] | [] | [] | ["water--20 mL", "ethanol--20 mL"]
cg200534x | calcd (found) for Ag 2 C 23 H 21 N 10 O 5 : C, 37.68 (37.22); H, 2.89 (3.12); N, 19.10 (19.55)%. IR (KBr): ν (cm 1 ) = 3391 (m), 3311 (m), 3137 (m), 1618 (m), 1589 (m), 1453 (m), 1389 (m), 1321 (w), 1264 (w), 1137 (w), 1075 (w), 823 (w), 778 (w), 707 (w), 617 (w), 589 (m), 582 (w), 551 (s). | [] | [] | ["Ag 2 C 23 H 21 N 10 O 5 "] | [] | [] | [] | [] | [] | []
ic5010769 | Synthesis of [Cu(2-na)(N 3 )] n (2). The compound 2 was obtained from the following two ways: (i) The method described above for 1, but with the mixed aqueous ethanol with aqueous solution (Scheme 2). Green ﬂaky crystals of compound 2 were collected. (yield 83%, based on Cu). Anal.Calcd for CuC 11 H 7 N 3 O 2 (276.74): C, 47.70; H, 2.53; N, 15.18%. Found: C, 47.63; H, 2.46; N, 15.10%. Main IR (KBr, cm −1 ): 2083 (s), 1632 (s), 1527 (s), 1472 (s), 1415 (s), 1295 (m), 1111 (m), 866 (w), 780 (m), 604 (m). | [] | [] | ["[Cu(2-na)(N 3 )] n", "CuC 11 H 7 N 3 O 2"] | [] | [] | ["2-na--NaN"] | [] | [] | ["mixed aqueous ethanol--NaN", "aqueous solution--NaN"]
j.poly.2015.07.021 | The autoclave was sealed and heated under an autogenous pressure at 100 °C for 120 h and then cooled to room temperature.The obtained solution was left at room temperature for slow evaporation. After one week, light pink needle crystals suitable for single-crystal diffraction study were isolated and washed with distilled water.Yield: 47% based on Co (0.0488 g). IR (KBr, cm 1 ): m (OH) 3376, 3180; m (C ar H) 3041; m as (CH 2 ) 2957; m s (CH 2 ) 2913; m as (COO  ) 1532; m (C ar C ar ) 1501, 1444; m s (COO  ) 1427; b(C ar H) 1396; m (C ar –C ar ) 1300; b(C ar H) 1156; c (C ar H) 808. Anal. Calc. for C 16 H 20 O 8 Co (399.25): C, 48.09; H, 5.01. Found: C, 47.86; H, 4.82%. | [] | ["one week"] | ["C 16 H 20 O 8 Co"] | ["Co--0.0488 g"] | [] | [] | ["100 \nC"] | ["120 h"] | []
ic901767c | K(pmdta)N(SiMePh 2 ) 2 (4). To a stirred solution of KO t Bu (2 mmol, 0.22 g) in hexane (40 mL) at 0 C, nBuLi (2 mmol, 1.22 mL) was added. To this suspension, HN(SiMePh 2 ) 2 (2 mmol, 0.82 g) in 10 mL of hexane was added. PMDTA (3.5 mmol, 0.73 mL) was added dropwise, and the reaction was allowed to stir for 24 h. The supernatant was removed via cannula, and the precipitate redissolved in hot toluene and filtered using a Celite padded filte r frit. Suitable crystal s (colorless plates) were grown at -23 C. Yield: 0.67 g, 0.52%. Mp: 112-115 C. | [] | [] | ["K(pmdta)N(SiMePh 2 ) 2 "] | ["KO t Bu--2 mmol, 0.22 g", "nBuLi--2 mmol, 1.22 mL", "HN(SiMePh 2 ) 2--2 mmol, 0.82 g"] | [] | ["PMDTA--3.5 mmol, 0.73 mL"] | [] | ["24 h"] | ["hexane--40 mL", "toluene--hot"]
cg901159r | The pale yellow colored solution became a thick brown precipitate, which was further stirred at room temperature for 24 h. After filtration, the precipitate was washed with DCM, air dried, and treated with a 5% NaHCO 3 solution. The resultant solid was filtered, washed with distilled water, and dried. The crude product thus obtained was then dissolved in DMSO, and further addition of distilled water gave L1 as a gelly precipitate, which was then filtered, washed with excess water, and air dried (700 mg, 55% yield). mp 280-282 C. Anal. Calcd for C 18 H 16 N 6 O 2 (%): C, 62.06; H, 4.63; N, 24.12. Found: C, 62.42; H, 4.42; N, 24.14. | ["280-282 \nC"] | [] | ["L1"] | [] | [] | [] | ["room temperature"] | ["24 h"] | ["DCM--NaN", "5% NaHCO 3 solution--NaN", "distilled water--NaN", "DMSO--NaN"]
cg200250m | Synthesis of [WOS 3 Cu 3 Cl(μ-bpy) 2 3 1.5DMF 3 8.2H 2 O] n (2).Red crystals were obtained under conditions similar to those for 1 only with [NH 4 ] 2 WS 2 O 2 (0.158 g, 0.5 mmol) instead of [NH 4 ] 2 MoS 2 O 2 .Yield: 0.0553 g (35% based on W). Anal. calcd (%) for C 24.5 H 42.9 N 5.5 O 10.7 ClS 3 Cu 3 W: C, 26.93; H, 3.93; N, 7.05. Found: C, 27.08; H, 3.86; N, 7.12. IR (KBr, cm 1 ): 3440 (w), 3051 (w), 2924 (w), 1665 (s), 1601 (s), 1531 (w), 1486 (m), 1410 (s), 1217 (m), 1094 (mw), 1067 (m), 920 (s), 810 (s), 630 (m), 428 (s). | [] | [] | ["[WOS 3 Cu 3 Cl(μ-bpy) 2 3 1.5DMF 3 8.2H 2 O] n", "C 24.5 H 42.9 N 5.5 O 10.7 ClS 3 Cu 3 W"] | ["[NH 4 ] 2 WS 2 O 2--0.158 g, 0.5 mmol"] | [] | ["μ-bpy--NaN"] | [] | [] | ["NaN--NaN"]
cg501327u | Synthesis of [Zn(MeO-ip)(bmib) 0.5 ] n (H 2 O) 0.5n (5). A mixture of MeO-H 2 ip (49 mg, 0.25 mmol), bmib (55 mg, 0.25 mmol), Zn(OAc) 2 · 2H 2 O (55 mg, 0.25 mmol), deionized water (2 mL), and ﬁve drops of aqueous NaOH (1 mol·L −1 ) was placed in a Teﬂon-lined stainless steel vessel (20 mL) and then heated to 180 °C for 3 days, followed by slowly cooling to room temperature at a rate of 5 °C·h −1 . After they cooled to room temperature, the light yellow block crystals of 5 were obtained. | [] | [] | ["[Zn(MeO-ip)(bmib) 0.5 ] n (H 2 O) 0.5n", "NaN"] | ["Zn(OAc) 2 \n2H 2 O--55 mg, 0.25 mmol"] | ["aqueous NaOH--five drops"] | ["MeO-H 2 ip--49 mg, 0.25 mmol", "bmib--55 mg, 0.25 mmol"] | ["180 °C"] | ["3 days"] | ["deionized water--2 mL"]
c3fd00164d | Synthesis of [CuI(PN) 3 ] Copper iodide (0.095 g, 0.5 mmol) was dissolved in saturated aqueous solution of KI (5 mL) then an acetone solution of PN (0.526 g, 2 mmol) was added under stirring. A whitish powder precipitates instantly which was ltered and washed with cold acetone.Synthesis of CuI(PN) 2 Copper iodide (0.190 g; 1mmol) and PN ligand (1.052 g; 4 mmol) were ground with two drops of AcCN in a ball mill for 60 minutes at 20 Hz. | [] | [] | ["CuI(PN) 3", "CuI(PN) 2"] | ["Copper iodide--0.095 g, 0.5 mmol", "Copper iodide--0.190 g, 1 mmol"] | [] | ["PN--0.526 g, 2 mmol", "PN ligand--1.052 g, 4 mmol"] | [] | ["instantly", "60 minutes"] | ["saturated aqueous solution of KI--5 mL", "acetone--cold acetone", "AcCN--two drops"]
c7dt02288c | Yield: 65%. Anal. calcd for C 48 H 62 N 18 O 22 Ni 2 Na 2 : C, 40.99; N, 17.93; H, 4.44. Found: C, 40.57; N, 17.96; H, 4.03. IR (KBr pellet, cm −1 ): 3412 ν(O–H), 1604 ν(CvO), 1570 ν(CvC) and ν(C–N).[Cu 2 (bpcb) 2 (H 2 O) 2 ]·8H 2 O (3). NaOH (0.025 g, 0.62 mmol) and Cu(NO 3 ) 2 ·3H 2 O (0.075 g, 0.31 mmol) were successively added with continuous stirring to a hot aqueous solution (20 mL) of the H 2 bpcb ligand (0.100 g, 0.31 mmol) and the mixture refluxed for 3 h. A crystalline dark-green precipitate was obtained, which was filtered oﬀ, washed with water and dried with acetone. Yield: 30%. Anal. calcd for C 32 H 40 N 12 O 14 Cu 2 : C, 40.72; N, 17.81; H, 4.27. Found: C, 40.52; N, 18.15; H, 4.20. IR (KBr pellet, cm −1 ): 3414, ν(O–H); 1604 ν(CvO); 1581, ν(CvC); 1544, ν(C–N).[Cu 2 (bpzcb) 2 (H 2 O) 2 ]·4H 2 O (4). NaOH (0.040 g, 1 mmol) and Cu(NO 3 ) 2 ·3H 2 O (0.121 g, 0.5 mmol) were successively added with continuous stirring to an aqueous solution (20 mL) of the H 2 bpzcb ligand (0.160 g, 0.5 mmol), and the mixture refluxed for 2 h. The resulting dark-green precipitate was filtered oﬀ, washed with water and dried with acetone. Yield: 70%. Anal. | [] | [] | ["[Cu 2 (bpcb) 2 (H 2 O) 2 ]·8H 2 O", "[Cu 2 (bpzcb) 2 (H 2 O) 2 ]·4H 2 O"] | ["Cu(NO 3 ) 2 ·3H 2 O--0.075 g, 0.31 mmol", "Cu(NO 3 ) 2 ·3H 2 O--0.121 g, 0.5 mmol"] | ["NaOH--0.025 g, 0.62 mmol", "NaOH--0.040 g, 1 mmol"] | ["H 2 bpcb ligand--0.100 g, 0.31 mmol", "H 2 bpzcb ligand--0.160 g, 0.5 mmol"] | [] | ["3 h", "2 h"] | ["aqueous solution--20 mL"]
c0cc00646g | The reaction of either 1 or 2 with AgNO 3 in hot DMSO gave colourless crystals on cooling to room temperature. | [] | [] | [] | ["AgNO 3--NaN"] | [] | [] | [] | [] | ["DMSO--NaN"]
b416703a | Compound [Ag 2 (bpyz)(NO 3 ) 2 ] n (1) was obtained as paleyellow crystals by the diffusion of an ethanolic solution of 2,2  -bipyrazine (bpyz) into an aqueous solution of AgNO 3 at room temperature.‡ Compound 1 is insoluble in most common solvents such as water, ethanol, acetone, acetonitrile, THF, DMF, etc. | [] | [] | ["[Ag 2 (bpyz)(NO 3 ) 2 ] n", "1"] | ["AgNO 3--not specified"] | [] | ["2,2 -bipyrazine (bpyz)--not specified"] | [] | [] | ["ethanolic solution--not specified", "aqueous solution--not specified"]
j.poly.2010.12.010 | Found: C, 38.08; H, 3.78; N, 17.74%. k M (DMF, ohm 1 cm 2 mol 1 ): 10.l eff (at 298 K) = 2.63 BM.2.4.3. Preparation of complex 3 To an aqueous solution (20.0 cm 3 ) of CuCl 2 2H 2 O (0.171 g, 1.00 mmol), an aqueous solution of sodium dicyanamide (0.178 g, 2.00 mmol) was added dropwise with stirring over about 30 min. | [] | [] | ["complex 3"] | ["CuCl 2 ?2H 2 O--0.171 g, 1.00 mmol"] | [] | ["sodium dicyanamide--0.178 g, 2.00 mmol"] | [] | [] | ["water--20.0 cm 3"]
cg501073e | [Ni(L ) 2 (bpe) · H 2 O] n (4). Compound 4 was synthesized by a solvothermal procedure similar to that described for 3 except using Ni(NO 3 ) 2 ·6H 2 O (0.0088 g, 0.03 mmol) and 1,2-bis(4-pyridyl)ethane (bpe) (0.0055 g, 0.03 mmol) instead of Cd(NO 3 ) 2 ·4H 2 O and bpp. | [] | [] | ["[Ni(L ) 2 (bpe) · H 2 O] n", "NaN"] | ["Ni(NO 3 ) 2 ·6H 2 O--0.0088 g, 0.03 mmol"] | [] | ["1,2-bis(4-pyridyl)ethane (bpe)--0.0055 g, 0.03 mmol"] | [] | [] | []
c1ce05308f | Synthesis of [Ni(5-Br-ip)(bib)] n (2). The preparation of 2 was similar to that of 1 except that 1,3-bip was replaced by 1,4-bib (0.10 mmol, 19.0 mg). Green block crystals of 2 were obtained.Yield: 38%. Elemental analysis (%): calcd for C 17 H 15 BrCoN 4 O 4 (M r ¼ 478.17): C 42.66, H 3.14, N 11.71; found: C 42.51, H 3.19, N 11.75. IR (cm 1 ): 3120 (m), 1627 (s), 1516 (w), 1458 (m), 1366 (s), 1234 (m), 1107 (s), 922 (w), 822 (w), 727 (s), 660 (s). | [] | [] | ["[Ni(5-Br-ip)(bib)] n", "C 17 H 15 BrCoN 4 O 4"] | [] | [] | ["1,4-bib--0.10 mmol, 19.0 mg"] | [] | [] | []
acs.inorgchem.7b01909 | {Rb⊂[Fe 2 (L 2 ) 3 ]}(PF 6 ). Yield: 67% (49 mg). Elemental analysis calcd for C 51 H 69 O 6 N 15 S 6 PF 6 Fe 2 Rb: C, 40.23; H, 4.57; N, 13.80; S, 12.63%. | [] | [] | ["{Rb⊂[Fe 2 (L 2 ) 3 ]}(PF 6 )"] | [] | [] | [] | [] | [] | []
b913861g | Synthesis of [Mn 2 (dpstc)(bipy) 2 $3H 2 O]$H 2 O (4). Complex 4 was obtained following the same procedure as that for 1 except that phen (0.0297 g, 0.15 mmol) was used instead of trpy. | [] | [] | ["[Mn 2 (dpstc)(bipy) 2 $3H 2 O]$H 2 O"] | [] | [] | ["phen--0.0297 g, 0.15 mmol"] | [] | [] | []
c4ce00155a | Reaction of L with AgBF 4 in a 1 : 1 ratio Solid AgBF 4 (21.2 mg, 0.108 mmol) dissolved in CH 3 CN (1.5 mL) was added dropwise to a methanolic solution of L (20 mg, 0.108 mmol). The resultant solution was sonicated and allowed to stand for a week to yield colourless crystals of {[Ag 2 (L) 2 (CH 3 CN) 2 ](BF 4 ) 2 ·CH 3 CN·H 2 O} ∞ (complex 3a) which on drying in vacuo converted into a tan powder. The crystals were twinned and of poor quality. However, these crystals were found to be isomorphous to complex 3 [a = 7.5055(8) Å, b = 19.063(3) Å and c = 23.000(3) Å; α =90°, β = 91.312(4) ° and γ =90°; V = 3290(1) Å 3 ]. Yield: 21 mg, 51%; analysis found: C 35.04, H 2.03 and N 7.42; calculated for the formula C 11 H 8 ON 2 BF 4 Ag: C 34.87, H 2.13 and N 7.39; selected IR/cm −1 : 3108 (w, br), 1682 (m, sh), 1609 (w, sh), 1554 (w, sh), 1417 (m, sh), 1282 (m, br), 1162 (w, sh), 1034 (s, br), 879 (m, sh), 760 (m, sh), 658 (s, sh) and 520 (s, sh). | [] | [] | ["{[Ag 2 (L) 2 (CH 3 CN) 2 ](BF 4 ) 2 ·CH 3 CN·H 2 O} ∞", "complex 3a", "C 11 H 8 ON 2 BF 4 Ag"] | ["AgBF 4--21.2 mg, 0.108 mmol"] | [] | ["L--20 mg, 0.108 mmol"] | [] | ["1 week"] | ["CH 3 CN--1.5 mL", "methanol--not specified"]
c3ce41641k | IR (cm −1 ): 3124 m, 1614 w, 1557 s, 1516 m, 1474 m, 1437 m, 1392 s, 1356 s, 1321 s, 1263 s, 1241 m, 1121 m, 1057 s, 919 m, 840 m, 771 s, 714 s. | [] | [] | [] | [] | [] | [] | [] | [] | []
om300911h | [PPh 4 ][Au(C 6 F 5 ) 2 ]. The compound was made following the procedure described for [NBu 4 ][Au(C 6 F 5 ) 2 ], 6a to give an oﬀ-white powder (0.54 g, 0.62 mmol, 55%). | [] | [] | ["[PPh 4 ][Au(C 6 F 5 ) 2 ]"] | [] | [] | [] | [] | [] | []
chem.201102278 | Compound 2 (Ln= Gd), {[GdACHTUNGTRENNUNG(PTMTC)ACHTUNGTRENNUNG(EtOH) 2 ACHTUNGTRENNUNG(H 2 O)]·xH 2 O, y EtOH}: Crystals were obtained in 45% yield (107 mg, 0.1 mmol) by reacting PTMTCNa 3 (189 mg, 0.22 mmol) with GdACHTUNGTRENNUNG(NO 3 ) 3 ·6H 2 O (100 mg, 0.22 mmol). FT-IR (KBr): n˜ = 1593 (s), 1416 (m), 1356 (m), 1325 (m), 1259 (w), 1129 (m), 1042 (w), 872 (m), 724 (s), 663 (m), 579 cm 1 (m); elemental analysis calcd (%) for {[C 26 H 14 Cl 14 O 9 Gd 1 ]·H 2 O}: C 29.12, H 1.49; found: C 29.05, H 1.23. | [] | [] | ["{[Gd(PTMTC)(EtOH) 2 (H 2 O)]·xH 2 O, y EtOH}"] | ["Gd(NO 3 ) 3 ·6H 2 O--100 mg, 0.22 mmol"] | [] | ["PTMTCNa 3--189 mg, 0.22 mmol"] | [] | [] | []
b005006g | (e) {[Ag(4-bpbd)]CF 3 SO 3 ⴢ(CH 3 ) 2 CO} n 2cⴢ(CH 3 ) 2 CO. AgCF 3 SO 3 (12.8 mg, 0.05 mmol) in CH 3 CN solution (5 ml) was mixed with 4-bpbd (5.1 mg, 0.025 mmol) in (CH 3 ) 2 CO solution (5 ml) for 30 min under Ar. The reaction solution was ﬁltered and the ﬁltrate introduced into one compartment of a 5 mm diameter h-shaped glass tube. Diethyl ether was introduced into the second compartment. The glass tube was sealed and allowed to stand at 5 ⬚C for 3 days. Colorless crystals were obtained. Calc. | ["5 ⬚C"] | ["3 days"] | ["[Ag(4-bpbd)]CF 3 SO 3 ⴢ(CH 3 ) 2 CO} n 2cⴢ(CH 3 ) 2 CO"] | ["AgCF 3 SO 3--12.8 mg, 0.05 mmol"] | [] | ["4-bpbd--5.1 mg, 0.025 mmol"] | [] | ["30 min"] | ["CH 3 CN--5 ml", "(CH 3 ) 2 CO--5 ml", "Diethyl ether--not specified"]
c3dt53485e | Synthesis of 2. A 1 mL aliquot of H 2 Oasabuﬀer was layered on top of a 1 mL solution of H 2 O–DMSO = 2 : 1 (v/v) containing K 4 [Mo(CN) 7 ]·2H 2 O (9.4 mg, 0.02 mmol) in a single tube and then [Mn(dpop)(H 2 O) 2 ]Cl 2 (20.3 mg, 0.04 mmol) in 1mLofCH 3 OH–H 2 O = 2 : 1 (v/v) was carefully layered on top. | [] | [] | ["NaN"] | ["K 4 [Mo(CN) 7 ]·2H 2 O --9.4 mg, 0.02 mmol", "[Mn(dpop)(H 2 O) 2 ]Cl 2 --20.3 mg, 0.04 mmol"] | [] | [] | [] | [] | ["H 2 Oasabuﬀer--1 mL", "H 2 O–DMSO--1 mL", "CH 3 OH–H 2 O--1 mL"]
chem.200801264 | Tris-(4-quinolylmethyl)cyclotriguaiacylene 3: A similar procedure to the synthesis of 2 was employed using 4-(chloromethyl)quinoline monohydrochloride (300 mg, 1.4 mmol). NMR monitoring indicated that the reaction required 72 h of heating at reflux after the second addition of quinoline salt. Compound 3 was isolated as a white solid (251 mg, 62 %). | [] | [] | ["Tris-(4-quinolylmethyl)cyclotriguaiacylene 3"] | [] | [] | ["4-(chloromethyl)quinoline monohydrochloride--300 mg, 1.4 mmol"] | [] | ["72 h"] | []
acs.inorgchem.6b01066 | General Procedure for the Synthesis of Zn 2+ Complexes.Complex 9b. A solution of Zn(OAc) 2 (1 equiv) in MeOH (ca.10 −2 M) was added to a solution of compound 5 (1 equiv) in MeOH (ca.10 −2 M). After stirring the mixture for 30 min at room temperature, KOH (ca. 2 equiv) 1 M in methanol was added, and the solution was maintained at room temperature overnight. The precipitate formed was isolated by ﬁltration and washed with dichloromethane to yield a white solid. Yield 54% (0.434 g, 1.17 mmol); (IR) ATR 3600−3000, 1591, 1523, 1473 cm −1 ; Anal. Calcd (%) for C 16 H 24 N 4 O 2 Zn·3H 2 O: C, 45.3; H, 7.1; N, 13.2. Found C, 45.6; H, 6.8; N, 13.1.Complex 10b. Yield 41% (0.14 g, 0.31 mmol); (IR) ATR 3352− 3308, 3248, 3144, 2963, 2960, 1591, 1537, 1469, 1395 cm −1 ; Anal.Calcd (%) for C 24 H 24 N 4 O 2 Zn·0.1 H 2 O: C, 61.6; H, 5.2; N, 12.0.Found C, 61.3, H, 5.3; N, 11.8.General Procedure for the Synthesis of Ni 2+ Complexes.Complex 9c. To a solution of Ni(OAc) 2 (1 equiv) in MeOH (ca.10 −2 M) was added to a solution of compound 5 (1 equiv) in MeOH (ca. | [] | [] | ["Zn 2+ Complexes", "Complex 9b", "Complex 10b"] | ["Zn(OAc) 2--1 equiv", "Ni(OAc) 2--1 equiv"] | ["KOH--ca. 2 equiv"] | ["compound 5--1 equiv"] | ["room temperature"] | ["30 min", "overnight"] | ["MeOH--ca.10 −2 M"]
j.inoche.2012.11.011 | Preparation of [Co(sbpdc)(bpy)] (3). Compound 3 was synthesized following the same synthetic procedure as that for compound 1,except that Co(NO 3 ) 2 ·6H 2 O was used instead of Cd(CH 3 COO) 2 ·2H 2 O. | [] | [] | ["[Co(sbpdc)(bpy)]", "Compound 3"] | ["Co(NO 3 ) 2 ·6H 2 O--NaN"] | [] | ["sbpdc--NaN", "bpy--NaN"] | [] | [] | []
c0ce00639d | Synthesis of (H 2 bix) 2 (NaHP 2 Mo 5 O 23 )$2H 2 O (2). A mixture of Na 2 MoO 4 $2H 2 O (0.121 g, 0.5 mmol), H 3 PO 4 (0.14 mL, 2 mmol), bix (0.119 g, 0.5 mmol), and H 2 O (6 mL) was stirred for 0.5 h in air. The pH was then adjusted to 4.0 using dilute en solution and 4 M HCl. The mixture was transferred to a Teﬂon-lined autoclave (23 mL) and kept at 160  C for 5 d. After the sample had slowly cooled to room temperature, black crystals were ﬁltered off, washed with distilled water and dried in a desiccator at room temperature to give a yield of 38.4% based on Mo. Elemental analyses calcd for C 28 H 37 Mo 5 N 8 NaO 25 P 2 (1450.29): C, 23.19; H, 2.57; N, 7.73; Na, 1.59; P, 4.27; Mo, 33.08%. Found: C, 23.02; H, 2.73; N, 7.58; Na, 1.67; P, 4.18; Mo, 33.21%. | [] | [] | ["(H 2 bix) 2 (NaHP 2 Mo 5 O 23 )$2H 2 O", "C 28 H 37 Mo 5 N 8 NaO 25 P 2"] | ["Na 2 MoO 4 $2H 2 O--0.121 g, 0.5 mmol"] | ["en solution--dilute", "HCl--4 M"] | ["H 3 PO 4--0.14 mL, 2 mmol", "bix--0.119 g, 0.5 mmol"] | ["160 \n C"] | ["5 d"] | ["H 2 O--6 mL"]
b514757c | [Pt 2 (en) 2 (NHCO t Bu) 4 Ag 2 (m-C 6 H 4 (CO 2 ) 2 )]·3H 2 O(3).Compound 3 was obtained by following a similar procedure to that used for the preparation of 1 using [Pt(en) 2 (NHCO t Bu) 2 ]and[(mC 6 H 4 (CO 2 Ag) 2 )]. Anal. Calcd for C 32 H 60 Ag 2 N 8 O 10 Pt 2 ·2H 2 O: C, 28.97; H, 4.86; N, 8.45. Found: C, 29.20; H, 4.88; N, 8.84. IR (KBr, cm −1 ): m 3363s, 3224s, 1606vs, 1556vs, 1484s, 1434m, 1363s, 1199s, 1122m, 1056m, 896m, 748s, 711s. | [] | [] | ["[Pt 2 (en) 2 (NHCO t Bu) 4 Ag 2 (m-C 6 H 4 (CO 2 ) 2 )]·3H 2 O", "C 32 H 60 Ag 2 N 8 O 10 Pt 2 ·2H 2 O"] | ["[Pt(en) 2 (NHCO t Bu) 2 ]--NaN", "[(mC 6 H 4 (CO 2 Ag) 2 )]--NaN"] | [] | [] | [] | [] | []
acs.cgd.5b00799 | Yield: 21 mg [42% based on H 3 btc]. Anal. Calcd For C 15 H 20 CdN 2 O 10 (500.73): C, 35.97; H, 4.03; N, 5.59. Found: C, 36.33; H, 4.18; N, 5.58. IR (KBr, cm −1 ): 3468(vw), 3065(vw), 2664(vw), 1926(vw), 1640(vw), 1606(s), 1545(s), 1445(m), 1388(vs), 1274(m), 1166(w), 917(vw), 724(vs), 697(m), 543(w).Synthesis of [ Cd 4 (cpip) 2 (Hcpip) 2 ] n ·n(H 2 bmib)·n(H 2 O) (2). A mixture of H 3 cpip (30 mg, 0.10 mmol), bmib (22 mg, 0.10 mmol), Cd(NO 3 ) 2 ·4H 2 O (90 mg, 0.30 mmol), and NaOH (0.25 mL, 1 mol· L −1 ) in deionized water (15 mL) was placed in a Teﬂon-lined stainless steel vessel (30 mL) and was heated to 130 °C for 2 days. After natural cooling to ambient temperature, colorless crystals of 2 were obtained.Yield: 42 mg [40% based on H 3 cpip]. Anal. Calcd For C 36 H 26 Cd 2 N 2 O 14.50 (943.39): C, 45.83; H, 2.77; N, 2.96. Found: C, 45.78; H, 2.77; N, 2.97. IR (KBr, cm −1 ): 3408(vw), 1674(vw), 1597(vw), 1551(s), 1453(w), 1371(m), 1307(w), 1257(m), 1222(w), 1167(vw), 975(w), 782(vw), 733(w). | [] | [] | ["[Cd 4 (cpip) 2 (Hcpip) 2 ] n ·n(H 2 bmib)·n(H 2 O)", "C 36 H 26 Cd 2 N 2 O 14.50"] | ["Cd(NO 3 ) 2 \n4H 2 O--90 mg, 0.30 mmol"] | ["NaOH--0.25 mL, 1 mol· L −1"] | ["H 3 cpip--30 mg, 0.10 mmol", "bmib--22 mg, 0.10 mmol"] | ["130 °C"] | ["2 days"] | ["deionized water--15 mL"]
c1ce05541k | under nitrogen atmosphere in the temperature range of 20–800  C with a heating rate of 10  C min 1 . The powder X-ray diffraction analyses were recorded on a Bruker D8 Advance X-ray diffractometer.{[Cd 3 (BTB) 2 (DMF) 4 ]$3DMF} n (1). A mixture of CdCl 2 $1.5H 2 O (0.075 g, 0.26 mmol), H 3 BTB (0.044 g, 0.1 mmol), and DMF (9 mL) was sealed in a 20 mL Teﬂon-lined stainless steel autoclave and heated at 110  C for 72 hours, then cooled to room temperature at a rate of 10  Ch 1 . Colorless block-shaped crystals were obtained. Yield: 0.051 g (32% based on Cd). Anal. | [] | [] | ["[Cd 3 (BTB) 2 (DMF) 4 ]$3DMF n"] | ["CdCl 2 $1.5H 2 O--0.075 g, 0.26 mmol"] | [] | ["H 3 BTB--0.044 g, 0.1 mmol"] | ["110 \n C"] | ["72 hours"] | ["DMF--9 mL"]
c2dt12055k | {[Mn(bipta)(H 2 O) 2 ]·4H 2 O} ∞ (3). Single crystals of 3 were grown by slow diffusion of a solution of manganese( II) nitrate hexahydrate (61 mg, 213.7 mmol) in metha nol (17 mL) into a solution of biptaH 2 (20 mg, 42.7 mmol) in water (3 mL). Colourless blocks were obtained in a 41% yield (11 mg, 17.5 mmol), based on ligand. FT-IR (ATR, cm −1 ): 3306br, 3136w, 2934w, 1621m, 1556s, 1529m, 1438w, 1404s, 1372m, 1336s, 1307m, 1283m, 1242m, 1144w, 1107m, 1092s, 939m.Fig. 5 (a) The PXRD pattern of 3 simulated from the single crystal data, (b) the experimental PXRD for 3 and (c) the PXRD pattern of 4 simulated from single crystal data. | [] | [] | ["[Mn(bipta)(H 2 O) 2 ]·4H 2 O", "3"] | ["manganese( II) nitrate hexahydrate--61 mg, 213.7 mmol"] | [] | ["biptaH 2--20 mg, 42.7 mmol"] | [] | [] | ["methanol--17 mL", "water--3 mL"]
s10876-019-01506-x | The product was stirred for 10 h, and then left undisturbed for 12 h. The resulting CuPW 12 /PPy were separated, subsequently rinsed with water, alcohol and ﬁnally dried at 60 C for 24 h in an oven. This experiment was conduc ted in the ratio of [Cu(bib)PW 12 ]: [Py] of 1: 5 and 1: 2. The products were labelled as CuPW 12 /PPy (A) and CuPW 12 / PPy(B), respectively. | ["60 \nC"] | ["24 h"] | ["CuPW 12 /PPy (A)", "CuPW 12 /PPy (B)"] | ["Cu(bib)PW 12 --NaN"] | [] | ["Py--NaN"] | [] | ["10 h", "12 h"] | ["water--NaN", "alcohol--NaN"]
j.molstruc.2007.04.026 | 2.5. (C 12 H 9 N 3 O) 4 ÆH 2 O(3) The preparation of compound 3 was similar to that of compound 1, but starting with FeSO 4 Æ7H 2 O (1 mmol , 0.278 g), MIR (0.5 mmol, 0.106 g) and water (7 mL) and the mixture being adjusted to pH 5.9 by 2 N NaOH aqueous solution. The resulting yellow cubic crystals of 3 were isolated by mechanical separation from an amorphous solid, then washed with water. Yield: ca. 70% based on MIR. Elemental Anal. Found: C, 66.90; H, 4.52; N, 19.51%. Calcd. for C 48 H 38 N 12 O 5 : C, 66.82; H, 4.41; N, 19.49%. IR(cm 1 ): 3450(w), 3003(m), 2779(m), 1660(s), 1597(s), 1576(s), 1489(m), 1409(w), 1352(w), 1318(w), 1284(w), 1176(m), 1134(m), 1038(w), 963(w), 833(m), 800(w), 687(w), 654(w), 588(s), 537(m), 462(m). | [] | [] | ["(C 12 H 9 N 3 O) 4 ÆH 2 O"] | ["FeSO 4 Æ7H 2 O--1 mmol , 0.278 g", "MIR--0.5 mmol, 0.106 g"] | [] | [] | [] | [] | ["water--7 mL"]
j.jorganchem.2005.02.003 | IR (KBr, cm 1 ): 3086 m, 3056 w, 3027 m, 1617 s, 1562 s, 1481 s, 1428 s, 1353 s, 1293 m, 1179 m, 1052 m, 894 m, 822 m, and 683 s. Anal. Found: C, 48.51; H, 4.14; N, 6.35%. Calc. for C 36 H 35 Cu 2 Fe 2 N 4 O 8 : C, 48.56; H, 3.96; N, 6.29%.2.5. [Zn(NO 3 ) 2 (FcPM) 3 ](4) To a solution of zinc(II) nitrate (5 mg, 5.0 · 10 2 mmol) in methanol (2 mL), a solution of FcPM (13 mg, 5.0 · 10 2 mmol) in methanol (2 mL) was added. After standing for a few days, a non-crystalline major product (50–60%) formed, together with orange crystals of 4 as a very minor product. The yield of 4 was extremely low, but this was conﬁrmed to be a 1:3 M/L complex [Zn(NO 3 ) 2 (FcPM) 3 ] by X-ray crystallography. IR (KBr, cm 1 ): 3106 w, 3082 w, 1638 m, 1592 m, 1411 m, 1384 s, 1310 m, 1106 m, 1046 m, 900 m, 817 m, an d 706 m. The major product seems be a 1:1 M/L complex, [Zn(NO 3 ) 2 (FcPM)] Æ 2H 2 O from elemental analysis. Anal. Found: C, 34.37; H, 3.32; N, 11.24%. Calc. for C 14 H 16 FeN 4 O 8 Zn: C, 34.35; H, 3.29; N, 11.44%. | [] | [] | ["[Zn(NO 3 ) 2 (FcPM) 3 ]", "C 36 H 35 Cu 2 Fe 2 N 4 O 8"] | ["zinc(II) nitrate--5 mg, 5.0 · 10^-2 mmol"] | [] | ["FcPM--13 mg, 5.0 · 10^-2 mmol"] | [] | ["a few days"] | ["methanol--2 mL"]
c3ce41462k | [Cu(Htpa) 2 ] n (4). 4 was synthesized in a similar way as 1, except that CuCl 2 ·2H 2 O (0.034 g, 0.20 mmol) was used instead of CoCl 2 ·6H 2 O. Yield: 12% based on H 2 apt. Anal.calc. C 8 H 6 CuN 14 (361.8): C, 26.56; H, 1.67; N, 54.21%. Found: C, 26.33; H, 1.55; N, 54.47%. IR data (cm −1 ): 3064 s, 1515 s, 1276 w, 1127 s, 772 w, 643 w, 518 w. | [] | [] | ["[Cu(Htpa) 2 ] n", "C 8 H 6 CuN 14"] | ["CuCl 2 ·2H 2 O--0.034 g, 0.20 mmol"] | [] | [] | [] | [] | []
ic301482e | ∞ 3 [Pr(Tz*) 3 ] (3). A 70 mg portion of Pr (0.5 mmol) and 104 mg of Tz* were treated as described above. The mixture was heated to 110 °C within 9 h and then to 170 °C within 20 h. The temperature was held for 500 h for annealing and then reduced to 90 °C within 27 h. | [] | [] | ["[Pr(Tz*) 3 ] n"] | ["Pr--70 mg (0.5 mmol)"] | [] | ["Tz*--104 mg"] | ["110 \n°C", "170 \n°C", "90 \n°C"] | ["500 h"] | []
s2053229614020853 | thermal conditions, the nitrile group of (I) is hydrolysed to a carboxylate group (Liu & Ye, 2013).For the synthesis of (II), a mixture of Cd(CH 3 COO) 2 2H 2 O (0.053 g, 0.2 mmol), 2-(2-methyl-1H-benzimidazol-1-yl)acetonitrile (0.068 g, 0.4 mmol) and distilled water (9 ml) was stirred to homogeneity for 10 min in air. The mixture was then transferred to a 20 ml Teﬂon-lined steel autoclave and heated at 433 K for 5 d under autogenously controlled pressure, followed by slow cooling to room temperature. Colourless block-shaped crystals of complex (II) were collected (yield ca 65%, based on Cd).2.2. Refinement Crystal data, data collection and structure reﬁnement details are summarized in Table 1. All H atoms were positioned geometrically and reﬁned using a riding model, with C—H = 0.93 (aromatic), 0.96 (methyl) or 0.97 A ˚ (methylene), and with U iso (H) = 1.5U eq (C) for methyl groups or 1.2U eq (C) otherwise. | [] | [] | ["(I)", "(II)"] | ["Cd(CH 3 COO) 2 \n2H 2 O--0.053 g, 0.2 mmol"] | [] | ["2-(2-methyl-1H-benzimidazol-1-yl)acetonitrile--0.068 g, 0.4 mmol"] | ["433 K"] | ["5 d"] | ["distilled water--9 ml"]
j.molstruc.2015.11.031 | 2.5. Synthesis of [Zn 3 (otba) 2 (bidpe) 2 (H 2 O) 2 ] (5) Complex 5 was synthesized following the same synthetic procedure as that for complex 3 except that bidpe was used instead of bib. Colorless crystals of 5 were obtained with 49% yield based on H 4 otba. Anal. Calcd for C 34 H 22 CoN 4 O 10 : C, 57.88; H, 3.14; N, 7.94.Found: C, 57.70; H, 3.20; N, 7.89. IR (KBr, cm 1 ): 2866 (w), 1724 (s), 1705 (s), 1610 (m), 1562 (s), 1515 (s), 1469 (m), 1437 (m), 1386 (s), 1266 (s), 1241 (s), 1196 (s), 1119 (m), 1065 (m), 1006 (w), 990 (w), 964 (m), 945 (w), 912 (w), 892 (w), 880 (w), 827 (m), 781 (m), 763 (m), 748 (m), 686 (m), 666 (w), 650 (w).2.6. Synthesis of [Ni 2 (H 2 otba) 2 (bidpe) 3 (H 2 O) 2 ]·H 2 O (6) Complex 6 was synthesized following the same synthetic procedure as that for complex 2 except that bidpe was used instead of 1,4-bix. Green crystals of 2 were obtained with 52% yield based on H 4 otba. Anal. Calcd for C 86 H 60 Ni 2 N 12 O 24 : C, 58.59; H, 3.43; N, 9.53.Found: C, 58.74; H, 3.40; N, 9.59. IR (KBr, cm 1 ): 3133 (w), 3058 (w), 2861 (w), 2554 (w), 1712 (s), 1614 (s), 1565 (s), 1513 (s), 1439 (m), 1381 (s), 1330 (m), 1305 (m), 1260 (s), 1228 (s), 1118 (m), 1099 (m), 1055 (s), 1008 (m), 989 (m), 964 (m), 936 (m), 853 (m), 825 (s), 766 O O OH OHO OHO OH O N N N N N N N N O N N N N H 4 obta 1,4-bix bib bidpe Scheme 1. The ligands used in this work. | [] | [] | ["[Zn3(otba)2(bidpe)2(H2O)2]", "[Ni2(H2otba)2(bidpe)3(H2O)2]·H2O"] | [] | [] | ["otba--H4 otba", "bidpe--NaN", "H2otba--H4 otba", "bidpe--NaN"] | [] | [] | []
j.ica.2012.04.024 | Product 1: m.p. > 250 °C. Anal. Calc. for C 21 H 16 N 8 O 9 Pb 2 :C, 26.87.48; H, 1.71; N, 11.94. Found: C, 26.78; H, 1.71; N, 11.90%.IR (KBr, cm 1 ) selected bands: 414.32(m), 523.17(w), 724.01(m), 789.69(m), 848.62(m), 1029.41(s), 1158.92(m), 1365.05(s), 1467.86(m), 1561.96(vs), 1594.98(vs), 1638.44(s), 2820.30(w), 2932.11(w), 3053.51(w), 3323.39(br).Product 2: m.p. > 250 °C. Anal. Calc. for C 20 H 12 N 2 O 4 Pb: C, 43.56; H, 2.18; N, 5.08. Found: C, 43.60; H, 2.20; N, 5.00%. IR (KBr, cm 1 ) selected bands: 500.27(w), 609.27(w), 780.30(m), 876.70(w), 1154.06(w), 1334.77(s), 1453.44(m), 1613.02(vs), 3050.26(s).To isolate single crystals of [Pb 2 (2-pyr) 4 (MeOH)] n (1) and [Pb(2quc) 2 ] n (2), 2-Hpyr (2 mmol, 0.346 g), or 2-Hquc (2 mmol, 0.248 g), lead(II) acetate trihydrate (0.758 g, 2 mmol) are placed in the main Table 1 Crystal data and structure reﬁnement for [Pb 2 (2-pyr) 4 (MeOH)] n (1) and [Pb(2-quc) 2 ] n (2). | [] | [] | ["[Pb 2 (2-pyr) 4 (MeOH)] n", "[Pb(2quc) 2 ] n"] | ["lead(II) acetate trihydrate--0.758 g, 2 mmol"] | [] | ["2-Hpyr--2 mmol, 0.346 g", "2-Hquc--2 mmol, 0.248 g"] | [] | [] | []
c3nj00591g | 5,15-Bis-(4-(sec-butoxy)phenyl)-10,20-bis(ethynylpyridin-4yl)porphyrin (2). (S,S)-2 and (R,R)-2 were obtained starting from (S,S)-6 and (R,R)-6 respectively. | [] | [] | ["5,15-Bis-(4-(sec-butoxy)phenyl)-10,20-bis(ethynylpyridin-4yl)porphyrin"] | [] | [] | [] | [] | [] | []
ch13633 | Anal. calc. for C 19 H 13 N 5 : C 73.30, H 4.21, N 22.49. Found: C 73.12, H 4.05, N 22.31 %.Synthesis of [Cd 3 (bdc) 3 (L) 3 (H 2 O) 3 ] n (1) A mixture of Cd(NO 3 ) 2  4H 2 O (0.308 g, 1 mmol), H 2 bdc (0.166 g, 1 mmol), L (0.311 g, 1 mmol), NaOH (0.08 g, 2 mmol) and deionized water (18 mL) was sealed in a 25-mL Teflonlined stainless steel vessel and heated at 1608C for 96 h. After cooling to room temperature, the colourless block crystals of 1 were collected after washing with ethanol several times. n max (KBr)/cm 1 3018, 1595, 1494, 1462, 1286, 1212, 888, 1015, 783, 747, 701, 475, 425. Anal. calc. for C 81 H 57 Cd 3 N 15 O 15 : C 53.52, H 3.16, N 11.56. Found: C 53.51, H 3.14, N 11.53 %. | [] | [] | ["[Cd 3 (bdc) 3 (L) 3 (H 2 O) 3 ] n", "C 19 H 13 N 5", "C 81 H 57 Cd 3 N 15 O 15"] | ["Cd(NO 3 ) 2 \n4H 2 O--0.308 g, 1 mmol"] | ["NaOH--0.08 g, 2 mmol"] | ["H 2 bdc--0.166 g, 1 mmol", "L--0.311 g, 1 mmol"] | ["1608C"] | ["96 h"] | ["deionized water--18 mL"]
j.poly.2013.05.026 | 2.8. [{Cd 2 ( l , j 3 -O,O 0 :O 0 -OAc) 2 ( j 2 -O,O 0 -OAc) 2 (1)} n ] The method was as for [{Cu 2 ( l -OAc) 4 (1)} n ] starting with 1 (19.1 mg, 0.050 mmol) and Cd(OAc) 2 2H 2 O (26.7 mg, 0.10 mmol).Small, colourless crystals of [{Cd 2 ( l , j 3 -O,O 0 :O 0 -OAc) 2 ( j 2 -O,O 0 OAc) 2 (1)} n ] were isolated by decantation. Satisfactory elemental analysis could not be obtained due to solvent loss. | [] | [] | ["[{Cd2(l,j3-O,O0:O0-OAc)2(j2-O,O0-OAc)2}n]"] | ["Cd(OAc)2 2H2O--26.7 mg, 0.10 mmol"] | [] | ["1--19.1 mg, 0.050 mmol"] | [] | [] | []
acsami.9b22410 | Synthesis of NUM-7. A mixture of MnCl 2 ·4H 2 O (0.1 mmol, 0.020 g), H 4 TCPE (0.01 mmol, 10 mg, H 4 TCPE = 4,4',4'',4'''-(ethene-1,1,2,2-tetrayl) tetrabenzoic acid) was dissolved by DMF (1.5 mL), CH 3 CN (1 mL) and deionized water (0.25 mL) in a 10-mL screw-capped glass vial, and then the sealed vial was heated to 85 °C for 72 h, which was then cooled to room temperature. The light yellow stick crystals obtained were washed several times with DMF for single-crystal X-ray diffraction analysis. Yield: about 93% based on H 4 TCPE. | [] | [] | ["NUM-7"] | ["MnCl 2 ·4H 2 O--0.1 mmol, 0.020 g"] | [] | ["H 4 TCPE--0.01 mmol, 10 mg"] | ["85 \nC", "room temperature"] | ["72 h"] | ["DMF--1.5 mL", "CH 3 CN--1 mL", "deionized water--0.25 mL"]
cg900352e | H 3 [Cu I (bix) 2 (β-Mo 8 O 26 ) 0.5 ](β-Mo 8 O 26 ) 0.5 3 2H 2 O(3). Using triethylamine (TEA) as the base, an otherwise same procedure as for 1 was used. Yellow crystals of 3 were collected in 60.2% yield based on Mo. Calcd for C 28 H 35 CuMo 8 N 8 O 28 (1762.70): C, 19.08; H, 2.00; N, 6.36; Mo, 43.54; Cu, 3.61%. Found: C, 19.17; H, 2.08; N, 6.47; Mo, 43.66; Cu, 3.46%. | [] | [] | ["H 3 [Cu I (bix) 2 (β-Mo 8 O 26 ) 0.5 ](β-Mo 8 O 26 ) 0.5 3 2H 2 O", "C 28 H 35 CuMo 8 N 8 O 28"] | [] | ["triethylamine (TEA)--NaN"] | ["bix--NaN"] | [] | [] | []
s10876-005-0009-x | Starting materials were purchased from commercial sources and used without further puriﬁcation. Information on the starting complex {Mn(lOOCCMe 3 ) 2 (EtOH)} n (1) was reported earlier [5]. Microanalyses were carried out using Carlo Ebra CHN elemental analyser. IR spectra were recorded on a Specord M82 spectrometer as KBr pellets (4000–400 cm )1 ).Syntheses {[(g 2 -(NH 2 ) 2 C 6 H 4 ) 2 Mn(l-OOCCMe 3 ) 2 ] [Mn 2 (l-OOCCMe 3 ) 4 ]Æ2MeCN} n (3Æ2MeCN) A solution of 1 (0.30 g, 1.00 mmol) and 1,2-phenylendiamine (0.07 g, 0.67 mmol) in 20 mL of MeCN was reﬂuxed for 1 h. The resulting colorless solution was concentrated to 10 mL at 60C (0.1 Tor r) and stored at 20C for 5 h. The colorless crystals of 3ÆMeCN suitable for the X-ray investigation that precipitated were separated from the solution by decantation and 332 Eremenko et al. | [] | [] | ["{[(g 2 -(NH 2 ) 2 C 6 H 4 ) 2 Mn(l-OOCCMe 3 ) 2 ] [Mn 2 (l-OOCCMe 3 ) 4 ]Æ2MeCN} n", "{Mn(lOOCCMe 3 ) 2 (EtOH)} n"] | ["{Mn(lOOCCMe 3 ) 2 (EtOH)}--not available", "1--0.30 g, 1.00 mmol"] | [] | ["1,2-phenylendiamine--0.07 g, 0.67 mmol"] | ["refluxed", "60°C", "20°C"] | ["1 h", "5 h"] | ["MeCN--20 mL"]
s10870-006-9109-1 | Synthesis of title compound Nb 2 O 5 (0.133 g, 0.5 mmol) was ﬁrst dissolved in HF (0.5 mL, 42%) at 383 K for 2 h in a Teﬂon-lined stainless steel vessel. After being cooled to room temperature, 3CdSO 4 ·8H 2 O (0.257 g,0.33 mmol), C 3 H 4 N 2 (0.681 g,10 mmol) and H 2 O (3 ml) were added to the above solution.Then the mixture was heated under autogenous hydrothermal conditions at 403 K for 3 d. The mixture was ﬁltered, then slow evaporation of solution was allowed. After two days, colorless single crystals suitable for X-ray diffraction were obtained. The crystals were dried in air. Anal.Calcd. for 1: H, C, 2.74; 17.83; N, 13.86. Found: H, C, 2.68; 17.78; N, 13.97%.Crystal structure determination A single crystal with dimensions 0.42 ×0.16 ×0.12 mm was selected for data collection, using a Bruker SMART APEX II CCD diffractometer employing graphite monochromatedMoKα radiation (λ =0.71073 ˚ A) with ϕ and ω scan modes at 296 K. The total reﬂections of 7709 (2θ max =56.36 ◦ ) were collected, unique 2722 reﬂections (R int =0.0216) could be observed and used for structural analysis. | [] | ["2 days"] | ["Nb 2 O 5"] | ["Nb 2 O 5--0.133 g, 0.5 mmol"] | ["3CdSO 4 ·8H 2 O--0.257 g, 0.33 mmol"] | ["C 3 H 4 N 2--0.681 g, 10 mmol"] | ["403 K"] | ["3 d"] | ["HF--0.5 mL, 42%", "H 2 O--3 ml"]
c1ce05129f | Synthesis of {[Cd(btmx)(BTEC) 0.5 (H 2 O)]$H 2 O} n (1). A mixture of btmx (29.8 mg, 0.1 mmol), Cd(NO 3 ) 2 $4H 2 O(30.8mg, 0.1 mmol) and H 4 BTEC (25.4 g, 0.1 mmol) in H 2 O (10 mL) was placed in a Teﬂon-lined stainless steel vessel, and the vessel was sealedandheatedto130  C for 60 h, then heated to 140  C, held at this temperature for 36 h, followed by cooling to room temperature at 5  Ch 1 . Colorless crystals of 1 were obtained with yield 60% basedonCd.Anal.CalcdforC 21 H 25 CdN 6 O 6 :C,44.26;H,4.42;N, 14.75. Found: C, 44.90; H, 4.39; N, 14.76%. IR (cm 1 , KBr): 3473w, 3364s, 3118s, 2917w, 1689w, 1656w, 1571s, 1518w, 1489w, 1438w, 1386s, 1331w, 1277m, 1203m, 1134s, 1037w, 1008w, 985w, 914w, 894w, 874m, 833m, 763w, 675m, 649m.Synthesis of {[Cd(btmx) 1.5 (1,2,4-HBTC)]$(H 2 O) 2 } n (2). The process was similar to 1 except that H 4 BTEC was replaced by 1,2,4–H 3 BTC (21.0 mg, 0.1 mmol). Colorless crystals of 2 were obtained in a 70% yield based on Cd. Anal. Calcd for C 66 H 76 Cd 2 N 18 O 16 : C, 49.47; H, 4.78; N, 15.74. Found: C, 49.30; H, 4.75; N, 15.70%. IR (cm 1 , KBr): 3425s, 3131m, 3095m, 3004w, 1709s, 1618s, 1603s, 1539m, 1517m, 1488w, 1433w, 1382m, 1276s, 1237w, 1199w, 1136s, 1071w, 1008w, 981m, 885m, 829w, 792w, 765w, 719w, 675m, 650w. | [] | [] | ["{[Cd(btmx)(BTEC) 0.5 (H 2 O)]$H 2 O} n", "C 21 H 25 CdN 6 O 6"] | ["Cd(NO 3 ) 2 $4H 2 O--30.8mg, 0.1 mmol"] | [] | ["btmx--29.8 mg, 0.1 mmol", "H 4 BTEC--25.4 g, 0.1 mmol"] | ["130 \nC", "140 \nC"] | ["60 h", "36 h"] | ["H 2 O--10 mL"]
s1293-2558(01)01214-6 | 2.2. Synthesis of [Cu(pyrpyrz)Mo 2 O 7 ](2) A solution of CuSO 4 •5H 2 O (0.11 g 0.44 mmol), MoO 3 (0.048 g, 0.33 mmol), 2,3-bis(2-pyridyl)pyrazine (0.052 g, 0.22 mmol), and H 2 O (10 g, 0.5 mol) in the ratio 2 : 1.5 : 1 : 2500 was placed in a Parr Acid Digestion Bomb. Enough 20% tetraethyl ammonium hydroxidewas added to bring the initial solution pH to ca. 8.5. The solution was then heated to 180 ◦ C for 72 h. Green crystals of [Cu(pyrpyrz)Mo 2 O 7 ] were isolated in 20% yield, based on molybdenum. The ﬁnal pH of the solution was 7.5.2.3. Infrared spectroscopy Spectra were obtained as KBr pellets. Compounds 1 and 2 both exhibit strong bands in the range 910–970 cm −1 attributed to υ(Mo=O), and a series of bands characteristic to the 2,2  -bipy and the pyrpyrz ligand in the range 1100– 1600 cm −1 . | [] | [] | ["[Cu(pyrpyrz)Mo 2 O 7 ]", "NaN"] | ["CuSO 4 •5H 2 O--0.11 g, 0.44 mmol", "MoO 3--0.048 g, 0.33 mmol"] | [] | ["2,3-bis(2-pyridyl)pyrazine--0.052 g, 0.22 mmol"] | ["180 ◦ C"] | ["72 h"] | ["H 2 O--10 g, 0.5 mol", "20% tetraethyl ammonium hydroxide--enough"]
00958972.2016.1146258 | 2.2.3. Synthesis of i-2 Compound 2 (10mg) was irradiated under 300W Xe-lamp for 3h. The color of samples was gradually changed from yellow to dark brown. After 3h, i-2 was obtained. | [] | [] | ["i-2"] | [] | [] | ["Compound 2--10 mg"] | ["irradiated under 300 W Xe-lamp"] | ["3 h"] | []
acs.inorgchem.6b02015 | {[Ni 2 (μ-H 2 L)(μ 1,3 -O 2 CCH 2 Ph) 2 (H 2 O)](ClO 4 )·1/2(CH 3 OH)} n (4). Solvent evaporation from the ﬁltrate gave green single crystals suitable for X-ray structure determination after 2 weeks. Yield: 0.63 g, 78%.Anal. Calcd for C 34 H 47 ClN 4 Ni 2 O 13 (872.21 g mol −1 ): C, 46.80; H, 5.43; N, 6.42. Found: C, 46.71; H, 5.12; N, 6.20. Characteristic FTIR peaks (KBr, cm −1 ; s = strong, vs = very strong, m = medium, br = Chart I. Metal Binding Modes of Ligand H 3 L Inorganic Chemistry Article DOI: 10.1021/acs.inorgchem.6b02015 Inorg. Chem. XXXX, XXX, XXX−XXX B | [] | [] | ["{[Ni 2 (μ-H 2 L)(μ 1,3 -O 2 CCH 2 Ph) 2 (H 2 O)](ClO 4 )·1/2(CH 3 OH)} n"] | [] | [] | ["H 3 L--NaN"] | [] | ["2 weeks"] | ["CH 3 OH--NaN"]
ejic.200500939 | Synthsis of {[Pb 4 (OH) 2 (SIP) 2 (H 2 O)](H 2 O) 5 } n (1): A mixture of Pb(OH) 2 (0.048 g, 0.2 mmol) and 5-sulfoisophthalic acid monosodium salt (0.027 g, 0.1 mmol) in a 2:1 molar ratio in H 2 O (18 mL) was introduced into a Parr Teon-lined stainless steel vessel (30 mL). | [] | [] | ["{[Pb 4 (OH) 2 (SIP) 2 (H 2 O)](H 2 O) 5 } n"] | ["Pb(OH) 2--0.048 g, 0.2 mmol"] | [] | ["5-sulfoisophthalic acid monosodium salt--0.027 g, 0.1 mmol"] | [] | [] | ["H 2 O--18 mL"]
chem.201406518 | Preparation of LnBP-dbo: A mixture of BTP, Ln(NO 3 ) 3 , dbo, and H 2 O in the molar ratio of 1:1:3:830 was hydrothermally treated at 1008C for 3 d to obtain powder products LnBP-dbo (Ln = Ce, Pr, and Nd). The resulting solids were filtrated, washed with water, and air-dried.CeBP-dbo: Elemental analysis calcd (%) for C 9 H 16.6 NO 11.3 CeP 3 : C 19.56, H 3.03, N 2.53; found: C 19.62, H 2.75, N 2.50.PrBP-dbo: Elemental analysis calcd (%) for C 9 H 16.6 NO 11.3 P 3 Pr: C 19.53, H 3.02, N 2.53; found: C 19.51, H 2.80, N 2.49.NdBP-dbo: Elemental analysis calcd (%) for C 9 H 17 NO 11.5 NdP 3 : C 19.29, H 3.06, N 2.50; found: C 19.10, H 2.90, N 2.49. | [] | [] | ["LnBP-dbo", "CeBP-dbo", "PrBP-dbo", "NdBP-dbo"] | ["Ln(NO 3 ) 3--1:1"] | [] | ["BTP--1", "dbo--3"] | ["1008C"] | ["3 d"] | ["H 2 O--830"]
j.poly.2016.01.045 | 4.1.2. [Ag(bpa) 4 NO 3 ] n (2) Solid AgNO 3 was added to a solution of bpa (2 mmol) in DMF (10 ml). The suspension was stirred for 15 min to completely dissolution of solids. Crystals 2 precipitated for 24 h. The precipitate was ﬁltered off, washed with DMF (2  10 ml), and dried in air. The Fig. 6. Structure of complex 4. Thermal ellipsoids are shown at the 50% probability level. | [] | [] | ["[Ag(bpa) 4 NO 3 ] n", "complex 4"] | ["AgNO 3--Solid"] | [] | ["bpa--2 mmol"] | [] | ["15 min", "24 h"] | ["DMF--10 ml"]
c6ce00885b | H 2 bcpb). Elemental Anal. Calc. for C 82 H 62 N 5 Eu 3 O 22 : C, 51.58; H, 3.27; N, 3.66. Found: C, 51.15; H, 3.24; N, 3.63%. IR (KBr, cm −1 ): 3442 (m), 3073 (w), 2931 (w), 2886 (w), 2809 (w), 1674 (s), 1639 (s), 1588 (s), 1533 (s), 1490 (m), 1400 (vs), 1354 (s), 1250 (w), 1184 (w), 1139 (w), 1104 (w), 1084 (w), 1062 (w), 1024 (w), 1006 (w), 919 (w), 874 (w), 854 (w), 825 (w), 783 (m), 761 (w), 724 (w), 706 (w), 688 (w), 662 (w), 607 (w), 531 (w), 413 (m). [Tb 3 (bcpb) 4 (µ-HCOO)(µ-H 2 O)(H 2 O) 2 (DEF)] n (2). Yield: 0.046 g (42% based on H 2 bcpb). Elemental Anal. Calc. For C 82 H 62 N 5 Tb 3 O 22 : C, 50.60; H, 3.21; N, 3.59. Found: C, 50.51; H, 3.27; N, 3.60%. IR (KBr, cm −1 ): 3440 (m), 3068 (w), 2896 (w), 2819 (w), 1664 (s), 1585 (s), 1530 (s), 1495 (m), 1410 (vs), 1364 (s), 1248 (w), 1185 (w), 1137 (w), 1108 (w), 1085 (w), 1060 (w), 1025 (w), 1002 (w), 915 (w), 873 (w), 853 (w), 823 (w), 784 (m), 765 (w), 720 (w), 703 (w), 685 (w), 660 (w), 608 (w), 529(w), 410 (m). [Gd 3 (bcpb) 4 (µ-HCOO)(µ-H 2 O)(H 2 O) 2 (DEF)] n ·nH 2 O (3). Yield: 0.035 g (37% based on H 2 bcpb). Elemental Anal. Calc. for C 82 H 62 N 5 Gd 3 O 22 : C, 50.74; H, 3.22; N, 3.61. Found: C, 50.69; H, 3.19; N, 3.59%. IR (KBr, cm −1 ): 3440 (m), 3071 (w), 2935 (w), 2896 (w), 2789 (w), 1704 (s), 1629 (s), 1598 (s), 1503 (s), 1485 (m), 1390 (vs), 1334 (s), 1268 (w), 1180 (w), 1149 (w), 1104 (w), 1074 (w), 1052 (w), 1006 (w), 909 (w), 854 (w), 815 (w), 778 (m), 750 (w), 716 (w), 679 (w), 642 (w), 600 (w), 541 (w), 407 (m). [Dy 3 (bcpb) 4 (µ-HCOO)(µ-H 2 O)(H 2 O) 2 (DEF)] n ·n(H 2 O) (4). Yield: 0.032 g (43% based on H 2 bcpb). Elemental Anal. Calc. for C 82 H 62 N 5 Dy 3 O 22 : C, 50.33; H, 3.19; N, Page 7 of 40 CrystEngComm CrystEngComm Accepted Manuscript Published on 20 June 2016. Downloaded by University of Lethbridge on 23/06/2016 03:43:34. View Article Online DOI: 10.1039/C6CE00885B | [] | [] | ["{[Eu 3 (bcpb) 4 (µ-HCOO)(µ-H 2 O)(H 2 O) 2 (DEF)]} n", "{[Tb 3 (bcpb) 4 (µ-HCOO)(µ-H 2 O)(H 2 O) 2 (DEF)]} n", "{[Gd 3 (bcpb) 4 (µ-HCOO)(µ-H 2 O)(H 2 O) 2 (DEF)]} n ·nH 2 O", "{[Dy 3 (bcpb) 4 (µ-HCOO)(µ-H 2 O)(H 2 O) 2 (DEF)]} n ·n(H 2 O)"] | ["samarium(III) nitrate hexahydrate --22.2 mg, 0.050 mmol", "samarium(III) nitrate hexahydrate --22.2 mg, 0.050 mmol", "samarium(III) nitrate hexahydrate --22.2 mg, 0.050 mmol", "samarium(III) nitrate hexahydrate --22.2 mg, 0.050 mmol"] | [] | ["H 2 bcpb--NaN"] | [] | [] | ["DMF--NaN", "water--NaN", "DEF--NaN"]
j.ica.2004.12.011 | 2.6. Reaction of manganese (II) chloride with phthalic acid and 2,2 0 -bipyridine Phthalic acid (0.17 g, 1 mmol) in 50% ethanol solution (15 ml) was slowly added to a 50% ethanol solution (20 ml) of manganese (II) chloride tetrahydrate (0.20 g, 1 mmol) with continuous stirring. An ethanol solution (20 ml) of 2,2 0 -bipyridine (0.16 g, 1 mmol) was added dropwise. The pH of the mixture was adjusted to 5.0 with sodium hydroxide solution (1 M, 1 ml). The light yellow product was separated in 92% (0.40 g) yield. Light yellow prismatic crystals suitable for X-ray analysis were obtained after one week by slow evaporation of the mother-liquor in an ice-bath. X-ray analysis showed the resulted compound as [Mn(bpy)Cl 2 ] [24]. | [] | [] | ["[Mn(bpy)Cl 2 ]"] | ["manganese (II) chloride tetrahydrate--0.20 g, 1 mmol"] | ["sodium hydroxide solution--1 M, 1 ml"] | ["phthalic acid--0.17 g, 1 mmol", "2,2 0 -bipyridine--0.16 g, 1 mmol"] | [] | ["one week"] | ["ethanol--50% solution, 15 ml"]
j.jssc.2010.03.016 | Tin(II) 4-cyanophenylphosphonate,Sn(O 3 PC 6 H 4 CN) (IV): In a PTFE-lined autoclave with an internal volume of 15 ml, SnC 2 O 4 (0.30 mmol, 0.062 g), diethyl 4 -cyanophenylphosphonate (0.30mmol, 0.072g), and 10ml H 2 O were heated at 145 1Cfor20h under autogenous pressure. After cooling, the white, crystalline solid was collected by ﬁltration, washed with water and ethanol, and driedinanovenat901C. Yield: 0.053 g. Reliable elemental analyses and TGA were not obtained because the sample consisted of multiple phases, as shown by powder X-ray diffraction and visual inspection of the material under a microscope. Approximately 25% of the product was identiﬁed as IV, based on PXRD and visual inspection. Manual separation of the phases was impractical, except for selecting a single crystal for X-ray diffraction. | [] | [] | ["Sn(O 3 PC 6 H 4 CN) (IV)"] | ["SnC 2 O 4--0.30 mmol, 0.062 g"] | [] | ["diethyl 4 -cyanophenylphosphonate--0.30 mmol, 0.072 g"] | ["145 \nC"] | ["20h"] | ["H 2 O--10 ml"]
j.ica.2010.10.009 | 2.2.2. [Cd 2 (abtc)(H 2 O) 6 ]DMF0.5H 2 O(1) To a 20 mL glass vial Cd(NO 3 ) 2 4H 2 O (0.019 g, 0.06 mmol) and H 4 abtc (0.011 g, 0.03 mmol) were weighed out. A solvent mixture of DMF (5 mL) and water (5 mL) was then added and stirred to get a homogeneous solution. The reaction vial was sealed and heated at 80 °C for 5 days. The solid crystalline product obtained Table 1 Crystal data and structure reﬁnement for 1 and 2. | [] | [] | ["[Cd 2 (abtc)(H 2 O) 6 ]\nDMF\n0.5H 2 O"] | ["Cd(NO 3 ) 2 \n4H 2 O--0.019 g, 0.06 mmol"] | [] | ["H 4 abtc--0.011 g, 0.03 mmol"] | ["80 \n°C"] | ["5 days"] | ["DMF--5 mL", "water--5 mL"]
c0ce00624f | {[Hg(phen)(2,3-PyDC)]$2H 2 O} n (2). A Pyrex tube containing pyridine-2,3-dicarboxylic acid (0.0085 g, 0.05 mmol), Hg(CH 3 COO) 2 (0.0635 g, 0.2 mmol), 1,10-phenanthroline (0.0200 g, 0.1 mmol), distilled water (1 mL) and ethanol (0.5 mL) was sealed under vacuum after being frozen with liquid N 2 . Then it was left to reach ambient temperature and subsequently put in an oven at 100  C. Two days later, it was cooled down slowly to ambient temperature to give yellow crystals of 2 in a yield of 30%.Found: C, 39.54; H, 2.87; N, 7.55. C 19 H 15 HgN 3 O 6 requires C, 39.21; H, 2.60; N, 7.22. n max (KBr pellet)/cm 1 3421s, 2361w, 1591s, 1575s, 1515m, 1453w, 1428m, 1384s, 1225w, 1144w, 1093w, 863w, 849m, 782w, 725m. | [] | [] | ["[Hg(phen)(2,3-PyDC)]$2H 2 O", "C 19 H 15 HgN 3 O 6"] | ["Hg(CH 3 COO) 2--0.0635 g, 0.2 mmol"] | [] | ["pyridine-2,3-dicarboxylic acid--0.0085 g, 0.05 mmol", "1,10-phenanthroline--0.0200 g, 0.1 mmol"] | ["100 \nC"] | ["Two days"] | ["distilled water--1 mL", "ethanol--0.5 mL"]
chem.200900250 | At room temperature, an aqueous solution of NaN 3 (0.20 mmol) was added to a stirred methanolic solution of the respective Mn Schiff base (0.20 mmol). The mixture was allowed to react for a few minutes and then filtered. The resultant solution was left undisturbed to produce redbrown crystals. The crystals were filtered off, washed with methanol, and dried in air. Yield: 95 % (1) and 39 % (2). IR (KBr): n (cm 1 ; asymmetric stretching frequencies of N 3  ): 2038vs for 1; 2048vs and 2035 m for 2. Elemental analysis (%) calcd for 1: C 45.8, H 3.16, N 15.7; found: C 45.5, H 3.32, N 15.3. Elemental analysis (%) calcd for for 2: C 38.2, H 2.64, N 13.1; found: C 37.8, H 2.53, N 13.3. | [] | [] | ["NaN 3", "Mn Schiff base"] | [] | [] | [] | ["room temperature"] | [] | ["methanol--stirred", "aqueous solution--0.20 mmol"]
acs.cgd.5b00117 | Anal. Calcd (%) for C 38 H 34 Dy 2 N 8 O 20 S 4 (1375.98): C 33.16; H 2.49; N 8.14%. Found: C 33.15; H 2.49; N 8.12%. IR (KBr, cm −1 ): 3438(w), 1663(s), 1453(w), 1384(m), 1235(w), 1177(w), 1131(m), 1055(s), 870(w), 691(m), 618(w). | [] | [] | ["C 38 H 34 Dy 2 N 8 O 20 S 4"] | [] | [] | [] | [] | [] | []
c9dt04220b | 30% Na 2 S), NaNO 3 (Merck, 99.5%), Na 2 SO 4 (Merck, 99%) and CH 3 COONa·3H 2 O (Merck, 99%) were used as received without further purification. The water used was double distilled. | [] | [] | [] | [] | ["Na 2 S--30%", "NaNO 3--Merck, 99.5%", "Na 2 SO 4--Merck, 99%", "CH 3 COONa·3H 2 O--Merck, 99%"] | [] | [] | [] | []
j.cej.2018.06.056 | 5 acidified with concentrated HCl (to pH 1) and stirred for additional 30 minutes at room temperature. The resulting white precipitate was filtered, washed with 1M HCl (3×10 mL) and vacuum dried, to give 2 as a colorless solid (yield 1.0 g, 95%). The 15 N-labeled compound 2a was synthesized by the same method, using 15 N-labeled Na 15 N 3 . DSC (5 °C·min -1 ): 239 °C (T dec. | ["room temperature"] | ["30 minutes"] | ["NaN"] | [] | ["HCl--concentrated"] | [] | [] | [] | []
c4ra01336k | Complex (3). Silver( I) tetrauoroborate (40 mg, 0.21 mmol) dissolved in methanol (2 ml) was added to a solution of the ligand (10 mg, 0.104 mmol) dissolved in acetonitrile (2 ml). The solution was le in darkness to evaporate slowly to give colourless blocks suitable for X-ray crystallography. Yield 47%, m.p. 148  C. Calculated for 2(C 6 H 8 N 2 O 2 )$AgBF 4 : C, 24.72; H, 2.08; N, 14.48. Found: C, 24.80; H, 2.41; N, 14.03. IR n max cm 1 : 3131, 1600, 1461, 1439, 1281, 1203, 1809, 1021, 860, 831, 540, 478. ESI-MS m/z: found [L + Ag] + 202.9367, C 4 H 4 AgN 2 O requires [L + Ag] + 202.9369.Fig. 6 The asymmetric unit of complex 5. Hydrogen atoms are excluded for clarity. Symmetry related atoms in the adjacent asymmetric unit are shown with dashed bonds. Selected bond lengths ( ˚ A) and bond angles (  ): N2–O1 ¼ 1.2894(19), N4–O2 ¼ 1.2911(19), N1– Ag1 ¼ 2.1840(15), N3–Ag2 ¼ 2.2129(15), Ag1–O3 ¼ 2.1744(13), Ag2– O5 ¼ 2.2418(12), Ag2–O7 ¼ 2.4119(15), Ag1–Ag1A i ¼ 3.2201(3), N3– Ag2–O5 ¼ 155.81(5), N3–Ag2–O7 ¼ 110.44(5), O5–Ag2–O7 ¼ 93.60(5), O3–Ag1–Ag1A i ¼ 105.51(4), O3–Ag1–N1 ¼ 170.07(5), N1– Ag1–Ag1A i ¼ 76.92(4). Symmetry codes: (i) 1  x, y,1 z. (Ag1B) 1/2 + x, 1/2  y, 1/2 + z; (Ag1C and Ag2A) 1/2  x, 1/2 + y, 1/2  z. | [] | [] | ["2(C 6 H 8 N 2 O 2 )$AgBF 4"] | ["Silver( I) tetrauoroborate--40 mg, 0.21 mmol"] | [] | ["ligand--10 mg, 0.104 mmol"] | [] | [] | ["methanol--2 ml", "acetonitrile--2 ml"]
j.molstruc.2004.01.015 | 2.2.2. {[Cu(3,3 0 -azpy) 3 (H 2 O) 2 ](BF 4 ) 2 (H 2 O) 2 } n (2) The synthetic procedure was similar to the synthesis of 1, except that Cu(BF 4 ) 2 ·4H 2 O was used instead of Cu(ClO 4 ) 2 ·6H 2 O. Yield: 83%. Anal. calcd for C 30 H 32 B 2CuF 8 N 12 O 4 : C, 41.81; H, 3.74; N, 19.51. Found: C, 41.67; H, 3.78; N, 19.42. IR absorption bands (KBr, cm 21 ): 3384s, 3098m, 1613m, 1590m, 1474w, 1427s, 1385w, 1196s, 1088vs, 1030s, 968m, 830m, 702s, 648w and 532w. | [] | [] | ["{[Cu(3,3 0 -azpy) 3 (H 2 O) 2 ](BF 4 ) 2 (H 2 O) 2 } n"] | ["Cu(BF 4 ) 2 \n4H 2 O--NaN"] | [] | ["3,3 0 -azpy--NaN"] | [] | [] | []
b008286o | The resulting product contained colorless very thin needle-like single crystals of III. When the crystals of II were placed in water and heated for 24 h in an autoclave at 180 ‡C, we obtained [C 6 N 4 H 21 ] 4 [Zn 7 (PO 4 ) 6 ] 3 , IV. IV could also be obtained independently by heating a mixture with the composition ZnO : H 3 PO 4 : TREN : 2HCl : 100H 2 O at 180 ‡C for 48 h. In both cases, colorless truncated octahedral type crystals were obtained. The crystals were ﬁltered under vacuum and dried under ambient conditions. | [] | [] | ["III", "IV", "[C 6 N 4 H 21 ] 4 [Zn 7 (PO 4 ) 6 ] 3"] | [] | ["ZnO--NaN", "H 3 PO 4--NaN", "TREN--NaN", "2HCl--NaN", "100H 2 O--NaN"] | [] | ["180 ‡C", "180 ‡C"] | ["24 h", "48 h"] | []
aoc.1569 | Synthesis of Tri(p-tolyl)tin 1H-tetrazolyl-1-acetate (2) This complex was obtained similarly using (p-CH 3 C 6 H 4 ) 3 SnOH instead of (Ph 3 Sn) 2 O as described above for 1,butina1:1 molar ratio. Yield: 94%; m.p. 88–90 ◦ C.1 HNMR:δ 8.46 (s, 1H, CN 4 H), 7.56, 7.25 (d, d, J = 7.6Hz, 6H, 6H, C 6 H 4 ), 4.99 (s, 2H, CH 2 ), 2.34 (s, 9H, CH 3 ) ppm; 13 CNMR:δ 169.4 (COO), 143.7 (CN 4 H), 140.8, 136.8 [ 2 J ( 13 C– 119/117 Sn) = 50 Hz], 133.7, 130.0 [ 3 J ( 13 C– 119/117 Sn) = 67 Hz] (C 6 H 4 ), 49.5 (CH 2 ), 21.7 (CH 3 ) ppm; 119 Sn NMR: δ −89.0 ppm. IR (cm −1 ): ν as (COO) 1666, ν s (COO) 1356. Anal. calcd for C 24 H 24 N 4 O 2 Sn.C 6 H 6 : C, 60.33; H, 5.06; N, 9.38.Found: C, 60.23; H, 5.31; N, 9.27%.Synthesis of Tricyclohexyltin 1H-tetrazolyl-1-acetate (3) This complex was obtained similarly using tricyclohexyltin hydroxide instead of (Ph 3 Sn) 2 O as described above for 1,but in a 1 : 1 molar ratio. The reaction time was 8 h. Yield: 65%; m.p. 136–137 ◦ C. | [] | [] | ["Tri(p-tolyl)tin 1H-tetrazolyl-1-acetate (2)"] | ["(p-CH 3 C 6 H 4 ) 3 SnOH--NaN"] | [] | ["1H-tetrazolyl-1-acetate--NaN"] | [] | [] | []
ejic.200300060 | Synthesis [Co(bpdc)(H 2 O) 2 ] (1): A mixture of Co(MeCO 2 ) 2 ·4H 2 O (0.25 g, 1.0 mmol), 1,10-phenanthroline-5,6-dione (pdon) (0.208 g, 1.0 mmol), methanol (3 mL) and water (5 mL) in a molar ratio of 1:1:74:278 was stirred for 10 min in air, then transferred and sealed in a 23-ml Teflon-lined stainless steel container, which was heated to 140 °C for 72 h. After cooling to room temperature at the rate of 5 °C per hour, 0.34 g (ca. 50% yield) of brown block crystals of 1 was recovered. C 24 H 20 Co 2 N 4 O 12 (674.3): calcd. C 42.75, H 2.99, N 8.31; found C 42.67, H 3.08, N 8.23. IR (KBr): ν ˜ ⫽ 3751 w cm ⫺1 , 3344 bs, 3102 m, 1796 w, 1566 s, 1438 m, 1394 s, 1227 w, 1152 w, 1096 wm, 826 w, 783 m, 750 m, 662 m, 518 w, 447 m. | [] | [] | ["[Co(bpdc)(H 2 O) 2 ]"] | ["Co(MeCO 2 ) 2 ·4H 2 O--0.25 g, 1.0 mmol"] | [] | ["1,10-phenanthroline-5,6-dione (pdon)--0.208 g, 1.0 mmol"] | ["140 °C"] | ["72 h"] | ["methanol--3 mL", "water--5 mL"]
acs.inorgchem.8b02126 | UO 2 (C8B PCA@CB[6]) 0.5 (H 2 O)(SO 4 )· 9H 2 O(URCP5). Typically, 0.070 mmol of L4 was dissolved in 2 mL of deionized water in a stainless-steel bomb; subsequently, 70 μL (0.035 mmol) of a uranyl sulfate solution was added. The pH of the suspension was adjusted to ∼2.5. After that, the bomb was sealed, kept at 150 °C for 72 h, and gradually cooled to room temperature. The obtained yellow crystals were washed with water and ethanol and dried at 50 °C overnight (yield: 37.8% based on uranium). FTIR (cm −1 ): 3073 [w, ν(CH 2 )], 2924 and 2852 [w, ν(CH 2 ) and ν(CH)], 1747 [vs, ν(COO) C8BPCA ], 1642 and 1612 [m, ν(C O) CB[6] ], 1570 and 1153 [w, ν (COO) C8BPCA ], 1472 and 1418 [s, ν(C−N) pyridinium ], 1378 and 1324 [m, ν(NCN) CB[6] ], 1237 [m, ν(C− N) CB[6] ], 1189 [m, ν(C− O)], 1120, 1170, and 1023 [ν(SO 4 )], 967 [m, δ(CH) pyridinium ], 926 [w, ν (UO 2 2+ )], 870, 819, 797, and 760 [s, γ(CH) pyridinium ]. | [] | [] | ["UO 2 (C8B PCA@CB[6]) 0.5 (H 2 O)(SO 4 )· 9H 2 O(URCP5)"] | [] | ["uranyl sulfate solution--70 μL (0.035 mmol)"] | ["L4--0.070 mmol"] | ["150 \n°C"] | ["72 h"] | ["deionized water--2 mL"]
ic400845z | [W(CN) 6 (bpy)][Mn(L1)]· 0.9H 2 O(1·0.9H 2 O). Mn(L1)(H 2 O)]ClO 4 (16 mg, 0.030 mmol) in MeCN (10 mL)/H 2 O (5 mL) was slowly added to an ethanolic solution (10 mL) of Li[W(CN) 6 (bpy)]·0.2MeCN (15 mg, 0.030 mmol). The solution was stirred, ﬁltered, and slowly evaporated in the dark, to give deep brown crystals in 24% yield. IR (KBr, ν CN ): 2181, 2154, and 2129 cm −1 . Anal.Calcd for C 36 H 31.8 N 10 O 4.9 MnW: C, 46.91; H, 3.48; N, 15.20. Found: C, 46.49; H, 3.38; N, 15.36. Compounds 2−5 were prepared using the corresponding Mn Schiﬀ bases with L2 to L5 through procedures identical to that for 1. For [W(CN) 6 (bpy)][Mn(L2)] (2), yield: 31%.IR (KBr, ν CN ): 2159 and 2129 cm −1 . Anal. Calcd for C 37 H 32 N 10 O 4 MnW: C, 48.33; H, 3.51; N, 15.23. Found: C, 48.38; H, 3.72; N, 15.07. For [W(CN) 6 (bpy)][Mn(L3)]· 0.5H 2 O (3·0.5H 2 O), yield: 30%, IR (KBr, ν CN ): 2171, 2159, and 2129 cm −1 . | [] | [] | ["[W(CN) 6 (bpy)][Mn(L1)]· 0.9H 2 O", "[W(CN) 6 (bpy)][Mn(L2)]", "[W(CN) 6 (bpy)][Mn(L3)]· 0.5H 2 O"] | ["Mn(L1)(H 2 O)]ClO 4--16 mg, 0.030 mmol"] | [] | ["Li[W(CN) 6 (bpy)]·0.2MeCN--15 mg, 0.030 mmol"] | [] | [] | ["MeCN--10 mL", "H 2 O--5 mL", "ethanol--10 mL"]
zaac.201200049 | Cesium 5-Nitrotetrazolate-2N-oxide (6): Ammonium nitrotetrazolate-2N-oxide (0.526 g, 3.55 mmol) was dissolved in distilled water (30 mL) and a solution of cesium hydroxide (1.064 g, aq., 50 wt-%, 3.55 mmol) was added and the resulting solution was heated to reflux until the evolution of ammonia had ceased. After evaporation of the solvent and drying under vacuum cesium nitrotetrazolate-2N-oxide (0.90 g, 99%) was obtained as yellow crystals. DSC: 188 °C (dec.). | [] | [] | ["Cesium 5-Nitrotetrazolate-2N-oxide"] | ["cesium hydroxide--1.064 g, aq., 50 wt-%, 3.55 mmol"] | [] | ["Ammonium nitrotetrazolate-2N-oxide--0.526 g, 3.55 mmol"] | ["reflux"] | [] | ["distilled water--30 mL"]
j.poly.2008.09.015 | 3.3. Ammonium bis(1-methyl-tetrazol-5-yl)-triazenate (6) Bis(1-methyl-tetrazol-5-yl)-triazene monohydrate (2.27 g, 10.0 mmol) was elutriated in 20 mL water. The suspension was heated to 80 °C and an excess of concentrated ammonia (25%, 25 mL) was added until the reactant was completely dissolved. | [] | [] | ["Ammonium bis(1-methyl-tetrazol-5-yl)-triazenate"] | [] | [] | ["Bis(1-methyl-tetrazol-5-yl)-triazene monohydrate--2.27 g, 10.0 mmol"] | ["80 \b0C"] | [] | ["water--20 mL", "concentrated ammonia--25%, 25 mL"]
c2ce00020b | The IR (Vaseline oil) (cm 1 ) n ¼ 1790 (w), 1634 (m), 1582 (w), 1553 (w), 1484 (w), 1413 (vw), 1331 (w), 1224 (s), 1163 (m), 1065 (m), 1041 (vw), 1007 (w), 976 (m), 902 (m), 882 (w), 838 (w), 812 (vw), 771 (m), 723 (w), 659 (w). | [] | [] | [] | [] | [] | [] | [] | [] | []
ic051166+ | 1 H NMR (CDCl 3 ): δ 1.33 (d, 6H, CH 3 ), 2.34 (br, 4H, PCH 2 CH 2 P), 4.12 (m, 4H, OCH 2 ), 7.20-7.62 (m, 20H, P(C 6 H 5 )).31 P { 1 H} NMR (CDCl 3 ): δ 92.28 (s, 1P, P(OEt)), -12.04 (s, br, 2P, P(C 6 H 5 )). ∆δ ) δ Complex - δ Ligand(S 2 P) )-22.52 ppm; ∆δ ) δ Complex - δ Ligand(PPh 2 ) ) 0.66 ppm.[Cu(dppe){S 2 P(O i Pr) 2 }] n (8). This complex was prepared by the method used to prepare 7 with (NH 4 )[S 2 P(O i Pr) 2 ] (0.10 g, 68%; mp 173-175 °C). Anal. Calcd for C 32 H 38 CuO 2 S 2 P 3 ‚CH 2 Cl 2 :C, 52.14; H, 5.30; S, 8.43. Found: C, 51.55; H, 5.35; S, 8.79. | [] | [] | ["[Cu(dppe){S 2 P(O i Pr) 2 }] n", "C 32 H 38 CuO 2 S 2 P 3"] | [] | [] | [] | [] | [] | []
c1ce05102d | The yellow suspension was poured into a beaker containing saturated sodium bicarbonate solution and stirred for 30 min.The solid was ﬁltered and washed with saturated sodium bicarbonate solution (250 mL) and water (250 mL), followed by the addition of 2 : 1 EtOAc/MeOH (150 mL). The mixture was then heated at reﬂux for 15 min. The hot suspension was ﬁltered and the solid residue dried under vacuum. Yield: 1.94 g (75%).1 H NMR (DMSO-d 6 /ppm) 11.21 (1H, s, NH), 8.74 (2H, d, H 2 -pm), 8.05 (4H, s, H 4 -bz), 7.27 (1H, t, H 1 -pm), 3.89 (3H, s, OCH 3 ). | [] | [] | ["NaN"] | [] | [] | [] | [] | [] | []
acs.inorgchem.5b02858 | Synthesis of 1. [Ru 2 (2,3,5,6-F 4 PhCO 2 ) 4 (THF) 2 ] (56 mg, 0.05 mmol) was dissolved in p-xylene (30 mL) and ﬁltered. The resulting solution was mixed with a DMeODCNQI solution (10.8 mg, 0.05 mmol) in dichloromethane (30 mL) and left undisturbed overnight, aﬀording 1 as brown crystals. Yield: 18.5 mg (23%). Anal. Calcd for dried 1 (C 38 H 12 F 16 N 4 O 10 Ru 2 ): C, 38.33; H, 1.02; N, 4.71. Found: C, 38.47; H, 1.26; N, 5.01. FT-IR (KBr pellet, 4000−400 cm −1 at RT): ν(CN), 2180, 2114; ν(CC), 1588, 1540; ν(CO), 1575, 1396 cm −1 . | [] | [] | ["C 38 H 12 F 16 N 4 O 10 Ru 2"] | ["[Ru 2 (2,3,5,6-F 4 PhCO 2 ) 4 (THF) 2 ]--56 mg, 0.05 mmol"] | [] | ["DMeODCNQI--10.8 mg, 0.05 mmol"] | [] | ["overnight"] | ["p-xylene--30 mL", "dichloromethane--30 mL"]
cm100503q | Syntheses of [Ln(btc)(H 2 O)] 3 guest (Ln: Nd (1),Sm(2),Eu(3), Gd (4),Tb(5),Ho(6),Er(7), and Yb (8)). A mixture of Ln(NO 3 ) 3 3 nH 2 O(n=5-6) (0.04 g, 110 -4 mol), 1,3,5-benzenetricarboxylic acid (H 3 BTC) (0.02 g, 110 -4 mol), dimethylformamide (DMF) (10 mL), distilled water (2 mL), cyclohexanol (2 mL), dibutylamine (two drops), and 2 mol 3 L -1 HNO 3 (three drops) was added to a 50 mL glass beaker. The transparent solution (pH=5) was stirred for 2 h at room temperature and placed in an oven at 85 °C for 16 h. The products, rod-like crystals of 10101000 μm 3 in size (1: purple; 2- 5, 8: colorless; 6-7: pink), were recovered by filtration, washed with DMF (∼15 mL) and methanol (∼10 mL), and finally dried at room temperature. 1-8 are stable in air, water, and common organic solvents. | [] | [] | [] | ["Ln(NO 3 ) 3 3 nH 2 O(n=5-6) --0.04 g, 110 -4 mol"] | ["dibutylamine--two drops", "2 mol 3 L -1 HNO 3--three drops"] | ["1,3,5-benzenetricarboxylic acid (H 3 BTC) --0.02 g, 110 -4 mol"] | ["room temperature", "85 \nC"] | ["2 h", "16 h"] | ["DMF--10 mL", "distilled water --2 mL", "cyclohexanol --2 mL"]
chem.201303825 | The reaction mixture was warmed up to 108C and stirred for 3 h at 10–158C. After cooling to 15 8C, filtering, washing with trifluoroacetic acid and iced water, the product was yielded as colorless solid. Yield: 5.70 g (97%), colorless solid. M.p. (DSC, 5 degmin 1 )728C (mp), 2868C (dec.); 1 H NMR (400 MHz, [D 6 ]DMSO, 258C): d = 1.06 (t, J=6.87 Hz, 6H, CH 3 ), 3.38 ppm (q, J=6.87, 7.15 Hz, 4H, CH 2 CH 3 ); 13 C NMR (101 MHz, [D 6 ]DMSO, 25 8C): d = 19.0 (s, 2C, CH 3 ), 56.5 (s, 2C, CH 2 CH 3 ), 124.7 (s, 2C, C(NO 2 ) 2 ), 160.4 (s, 2C, CC), 172.9 (s, 2C, CC(NO 2 ) 2 ), 173.2 ppm (s, 2C, CO); 14 N NMR (29 MHz, [D 6 ]DMSO, 258C): d =18 ppm (s, 4 N, NO 2 ); Raman: n ˜ =2993 (13), 2979 (17), 2950 (32), 2931 (12), 2878 (4), 1780 (13), 1602 (100), 1581 (44), 1474 (4), 1455 (10), 1447 (10), 1423 (44), 1352 (5), 1306 (6), 1246 (4), 1121 (7), 1022 (10), 995 (12), 974 (18), 946 (29), 849 (20), 810 (4), 793 (6), 769 (4), 705 (5), 649 (2), 622 (4), 525 (13), 437 (6), 389 (40), 317 (8), 286 (5), 251 (18), 222 (6), 101 cm 1 (82) ; IR: ~ n =3007 (w), 2948 (w) 1780 (vs), 1739 (w), 1605 (vs), 1592 (vs), 1559 (m), 1472 (w), 1456 (w), 1445 (w), 1415 (w), 1368 (w), 1351 (w), 1299 (m), 1280 (m), 1236 (s), 1220 (vs), 1159 (m), 1107 (w), 1087 (m), 1025 (m), 987 (m), 972 (s), 915 (m), 849 (s), 840 (vs), 817 (s), 795 (s), 724 (m), 693 (m), 665 cm 1 (m); MS (DEI + ): m/z (%): 490.4 [M + ] (5), 474.3 [M + O] (3), 444.4 [M + NO 2 ] (47), 445.4 [M + OEt] (10), 400.3 [M + 2OEt] (5), 429.3 ppm [M + O, OEt] (22); elemental analysis calcd (%) for C 12 H 10 N 8 O 14 (490.25): C 29.40, H 2.06, N 22.86; found: C 28.91, H 1.98, N 22.40. | [] | [] | ["C 12 H 10 N 8 O 14"] | [] | [] | [] | ["108 \nC"] | ["3 h"] | []
j.jssc.2012.07.050 | 2.2. Synthesis of complexes A mixture of NiCl 2  6H 2 O (1.5 mmol) and HPzc (0.5 mmol) in 15 mL methanol was sealed in a Teﬂon-lined stainless steel vessel, heated at 140 1C for 2 day under autogenous pressure, and then cooled to room temperature. Green crystals of 1 were harvested in ca. 40% yield based on HPzc. FT–IR (KBr pellets, cm-1): 3404, 1644, 1470, 1427, 1370, 1187, 1167, 1067, 1054, 1020, 870, 793, 741, 540, 499. Anal. Calcd for C 6 H 9 ClN 2 NiO 4 (%): C, 26.96; H, 3.39; N, 10.48. Found (%): C, 26.86; H, 3.40; N, 10.45. By placing in air about one week 1 undergoes an single-crystal-to-single-crystal structural transition to 2. FT–IR (KBr pellets, (cm  1 )): 3409, 1643, 1670, 1435, 1394, 1204, 1185, 1166, 1077, 1056, 872, 790, 739, 628, 577, 499. Anal. Calcd for C 5 H 7 ClN 2 NiO 4 (%): C, 23.71; H, 2.78; N, 11.06. Found (%): C, 23.75; H, 2.88; N, 11.16. | [] | ["about one week"] | ["NiCl 2  6H 2 O", "HPzc", "C 6 H 9 ClN 2 NiO 4", "C 5 H 7 ClN 2 NiO 4"] | ["NiCl 2  6H 2 O--1.5 mmol"] | [] | ["HPzc--0.5 mmol"] | ["140 1C"] | ["2 day"] | ["methanol--15 mL"]
cg901259e | The yield of 1 can be increased up to ∼85% by the same reaction using the stoichiometric ratio of 1:1:1:618 instead of the above 1.5:1:1.5:927. C 22 H 18 N 2 O 6 Zn (471.75): Anal. Calcd. (found): H, 3.85 (3.93); C, 56.01 (56.06); N, 5.94 (5.87); O, 20.35 (20.10) %. IR (KBr pellet, cm -1 ): 3324 (w), 3241 (m), 2909 (w), 1908 (w), 1867 (w), 1689 (s), 1635 (s), 1617 (m), 1582 (m), 1508 (s), 1445 (w), 1434 (m), 1415 (w), 1344 (s), 1318 (w), 1241 (m), 1231 (w), 1186 (m), 1098 (m), 1065 (w), 1035 (s), 930 (w), 860 (w), 820 (s), 748 (m), 671 (s), 640 (m), 580 (m), 522 (m). | [] | [] | ["C 22 H 18 N 2 O 6 Zn"] | [] | [] | [] | [] | [] | []
c3dt52940a | The synthesis of [Cd 2 (HO-BTB) 2 (bpy)][NH 2 (CH 3 ) 2 ] 2 · DMF·6H 2 O (2). The mixture of HO-H 3 BTB (0.020 g, 0.045 mmol), bpy (0.010 g, 0.60 mmol) and Cd(NO 3 ) 2 ·6H 2 O (0.060 g, 0.20 mmol) in DMF–ethanol–H 2 O (4 : 2 : 2, v/v/v; 8 mL), to which was added 4 drops of HBF 4 or 3 drops of formic acid using a syringe, was sealed in a 23 mL Teflon-lined autoclave, kept at 80 °C for 3 days, and then cooled to room temperature. The obtained crystals were washed with DMF and H 2 O, then dried at room temperature in air (yield: 13.5 mg, 45% based on HO-H 3 BTB). Elemental analysis (wt%) for 2: calcd C 54.58, N 4.94, H 4.61; found C 55.98, N 5.28, H 4.79.The synthesis of [Cd 3 (NH 2 -BTB) 2 (H 2 O) 2 ]·3DMA·5H 2 O (3). The mixture of Cd(NO 3 ) 2 ·6H 2 O (0.060 g, 0.20 mmol), NH 2 H 3 BTB (0.045 g, 0.10 mmol) and DMA–H 2 O (2 : 2, v/v; 8 mL) was sealed in a 23 mL Teflon-lined autoclave, heated to 120 °C for 8 hours, and then cooled to room-temperature. Colorless crystals of 3 were obtained (yield: 87.5 mg, 75% based on NH 2 H 3 BTB). Elemental analysis (wt%) for 3: calcd C 48.65, N 4.65, H 4.0; found C 51.05, N 5.08, H 4.33. | [] | [] | ["[Cd 2 (HO-BTB) 2 (bpy)][NH 2 (CH 3 ) 2 ] 2 · DMF·6H 2 O"] | ["Cd(NO 3 ) 2 ·6H 2 O--0.060 g, 0.20 mmol"] | ["HBF 4--4 drops", "formic acid--3 drops"] | ["HO-H 3 BTB--0.020 g, 0.045 mmol", "bpy--0.010 g, 0.60 mmol"] | ["80 \b0C"] | ["3 days"] | ["DMF–ethanol–H 2 O--4 : 2 : 2, v/v/v; 8 mL"]
c3dt50315a | {[Pr 2 (L) 2 ]·(H 2 O) 3 ·(Me 2 NH 2 ) 2 } n (3). Elemental analysis (%): calcd for C 38 H 38 Pr 2 N 2 O 21 : C, 40.01; H, 3.36; N, 2.45. Found: C, 39.36; H, 3.56; N, 2.35. IR (KBr, cm −1 ): 3423 (m), 3052 (w), 2780 (m), 1629 (ms), 1587 (ms), 1558 (m), 1450 (w), 1375 (s), 1261 (ms), 1131 (w), 1024 (s), 912 (ms), 783 (s), 717(s), 619 (w).{[Nd 2 (L) 2 ]·(H 2 O) 3 ·(Me 2 NH 2 ) 2 } n (4). Elemental analysis (%): calcd for C 38 H 38 Nd 2 N 2 O 21 : C, 39.78; H, 3.34; N, 2.44. Found: C, 39.11; H, 3.52; N, 2.37. IR (KBr, cm −1 ): 3416 (m), 3075 (m), 2979 (w), 1630 (m), 1588 (w), 1547 (ms), 1454 (m), 1376 (s), 1262 (m), 1146 (w), 1025 (m), 913 (ms), 784 (s), 718 (s), 620 (m).{[Sm 2 (L) 2 ]·(H 2 O) 3 ·(Me 2 NH 2 ) 2 } n (5). Elemental analysis (%): calcd for C 38 H 38 Sm 2 N 2 O 21 : C, 39.36; H, 3.30; N, 2.41. Found: C, 38.71; H, 3.57; N, 2.32. IR (KBr, cm −1 ): 3415 (m), 3075 (m), 2962 (w), 1629 (m), 1588 (w), 1558 (m), 1454 (w), 1376 (s), 1261 (ms), 1131 (m), 1024 (s), 912 (m), 784 (s), 717 (s), 619 (m).{[Eu 2 (L) 2 ]·(H 2 O) 3 ·(Me 2 NH 2 ) 2 } n (6). Elemental analysis (%): calcd for C 38 H 38 Eu 2 N 2 O 21 : C, 39.25; H, 3.29; N, 2.40. Found: C, 38.96; H, 3.32; N, 2.27. IR (KBr, cm −1 ): 3422 (m), 3077 (w), 2779 (w), 1633 (ms), 1589 (ms), 1558 (m), 1456 (w), 1377 (s), 1263 (ms), 1132 (w), 1026 (m), 914 (m), 784 (m), 718 (s), 620 (w). | [] | [] | ["{[Pr 2 (L) 2 ]·(H 2 O) 3 ·(Me 2 NH 2 ) 2 } n", "{[Nd 2 (L) 2 ]·(H 2 O) 3 ·(Me 2 NH 2 ) 2 } n", "{[Sm 2 (L) 2 ]·(H 2 O) 3 ·(Me 2 NH 2 ) 2 } n", "{[Eu 2 (L) 2 ]·(H 2 O) 3 ·(Me 2 NH 2 ) 2 } n"] | [] | [] | ["L--not specified"] | [] | [] | ["H 2 O--3", "Me 2 NH 2--2"]
c2ce26063h | Preparation of {[Cd(H 2 PIMDC) 2 ]} n (4) A mixture of Cd(OAc) 2 ?2H 2 O (0.0666 g, 0.25 mmol), H 3 PIMDC (0.0495 g, 0.25 mmol), and deionized water (6 mL) was stirred for 20 min in a 25 mL Teflon-lined reactor then sealed and heated at 180 uC for 5 days. After the mixture was cooled to room temperature at a rate of 4 uCh 21 , yellowish block crystals were isolated in 35.2% yield. Anal. calcd for C 16 H 14 N 4 O 8 Cd(%): C, 38.19; H, 2.78; N, 11.14. Found (%): C, 38.02; H, 2.68; N, 966 ¦ CrystEngComm, 2013, 15, 965–976 This journal is ß The Royal Society of Chemistry 2013 Paper CrystEngComm Downloaded by Massachusetts Institute of Technology on 20/04/2013 02:37:42. Published on 14 November 2012 on http://pubs.rsc.org ¦ doi:10.1039/C2CE26063H View Article Online | [] | [] | ["{[Cd(H 2 PIMDC) 2 ]} n", "C 16 H 14 N 4 O 8 Cd"] | ["Cd(OAc) 2 ?2H 2 O--0.0666 g, 0.25 mmol"] | [] | ["H 3 PIMDC--0.0495 g, 0.25 mmol"] | ["180 uC"] | ["5 days"] | ["deionized water--6 mL"]
b906437k | AgCl precipitated and was collected by ﬁltration over celite. The red-brown ﬁltrate was removed from the glove box and hexane was added to precipitate [Ru 2 (O 2 CH) 4 ]BF 4 $THF, and the mixture was placed in the freezer for 15–30 min and then ﬁltered.The product was washed with minimal cold THF and dried in air. (Yield 263 mg, 90%) [Ru 2 (O 2 CH) 4 ] 3 [Co III (CN) 6 ] (1). To a slurry of 100 mg (0.240 mmol) of [Ru 2 (O 2 CH) 4 ]Cl in 45 mL of water was added 26.5 mg (0.080 mmol) of K 3 [Co(CN) 6 ] dissolved in 5 mL of water. The resultant mixture was stirred for 30 min, and the precipitate was collected via ﬁltration, washed with water, and air dried (Yield: 102 mg, 99%). IR, 2174 (n CN ) (hwhh ¼ 9.7 cm 1 ), 1485, 1341, 1334 (n CO )cm 1 . Calc for C 18 H 12 CoN 6 O 24 Ru 6 :C, 15.88; H, 0.89; N, 6.17; Obs C, 15.48; H, 1.00; N, 5.85. | [] | [] | ["[Ru 2 (O 2 CH) 4 ] 3 [Co III (CN) 6 ]", "C 18 H 12 CoN 6 O 24 Ru 6"] | ["Ru 2 (O 2 CH) 4 ]BF 4 $THF--NaN", "K 3 [Co(CN) 6 --26.5 mg, 0.080 mmol"] | [] | [] | [] | ["30 min"] | ["hexane--NaN", "THF--minimal cold", "water--45 mL"]
ejic.201901141 | ‡ [Cu 2 (L2)(py) 2 ] (3). A solution of H 4 L2 (20 mg, 0.034 mmol) and Bu 4 NOH (0.136 ml, 0.136 mmol) in methanol (10 mL) was added to a solution of CuBr 2 (15.22 mg, 0.068 mmol) in methanol (10 mL). The resulting green solution was stirred for 2 hours. After this, a precipitate appeared, and pyridine was then added dropwise until the complete re-dissolution of the former. The system was left in air unperturbed for the slow evaporation of the solvent. After 1 day, dark brown crystals were collected (23 mg, 73% yield). IR (KBr pellet, cm –1 ): 3442, 3065, 2926, 2839, 1608, 1500, 1469, 10.1002/ejic.201901141 Accepted Manuscript European Journal of Inorganic Chemistry This article is protected by copyright. All rights reserved. | [] | ["1 day"] | ["[Cu 2 (L2)(py) 2 ]"] | ["CuBr 2--15.22 mg, 0.068 mmol"] | ["Bu 4 NOH--0.136 ml, 0.136 mmol", "pyridine--dropwise"] | ["H 4 L2--20 mg, 0.034 mmol"] | [] | ["2 hours"] | ["methanol--10 mL"]
jssc.2000.8710 | complex [VO(5-NO  salen)] ) H  O(1h) was obtained upon heating of 1 at 1303C for 1 h and leaving it to stand in the air. An orange polymeric oxovanadium(IV) complex [VO(5NO  sal-meso-stien)] ) 0.5H  O(2) also turned to a yellowbrown complex 2g upon being ground thoroughly in a mortar. The ground complex 2g was reverted to 2 by suspending it in acetonitrile for 2 h. | [] | [] | ["[VO(5-NO salen)] ) H  O", "[VO(5NO sal-meso-stien)] ) 0.5H  O"] | [] | [] | [] | ["1303 \nC"] | ["1 h", "2 h"] | ["acetonitrile--NaN"]
j.poly.2015.04.012 | 2.4. Syntheses of complex 1 CuCl (0.1 g, 1 mmol), H(4-nptz) (0.095 g, 0.5 mmol), H 2 O (7 mL) and CH 3 CN (3 mL) were mixed in a 15 mL Teﬂon-lined stainlesssteel vessel and stirred for 30 min, which was then put into an oven at 130 °C and kept for 72 h. Then the oven was slowly cooled to room temperature with a rate of 5 °C/h. After washed thoroughly with absolute ethyl alcohol, yellow crystals were obtained in 29% yield (based on the ligand). Anal. (wt%) Calc. for C 9 H 7 CuN 6 O 2 : C, 36.64; H, 2.37; N, 28.50. Found: C, 36.66; H, 2.38; N, 28.48%. IR (KBr, cm 1 ): 3088 (w), 1940 (w), 1603 (m), 1518 (s), 1444 (m), 1339 (s), 1108 (w), 1009 (w), 855 (s), 734 (m), 692 (m), 499 (w). | [] | [] | ["CuCl", "H(4-nptz)"] | ["CuCl--0.1 g, 1 mmol"] | [] | ["H(4-nptz)--0.095 g, 0.5 mmol"] | ["130 \nC"] | ["72 h"] | ["H 2 O--7 mL", "CH 3 CN--3 mL"]
j.synthmet.2014.04.024 | The mixture was then transferred to a 25 mL Teﬂon-lined steel autoclave and kept at 160 ◦ C for 5 days under autogenous pressure.After the mixture had been slowly cooled down to room temperature, red block crystals were obtained and washed with distilled water.Yield: ca.72% (based on 1,4H 2 NDC).Anal.Calcd (%) for C 34 H 28 Co 2 N 2 O 14 : C, 50.64; H, 3.50; N, 3.47.Found: C, 50.59; H, 3.48; N, 3.42.IR (cm −1 , KBr pellet): 3436(w), 1592(vs), 1578(vs), 1512(w), 1469(s), 1422(s), 1372(s), 1256(w), 1226(m), 1180(m), 1026(w), 838(m), 825(m), 795(m), 778(w), 768(m), 554(m).2.3.Crystallographic studies X-ray single crystal diffraction data for polymer 1 were collected on a Bruker Apex-II CCD detector using graphite monochromatized Mo K␣ radiation ( = 0.71073 ˚ A) using SMART and SAINT programs. | [] | [] | ["C 34 H 28 Co 2 N 2 O 14"] | [] | [] | ["1,4H 2 NDC--NaN"] | ["160 \t C"] | ["5 days"] | []
j.jorganchem.2005.03.046 | 2.2.12. (PhCH 2 ) 2 SnCl(2-quin) (12) The method of synthesis of the complex 12 was similar as described for 8. The resulting solid was recrystallized from acetonitrile to give colorless crystals. Yield: 80.5%, m.p. 187–188 °C. Anal. Calc. for C 24 H 20 ClNO 2 Sn: C, 56.68; H, 3.96; N, 2.75; Sn, 23.34. Found: C, 56.55; H, 4.02; N, 2.60; Sn, 23.61%. | [] | [] | ["(PhCH 2 ) 2 SnCl(2-quin)"] | ["(PhCH 2 ) 2 SnCl--NaN"] | [] | ["2-quin--NaN"] | [] | [] | ["acetonitrile--NaN"]
b806502k | Synthesis of [La 2 Cu(NIPH) 4 (H 2 O) 6 ](2). The synthesis of 2 was similar to the above description for 1 except that the reaction temperature was 170 ◦ C. Dark green block-shaped crystals of 2 were obtained in 50% yield based on La. Elemental analysis calcd (%) for C 32 H 24 N 4 O 30 CuLa 2 (1285.91): C 29.89, H 1.88, N 4.36. | [] | [] | ["[La 2 Cu(NIPH) 4 (H 2 O) 6 ]"] | ["La--NaN", "Cu--NaN"] | [] | ["NIPH--NaN"] | ["170 \nC"] | [] | []
j.jssc.2004.08.007 | 2.2. Synthesis of Na 4 [Nd 8 (dipic) 12 (H 2 O) 9 ][Mo 8 O 26 ]  8H 2 O Compound 1 was originally obtained by a typical onepot hydrothermal reaction from the mixture of Na 2 MoO 4  2H 2 O; Nd 2 O 3 , pyridine-2,6-dicarboxylic acid, NaCl, and H 2 O with a molar ratio of 2:1:2:1:555 under autogenous pressure at 120 1C for ﬁve days. After cooling to room temperature, the colorless rod-like crystals of 1 were collected as a monophase product (about 63% yield on Mo). Anal. Calcd for C 84 H 72 Mo 8 N 12 Na 4 Nd 8 O 92 : C, 21.31; N, 3.55; Nd, 24.37; Mo, 16.21 (%). Found: C, 21.41; N, 2.93; Nd, 24.69; Mo, 16.47 (%). The experimental and simulated X-ray powder diffraction (XRPD) patterns (see Fig. S1) of 1 are nearly identical, indicating the phase purity of the bulk product. By plenty of parallel experiments, it was found that the reaction temperatures, and the pH values are key factors for the successful isolation of 1. | [] | [] | ["Na 4 [Nd 8 (dipic) 12 (H 2 O) 9 ][Mo 8 O 26 ]\n8H 2 O", "C 84 H 72 Mo 8 N 12 Na 4 Nd 8 O 92"] | ["Na 2 MoO 4 \n2H 2 O--NA", "Nd 2 O 3--NA"] | [] | ["pyridine-2,6-dicarboxylic acid--NA"] | ["120 \n1C"] | ["five days"] | ["H 2 O--NA"]
j.ica.2010.12.026 | Water (50 ml) and CH 2 Cl 2 (50 ml) were added and the layers were separated. The aqueous phase was twice extracted with CH 2 Cl 2 (2  50 ml). The combined organic layers were twice washed with water (2  50 ml), dried (MgSO 4 ) and evaporated after ﬁltration. | [] | [] | [] | [] | [] | [] | [] | [] | ["Water--50 ml", "CH 2 Cl 2--50 ml", "MgSO 4--dried"]
cg0602717 | Synthesis of Co(bpp)(p-BDC) (2). The pink column-shaped single crystal of 2 was obtained by adopting the same synthetic procedure only with use of p-BDC instead of m-BDC and the removal of Zn(NO 3 ) 2 ‚6H 2 O. Yield: 24%. Anal. Calcd for Co(bpp)(p-BDC): C, 59.90; H, 4.31; N, 6.65. Found: C,59.73; H, 4.53; N, 6.51. Selected IR (cm -1 ): ν 1618(s), 1587(s), 1432(m), 1367(s), 834(s), 751(s). | [] | [] | ["Co(bpp)(p-BDC) (2)"] | [] | [] | ["bpp--NaN", "p-BDC--NaN"] | [] | [] | []
00958972.2016.1206199 | 2.2.1. [Cu(L 1 )(pyridine)] (1) Brown solid, X-ray quality single crystals were obtained, yield: 590.2mg (62%). IR (KBr, cm −1 ): 3447, 3246, 3055, 2961, 2930, 1617, 1602, 1588, 1538,1521, 1490, 1454, 1388, 1334, 1306, 1257, 1213, 1189, 1166, 1145, 1098, 1073, 1032, 972, 948, 901, 858, 832, 757, 676, 609, 450, 420. Anal. Calcd for C 25 H 20 CuN 2 O 4 : C, 63.03; H, 4.20; N, 5.89. Found: C, 63.08; H, 4.15; N, 5.72%. | [] | [] | ["Cu(L 1 )(pyridine)"] | [] | [] | [] | [] | [] | []
j.crci.2012.04.006 | X-ray quality turquoise crystals of 1 as blue prisms were grown after several weeks.They were collected by ﬁltration, washed with a small amount of col d water and dried over ﬁlter paper.Yield: 45.0%.Anal.found: C, 35,37; H, 6.35; Cu, 15.59; N, 6.80%.Calc.for C 12 H 26 CuN 2 O 9 : C, 35.48; H, 6.40; Cu, 15.66; N, 6.90%. | [] | [] | ["Cu(1,2-ethanediamine) 2 (oxalate) 2 (H 2 O) 2"] | [] | [] | [] | [] | [] | []
cg500828s | [Tb(H 2 O) 8 ][UO 2 (L)] 3 · 8H 2 O(6). LH 3 (22 mg, 0.10 mmol), UO 2 (NO 3 ) 2 ·6H 2 O (50 mg, 0.10 mmol), Tb(NO 3 ) 3 ·5H 2 O (44 mg, 0.10 mmol), and demineralized water (1.1 mL) were placed in a 15 mL tightly closed glass vessel and heated at 140 °C under autogenous pressure, giving light yellow crystals of complex 6 in low yield within 1 week. Repeated attempts with diﬀerent stoichiometries and/or longer heating periods did not lead to signiﬁcant improvement in the yield. | [] | [] | ["[Tb(H 2 O) 8 ][UO 2 (L)] 3 · 8H 2 O", "LH 3"] | ["UO 2 (NO 3 ) 2 \n6H 2 O--50 mg, 0.10 mmol", "Tb(NO 3 ) 3 \n5H 2 O--44 mg, 0.10 mmol"] | [] | ["LH 3--22 mg, 0.10 mmol"] | ["140 \n°C"] | ["1 week"] | ["demineralized water--1.1 mL"]
ic902483m | 8 Preparation of Crystalline [Ni 4 (HEIDC) 4 (H 2 O) 8 ] 3 2H 2 O (1).A mixture of H 3 EIDC (36.8 mg, 0.2 mmol), Ni(NO 3 ) 2 3 6H 2 O (5.8 mg, 0.2 mmol), and EtOH/H 2 O (6:1, 7 mL) was sealed in a 25 mL Teflon-lined bomb and heated at 150 C for 96 h. The reaction mixture was then allowed to cool to room temperature at a rate of 10 C/h. Block-shape crystals of 1 were collected, washed with methanol, and dried in air. Yield: 86%. Anal. calcd for C 28 H 36 N 8 O 26 Ni 4 : C, 29.62; H, 3.17; N, 9.87%. Found: C, 30.02; H, 3.01; N, 9.48%. IR (cm -1 , KBr): 3479 s, 2985 w, 1571 s, 1273 m, 1130 m, 867 w, 784 m, 751 w, 493 w. | [] | [] | ["[Ni 4 (HEIDC) 4 (H 2 O) 8 ] 3 2H 2 O", "C 28 H 36 N 8 O 26 Ni 4"] | ["Ni(NO 3 ) 2 3 6H 2 O--5.8 mg, 0.2 mmol"] | [] | ["H 3 EIDC--36.8 mg, 0.2 mmol"] | ["150 \nC"] | ["96 h"] | ["EtOH/H 2 O--7 mL"]
b926598h | [Et 2 (3)][ZnI 4 ]$MeCN The procedure was the same as for [Me 2 (3)][ZnI 4 ], starting with [Zn 2 (3)(OAc) 4 ] n (13.5 mg, 0.0200 mmol) and EtI (0.60 g, 3.8 mmol). Pale-yellow block-like crystals of [Et 2 (3)][ZnI 4 ]$MeCN were collected by ﬁltration, washed with EtOH and dried in air (17.3 mg, 92.1%). | [] | [] | ["[Et 2 (3)][ZnI 4 ]$MeCN"] | ["[Zn 2 (3)(OAc) 4 ] n--13.5 mg, 0.0200 mmol"] | [] | ["EtI--0.60 g, 3.8 mmol"] | [] | [] | ["MeCN--not specified"]
s11243-015-9949-7 | Synthesis of complex 1 A mixture of Ni(OAc) 2 4H 2 O (0.4 mmol, 99.5 mg), btb (0.1 mmol, 28.8 mg) and H 3 nbta (0.2 mmol, 51.0 mg) was dissolved in 10 mL of distilled water. The solution was sealed in a 25-mL Teﬂon autoclave reactor and heated to 140 C for 3 days. After cooling to room temperature, green needle-like crystals of complex 1 [Ni 3 (btb) 4 (nbta) 2 (H 2 O) 4 ] n suitable for single-crystal X-ray diffraction analysis were obtained in 65 % yield (based on Ni(OAc) 2 4H 2 O). Calcd. for C 82 H 60 N 26 Ni 3 O 20 (Fw = 1905.69): C 51.7, H 3.2, N 19.1 %. Found: C 51.5, H 3.4, N 18.9 %. IR (KBr, cm -1 ): 3448 m, 3125 m, 2964 w, 1624 s, 1589 m, 1524 s, 1423 w, 1361 w, 1335 s, 1285 s, 1150 s, 1076 m, 974 m, 815 s, 741 m, 662 m, 524 m. | [] | [] | ["complex 1", "C 82 H 60 N 26 Ni 3 O 20"] | ["Ni(OAc) 2 ?4H 2 O--0.4 mmol, 99.5 mg"] | [] | ["btb--0.1 mmol, 28.8 mg", "H 3 nbta--0.2 mmol, 51.0 mg"] | ["140 C"] | ["3 days"] | ["distilled water--10 mL"]
ejic.201402737 | [Co(HL)(H 2 O)] (2): The preparation of 2 was similar to that of 1 except that Co(NO 3 ) 2 ·6H 2 O (0.20 mmol, 58 mg) was used instead of Co(CH 3 COO) 2 ·4H 2 O. The purple crystals were obtained in a Eur. J. Inorg. Chem. 2014, 6205–6211 © 2014 Wiley-VCH Verlag GmbH & Co. KGaA, Weinheim6210 12% yield based on Co II . The final pH value of the reaction system was about 6.0. C 16 H 12 CoO 8 (M r = 391.19): calcd. C 49.12, H 3.09; found C 49.30, H 2.93. IR: ν ˜ = 3505 (m), 3099 (s), 2948 (s), 1542 (w), 1376 (m), 1225 (m), 1132 (s), 1109 (s), 890 (s), 846 (m), 774 (w) cm –1 . | [] | [] | ["[Co(HL)(H 2 O)]", "C 16 H 12 CoO 8"] | ["Co(NO 3 ) 2 \n6H 2 O--0.20 mmol, 58 mg"] | [] | ["Co(CH 3 COO) 2 \n4H 2 O--NaN"] | [] | [] | []
s10904-014-0147-4 | 2.2 Synthesis of [Zn(3-Nbdc)(bpa)] n (1) A mixture of Zn(OAc) 2 2H 2 O (0.021 g, 0.10 mmol), 3-NbdcH 2 (0.021 g, 0.10 mmol), bpa (0.036 g, 0.20 mmol), KOH(0.006g,0.10mmol)andH 2 O(6mL)wasplacedina 23 ml Teﬂon-lined autoclave, the vessel was heated to 120 °C for 4 days, and then cooled to room temperature.Colorless block crystals were obtained in ca. 82 % yield as a single phase. Anal. calcd (%) for C 20 H 15 N 3 O 6 Zn: C, 52.33; H, 3.28; N, 9.21. Found: C, 52.37; H, 3.30; N, 9.16. Selected IR (KBr, cm -1 ): 1616 s, 1592 s, 1528 s, 1459 w, 1427 w, 1353 s, 1220 w, 1157 w, 1066 m, 1033 m, 924 m, 830 s, 776 s, 753 s, 708 s, 671 w. | [] | [] | ["[Zn(3-Nbdc)(bpa)] n", "C 20 H 15 N 3 O 6 Zn"] | ["Zn(OAc) 2 \n2H 2 O--0.021 g, 0.10 mmol"] | ["KOH--0.006g,0.10mmol"] | ["3-NbdcH 2--0.021 g, 0.10 mmol", "bpa--0.036 g, 0.20 mmol"] | ["120 °C"] | ["4 days"] | ["H 2 O--6 mL"]
c7ce01920c | 2.3. Synthesis of {[CdĲL)]·2.5H 2 O·3ĳH 2 NĲMe) 2 ]} n (2) A mixture of 3CdSO 4 ·8H 2 O (0.038 g, 0.05 mmol), H 5 L (0.022 g, 0.05 mmol), and DMA/H 2 O (16.0 mL V/V: 6/2) was sealed in a 25 mL autoclave and then heated at 145 °C for 72 h. After a gradual cooling procedure to room temperature, colourless block crystals were obtained in a ∼58.0% yield based on Cd. Anal. calcd. for C 29 H 38 N 3 CdO 12.5 : C, 46.96; H, 5.13; N, 5.67. Found: C, 46.89; H, 5.18; N, 5.71%. IR (cm −1 ): 3431m, 3087m, 2785w, 2469w, 1616s, 1555s, 1403m, 1355m, 1245w, 1108s, 1019w, 771w, 730w, 613m.2.4. Synthesis of {[Cd 2 ĲL)ĲDMA)]·H 2 NĲMe) 2 } n (3).A mixture of 3CdSO 4 ·8H 2 O (0.038 g, 0.05 mmol), H 5 L (0.022 g, 0.05 mmol), and DMA/H 2 O (18 mL V/V: 5/1) was sealed in a 25 mL autoclave, which was then heated at 105 °C for 72 h. | [] | [] | ["{[CdĲL)]·2.5H 2 O·3ĳH 2 NĲMe) 2 ]} n", "C 29 H 38 N 3 CdO 12.5"] | ["3CdSO 4 ·8H 2 O--0.038 g, 0.05 mmol"] | [] | ["H 5 L--0.022 g, 0.05 mmol"] | ["145 \n°C"] | ["72 h"] | ["DMA/H 2 O--16.0 mL V/V: 6/2"]
j.molstruc.2013.12.033 | The addition was continued till a clear blue coloured solution was obtained. When the solution was allowed to evaporate slowly at room temperature, blue coloured shiny crystals appeared after few days, which were separated from the mother liquor and dried in air. Complex 1 is soluble in methanol and insoluble in water and decomposes at 185 °C. FT IR (KBr) ( m max ,cm 1 ): 3187(w), 3072(w), 2921(w), 2862(w), 1593(s), 1515(m), 1425(m), 1369(s), 1242(s), Fig. 3. ORTEPIII view (a) complex 1 and (b) complex 2. Ellipsoids are drawn at 40% probability. Hydrogen bonds are drawn as dashed bonds. For the sake of clarity, CAH hydrogens are not shown. | ["room temperature"] | ["few days"] | [] | [] | [] | [] | [] | [] | []
j.jssc.2016.09.033 | 7 1179(m), 1131(m), 1086(w), 1058(m), 909(w), 866(w), 806(w), 737(w), 690(w), 634(m), 618(m). 2.2.8. Synthesis of [Nd(H 2 sfpip)(ox)(H 2 O) 4 ] n ·2n(H 2 O) (8) The synthesis process of compound 8 was similar to that of compound 1, except that changed Eu(NO 3 ) 3 ·6H 2 O to Nd(NO 3 ) 3 ·6H 2 O (87.7mg, 0.2 mmol) and adjusted pH to 2.0 with 0.5 mol L −1 HNO 3 aqueous solution. Yield: 43.1 mg (54.2%) based on H 3 sfpip. Anal. calcd. (%) for C 21 H 23 NdN 4 O 16 S 2 (795.79): C, 31.69; H, 2.91; N, 7.04%. Found: C, 31.73; H, 2.90; N, 7.14%. IR (KBr, cm −1 ): 3477(s), 3118(s), 1677(s), 1615(s), 1536(m), 1471(w), 1429(w), 1354(w), 1314(m), 1225(s), 1134(m), 1078(m), 1033(s), 973(w), 898(w), 796(m), 645(m), 619(m), 558(w), 515(w), 452(w), 418(w). 2.2.9 Synthesis of [Sm(H 2 sfpip)(ox)(H 2 O) 4 ] n ·2n(H 2 O) (9) The synthesis process of compound 9 was similar to that of compound 8, except that changed Nd(NO 3 ) 3 ·6H 2 O to Sm(NO 3 ) 3 ·6H 2 O (88.9 mg, 0.2 mmol). Yield: 40.2 mg (50.1%) based on H 3 sfpip. Anal. calcd. (%) for C 21 H 23 SmN 4 O 16 S 2 (801.91): C, 31.45; H, 2.89; N, 6.99%. Found: C, 32.96; H, 2.97; N, 6.96%. IR (KBr, cm −1 ): 3478(s), 3117(s), 1680(s), 1618(s), 1535(m), 1471(w), 1430(w), 1353(w), 1315(m), 1225(s), 1134(m), 1078(m), 1033(s), 972(w), 897(w), 796(m), 644(m), 619(m), 558(w), 514(w), 451(w), 417(w). 2.3 X-ray crystallography Intensity data were collected on a Bruker Smart APEX II CCD diffractometer with graphite-monochromated Mo-Kα radiation (λ = 0.71073 Å) at room temperature. Empirical absorption corrections were applied using the SADABS program. The structures were solved by direct methods and refined by the full-matrix least-squares based on F 2 using SHELXTL-97 program package [18]. All non-hydrogen atoms were refined anisotropically and hydrogen atoms of organic ligands were generated geometrically. Selected crystal data and structural refinement parameters for | [] | [] | ["[Nd(H 2 sfpip)(ox)(H 2 O) 4 ] n ·2n(H 2 O)", "C 21 H 23 NdN 4 O 16 S 2"] | ["Nd(NO 3 ) 3 \n6H 2 O--87.7mg, 0.2 mmol"] | [] | ["H 3 sfpip--NA"] | [] | [] | []
chem.201705328 | FULL PAPER organic layer, which caused the desired product to precipitate from solution. The precipitate was collected by filtration and then dissolved in H 2 O. Finally, NaOH (aq., 10 M) was added dropwise to the water layer until the pH was ~ 8-9, which resulted in precipitation of pure product. Yield: 1.4g (70%). Data for bpanth: MS: m/z (%): 333.1387 [M+H] + 1 H NMR (300MHz, CDCl 3 ): δ=8.87 (d, J=6.0 Hz, 4H; ArH), 7.61 (m, 4H, ArH), 7.44 (d, J=6.0 Hz,4H;ArH), 7.40 ppm (m, 4H, ArH). MS and 1 H NMR spectra of bpanth were shown in Figure S1 and Figure S2, respectively. Synthesis of NUM-5: Zn(NO 3 ) 2 ·6H 2 O (30.00 mg, 0.10 mmol), bpanth (16.60 mg, 0.05 mmol), and 4,4’-oxybis(benzoic acid) (H 2 oba) (16.60 mg, 0.10 mmol) were dissolved in 3 mL N,N’-dimethylformamide (DMF), and stirred for 30 min. The resulting solution was then sealed, and heated to 100 ˚C and kept for 3d. After cooling down to room temperature, orange chrysanthemum petal-shaped crystals were obtained (yield ca. 53.8 %, based on bpanth). EA Calcd (%) for C 72 H 54 Zn 3 N 4 O 17 : C 59.12, H 3.77, N 3.88; Found: C 58.83, H 3.68, N 3.68. FT-IR (cm -1 , KBr): 3321w, 3065s, 2932s, 1923m, 1662s, 1606vs, 1562vs, 1500s, 1409vs, 1302m, 1163vs, 1099s, 1017m, 877vs, 777vs, 701m, 658s, 532m. Fluorescence Titration Experiments: Fluorescence titrations were performed on a Varian Cary Eclipse fluorescence spectrometer using a 1 cm path length quartz fluorescence cell. Titrations were carried out by placing the aqueous suspensions of NUM-5 (3 mg/10 mL) into the 4 mL cuvette and adding increasing amounts of Cr VI (Cr 2 O 7 2 or CrO 4 2) (0-2.5 × 10 -3 mol L -1 ) using a microsyringe. The aqueous suspensions of NUM-5 was excited at 390 nm, and the emission spectra were recorded in the range 400-650 nm. After each addition, an equilibration time of 8-10 min was allowed before the fluorescence intensity was recorded. Statistical analysis of the data was carried out using Origin 8.0. Acknowledgements This work was financially supported by the NSFC (21371102, 21531005, 21673120 and 21771113), and the NSF of Tianjin (16JCZDJC36900 and 15JCZDJC38800). Keywords: Luminescent metal-organic-framework • waterphase stability • chemosensor • water system • hexavalent chromium [1] A. Levina, P. A. Lay, Coord. Chem. Rev. 2005, 249, 281-298. [2] M. Reynolds, L. Stoddard, I. Bespalov, A. Zhitkovich, Nucleic Acids Res. 2007, 35, 465-476. [3] A. Zhitkovich, Chem. Res. Toxicol. 2005, 18, 3-11. [4] P. K. Lee, S. Yu, H. J. Chang, H. Y. Cho, M. J. Kang, B. G. Chae, Sci. Rep. 2016, 6, 36088. [5] Y. Zhang, Q. Wang, J. N. Lu, Q. Wang, Y. Q. Cong, Chemosphere 2016, 162, 55-63. [6] A. V. Desai, B. Manna, A. Karmakar, A. Sahu, S. K. Ghosh, Angew. Chem. Int. Ed. 2016, 55, 7811-7815. [7] U. Araujo-Barbosa, E. Peña-Vazquez, M. C. Barciela-Alonso, S. L. C. Ferreira, A. M. P. dos Santos, P. Bermejo-Barrera, Talanta 2017, 170, 523-529. [8] T. J. Jiang, M. Yang, S. S. Li, M. J. Ma, N. J. Zhao, Z. Guo, J. H. Liu, X. J. Huang, Anal. Chem. 2017, 89, 5557-5564. [9] X. J. Gong, Y. Liu, Z. H. Yang, S. M. Shuang, Z. Y. Zhang, C. Dong, Anal. Chim. Acta 2017, 968, 85-96. [10] P. J. Li, Y. Y. Hong, H. T. Feng, S. F. Y. Li, J. Mater. Chem. B 2017, 5, 2979-2988. [11] L. J. Zhu, X. Peng, H. T. Li, Y. Y. Zhang, S. Z. Yao, Sensor. Actuat. B, 2017, 238, 196-203. [12] B. B. Campos, M. Algarra, B. Alonso, C. M. Casado, J. JiménezJiménez, E. Rodríguez-Castellón, J. C. G. E. da Silva, Talanta 2015, 144, 862-867. [13] M. Zheng, Z. G. Xie, D. Qu, D. Li, P. Du, X. B. Jing, Z. C. Sun, ACS Appl. Mater. Inter. 2013, 5, 13242-13247. [14] M. A. Shenashen, A. Shahat, S. A. El-Safty, J. Hazard. Mater. 2013, 244-245, 726-735. [15] M. C. So, G. P. Wiederrecht, J. E. Mondloch, J. T. Hupp, O. K. Farha, Chem. Commun., 2015, 51, 3501-3510. [16] M. D. Allendorf, C. A. Bauer, R. K. Bhaktaa, R. J. T. Houk, Chem. Soc. Rev., 2009, 38, 1330-1352. [17] Z. C. Hu, B. J. Deibert, J. Li, Chem. Soc. Rev. 2014, 43, 5815-5840. [18] Z. Hu, W. P. Lustig, J. Zhang, C. Zheng, H. Wang, S. J. Teat, Q. Gong, N. D. Rudd, J. Li, J. Am. Chem. Soc. 2015, 137, 16209-16215. [19] L. E. Kreno, K. Leong, O. K. Farha, M. Allendorf, R. P. Van Duyne, J. T. Hupp, Chem. Rev. 2012, 112, 1105-1125. [20] Q. Zhang, J. Su, D. Feng, Z. Wei, X. Zou, H. C. Zhou, J. Am. Chem. Soc. 2015, 137, 10064-10067. [21] Z. Wei, Z. Y. Gu, R. K. Arvapally, Y. P. Chen, R. N. McDougald, J. F. Ivy, A. A. Yakovenko, D. Feng, M. A. Omary, H. C. Zhou, J. Am. Chem. Soc. 2014, 136, 8269-8276. [22] Y. B. He, W. Zhou, G. D. Qian, B. Chen, Chem. Soc. Rev. 2014, 43, 5657-5678. [23] W. P. Lustig, S. Mukherjee, N. D. Rudd, A. V. Desai, J. Li, S. K. Ghosh, Chem. Soc. Rev. 2017, 46, 3242-3285. [24] W. Cho, H. J. Lee, G. Choi, S. Choi, M. Oh, J. Am. Chem. Soc. 2014, 136, 12201-12204. [25] B. Wang, X. L. Lv, D. W. Feng, L. H. Xie, J. Zhang, M. Li, Y. B. Xie, J. R. Li, H. C. Zhou, J. Am. Chem. Soc. 2016, 138, 6204-6216. [26] J. Yang, Y. Dai, X. Y. Zhu, Z. Wang, Y. S. Li, Q. X. Zhuang, J. L. Shi, J. L. Gu, J. Mater. Chem. A 2015, 3, 7445-7452. [27] J. H. Wang, M. Li, D. Li, Chem. Sci. 2013, 4, 1793-1801. [28] S. Y. Zhang, W. Shi, P. Cheng, M. J. Zaworotko, J. Am. Chem. Soc. 2015, 137, 12203-12206. [29] Y. Fang, W. Liu, S. J. Teat, G. Dey, Z. Shen, L. An, D. Yu, L. Wang, D. M. O’Carroll, J. Li, Adv. Funct. Mater. 2017, 27, 1603444. [30] Y. J. Cui, T. Song, J. C. Yu, Y. Yang, Z. Y. Wang, G. D. Qian, Adv. Funct. Mater. 2015, 25, 4796-4802. [31] Z. S. Dou, J. C. Yu, Y. J. Cui, Y. Yang, Z. Y. Wang, D. R. Yang, G. D. Qian, J. Am. Chem. Soc. 2014, 136, 5527-5530. [32] W. X. Ni, M. Li, J. Zheng, S. Z. Zhan, Y. M. Qiu, S. W. Ng, D. Li, Angew. Chem. Int. Ed. 2013, 52, 13472-13476. [33] J. Zhang, D. Jia, M. G. Humphrey, S. Meng, M. J. Zaworotko, M. P. Cifuentesb, C. Zhang, Chem. Commun. 2016, 52, 3797-3800. [34] M. Usman, S. Mendiratta, S. Batjargal, G. Haider, M. Hayashi, N. R. Gade, J. W. Chen, Y. F. Chen, K. L. Lu, ACS Appl. Mater. Inter. 2015, 7, 22767-22774. [35] P. Deria, J. Yu, T. Smith, R. P. Balaraman, J. Am. Chem. Soc. 2017, 139, 5973-5983. [36] V. Stavila, A. A. Talin, M. D. Allendorf, Chem. Soc. Rev. 2014, 43, 5994-6010. [37] Y. X. Guo, X. Feng, T. Y. Han, S. Wang, Z. G. Lin, Y. P. Dong, B. Wang, J. Am. Chem. Soc. 2014, 136, 15485-15488. [38] G. F. Ji, J. J. Liu, X. C. Gao, W. Sun, J. Z. Wang, S. L. Zhao, Z. L. Liu, J. Mater. Chem. A 2017, 5, 10200-10205. [39] Q. Zhang, J. C. Yu, J. F. Cai, L. Zhang, Y. J. Cui, Y. Yang, B. Chen, G. D. Qian, Chem. Commun. 2015, 51, 14732-14734. [40] F. Y. Yi, J. P. Li, D. Wu, Z. M. Sun, Chem. Eur. J. 2015, 21, 1147511482. [41] W. Liu, X. Huang, C. Xu, C. Y. Chen, L. Z. Yang, W. Dou, W. M. Chen, H. Yang, W. S. Liu, Chem. Eur. J. 2016, 22, 18769-18776. [42] A. L. Spek, J. Appl. Cryst. 2003, 36, 7-13. 10.1002/chem.201705328 Accepted Manuscript Chemistry - A European Journal This article is protected by copyright. All rights reserved. | [] | [] | [] | ["Zn(NO 3 ) 2 \n6H 2 O--30.00 mg, 0.10 mmol"] | [] | ["bpanth--16.60 mg, 0.05 mmol", "4,4’-oxybis(benzoic acid) (H 2 oba)--16.60 mg, 0.10 mmol"] | ["100 ˚C"] | ["3d"] | ["N,N’-dimethylformamide (DMF)--3 mL"]
ejic.200400978 | [Cu 3 Fe(CN) 5 (2,2⬘-bpy) 2 ] n (4): Cu(NO 3 ) 2 ·3H 2 O (0.02 g, 0.1 mmol), K 3 Fe(CN) 6 (0.03 g, 0.1 mmol), and 2,2⬘-bpy (0.008 g, 0.05 mmol) wereaddedto20mLofH 2 O. This mixture was stirred for 20 min at room temperature and was then transferred into a 30-mL, Teflon-lined stainless-steel vessel. The mixture was heated at 170 °C for two days under autogenous pressure. After the reaction mixture had slowly cooled down to room temperature, dark-red, prismshaped crystals were obtained (0.006 g, 45% based on Cu). | [] | [] | ["[Cu 3 Fe(CN) 5 (2,2⬘-bpy) 2 ] n", "Cu 3 Fe(CN) 5 (2,2⬘-bpy) 2"] | ["Cu(NO 3 ) 2 ·3H 2 O--0.02 g, 0.1 mmol", "K 3 Fe(CN) 6--0.03 g, 0.1 mmol"] | [] | ["2,2⬘-bpy--0.008 g, 0.05 mmol"] | ["170 °C"] | ["two days"] | ["H 2 O--20 mL"]
ic3027978 | Pb 2 L2(SO 3 CF 3 ) 4 . Pb(SO 3 CF 3 ) 2 ·H 2 O (91.5 mg, 0.175 mmol) in CH 3 CN (5.00 mL) was added to L2 (45.9 mg, 0.0869 mmol), resulting in complete dissolution of the ligand material with stirring at 75 °C. The clear, yellow reaction solution was then stirred with diethyl ether (20.0 mL), resulting in precipitation of a yellow solid. This solid was isolated by ﬁltration, washed with diethyl ether, and dried in vacuo (64.3 mg, 48%). Anal. Calcd for C 31 H 28 N 8 O 16 F 12 S 4 Pb 2 : C, 24.19; H, 1.83; N, 7.28. Found: C, 24.24; H, 1.99; N, 7.30. | [] | [] | ["Pb 2 L2(SO 3 CF 3 ) 4", "Pb(SO 3 CF 3 ) 2 ·H 2 O"] | ["Pb(SO 3 CF 3 ) 2 ·H 2 O--91.5 mg, 0.175 mmol"] | [] | ["L2--45.9 mg, 0.0869 mmol"] | [] | [] | ["CH 3 CN--5.00 mL", "diethyl ether--20.0 mL"]
b300914a | Reaction of complex 1 with pyridine: [V(O)(oda)(py) 2 ] 3. A solution of 1 (0.118 g, 0.5 mmol) in methanol (5 ml) was reacted with an excess of pyridine (1 ml). The deep blue solution was stirred at room temperature for 5 h. Volatiles were removed and the oily residue was washed with petroleum ether. Complex 3 was obtained as a deep blue solid, which was additionally washed with acetone and Et 2 O and dried in vacuo (75%). IR (KBr/cm ⫺1 ): 1666 s br ν(COO asymm), 1399 s br ν(COO symm), 1112 s ν(COC asymm), 974 s ν(VO). µ eff (solid state) = 1.71 µ B . (Found: C, 46.68; H, 3.71; N, 7.84. C 14 H 14 O 6 N 2 V requires C, 47.06; H, 3.92; N, 7.81%).Dalton Trans., 2003, 1813– 1820 1818 Published on 18 March 2003. Downloaded by University of Newcastle on 15/07/2013 23:46:06. View Article Online | [] | [] | ["[V(O)(oda)(py) 2 ] 3", "C 14 H 14 O 6 N 2 V"] | ["1--0.118 g, 0.5 mmol"] | [] | ["pyridine--excess"] | [] | ["5 h"] | ["methanol--5 ml"]
ic800356v | Aqueous sodium hydroxide solution was then added slowly to adjust the pH to a ﬁnal value of ∼3.5. The resulting reaction solution was stirred for1hatroom temperature. The color of the solution was yellowish and stayed as such. The resulting reaction mixture was allowed to stand at room temperature. Two months later, yellowish crystals appeared at the bottom of the ﬂask upon slow evaporation. The crystals were isolated by ﬁltration and dried in vacuo. The yield was 0.75 g (∼56%). Anal. Calcd for 3, Na[Fe(C 7 H 11 O 6 ) 3 ] · (OH) · 8H 2 O M.W. 813.45: C, 30.97; H, 6.15. | [] | [] | ["Na[Fe(C 7 H 11 O 6 ) 3 ] · (OH) · 8H 2 O"] | [] | [] | [] | ["room temperature"] | ["1 h", "two months"] | ["aqueous sodium hydroxide solution--NaN"]
j.poly.2010.10.012 | 6.2. Synthesis of [HNEt 3 ] 2 [Zn 4 Cl(POPYH) 3 ] (2) To a stirring solution of POPYH 4 (0.33 g, 1 mmol) in CH 3 CN (50 mL) at 70 °C was added NEt 3 (0.3 mL, 2.15 mmol). The bright yellow solution was allowed to stir for 15 min and a solution of ZnCl 2 (0.14 g, 1 mmol) in hot CH 3 CN (10 mL) was then added. | [] | [] | ["[HNEt 3 ] 2 [Zn 4 Cl(POPYH) 3 ]", "POPYH 4"] | ["ZnCl 2--0.14 g, 1 mmol"] | [] | ["POPYH 4--0.33 g, 1 mmol", "NEt 3--0.3 mL, 2.15 mmol"] | ["70 \b0C"] | ["15 min"] | ["CH 3 CN--50 mL", "hot CH 3 CN--10 mL"]
ic035193g | (b) Anisolesquarate. 3-(4-Methoxyphenyl)-4-hydroxycyclobut3-ene-1,2-dione (anisolesquarate) was prepared according to the method of Bellus 7,8 as modified by Law and Bailey.9 Preparation of the Compounds. (a) {M(µ-C 6 H 5 NHC 4 O 3 ) 2 (CH 3 OH) 2 } n [M ) Mn (1), Co (2), Cu (4), Zn (5)] and [Ni(C 6 H 5 NHC 4 O 3 ) 2 (H 2 O) 4 ]‚2H 2 O (3). A 10 mL aliquot of a methanolic solution of M(NO 3 ) 2 ‚xH 2 O (4.74 × 10 -4 mol) [M ) Mn, Co, Cu, Zn] was added to 30 mL of a methanolic solution of sodium anilinosquarate (0.10 g, 4.74 × 10 -4 mol). The preparation of the {Ni(C 6 H 5 NHC 4 O 3 ) 2 (H 2 O) 4 }‚2H 2 O complex was similar except that a 1:2 metal/ligand ratio was used in this case (X-ray quality crystals were not obtained with a 1:1 molar ratio). The resulting solution was filtered and left to stand at about 28 °C until crystallization was complete. | [] | [] | ["anisolesquarate", "{M(µ-C 6 H 5 NHC 4 O 3 ) 2 (CH 3 OH) 2 } n", "[Ni(C 6 H 5 NHC 4 O 3 ) 2 (H 2 O) 4 ]‚2H 2 O"] | ["M(NO 3 ) 2 ‚xH 2 O--4.74 × 10 -4 mol", "sodium anilinosquarate--0.10 g, 4.74 × 10 -4 mol"] | [] | [] | [] | [] | ["methanolic solution--10 mL"]
s10904-010-9349-6 | 2.3 Synthesis of [AgL(NO 3 )] n (1) L (0.079 g, 0.4 mmol) and AgNO 3 (0.068 g, 0.4 mmol) was stirred in a 1:4 acetonitrile/ethanol solution (40 mL).After stirring for 30 min, the resulting yellow solution was ﬁltered and left to slowly evaporate at room temperature to give yellow block crystals suitable for single crystal X-ray structure determination. Yield: 0.072 g, 39% based on L. | [] | [] | ["[AgL(NO 3 )] n"] | ["AgNO 3--0.068 g, 0.4 mmol"] | [] | ["L--0.079 g, 0.4 mmol"] | [] | ["30 min"] | ["acetonitrile/ethanol solution--40 mL"]
00958972.2017.1364374 | 2.3. Synthesis of 4-(thiophen-2-yl)-pyrimidine-2-thiol (TPTH) 2-Acetylthiophene (3.80 g, 30.0 mmol) and N,N-dimethylformamide dimethylacetal (3.95 g, 33.1 mmol) were added to 50 mL of DMF (DMF=N,N-dimethylformamide). The mixture was stirred under reux for 7 h. Upon cooling to room temperature, the solution was concentrated by rotatory evaporation to give a semisolid which was further washed with ether and dried under vacuum to aord intermediate P1 ((Z)-3-(dimethylamino)-1-(thiophen-2-yl)prop-2en-1-one) as a yellow solid powder and the yield was 87% (Calcd, 5.46 g). | [] | [] | ["4-(thiophen-2-yl)-pyrimidine-2-thiol (TPTH)"] | [] | [] | ["2-Acetylthiophene--3.80 g, 30.0 mmol", "N,N-dimethylformamide dimethylacetal--3.95 g, 33.1 mmol"] | ["reux"] | ["7 h"] | ["DMF (DMF=N,N-dimethylformamide)--50 mL"]
zaac.201800470 |  | [] | [] | ["K[In(O 2 CCF 3 ) 4 (C 4 H 8 O 2 ) 2 ] "] | ["Indium trifluoroacetate --227 mg, 0.5 mmol", "sodium trifluoroacetate --76 mg, 0.5 mmol"] | [] | [] | ["room temperature "] | ["3 d"] | ["1,4-dioxane--5 mL boiling"]
b717165j | Found: C 41.44; H 3.13; N 4.87 Calc. for C 39 H 36 Cu 2 I 2 N 4 S 6 :C 41.31; H 3.20; N 4.94.{[Cu(L)I]$CHCl 3 } n (2b) A CHCl 3 solution (2 mL) of L (0.033 g, 0.1 mmol) was slowly layered with a buffer layer of H 2 O (3 mL) and acetonitrile (3 mL) solution of CuI (0.019 g, 0.1 mmol). Yellow–green crystals of 2b were obtained in a month (yield 20.2%). IR (KBr pellet, cm 1 ): 3081w, 2921w, 2844w, 1646m, 1581s, 1531w, 1483s, 1417s, 1217s, 1107m, 1062w, 1013w, 805s, 751m, 714w.Anal. Found: C 31.77; H 2.44; N 4.49 Calc. for C 17 H 15 Cl 3 CuIN 2 S 3 : C 31.89; H 2.36; N 4.38.{[Cu(L)I]$CH 2 Cl 2 } n (3) ACH 2 Cl 2 solution (2 mL) of L (0.033 g, 0.1 mmol) was slowly layered with a buffer layer of H 2 O (3 mL) and acetonitrile (3 mL) solution of CuI (0.019 g, 0.1 mmol). Yellow triangular crystals of 3 were obtained in a month (yield, 13.9%). IR (KBr pellet, cm 1 ): 3068w, 2917m, 2848w, 1646w, 1585s, 1531w, 1475s, 1413m, 1217m, 1107m, 1058w, 1009w, 809s, 719s. Anal. | [] | [] | ["{[Cu(L)I]$CHCl 3 } n (2b)"] | ["CuI--0.019 g, 0.1 mmol"] | [] | ["L--0.033 g, 0.1 mmol"] | [] | ["a month"] | ["CHCl 3--2 mL", "H 2 O--3 mL", "acetonitrile--3 mL"]
j.ica.2008.12.018 | 4.2.2. [Cu(HMeSglu)(H 2 O)]  2H 2 O(2) A clear solution of H 3 Sglu (0.25 g, 1 mmol) in water (7.5 mL) was allowed to diffuse slowly into a aqueous solution (5 mL) of copper nitrate trihydrate (0.24 g, 1 mmol). The dark blue blocks of single crystals suitable for X-ray diffraction were obtained after one day. Yield: 0.26 g (78%). Anal. Calc. for C 13 H 20 NO 8 Cu: C, 40.8; H, 5.2; N, 3.7; H 2 O, 14.2. Found: C, 40.5; H, 5.1; N, 3.6; H 2 O, 15.8% (from TGA). Selected IR (KBr/cm 1 ): t (OH) 3428, t (NH) 2985, t as (COO  ) 1570, t s (COO  ) 1348, t (phenolic CO) 1268. | [] | [] | ["[Cu(HMeSglu)(H 2 O)] ? 2H 2 O", "C 13 H 20 NO 8 Cu"] | ["copper nitrate trihydrate--0.24 g, 1 mmol"] | [] | ["H 3 Sglu--0.25 g, 1 mmol"] | [] | ["one day"] | ["water--7.5 mL"]
cg034036p | 1:1 Complex of 1,2-bis(2′-pyrazineethynyl)benzene with silver(I) nitrate, 4. Silver(I) nitrate (5.9 mg, 0.03 mmol) and 1,2bis(2′-pyrazineethynyl)benzene (9.7 mg, 0.03 mmol) were added to a vial along with acetonitrile (1 mL). The vial was capped and the mixture heated gently until a clear homogeneous solution formed. The vial was placed in the dark and colorless rods formed after one week (5.6 mg, 36%), mp 193195 °C. Anal. Calcd. for C 18 H 10 N 5 O 3 Ag‚H 2 O: C, 45.98; H, 2.57; N, 14.89. Found: C, 45.73; H, 2.70; N, 15.28. | [] | [] | ["1,2-bis(2′-pyrazineethynyl)benzene with silver(I) nitrate", "C 18 H 10 N 5 O 3 Ag‚H 2 O"] | ["silver(I) nitrate--5.9 mg, 0.03 mmol"] | [] | ["1,2bis(2′-pyrazineethynyl)benzene--9.7 mg, 0.03 mmol"] | [] | ["one week"] | ["acetonitrile--1 mL"]
j.poly.2008.10.015 | 2.1.3. Preparation of complexes (2–3) A solution of H 2 mbhce (0.540 g, 2 mmol) in MeOH–CHCl 3 (8 ml) was added to a MeOH solution (10 ml) of Mn(OAc) 2  4H 2 O (0.249 g, 1 mmol) and stirred the mixture for 2 h at room temperature. The resulting clear yellow solution of complex 2 was ﬁltered off and kept for crystallization. | [] | [] | [] | ["Mn(OAc) 2 \n4H 2 O--0.249 g, 1 mmol"] | [] | ["H 2 mbhce--0.540 g, 2 mmol"] | ["room temperature"] | ["2 h"] | ["MeOH–CHCl 3--8 ml", "MeOH--10 ml"]
ic5018906 | Compound 4 was synthesized by mixing a solution containing 0.15 mmol of H 2 K 2 EDTA·2H 2 O (0.5 M, 0.3 mL) and 0.3 mL of a solution containing the uranyl peroxide cluster U 60 , 50 giving a solution with a pH of 6.4. Relatively large block crystals of 4 grew within 2 weeks as Table 1. Crystallographic Data and Structure Reﬁnement Results for Compounds 1−4 1234 formula C 28 K 15 N 4 NaO 82 U 8 C 20 K 6 Li 8 N 10 O 92 U 8 C 20 I 2 K 4 N 4 O 50 U 4 C 20 K 3 N 4 O 48 U 4 fw 4187.16 4046.66 2458.56 2133.66 space group C2/mP1  C2/cP1  a [Å] 17.426(2) 13.477(3) 34.074(3) 10.5051(11) b [Å] 20.204(3) 14.799(4) 16.2211(15) 11.1060(12) c [Å] 14.2568(19) 24.568(6) 28.278(4) 12.3307(13) α [°] 90 93.156(3) 90 91.9030(10) β [°] 106.5248(16) 94.272(3) 124.7430(10) 99.0390(10) γ [°] 90 106.106(3) 90 106.2520(10) V [Å  3 ] 4812.2(11) 4680(2) 12843(2) 1359.5(2) Z 2281 ρ calcd (g/cm 3 ) 2.890 2.872 2.543 2.606 μ (Mo Kα) (mm −1 ) 14.15 14.19 11.39 12.23 2θ (min, max) [°] 1.49, 27.47 1.44, 27.27 1.45, 27.13 1.68, 27.47 total reﬂections 28603 54013 72914 16113 N ref , N par 5654, 167 20665, 663 14187, 387 6160, 173 R int 0.0723 0.0561 0.0788 0.0336 R 1 (I >2σ(I)) 0.0496 0.0498 0.0495 0.0363 R 1 (all data) 0.0767 0.0784 0.0828 0.0381 wR 2 (I >2σ(I)) 0.1633 0.1404 0.1464 0.1009 wR 2 (all data) 0.1822 0.1594 0.1717 0.1020 S 1.163 0.972 1.097 1.047 Inorganic Chemistry Article dx.doi.org/10.1021/ic5018906 ¦ Inorg. Chem. 2014, 53, 12084−1209112085 | [] | [] | ["C 28 K 15 N 4 NaO 82 U 8", "C 20 K 6 Li 8 N 10 O 92 U 8", "C 20 I 2 K 4 N 4 O 50 U 4", "C 20 K 3 N 4 O 48 U 4"] | ["H 2 K 2 EDTA·2H 2 O--0.15 mmol, 0.3 mL", "uranyl peroxide cluster U 60--0.3 mL"] | [] | [] | [] | ["2 weeks"] | []
c9dt03722e | Synthetic procedures Synthesis of [Co{SSi(tBuO) 3 } 2 (2AP) 2 ] 3 ·2H 2 O·CH 3 OH 1.[Co{SSi(tBuO) 3 } 2 (NH 3 ) 2 ] 2 (0.127 g, 0.1 mmol) dissolved in toluene (10 mL) was mixed with 2-aminopirydine (0.038 g, 0.4 mmol) dissolved in 5 mL of methanol. The mixture was left to stand at −26 °C for crystallization and after two weeks, blue crystals of 1 were obtained. Yield: 84.3%, D.p. 174–176 °C, Anal. calc. for C 103 H 206 N 12 O 21 S 6 Si 6 Co 3 :C, 49.75; H, 8.35; N, 6.76; S, 7.74%. Found: C, 45.91; H, 8.22; N, 5.28; S, 6.05%. IR (solid state) ν [cm −1 ] = 3616 (w), 3494 (m, sh), 3421 (m), 3318 (m), 3278 (m), 3231 (w), 3183 (m), 3075 (vw), 3038 (vw), 2970 (vs), 2927 (s), 2901 (m), 2869 (m), 1632 (vs), 1612 (s), 1566 (m), 1496 (s), 1472 (m), 1447 (s), 1385 (s), 1361 (vs), 1335 (m), 1251 (w), 1207 (s), 1184 (s), 1159 (s), 1131 (vw), 1044 (vs), 1016 (vs), 1006 (vs), 908 (w), 851 (w), 822 (m), 801 (m), 767 (m), 739 (w), 687 (s), 644 (s), 539 (m), 494 (vw), 459 (vw), 417 (w). | [] | [] | ["[Co{SSi(tBuO) 3 } 2 (2AP) 2 ] 3 ·2H 2 O·CH 3 OH", "C 103 H 206 N 12 O 21 S 6 Si 6 Co 3"] | ["[Co{SSi(tBuO) 3 } 2 (NH 3 ) 2 ] 2--0.127 g, 0.1 mmol"] | [] | ["2-aminopirydine--0.038 g, 0.4 mmol"] | ["-26 °C"] | ["two weeks"] | ["toluene--10 mL", "methanol--5 mL"]
j.poly.2014.03.044 | 2.2.2. Synthesis of {[Ag 2 (dppm) 2 ( l -bpp)(OTf)](OTf)CH 3 OH} n (2) Complex 2 has been prepared following a procedure similar to that for 1 by adding dppm (0.2 mmol, 0.0769 g) and bpp (0.1 mmol, 0.0198 g) into the mixture of CH 2 Cl 2 (5 mL) and MeOH (5 mL) of AgCF 3 SO 3 (0.2 mmol, 0.0514 g). After slow evaporation of the ﬁltrate at ambient temperature for 6 days, colorless and transparent crystals of the title complex were obtained. The crystals were washed by ether. Yield: 0.074 g, 49%. Anal. Calc. for C 66 H 62 Ag 2 F 6 N 2 O 7 P 4 S 2 : C, 52.39; H, 4.13; N, 1.85. Found: C, 52.38; H, 4.14; N, Table 1 Crystallographic data for complexes 1–6. | [] | [] | ["{[Ag 2 (dppm) 2 ( l -bpp)(OTf)](OTf)CH 3 OH} n"] | ["AgCF 3 SO 3--0.2 mmol, 0.0514 g"] | [] | ["dppm--0.2 mmol, 0.0769 g", "bpp--0.1 mmol, 0.0198 g"] | [] | ["6 days"] | ["CH 2 Cl 2--5 mL", "MeOH--5 mL"]
hc.10218 | 638 Ma, Zhang, and Zhang stirring for 16 h at 40 ◦ C. The solid was then recrystallized from benzene–hexane (v/v, 1:2). Yield, 68%; m.p. (dec.) 230 ◦ C. Anal. Calcd for C 15 H 15 NO 2 SSn (FW: 392): C, 45.96; H, 3.83; N, 3.57. Found: C, 45.91; H, 3.85; N, 3.52%. IR (KBr): 3300 (bd, NH 2 ); 1615 ν as (COO − ); 1367 ν s (COO − ); 579 ν as (m, Sn C); 531 ν s (m, Sn C); 640 (m, C S); 535 (s, Sn O); 402 (w, Sn ← N); 308 (s, Sn S). | [] | [] | ["C 15 H 15 NO 2 SSn"] | [] | [] | [] | ["40 ◦ C"] | ["16 h"] | ["benzene--recrystallized", "hexane--recrystallized"]
c9ra07031a | Synthesis of {[Co 2 (L1) 2 (L3) 2 $(H 2 O) 2 ] n $4H 2 O} (2). To a mixture of L1 (15.5 mg, 0.05 mmol) and H 2 L3 (29.2 mg, 0.1 mmol) in CH 3 CN/H 2 O solution (8 mL, v/v ¼ 1/3) were added Co(NO) 3 $6H 2 O (29.1 mg, 0.1 mmol), which were heated to 120  C at a heating rate of 3  C min 1 in a Teon vial and reacted for 96 hours. Aer cooled to room temperature, brownish blocks crystals of 2 were obtained in 48% yield (based on L1 ligand). Elemental analysis (%), calcd for C 76 H 60 Co 2 N 8 O 14 : C, 63.90; H, 4.20; N, 7.85; found: C, 63.87; H, 4.23; N, 7.84. | [] | [] | ["{[Co 2 (L1) 2 (L3) 2 $(H 2 O) 2 ] n $4H 2 O}"] | ["Co(NO) 3 $6H 2 O--29.1 mg, 0.1 mmol"] | [] | ["L1--15.5 mg, 0.05 mmol", "H 2 L3--29.2 mg, 0.1 mmol"] | ["120  C"] | ["96 hours"] | ["CH 3 CN/H 2 O solution--8 mL, v/v ¼ 1/3"]
s11243-010-9454-y | Preparation of [Cu 6 (Hbpy) 6 (bpy) 3 (P 2 W 18 O 62 ) 2 ]2H 2 O 2 A mixture of K 6 [a-P 2 W 18 O 62 ]19H 2 O (0.04 mmol, 0.20 g), CuCl (0.4 mmol, 0.04 g), bpy (0.4 mmol, 0.06 g), H 3 PO 4 (0.1 mL), and H 2 O (8 mL) was adjusted to pH 3 with the addition of 1 M NaOH. The resulting cloudy solution was stirred for 20 min in air, then transferred to a Teﬂon-lined autoclave (15 mL), and kept at 140 °C for 5 days. After slow cooling to room temperature, brown block-like crystals of 2 were obtained (53% yield based on W). The crystals were manually selected for structure determination and further characterization. Anal. calcd. for C 45 H 41 Cu 3 N 9 O 63 P 2 W 18 2: C, 10.2; H, 0.8; N, 2.4%. Found: C, 10.3; H, 0.9; N, 2.3% IR (KBr pellet, m/cm -1 ): 3,484 (br), 1,613 (s), 1,489 (w), 1,416 (m), 1,090 (vs), 954 (vs), 918 (w), and 787 (m). | [] | [] | ["[Cu 6 (Hbpy) 6 (bpy) 3 (P 2 W 18 O 62 ) 2 ]\n2H 2 O", "C 45 H 41 Cu 3 N 9 O 63 P 2 W 18 2"] | ["K 6 [a-P 2 W 18 O 62 ]\n19H 2 O--0.04 mmol, 0.20 g", "CuCl--0.4 mmol, 0.04 g"] | ["H 3 PO 4--0.1 mL"] | ["bpy--0.4 mmol, 0.06 g"] | ["140 °C"] | ["5 days"] | ["H 2 O--8 mL"]
acs.inorgchem.5b01224 | [Ag 2 Br 2 (PPh 3 ) 2 }(bpy)] ∞ . AgBr (6.3 mg, 0.033 mmol) and PPh 3 (17.5 mg, 0.066 mmol) were dissolved in a mixed solvent of CH 3 CN/ DMF (4 mL, 16 mL), to which was added an CH 3 CN solution of bpy (1.0 mL, 18 mg, 0.12 mmol). After a few days, the solution aﬀorded colorless crystals. Yield: 9.3 mg.Anal. Calcd for [Ag 2 Br 2 (PPh 3 ) 2 (bpy)] ∞ : C, 52.30; H, 3.63; N, 2.65.Found: C, 52.40; H, 3.72; N, 2.66. | [] | [] | ["[Ag 2 Br 2 (PPh 3 ) 2 }(bpy)] ∞"] | ["AgBr--6.3 mg, 0.033 mmol"] | [] | ["PPh 3--17.5 mg, 0.066 mmol", "bpy--18 mg, 0.12 mmol"] | [] | [] | ["CH 3 CN--4 mL", "DMF--16 mL"]
1521-3765(20010302)7:5<1133::aid-chem1133>3.0.co;2-t | Preparation of Zn(val) 2 (3) Method A: A solution of ZnCl 2 (1.36 g, 10.0 mmol), Hval (3.51 g, 30.0 mmol), and urea (0.90 g, 15.0 mmol) in water (40 mL) was kept at 808C for 15 d (CO 2 evolution!). Colorless crystals of 3 were collected on a large-pored glass filter. Keeping the filtrate at 808C for additional 7 d yielded a second crop of crystals. The product was thoroughly washed with water and dried in a vacuum. Total yield: 2.81 g (94 %); IR: nÄ  3306 (m), 3250 (m), 2961 (m), 1604 (vs), 1564 (vs), 1431 (m), 1325 (s), 1142 (s), 1123 (s), 1090 (s), 1051 (m), 785 (s), 708 (m), 577 cm ÿ1 (m); elemental analysis calcd (%) for C 10 H 20 N 2 O 4 Zn (297.7): C 40.35, H 6.77, N 9.41, Zn 21.97; found C 40.48, H 6.67, N 9.23, Zn 21.92. | [] | [] | ["Zn(val) 2", "C 10 H 20 N 2 O 4 Zn"] | ["ZnCl 2--1.36 g, 10.0 mmol"] | ["urea--0.90 g, 15.0 mmol"] | ["Hval--3.51 g, 30.0 mmol"] | ["808C"] | ["15 d", "additional 7 d"] | ["water--40 mL"]
cg050458i | Found: C 41.50, H 2.76, N 10.38%. IR (cm -1 , KBr): 3454 m, 3120w, 1652 s, 1602 s, 1580 s, 1567 m, 1519 m, 1424 m, 1381 s, 1351 m, 1268 m, 1243 m, 1184 m, 1114 m, 1106 m, 1084 m, 1020 w, 936 w, 861 m, 774 m, 761 m, 715 s, 660 m, 630 w, 541 w, 438 m. | [] | [] | [] | [] | [] | [] | [] | [] | []
s10876-020-01809-4 | Synthesis of [Cu 2 Na 2 (L 1 ) 2 (AcO) 2 (EtOH) 2 ] n (1) A mixture of Cu(AcO) 2 H 2 O (0.5 mmol, 0.100 g), H 2 L 1 (0.5 mmol, 0.110 g), NaOH (0.5 mmol, 0.0 20 g), ethanol (7 mL) and acetonitrile (3 mL) was stirred for 20 min at room temperature. To synthesize complex 1, the above mentioned mixture was poured into a small bottle (20 mL), and allowed to rest at room temperature for 6 d. Massive, dark-red crystals of 1 were collected by ﬁltration, washed with ethanol (5 mL; three times) and dried in air (yield: 0.105 g, ca. * 51.2% based on H 2 L 1 ). Anal. Calc. for 1: C 26 H 32 Cu 2 N 10 Na 2 O 10 (M r = 817.68), calc.: C, 38.19; H, 3.94; N, 17.13. Found: C, 38.13; H, 3.95; N, 17.18. IR data for 1 (Fig. S1a, KBr, cm -1 ): 3438 m, 1605 s, 1546 w, 1443 s, 1380 m, 1209 s, 1100 m, 980 w, 740 w, 578 w. | [] | [] | ["[Cu 2 Na 2 (L 1 ) 2 (AcO) 2 (EtOH) 2 ] n", "C 26 H 32 Cu 2 N 10 Na 2 O 10"] | ["Cu(AcO) 2 ?H 2 O--0.5 mmol, 0.100 g", "NaOH--0.5 mmol, 0.020 g"] | [] | ["H 2 L 1--0.5 mmol, 0.110 g"] | [] | ["6 d"] | ["ethanol--7 mL", "acetonitrile--3 mL"]
c5nj01567g | [MoO 2 (HL Et 2 NSIH )(MeOH)]Cl (3). Dark purple-red product.Yield: 99 mg, 67%. Calc. for C 18 H 23 ClMoN 4 O 5 : C, 42.7; H, 4.6; N, 11.1. Found: C, 42.7; H, 4.85; N, 11.0%. TG: calc. for MeOH 6.32 and calc. for HCl 7.2%, found 13.5%; calc. for MoO 3 28.40, found 28.65%. Selected IR data (cm 1 ): 1632 (CQN) py , 1608 (CQN), 1547 (C–O phenolate ), 1327 (C–O isonicotinic ), 1027 (C–O MeOH ), 944, 929 (MoO 2 ), 907 (OQMo–O MeOH ). | [] | [] | ["[MoO 2 (HL Et 2 NSIH )(MeOH)]Cl", "C 18 H 23 ClMoN 4 O 5"] | ["MoO 2--NaN"] | [] | ["HL Et 2 NSIH--NaN"] | [] | [] | ["MeOH--NaN"]
ejic.201100745 | Synthesis of Compound 2B: Cd(NO 3 ) 2 ·4H 2 O (154 mg, 0.50 mmol), KNCSe (144 mg, 1.00 mmol) and pyridazine (72.4 μL, 1.00 mmol) were stirred together in a 3 mL snap cap vial in water (2.9 mL) at Eur. J. Inorg. Chem. 2011, 5502–5511 © 2011 Wiley-VCH Verlag GmbH & Co. KGaA, Weinheim www.eurjic.org 5509 room temp. for 3 d. Single crystals suitable for single-crystal X-ray diffraction were prepared by the same method but without stirring. | [] | [] | ["Cd(NO 3 ) 2 ·4H 2 O"] | ["Cd(NO 3 ) 2 ·4H 2 O--154 mg, 0.50 mmol"] | [] | ["KNCSe--144 mg, 1.00 mmol", "pyridazine--72.4 μL, 1.00 mmol"] | ["room temp."] | ["3 d"] | ["water--2.9 mL"]
j.ica.2014.12.001 | 2.2. Preparation of [Cu(tere)(3-pmna)] n (1) Cu(NO 3 ) 2 2.5H 2 O (88 mg, 0.38 mmol), potassium terephthalate (92 mg, 0.38 mmol) and 3-pmna (78 mg, 0.38 mmol) were placed into 10 mL distilled H 2 O in a Teﬂon-lined acid digestion bomb.The bomb was sealed and heated in an oven at 120 °C for 24 h, and then cooled slowly to 25 °C. Blue crystals of 1 (108 mg, 65% yield based on Cu) were isolated after washing with distilled water and acetone, and drying in air. Anal. Calc. for C 20 H 15 CuN 3 O 5 1:C, 54.48; H, 3.43; N, 9.53%. Found: C, 54.01; H, 2.99; N, 9.38%. IR (cm 1 ): 3229(w), 1665(m), 1567(m), 1531(m), 1474(m), 1354(s), 1305(m), 1217(w), 1186(w), 1113(w), 1095(w), 1057(w), 955(w), 884(w), 822(s), 750(s), 692(s). | [] | [] | ["[Cu(tere)(3-pmna)] n", "C 20 H 15 CuN 3 O 5 1"] | ["Cu(NO 3 ) 2 ?2.5H 2 O--88 mg, 0.38 mmol"] | [] | ["potassium terephthalate--92 mg, 0.38 mmol", "3-pmna--78 mg, 0.38 mmol"] | ["120 \nC"] | ["24 h"] | ["distilled H 2 O--10 mL"]
j.poly.2018.04.035 | 4 2.1. Chemicals Cadmium sulfate (CdSO 4 .8/3H 2 O) and thiourea were obtained from Merck Chemical Company, Germany. N,N’-dimethylthiourea and 2-mercaptopyridine were obtained from Acros Organics, USA. 2.2. Preparation of complexes 1-3 The complexes were prepared by adding one equivalent of the thioureas, or 2 equivalents in the case of Mpy, in 15 mL methanol to an aqueous solution (5 mL) of cadmium sulfate (1.0 mmol, 0.26 g) and stirring the reaction mixture for 25-30 min. Mixing resulted in white or yellowish precipitates, which were filtered. The filtrates were kept for crystallization at room temperature. After 3 days white (or light yellow for Mpy) crystals were obtained, which were washed with methanol and air-dried. The product yields were 50-60%. The elemental analysis and spectroscopic data are presented below. Analytical and IR spectroscopic data: 1, Melting point: 205-208 o C, Analysis (CdCH 8 N 2 S 2 O 6 , 320.6): found C 4.15, H 2.25, N, 8.75, S 18.79; calcd. C 3.74, H 2.50, N 8.74, S 20.0%. IR (cm -1 ) ν: 3308, 3215, 3055 (N-H), 1552 (C-N), 1112, 1045, 984 (SO 4 ), 696 (C=S); : 1644 (N-H), 607 (SO 4 ). (Tu, ν: 3365, 3156, 1473, 730; : 1604). 1 H NMR (DMSO, ppm):  : 7.49, 7.59 (N-H); (for Tu,  : 6.98, 7.25). 13 C NMR (DMSO, ppm):  :181.92 (C=S); (for Tu,  : 183.81). 2, Melting point: 228-230 o C, Analysis (CdC 3 H 12 N 2 S 2 O 6 , 348.6): found C 9.31, H 3.20, N, 7.82, S 17.70; calcd. C 10.33, H 3.44, N 8.03, S 18.39%. IR (cm -1 ) ν: 3317 (N-H), 1519 (CN), 1116, 1048, 975 (SO 4 ), 719 (C=S); : 1606 (N-H), 609 (SO 4 ). (Dmtu, ν: 3203, 1521, 641; : 1552). 1 H NMR (DMSO, ppm)  : 7.62 (N-H); (for Dmtu,  : 7.38). | [] | ["3 days"] | [] | ["cadmium sulfate (CdSO 4 .8/3H 2 O)--1.0 mmol, 0.26 g"] | [] | ["thiourea--one equivalent", "N,N’-dimethylthiourea--one equivalent", "2-mercaptopyridine--2 equivalents"] | [] | ["25-30 min"] | ["methanol--15 mL", "aqueous solution--5 mL"]
cg301728r | 8. T 3 CPP (0.006 mmol) and cadmium(II) chloride (0.017 mmol) were placed in vial with H 2 O/DMF (2:1, 2 mL) solution and covered with 1 mL of acetonitrile. The sealed vial was heated to 80 °C for 3 days in a dry bath. After slow cooling, X-ray quality red very ﬂat cube poorly diﬀracting crystals were obtained (yield ∼ 5% based on porphyrin). The same poor-quality crystals were prepared from the reaction of cadmium(II) nitrate (0.032 mmol) with the T 3 CPP in similar experimental conditions.The uniform identity of the formed crystal lattices (1−8) in a given reaction was conﬁrmed in each case by repeated measurements of the unit-cell dimensions from diﬀerent randomly chosen single crystallites. | [] | [] | ["T 3 CPP-Cd(II) complex"] | ["cadmium(II) chloride--0.017 mmol", "cadmium(II) nitrate--0.032 mmol"] | [] | ["T 3 CPP--0.006 mmol"] | ["80 \nC"] | ["3 days"] | ["H 2 O/DMF--2:1, 2 mL", "acetonitrile--1 mL"]
cg300434k | Synthesis of Cu[Cu 3 (Medea) 2 (oba) 2 ]·(solvent) x (7). 7 can be synthesized by a procedure similar to that used for 6 except that equal volumes of other alcohol solvent were used in place of MeOH. The preferable solvent is n-PrOH at a yield of 82.4% based on the added amounts of Cu(NO 3 ) 2 ·3H 2 O. Elemental analysis: Found: C, 47.53; H, 5.20; N, 2.45. | [] | [] | ["Cu[Cu 3 (Medea) 2 (oba) 2 ]·(solvent) x", "NaN"] | ["Cu(NO 3 ) 2 ·3H 2 O--NaN"] | [] | [] | [] | [] | ["n-PrOH--NaN"]
zaac.201200253 | Synthesis of [Mn 3 (EPDA) 2 (H 2 O) 8 ·(ENA)·(ClO 4 )·0.5(HClO 4 )· (CH 3 OH)·2(H 2 O)] n (1): The hydrothermal treatment method was adopted in this synthesis. ENA-Pmmi (0.3 mmol, 95 mg), Mn(ClO 4 ) 2 · 6H 2 O (0.4 mmol, 180mg), ethanol (0.5 ml), and distilled water (1.5 ml) were placed in a 5 mL Teflon-Lined stainless steel vessel, which was heated to 150 °C for 1 d. The reaction was slowly cooled to room temperature at a rate of 5 K·h –1 , colorless block-shaped crystals suitable for X-ray analysis were obtained. Yield: 46% (based on ENAPmmi). C 54 H 93 Cl 3 Mn 6 N 6 O 54 : calcd. C 30.48; H 4.37; N 3.95%; found: C 30.34; H 4.25; N 3.78 %. IR (KBr): ν ˜ = 3435 (m), 3343 (s), 3197 (m), 3106 (m), 3033 (m), 2967 (m), 1668 (m), 1645 (s), 1621 (s), 1617 (s), 1568 (s), 1545 (m), 1467 (s), 1397 (s), 1346 (m), 1312 (m), 1134 (m), 1095 (s), 1035 (s), 997 (m), 949 (m), 801 (s), 704 (m), 638 (m), 535 (m) cm –1 . Compound 1 can also be obtained by performing the reaction of ENA-Imoi with Mn(ClO 4 ) 2 ·6H 2 O under the same experimental conditions. | [] | [] | ["[Mn 3 (EPDA) 2 (H 2 O) 8 ·(ENA)·(ClO 4 )·0.5(HClO 4 )· (CH 3 OH)·2(H 2 O)] n"] | ["Mn(ClO 4 ) 2 · 6H 2 O--0.4 mmol, 180mg"] | [] | ["ENA-Pmmi--0.3 mmol, 95 mg"] | ["150 \nC"] | ["1 d"] | ["ethanol--0.5 ml", "distilled water--1.5 ml"]
j.poly.2008.07.014 | Data: Yield: 98%. Anal. Calc. for C 22 H 20 S 4 O 7 N 6 Cu: C, 39.2; H, 3.3; N, 12.5. Found: C, 39.9; H, 3.1; N, 12.8%. IR (KBr, cm 1 ): 3446m, 1597s, 1536m, 1487m, 1385s, 1311m, 1223m, 1064m, 1023w, 810m, 733m, 501m. UV–Vis (k max ,cm 1 ): 17700. | [] | [] | ["C 22 H 20 S 4 O 7 N 6 Cu"] | [] | [] | [] | [] | [] | []
c4dt00297k | The solid was collected by filtration, washed with 3 × 25 mL MeOH and dried overnight under vacuum. Yield: 215 mg (78.6%). Suitable crystals for X-ray diﬀraction were obtained by dissolving the compound in CH 2 Cl 2 and layering with hexanes. Crystals of the bis-methanol solvate could be obtained in the same manner except with the omission of the vacuum drying step of the procedure. Anal. calcd for C 16 H 16 S 4 N 4 O 4 Mo 2 : C, 29.63%; H, 2.49%; N, 8.64%. Found C, 29.62%; H, 2.54%; N, 8.38%. | [] | ["overnight"] | ["Mo2(S4)2(NH2-bdc)2(bdc)2(H2O)4"] | [] | [] | [] | [] | [] | ["MeOH--3 × 25 mL", "CH2Cl2--unknown", "hexanes--unknown"]
cg400182u | Synthesis of {[Ni(TIPA)·(seb) 1/2 ](NO 3 )·H 2 O} n (4). A synthetic procedure similar to that used for 3 was employed except that Ni(NO 3 ) 2 ·6H 2 O (0.116 g, 0.4 mmol) was added instead of Co(NO 3 ) 2 .Green bulk single crystals suitable for X-ray diﬀraction were obtained in 86% yield based on TIPA. Anal. Calcd for C 32 H 31 N 8 NiO 6 : C, 56.33; H, 4.58; N, 16.42%. Found: C, 56.28; H, 4.52; N, 16.48%. IR (KBr, cm −1 ): 3408w, 3133w, 1661m, 1598m, 1518s, 1343m, 1308m, 1288m, 1126w, 1063m, 963w, 937w, 832w, 736w, 658w.Synthesis of {[Zn 2 (TIPA)(btc)OH]·4H 2 O} n (5). The solvothermal reaction of Zn(NO 3 ) 2 ·6H 2 O (0.119 g, 0.40 mmol), TIPA (0.088 g, 0.20 mmol), and H 3 btc (0.021 g, 0.20 mmol) in the mixed solvent of DMF and H 2 O (1:2, v/v) was performed in a Teﬂon-lined stainless steel vessel. After the reaction mixture had been heated at 120 °C for 3 days and then cooled to room temperature, colorless bulky crystals of 5 were obtained in 30% yield based on TIPA ligand. Anal. Calcd for C 57 H 56 N 16 O 16 Zn 2 : C, 50.84; H, 4.48; N, 16.18%. Found: C, 50.78; H, 4.41; N, 16.22%. IR (KBr, cm −1 ): 3404m, 3150w, 1622s, 1581m, 1519s, 1436m, 1349s, 1129m, 1061m, 965w, 945w, 828w, 765w, 730m, 653m, 537w. | [] | [] | ["{[Ni(TIPA)·(seb) 1/2 ](NO 3 )·H 2 O} n", "C 32 H 31 N 8 NiO 6"] | ["Ni(NO 3 ) 2 \n6H 2 O--0.116 g, 0.4 mmol"] | [] | ["TIPA--0.088 g, 0.20 mmol", "seb--NaN"] | [] | [] | ["NaN--NaN"]
j.poly.2015.10.011 | 2.3. Preparation of [Cd(tere)(3-pina) 2 ] n (2) Cd(NO 3 ) 2 4H 2 O (114 mg, 0.37 mmol), 3-pina (74 mg, 0.37 mmol), and potassium terephthalate (89 mg, 0.37 mmol) were mixed with 10 mL of distilled H 2 O in a 23 mL Teﬂon-lined acid digestion bomb. The bomb was sealed and heated in an oven at 120 °C for 144 h, and then was cooled slowly to 25 °C. Colorless crystals of 2 (112 mg, 89% yield based on 3-pina) were isolated after washing with distilled water, ethanol, and acetone and drying in air. C 30 H 22 CdN 6 O 6 calc. C, 53.39; H, 3.29; N, 12.45; found C, 52.87; H, 3.11; N, 11.98%. IR ( ~ m ) = 3591 (w), 3056 (w), 2911 (w), 1677 (m), 1560 (s), 1537 (s), 1486 (w), 1424 (m), 1366 (s), 1330 (m), 1303 (s), 1008 (m), 895 (m), 840 (w), 812 (s), 746 (s), 693 (s) cm 1 . | [] | [] | ["[Cd(tere)(3-pina) 2 ] n", "C 30 H 22 CdN 6 O 6"] | ["Cd(NO 3 ) 2 ?4H 2 O--114 mg, 0.37 mmol"] | [] | ["3-pina--74 mg, 0.37 mmol", "potassium terephthalate--89 mg, 0.37 mmol"] | ["120 \nC"] | ["144 h"] | ["distilled H 2 O--10 mL"]
j.molstruc.2012.03.008 | dioxane solution (10 ml) of [biphenyl-4,4 0 -diyldi(sulfonyl)]bis (phosphoramidic dichloride) (p-C 6 H 4 SO 2 NHPOCl 2 ) 2 (5.46 g, 0.01 mol) was added dropwise under vigorous stirring. The temperature was not allowed to rise above 5 °C. The stirring was continued for 2 h. The formed precipitate of NaCl was ﬁltered off, washed with cold methanol (5 ml) and the ﬁltrate evaporated under vacuum.The resulting precipitate was dissolved in water (30 ml) and the solution was acidiﬁed with hydrochloric acid to pH  2. The precipitate of H 2 L3 was isolated and recrystallized from the mixture of methanol–dimethylformamide (5:1) as white ﬁne-crystalline powder (yield 85%). C 16 H 22 N 2 O 10 P 2 S 2 (H 2 L3) (528.43): C 36.22 (calc 36.37); H 4.12 (4.20); N 5.26 (5.30); S 11.98 (12.13)%. IR (KBr): m (NH) 2930 w, m as (SO 2 ) 1385 vs, m (PO) 1270 m, m s (SO 2 ) 1165 s cm 1 . | [] | [] | ["C 16 H 22 N 2 O 10 P 2 S 2 (H 2 L3)"] | [] | [] | ["biphenyl-4,4 0 -diyldi(sulfonyl)]bis (phosphoramidic dichloride) (p-C 6 H 4 SO 2 NHPOCl 2 ) 2--5.46 g, 0.01 mol"] | ["5 °C"] | ["2 h"] | ["dioxane--10 ml", "methanol--5 ml", "water--30 ml", "methanol-dimethylformamide (5:1)--N/A"]
j.ica.2013.09.031 | 2.3. Synthesis of [Cd 2 (ppaH) 2 (1,3-bdc) 2 ]4.25H 2 O(2) A mixture of Cd(OAc) 2 2H 2 O (0.40 mmol), ppaH (0.20 mmol), 1,3-bdc (0.20 mmol), KOH (0.5 mmol), and distilled water (8 mL) was stirred for 30 min in air, then sealed in an 18 mL Teﬂon-lined autoclave, which was heated at 120 °C for 96 h under autogenous pressure. After slow cooling to room temperature, colorless block crystals of 2 were ﬁltered off, washed with distilled water and dried at ambient temperature (70 mg, yield: 57% based on 1,3bdc). Anal. Calc. for C 44 H 50.5 Cd 2 F 2 N 10 O 18.25 (2): C, 42.75; H, 4.12; N, 11.33; Cd, 18.19. Found: C, 43.90; H, 4.30; N, 11.48; Cd, 18.07%. FT/IR data (cm 1 ): 3419 (br), 3061(w), 2823(w), 2485(w), 1615(s), 1552(s), 1505(w), 1477(m), 1444(m), 1364(s), 1309(w), 1274(w), 1254(m), 1189(w), 1153(w), 1125(w), 1075(s), 1032(w), 981(w), 953(s), 919(w), 868(s), 821(w), 780(w), 751(s), 718(s), 658(w), 613(m), 535(m), 492(w), 440(w). | [] | [] | ["[Cd 2 (ppaH) 2 (1,3-bdc) 2 ]\n4.25H 2 O", "C 44 H 50.5 Cd 2 F 2 N 10 O 18.25"] | ["Cd(OAc) 2 \n2H 2 O--0.40 mmol"] | ["KOH--0.5 mmol"] | ["ppaH--0.20 mmol", "1,3-bdc--0.20 mmol"] | ["120 \n°C"] | ["96 h"] | ["distilled water--8 mL"]
c4dt00183d | [Cu(bpy)(PPh 3 ) 2 ]ClO 4 (1′). Under the same reaction conditions for those of complex 1,CO 2 purging for approximately 0.5 h at room temperature occurred, during which excess PPh 3 (790 mg) was added to the solution mixture. The crude product was exposed for over 10 h to an argon blanketing atmosphere, producing X-ray quality single crystals of [Cu(bpy)(PPh 3 ) 2 (ClO 4 )] (1′) in reasonably good yield along with a smaller proportion of complex 1. Yield: 531 mg, 63%. Anal. | [] | [] | ["[Cu(bpy)(PPh 3 ) 2 ]ClO 4", "NaN"] | [] | [] | ["bpy--NaN", "PPh 3--790 mg"] | [] | ["over 10 h"] | []
j.molstruc.2008.04.047 | Anal. for C 14 H 15 ClCuN 3 O 2 (1): Calc. C 47.20, H 4.24, N 11.79%, Found C 47.37, H 4.26, N 10.70%. IR (cm 1 ): 3333 w, 3202 w, 3116 w, 3077 w, 2931 w, 1655 w, 1595 m, 1569 m, 1526 s, 1504 m, 1466 m, 1444 s, 1421 m, 1371 s, 1313 m, 1284 m, 1212 s, 1128 w, 1061 w, 1023 s, 912 w, 871 w, 853 w, 817 s, 760 w, 740 w, 729 w, 660 m. | [] | [] | ["C 14 H 15 ClCuN 3 O 2 (1)"] | [] | [] | [] | [] | [] | []
acs.cgd.5b00917 | 8 2H, CH 2 N), 1.93 (m, 4H, CH 2 CH 2 ). 31 P MAS NMR (ppm): 21.2 (s), 20.2(s). MS (+ve ES, m/z): selected peaks 272 [27%, Na(LH 5 ) + ], 294 [55, Na 2 (LH 4 ) + ], 316 [31, Na 3 (LH 3 ) + ], 338 [9, Na 4 (LH 2 ) + ]. Elemental analyses (%). Found: C 12.75, H 5.43, N 3.70. Calcd. for C 4 H 21 NNa 2 O 12 P 2 : C 12.54, H 5.52, N 3.66. Crystals suitable for X-ray crystallography were grown in the mother liquor after separation of the bulk product. K 2 (LH 3 )(H 2 O) 3 7a. A solution of 7 (prepared from LH 5 .H 2 O 2.67 g, 10.0 mmol and KOH (85 % purity) 1.35 g, 20.4 mmol) in 50 mL of water was reduced in volume to approximately 30 mL and then MeOH (ca 20 mL) was added until incipient precipitation. The mixture was heated until clear and then cooled to 4 ºC and the resulting white precipitate was collected by filtration and dried under vacuum to constant weight giving 2.28 g of K 2 (LH 3 )(H 2 O) 3 7a (60 % yield) as a white powder. IR (ν, cm -1 ): 1157(m), 1147(m), 1091(s), 1040(vs), 1026(vs), 971(vs), 931(s), 840(m), 826(m), 724(s), 683(s). 1 H NMR (ppm): 2.99 (m, 2H, CH 2 N), 1.93 (m, 4H, CH 2 CH 2 ). 31 P NMR (ppm): 18.1(s). 31 P MAS NMR (ppm): 24.8 (d, J PP = 40 Hz), 16.8(d, J PP = 39 Hz). MS (+ve ES, m/z): selected peaks 39 [100%, K + ], 288 [1, K(LH 5 ) + ], 326 [8, K 2 (LH 4 ) + ], 364 [3, K 3 (LH 3 ) + ]. Elemental analyses (%). C 12.70, H 4.67, N 3.58. Calcd. for C 4 H 17 K 2 NO 10 P 2 : C 12.67, H 4.52, N 3.70. Crystals of [K 2 (LH 3 )(H 2 O) 6 ] 7b were grown from a DMSO/H 2 O solution and were characterised by X-ray crystallography. [Rb 2 (LH 3 )(H 2 O) 5 ].H 2 O 8a. A solution of 8 (prepared from LH 5 .H 2 O 1.76 g, 6.59 mmol and RbOH.H 2 O 1.74 g, 14.4 mmol) in 50 mL of water was reduced to approximately 25 mL under vacuum and then MeOH was added until incipient precipitation. The mixture was heated until clear and then cooled to 4 ºC. The resulting white microcrystalline material was collected by filtration and washed with MeOH and dried in air giving 2.40 g (70 %) of [Rb 2 (LH 3 )(H 2 O) 5 ].H 2 O 8a as a free flowing white powder. IR (ν, cm -1 ): 1167(s), 1080(s), 1053(vs), 1027(vs), 963(vs), 925(s), 833(m), 781(mbr), 737(s), 656(s). 1 H NMR (ppm): 3.00 (s, 2H, CH 2 N), 1.92 (m, 4H, CH 2 CH 2 ). 31 P MAS NMR (ppm): 19.4(d, J PP = 34 Hz), 17.9(d, J PP = 28 Hz). Elemental analyses. Found: C 9.48, H 4.30, N 2.69. Calcd. for C 4 H 23 NO 13 P 2 Rb 2 : C 9.13, H 4.41, N 2.66. Recystallisation of a portion of the bulk product (ca 200 mg) from DMSO/H 2 O (1:5) gave a mixture of colourless crystals of 8a and a small amount of a colourless oil. The latter partially crystallised on standing yielding crystals of [Rb 4 (LH 3 ) 2 (H 2 O) 8 ].(H 2 O) 8b. [Cs 4 (LH 3 ) 2 (H 2 O) 9 ].2(H 2 O) (9a). A solution of 9 (prepared from LH 5 .H 2 O 3.54 g, 13.3 mmol and CsOH.H 2 O (>90 % purity) 4.72 g, 25.3 mmol) in 50 mL of water was reduced to approximately 25 mL under vacuum. MeOH was added until incipient precipitation then the mixture was heated and allowed to cool to room temperature then stored at 4 ºC. The resulting white precipitate was collected by filtration and washed with MeOH and dried in air giving 6.06 g (78 %) of [Cs 4 (LH 3 ) 2 (H 2 O) 9 ].2(H 2 O) 9a as a free flowing white powder IR (ν, cm -1 ): 1157(s), 1075(s), 1058(s), 1037(vs), 1019(vs), 967(vs), 940(m), 922(m), 897(m), 848(m), 669(m). 1 H NMR (ppm): 3.01 (s, 4H, CH 2 N), 1.94 (m, 8H, CH 2 CH 2 ). 31 P CPMAS NMR (ppm): 24.0(s), 18.8(s), 15.9(s). MS (+ve ES, m/z): selected peaks 133 [100%, Cs + ], 514 [2, Cs 2 (LH 4 ) + ]. Elemental analyses. Found: C 8.07, H 3.66, N 2.28. Calcd. for C 8 H 44 Cs 4 N 2 O 25 P 4 : C Page 8 of 40 ACS Paragon Plus Environment Crystal Growth & Design 1 2 3 4 5 6 7 8 9 10 11 12 13 14 15 16 17 18 19 20 21 22 23 24 25 26 27 28 29 30 31 32 33 34 35 36 37 38 39 40 41 42 43 44 45 46 47 48 49 50 51 52 53 54 55 56 57 58 59 60 | ["4 ºC"] | [] | ["LH 5", "K 2 (LH 3 )(H 2 O) 3 7a", "K 2 (LH 3 )(H 2 O) 6 7b", "Rb 2 (LH 3 )(H 2 O) 5 8a", "Rb 4 (LH 3 ) 2 (H 2 O) 8 8b", "Cs 4 (LH 3 ) 2 (H 2 O) 9 9a"] | ["MoO 2 (acac) 2--0.33 g, 1 mM", "Sm(NO 3 ) 3 ?6H 2 O--0.889 g, 2 mmol", "LH 5 .H 2 O--2.67 g, 10.0 mmol", "LH 5 .H 2 O--1.76 g, 6.59 mmol", "LH 5 .H 2 O--3.54 g, 13.3 mmol"] | [] | ["L 1--0.24 g, 1 mM", "Pyarazine-2,3-dicarboxylic acid --0.336 g, 2 mmol"] | ["room temperature"] | ["30 min ", "2 h", "5 h"] | ["ethanol --15 mL", "distilled water--15 cm 3 ", "water--50 mL"]
b613689c | [Ag 2 L 2 (NO 3 ) 2 ], L = 1,3-bis(2-pyridyloxy)naphthalene (8).Reaction of 1,3-bis(2-pyridyloxy)naphthalene (30 mg, 0.095 mmol) dissolved in hot methanol (5 mL) with silver nitrate (32 mg, 0.095 mmol) in hot methanol (5 mL) gave a colourless solution. The volume was reduced to y1 mL and vapour diffusion of diethyl ether into this solution furnished 8 as colourless crystals suitable for single crystal X-ray structure determination (31 mg, 67%). Mp 134–136 uC (Found C, 49.37; H, 2.88; N, 8.72. C 40 H 28 N 6 O 10 Ag 2 requires C, 49.61; H, 2.91; N, 8.68).{[Ag 2 L 2 (NO 3 ) 2 (H 2 O)]?1KMeOH} n , L = 1,6-bis(2-pyridyloxy)naphthalene (9). Reaction of 1,6-bis(2-pyridyloxy)naphthalene (60 mg, 0.19 mmol) dissolved in hot methanol (10 mL) with silver nitrate (32 mg, 0.19 mmol) in hot methanol (8 mL) gave a colourless solution. This solution was concentrated under reduced pressure to approximately 3 mL.Vapour diffusion of diethyl ether into this solution gave 9 as colourless crystals suitable for single crystal X-ray structure determination (82 mg, 89%). Mp 118–120 uC (Found C, 49.22; H, 3.00; N, 8.37. C 20 H 14 N 3 O 5 Ag requires C, 49.61; H, 2.91; N, 8.68). | [] | [] | ["[Ag 2 L 2 (NO 3 ) 2 ]", "[Ag 2 L 2 (NO 3 ) 2 (H 2 O)]?1KMeOH"] | ["silver nitrate--0.095 mmol, 32 mg", "silver nitrate--0.19 mmol, 32 mg"] | [] | ["1,3-bis(2-pyridyloxy)naphthalene--30 mg, 0.095 mmol", "1,6-bis(2-pyridyloxy)naphthalene--60 mg, 0.19 mmol"] | [] | [] | ["methanol--5 mL", "methanol--5 mL", "methanol--10 mL", "methanol--8 mL"]
j.poly.2011.10.013 | 2.6. Synthesis of catena-poly[bis(pyridinej N)-bis(thiocyanatoj N, j S)-iron(II)] (2-Fe) This compound was isolated in the ﬁrst heating step (see Section 3.2) of compound 1-Fe. Yellow well-shaped single-crystals suitable for X-ray structure determination were obtained in a mixture with unknown phases by reaction of FeCl 2 4H 2 O (0.50 mmol, 99.40 mg) and KNCS (1.00 mmol, 97.20 mg) with pyridine (0.25 mmol, 20.20 l L) in 1.50 mL of water at room temperature. Calculated for the ligand-deﬁcient compound 2-Fe. Anal. Calc. for C 12 H 10 FeN 4 S 2 (330.2): C, 43.65; H, 3.05; N, 16.91; S, 19.42. Found: C, 43.76; H, 2.87; N, 16.44; S, 19.62. IR (KBr): 2093 (s), 1600 (m), 1486 (w), 1442 (m), 1215 (w), 1070 (w), 1039 (w), 1010 (w), 755 (w), 696 (m), 629 (w), 472 (w), 422 (w) cm 1 . | [] | [] | ["catena-poly[bis(pyridinej N)-bis(thiocyanatoj N, j S)-iron(II)]", "C 12 H 10 FeN 4 S 2"] | ["FeCl 2 \n4H 2 O--0.50 mmol, 99.40 mg", "KNCS--1.00 mmol, 97.20 mg"] | [] | ["pyridine--0.25 mmol, 20.20 l L"] | ["room temperature"] | [] | ["water--1.50 mL"]
ic000153n | (e) 4-Acetoxy-sym-octahydroacridine (15). Compound 14 (32.0 g, 0.157 mol) in acetic anhydride (180 mL) was added to boiling acetic anhydride (120 mL) with stirring. The mixture was refluxed (1 h) with an oil bath (145-150 °C). The acetic anhydride was removed by vacuum evaporation, and the residue was dissolved in CH 2 Cl 2 (100 mL) and then extracted with NaHCO 3 (15 g) and Na 2 CO 3 (25 g) in water (250 mL). The aqueous phase (pH ) 8.5) was washed with CH 2 Cl 2 (3 × 60 mL), and the CH 2 Cl 2 solutions were combined and dried over anhydrous sodium sulfate. The solvent was evaporated at 23 °C under reduced pressure, leaving a brown sticky oil, 4-acetoxy-symoctahydroacridine (15): yield 35.2 g (91.1%). | [] | [] | ["4-Acetoxy-sym-octahydroacridine (15)"] | [] | [] | [] | ["145-150 °C"] | ["1 h"] | ["acetic anhydride--180 mL", "CH2Cl2--100 mL", "water--250 mL"]
j.poly.2014.03.056 | [Cu(edbea)(sac) 2 ](2). Dark blue crystals. Yield: 4%. Anal. Calc. for C 20 H 24 S 2 O 8 N 4 Cu: C, 41.70; H, 4.20; N, 9.73; S, 11.13. Found: C, 41.90; H, 4.17; N, 9.97; S, 11.43%. Selected IR bands (cm 1 , KBr pellet): 3315sb, 3268 m ( m NH), 1670vs, 1647vs ( m C@O), 1286vs ( m asym SO 2 ), 1151vs ( m sym SO 2 ), 1332 m ( m sym CNS), 960vs ( m asym CNS).UV–Vis in MeOH, k max /nm ( e /dm 3 mol 1 cm 1 ): 216 (1346), 236 (1393), 259 (836), 660 (18), 746 (19).[Cu( l -edbea)(sac) 2 ] n (3). Pale blue crystals. Yield: 34%. Anal.Calc. for C 20 H 24 S 2 O 8 N 4 Cu: C, 41.70; H, 4.20; N, 9.73; S, 11.13.Found: C, 41.90; H, 4.17; N, 9.97; S, 11.43%. Selected IR bands (cm 1 , KBr pellet): 3311s ( m NH), 1654vs ( m C@O), 1282vs, 1247 ( m asym SO 2 ), 1145vs ( m sym SO 2 ), 1326m ( m sym CNS), 950s ( m asym CNS).UV–Vis in MeOH, k max /nm ( e /dm 3 mol 1 cm 1 ): 216 (1346), 236 (1393), 259 (836), 660 (18), 746 (19). | [] | [] | ["[Cu(edbea)(sac) 2 ](2)"] | [] | [] | [] | [] | [] | []
c004010j | (Me 2 NH 2 )[PbSr(OH-m-BDC)(O-m-BDC)] (4). The procedure was the similar as for 3 but using Sr(NO 3 ) 2 instead of Ca(NO 3 ) 2 and heated in 8 mL of a mixed-solvent of DMF and methanol (v/v ¼ 3 : 1). Yellow prismatic crystals of 4 were obtained (yield: 146 mg, 84% based on Pb(NO 3 ) 2 ). Elemental analysis (%): calcd. | [] | [] | ["(Me 2 NH 2 )[PbSr(OH-m-BDC)(O-m-BDC)]", "4"] | ["Sr(NO 3 ) 2--not specified"] | [] | [] | [] | [] | ["DMF--not specified", "methanol--not specified"]
molecules25163615 | The resulting solution was stirred for 18 h at RT until a white solid precipitated. The white precipitate was washed with 10 mL of cold EtOH, ﬁltered and dried under vacuum. Suitable colorless crystals were obtained by keeping the mother liquors on the fridge for 5 days. Yield: 382 mg (88%) (based on Zn). | [] | ["5 days"] | ["NaN"] | ["NaN--NaN"] | [] | [] | ["room temperature"] | ["18 h"] | ["EtOH--10 mL"]
s1600536807016789 | mixture was sealed in a Pyrex glass tube ﬁlled to ca 10% capacity, placed in a stainless steel autoclave and heated at 393 K for 6 d. After cooling to ambient temperature, the product was washed with ethanol and yellow block crystals of (I) were obtained.Crystal data [Fe(C 2 O 4 )(C 5 H 5 N) 2 ] M r = 302.07 Monoclinic, P2 1 =c a = 9.714 (6) A ˚ b = 8.895 (6) A ˚ c = 15.359 (10) A ˚  = 91.688 (7)  V = 1326.5 (14) A ˚ 3 Z =4 Mo K radiation  = 1.15 mm 1 T = 273 (2) K 0.30  0.22  0.19 mm Data collection Bruker SMART APEXII CCD area-detector diffractometer Absorption correction: none 12351 measured reﬂections 4354 independent reﬂections 3281 reﬂections with I >2(I) R int = 0.022 Reﬁnement R[F 2 >2(F 2 )] = 0.033 wR(F 2 ) = 0.094 S = 1.04 4354 reﬂections 172 parameters H-atom parameters constrained  max = 0.33 e A ˚ 3  min = 0.29 e A ˚ 3 Table 1 Selected geometric parameters (A ˚ ,  ). | [] | [] | ["[Fe(C 2 O 4 )(C 5 H 5 N) 2 ]"] | [] | [] | ["C 5 H 5 N--not provided"] | ["393 K"] | ["6 d"] | []
ic025704j | [Gd(capro) 2 (H 2 O) 4 Cr(CN) 6 ]‚H 2 O (2). Platelike yellow single crystals were obtained by slow evaporation of an aqueous solution (10 mL) of GdCl 3 ‚6H 2 O, caprolactam, and K 3 [Cr(CN) 6 ] in a molar ratio of 1:2:1. Anal. Calcd for C 18 H 32 CrGdN 8 O 7 : C, 31.71; H, 4.73; N, 16.44. Found: C, 31.48; H, 4.60; N, 16.18. IR (KBr, cm -1 ): 2150s, 2137s, 2127s (ν C/N ); 1641, 1619 (ν CdO ).[Gd(capro) 2 (H 2 O) 2 Cr(CN) 6 ](2′). 2′ was prepared by heating 100 mg of 2 at 120 °C for 2 h. Anal. Calcd for C 18 H 26 CrGdN 8 O 4 : C, 34.44; H, 4.17; N, 17.85. Found: C, 34.25; H, 4.32; N, 17.52. | [] | [] | ["[Gd(capro) 2 (H 2 O) 4 Cr(CN) 6 ]‚H 2 O"] | ["GdCl 3 ‚6H 2 O--10 mL"] | [] | ["caprolactam--in a molar ratio of 1:2:1", "K 3 [Cr(CN) 6 ]--in a molar ratio of 1:2:1"] | [] | [] | ["aqueous solution--10 mL"]
ic500592k | Synthesis of Codoped Rare Earth Oxides. Method 1. NaDoped Oxides. The codoped complexes were prepared ﬁrst by following the synthetic precedure of complex 1 but using YCl 3 ·6H 2 O, ErCl 3 ·6H 2 O (HoCl 3 ·6H 2 O), and YbCl 3 ·6H 2 Oindiﬀerent molar ratios instead of 100% YbCl 3 ·6H 2 O. The obtained samples of complexes were calcinated at 800 °C for 2 h in an open atmosphere and then cooled to room temperature in the furnace. The obtained white powders were washed with Milli-Q water and centrifuged. The tridoped oxides (Ho1−Ho3, Er1, Er2) were then dried at 105 °C for 3 h to get rid of the solvent. The result of the codoping ratio of rareearth ions in the sample is shown in Table 1. | ["105 \b0C"] | ["3 h"] | [] | [] | [] | [] | [] | [] | []
molecules24152717 | 1-(5-Methyl-tetrazol-1-yl)-adamantane 3-carboxylic acid (mttzadcH) Yield 76%, white powder.C13H18N4O2 (262.31): calcd. C 59.53, H 6.92, N 21.36; found C 59.79, H 6.68, N 21.66. Mp = 179–180 ◦ C, 1H NMR (400 MHz, (CD[ 3 ]) 2 SO): δ = 1.88 (s, 2 H), 2.08 (m, 4 H), 2.41 (s, 4 H), 2.51 (s, 3 H), 2.57 (s, 2 H), 2.60 (s, 2 H), 11.14 (s, 1 H, COOH), ppm. 13C (100 MHz, (CD3)2SO): δ = 10.82, 28.99, 34.71, 37.30, 41.19, 42.59, 42.77, 63.46, 162.25, 181.68, ppm. FT-IR (cm −1 ): ν = 2932 (s), 2863 (s), 1708 (s), 1501 (m), 1458 (m), 1363 (w), 1336 (m), 1208 (s), 1142 (s), 1101 (m), 980 (w), 902 (m), 849 (m), 716 (s), 667 (s). | [] | [] | ["C13H18N4O2"] | [] | [] | ["1-(5-Methyl-tetrazol-1-yl)-adamantane 3-carboxylic acid (mttzadcH)--NaN"] | [] | [] | []
a900562e | Synthesis of (2)[ Co(4,4º-bpy)(CH 3 CO 2 ) 2 (H 2 O) 2 ] A methanol solution of 4,4@-bpy (109 mg, 0.7 mmol) was slowly added to a methanol solution of Co(CH 3 CO 2 ) 2 É 4H 2 O (200 mg, 0.70 mmol) with stirring. A light orange precipitation formed immediately. After a few hours, the solution was Ðltered. The clear Ðltrate was kept under diethyl ether vapor for a week. Light-orange crystals were obtained. The yield of compound 2 varied from 20%È60%, depending on the concentration of the solution and the rate of crystallization. Anal.calcd for the vacuum-dried sample, C, 45.54 ;C 14 H 18 N 2 O 6 Co: H, 4.87 ; N, 7.59. Found : C, 40.81 ; H, 5.06; N, 4.83. No satisfactory CHN analysis results could be obtained despite repeated attempts. The poor agreement between the observed and calculated CHN values is likely caused by the presence of water molecules in the crystal lattice of 2. | [] | ["a week"] | ["[Co(4,4º-bpy)(CH 3 CO 2 ) 2 (H 2 O) 2 ]", "C 14 H 18 N 2 O 6 Co"] | ["Co(CH 3 CO 2 ) 2 É 4H 2 O--200 mg, 0.70 mmol"] | [] | ["4,4@-bpy--109 mg, 0.7 mmol"] | [] | ["a few hours"] | ["methanol--solution"]
s10876-019-01740-3 | Synthesis of [Ag 4 (a-C 10 H 7 CS 2 ) 4 (3,5-Me 2 py) 4 ](3) A mixture of [(a-C 10 H 7 CS 2 )Ag] n (31 mg, 0.10 mmol) and 3,5-dimethylpyridine (10 mL) stirred for 30 min at room temperature. The resulting reddish brown solution was ﬁltered. Red block crystals of [Ag 4 (a-C 10 H 7 CS 2 ) 4 (3,5Me 2 py) 4 ](3) were obtained by layering methanol on top of red ﬁltrate at room temperature in 5 days. Yield: 18 mg, 41%. Anal. Calcd. for C 72 H 64 N 4 S 8 Ag 4 : C, 51.68; H, 3.86; N, 3.35%. Found: C, 51.73; H, 3.85; N, 3.38%. | [] | ["5 days"] | ["[Ag 4 (a-C 10 H 7 CS 2 ) 4 (3,5-Me 2 py) 4 ](3)"] | ["(a-C 10 H 7 CS 2 )Ag--31 mg, 0.10 mmol"] | [] | ["3,5-dimethylpyridine--10 mL"] | ["room temperature"] | ["30 min"] | ["methanol--layered on top of red filtrate"]
j.poly.2016.11.024 | 2.1. Syntheses of{[WOS 3 Cu 3 Br(bip) 2.5 ]H 2 O} n (1) Step 1. A well-ground mixture of [NH 4 ] 2 [WO 2 S 2 ] (0.114 g 0.5 mmol), CuBr (0.282 g 2.0 mmol) and Et4NBr (0.104 g 0.5 mmol) was ﬁrmly ground in an agate mortar, and ﬁrmly ground at room temperature for 30 min. During this time, the mixture became slightly moistened and then was extracted by 5 ml DMF to get the dark red ﬁltrate. | [] | [] | ["{[WOS 3 Cu 3 Br(bip) 2.5 ]H 2 O} n "] | ["[NH 4 ] 2 [WO 2 S 2 ]--0.114 g, 0.5 mmol", "CuBr--0.282 g, 2.0 mmol"] | [] | [] | ["room temperature"] | ["30 min"] | ["Et4NBr--0.104 g, 0.5 mmol", "DMF--5 ml"]
acs.inorgchem.5b01341 | Synthesis of 1−3. The general procedures for the syntheses of powder samples of 1−3 are as follows. To 20 mL of mixed solvent of MeOH and H 2 O (1:1), 39 mg of (NH 4 ) 2 Fe(SO 4 ) 2 ·6H 2 O (0.1 mmol) and 18 mg of 3-NH 2 py (0.2 mmol) were added to form a pale blue precipitate immediately. Then, 10 mL of a water solution containing stoichiometric amounts of K 2 [Ni(CN) 4 ] (0.1 mmol; 24 mg) K 2 [Pd(CN) 4 ] (29 mg), and K 2 [Pt(CN) 4 ] (44 mg) was added under a nitrogen atmosphere. After 6 h, the precipitates were presented as light yellow powders. They then were ﬁltered oﬀ, washed with H 2 O and MeOH successively, and dried in a vacuum desiccator. Yield = 75% (1), 72% (2), and 81% (3). Elemental analysis for C 14 H 12 FeN 8 Ni (1) Calcd: C, 41.33; H, 2.97; N, 27.54; Found: C, 41.10; H, 3.13; N, 27.07. IR (KBr, cm −1 ): 3442(m), 3363(m), 3215(w), 3082(w), 3045(w), 3024(w), 2150(s), 1616(s), 1578(s), 1489(m), 1445(s), 1356(w), 1292(m), 1266(w), 1197(w), 1139(w), 1054(w), 1080(w), 1022(w), 905(w), 853(w), 794(m), 694(s), 646(m), 545(w), 508(w), 434(s). Elemental analysis Calcd for C 14 H 12 FeN 8 Pd (2): C, 36.99; H, 2.66; N, 24.65; Found: C, 37.12; H, 2.80; N, 24.72. IR (KBr, cm −1 ): 3446(m), 3368(m), 3214(w), 3084(w), 3049(w), 3026(w), 2167(s), 1929(w), 1618(s), 1582(s), 1489(m), 1446(s), 1353(w), 1292(m), 1265(w), 1199(w), 1137(w), 1055(w), 1024(w), 901(w), 852(w), 797(m), 696(m), 64 7(m), 544(w), 511(w), 413(m). Elemental analysis Calcd for C 14 H 12 FeN 8 Pt (3): C, 30.95; H, 2.23; N, 20.63; Found: C, 30.63; H, 2.17; N, 20.54. IR (KBr, cm −1 ): 3445(m), 3365(m), 3213(w), 3079(w), 3047(w), 3021(w), 2167(s), 1929(w), 1616(s), 1580(s), 1491(m), 1441(s), 1352(w), 1290(m), 1263(w), 1200(w), 1137(w), 1052(w), 1026(w), 900(w), 851(w), 797(m), 694(m), 645(m), 543(w), 502(w), 453(m). | [] | [] | ["C 14 H 12 FeN 8 Ni (1)", "C 14 H 12 FeN 8 Pd (2)", "C 14 H 12 FeN 8 Pt (3)"] | ["(NH 4 ) 2 Fe(SO 4 ) 2 \b6H 2 O--39 mg, 0.1 mmol", "K 2 [Ni(CN) 4 ]--24 mg, 0.1 mmol", "K 2 [Pd(CN) 4 ]--29 mg", "K 2 [Pt(CN) 4 ]--44 mg"] | [] | ["3-NH 2 py--18 mg, 0.2 mmol"] | [] | ["6 h"] | ["MeOH--20 mL", "H 2 O--20 mL"]
c6qi00137h | Syntheses of 1 and 2 A mixture of Ln(NO 3 ) 3 ·5H 2 O (0.2 mmol), H 3 BTB (0.2 mmol), H 2 O (2.0 mL) and DMF (3.0 mL) was sealed in a Teflon-lined stainless steel autoclave (25.0 mL) and heated at 130 °C for 2 days, then increased to 170 °C and maintained at this temperature for 3 days. After the autoclave had cooled automatically to room temperature over 10 h, X-ray qualified colourless polyhedron crystals of 1 (Ln = Eu, 72% yield based on Eu), or colourless polyhedron crystals of 2 (Ln = Dy, 68% yield based on Dy) were harvested. These crystals were washed with water and dried in air. Elemental analysis calcd (%) for C 27 H 17 EuO 7 (1): C, 53.57; H, 2.83; found: C, 53.53; H, 2.85. IR (KBr pellet, cm −1 ) of 1: 3427 (s, br), 3169 (w), 3067 (w), 2928 (w), 2846 (w), 1658 (w), 1609 (m), 1582 (m), 1531 (s), 1403 (s), 1247 (w), 1188 (w), 1108 (w), 1012 (w), 854 (w), 806 (w), 781 (m), 701 (w), 662 (w), 552 (w), 486 (w). Elemental analysis calcd (%) for C 27 H 17 DyO 7 (2): C, 52.65; H, 2.78; found: C, 52.60; H, 2.81. | [] | [] | ["Ln(NO 3 ) 3 \n5H 2 O"] | ["Ln(NO 3 ) 3 \n5H 2 O--0.2 mmol"] | [] | ["H 3 BTB--0.2 mmol"] | ["130 \nC", "170 \nC"] | ["2 days", "3 days"] | ["H 2 O--2.0 mL", "DMF--3.0 mL"]
j.ica.2012.01.035 | 2.3. Synthesis of [Cd(osa) 0.5 (bim) 0.5 (H 2 O)] (2) A mixture of Cd(OAc) 2 2H 2 O (0.106 g, 0.4 mmol), Na 2 H 2 osa (0.069 g, 0.2 mmol), bim (0.076 g, 0.4 mmol), NH 4 F (0.015 g, 0.4 mmol), C 2 H 5 OH (4 mL) and H 2 O (6 mL) was placed in an 18 mL Teﬂon-lined stainless steel vessel and stirred about 15 min in air. The vessel was sealed and heated at 150 °C for 72 h under autogenous pressure, and then cooled to room temperature naturally. Yellow block crystals of 2 were ﬁltered off, washed with distilled water, and dried at ambient temperature (yield: 38% based on Cd). Elemental Anal. Calc. for C 12 H 12 CdN 3 O 4 : C, 38.47; H, 3.23; Cd, 30.00; N, 11.22. Found: C, 38.35; H, 3.40; Cd, 30.12; N, 11.01%. FT/IR data (cm 1 ): 3416(s), 3148(m), 3123(m), 2941(w), 2907(w), 2579(w), 2361(w), 2339(w), 2096(w), 1943(w), 1919(w), 1890(w), 1868(w), 1844(w), 1828(w), 1794(w), 1772(w), 1734(w), 1716(w), 1699(w), 1616(m), 1590(s), 1555(s), 1521(m), 1471(s), 1424(s), 1360(m), 1312(s), 1253(m), 1188(m), 1115(s), 1069(m), 938(w), 916(w), 844(w), 825(m), 794(m), 742(m), 679(s), 639(w), 615(w), 575(w), 499(m), 475(w), 419(w). | [] | [] | ["[Cd(osa) 0.5 (bim) 0.5 (H 2 O)]", "C 12 H 12 CdN 3 O 4"] | ["Cd(OAc) 2 \n2H 2 O--0.106 g, 0.4 mmol"] | ["NH 4 F--0.015 g, 0.4 mmol"] | ["Na 2 H 2 osa--0.069 g, 0.2 mmol", "bim--0.076 g, 0.4 mmol"] | ["150 \n°C"] | ["72 h"] | ["C 2 H 5 OH--4 mL", "H 2 O--6 mL"]
ncrs.2011.0134 | Source of material Thetitle compound was unexpectedly obtained as abyproduct from the reaction of MnCl 2 $ 4H 2 O(0.1982 g, 1.001 mmol) with acridine (0.3538 g, 1.974 mmol) and pyridine-2-carboxylic acid (0.2464 g, 2.001 mmol) in EtOH (20 ml). After reflux of the reaction mixture for 3h,the formedwhite and yellow precipitates were separated by filtration, washed with EtOH and ether, to give the main product as awhite powder (0.2321 g). The yellow byproduct (0.0672 g) was obtained from the mixture of filtrate and washing solution by recrystallizing at -85 °C.Crystals suitable for X-ray diffrac tion analysis were obtained by slow evaporation from aCH 3 NO 2 solution of the byproduct. | [] | [] | [] | ["MnCl 2 $ 4H 2 O--0.1982 g, 1.001 mmol"] | [] | ["acridine--0.3538 g, 1.974 mmol", "pyridine-2-carboxylic acid--0.2464 g, 2.001 mmol"] | ["reflux"] | ["3h"] | ["EtOH--20 ml", "CH 3 NO 2--NA"]
j.ica.2007.01.023 | Synthesis of 2: A mixture of CuI (0.190 g, 1 mmol), KI (0.332 g, 2 mmol), TMA (0.096 g, 0.50 mmol) and 2,2 0 -bipy (0.064 g, 0.40 mmol) in 6 mL distilled water was seale d in a Teﬂon-lined stainless autoclave and heated at 120 °C for 3 days under autogenous pressure and then cooled to room temperature during 6 h. Red parallelepiped crystals of 2 suitable for X-ray analysis were obtained in about 90% yield (based on 2,2 0 -bipy). Anal. Calc. for C 19 H 13 O 6 N 2 Cu: C, 53.21; H, 3.06; N, 6.53. Found: C, 53.04; H, 3.68; N, 6.92%. IR (KBr, cm 1 ): 3518 (vs), 3070 (m), 1709 (s), 1658 (vs), 1577 (vs), 1471 (s), 1376 (s), 842 (vs), 766 (s), 694 (m). | [] | ["6 h"] | ["CuI"] | ["CuI--0.190 g, 1 mmol", "KI--0.332 g, 2 mmol"] | [] | ["TMA--0.096 g, 0.50 mmol", "2,2 0 -bipy--0.064 g, 0.40 mmol"] | ["120 °C"] | ["3 days"] | ["distilled water--6 mL"]
j.jssc.2012.07.018 | 2.2. Synthesis of the coordination polymers 2.2.1. {[Dy 3 (1,3-BDC) 4 (NO 3 )(phen) 3 ]  2H 2 O} n (1) A mixture of Dy(NO 3 ) 3  5H 2 O (438 mg, 1 mmol), 1,3-benzenedicarboxyllic acid (166 mg, 1 mmol), 1,10-phenanthroline (198 mg, 1 mmol), DMF (5.0 mL), distilled water (1.5 mL), and ethanol (1.0 mL) was stirred for 30 min, and the ﬁnal pH is at ca. 6.5. The ﬁnal straw yellow mixture was then sealed in a 15 mL Teﬂon-lined reactor and heated at 85 1C for 2 day. After being slowly cooled to room temperature, colorless well-shaped single crystals of coordination polymer 1 suitable for X-ray diffraction analysis were obtained (yield ca. 97%, based on 1,3-H 2 BDC). Coordination polymer 1 is not soluble in common solvents, such as H 2 O, CH 3 CH 2 OH, CHCl 3 , DMSO or DMF. Elemental analysis for 1:C 68 H 44 Dy 3 N 7 O 21 (Mr: 1782.60). Calcd: C, 45.82; N, 5.50; H, 2.49%. Found: C, 45.52; N, 5.32; H, 2.29%. IR (KBr, cm  1 ): 3421 (s), 1641 (vs), 1543 (vs), 1480 (s), 1448 (s), 1393 (vs), 1299 (w), 1141 (w), 1103 (w), 845 (m), 826 (w), 731 (m), 705 (w), 656 (w), 572 (w), 432 (m), 419 (m). | [] | [] | ["{[Dy 3 (1,3-BDC) 4 (NO 3 )(phen) 3 ] ? 2H 2 O} n", "C 68 H 44 Dy 3 N 7 O 21"] | ["Dy(NO 3 ) 3 ? 5H 2 O--438 mg, 1 mmol"] | [] | ["1,3-benzenedicarboxylic acid--166 mg, 1 mmol", "1,10-phenanthroline--198 mg, 1 mmol"] | ["85 1C"] | ["2 day"] | ["DMF--5.0 mL", "distilled water--1.5 mL", "ethanol--1.0 mL"]
cplu.201402124 | After stirring of the suspension for 20 h at 408C, the solution was poured into 800 mL of acetone and the precipitated salts were filtered off. After evaporation of the solvent under reduced pressure, the remaining solid was dissolved in ethanol. The insoluble residues were filtered off, and the filtrate was left for crystallization to give colorless crystals of sodium cyanotetrazolate-2-oxide monohydrate (2.23 g, 14.76 mmol, 85%).DSC DTA (58Cmin 1 ) onset: 988C(H 2 O), 2768C (dec.); IR (ATR): v ˜ =3496(m), 3392(m), 3272(w), 2273(m), 1662(m), 1612(w), 1569(w), 1445(vs), 1431(m), 1414(s), 1399(vs), 1385(m), 1370(vs), 1238(s), 1077(m), 1014(m), 805(s), 722(s) cm 1 ; Raman (1064 nm, 300 mW, 258C): v ˜ =2275(100), 1454(42), 1416(4), 1386(5), 1381(4), 1241(4), 1109(18), 1078(2), 1014(53), 810(11), 723(3), 581(5), 501(7), 475(5), 352(2), 191(11), 180(9), 144(10), 118(24), 105(37), 94(56), 79(7), 67(10) cm 1 ; 13 C NMR ([D 6 ]DMSO): d = 131.3 (s, CN 4 O), 112.2 ppm (s, CN); m/z (FAB  ): 110.1 (C 2 N 5 O  ), m/z (FAB + ): 23.1 (Na + ); elemental analysis calcd (%) for C 2 H 2 NaN 5 O 2 (151.06): C 15.90, H 1.33, N 46.36; found: C 15.93, H 1.42, N 45.61; BAM impact: > 40 J; BAM friction: 360 N; ESD: 1500 mJ (at grain sizes < 100 mm).5-(1H-Tetrazolyl)-2-hydroxytetrazole monohydrate (3) [11] Sodium cyanotetrazolate-2-oxide monohydrate (2.80 g, 18.53 mmol) was dissolved in 150 mL of distilled water. Sodium azide (1.45 g, 22.25 mmol) and zinc chloride (3.03 g, 22.25 mmol) were added to this solution. The solution was heated at reflux for 3 h, then the precipitating white solid was filtered off, solved in conc. hydrochloric acid, and extracted with diethyl ether to give 5(1H-tetrazolyl)-2-hydroxytetrazole monohydrate (1.85 g, 10.75 mmol, 58 %). Recrystallization in 2m hydrochloric acid yielded colorless needles (1.35 g, 7.84 mmol, 42%). | [] | [] | ["sodium cyanotetrazolate-2-oxide monohydrate"] | [] | ["sodium azide--1.45 g, 22.25 mmol", "zinc chloride--3.03 g, 22.25 mmol"] | [] | ["reflux"] | ["3 h"] | ["acetone--800 mL", "ethanol--unknown", "distilled water--150 mL", "conc. hydrochloric acid--unknown", "diethyl ether--unknown"]
j.ica.2008.11.014 | 2.2. Synthesis of the ligand N-(2-hydroxybenzyl)L -aspartic acid, H 3 Sas To a solution of L -aspartic acid (0.93 g, 7 mmol) and NaOH (0.56 g, 14 mmol) in 20 ml of MeOH and 10 ml of water was added salicylaldehyde (0.83 g, 7.8 mmol) in 20 ml of MeOH. The yellow solution was stirred for 3 h at room temperature prior to cooling in an ice bath. The intermediate Schiff base formed was reduced with an excess of NaBH 4 (0.34 g, 8.6 mmol) in MeOH containing a few drops of NaOH solution. The yellowish color was slowly discharged after 30 min and the solution was acidiﬁed with acetic acid to a pH of 5.0–6.0. After 1 h the solvent was completely removed and an excess of Et 2 O was added. The product was ﬁltered, washed with Et 2 O and then dried under vacuum. The resulting colorless solid was recrystallized from H 2 O/MeOH (1:10) and dried in air. Yield: 1.18 g (70%). m.p. 221–223 °C. Anal. Calc. for C 11 H 13 NO 5 : C, 55.2; H, 5.5; N, 5.8. Found: C, 55.0; H, 5.3; N, 5.6%. ESI-MS Calc.for C 11 H 13 NO 5 : 239.22. Found: 239.01.1 H NMR (D 2 O): d 2.02 (m, 2H, CH 2 ), 2.34 (t, 2H, CH 2 ), 3.46 (t, 1H, CH), 3.92 (m, 2H, benzylic), 6.54–7.04 (m, 4H, Ar). | [] | ["1 h"] | ["C 11 H 13 NO 5"] | [] | [] | ["N-(2-hydroxybenzyl)L -aspartic acid, H 3 Sas--1.18 g, 70%"] | ["room temperature"] | ["3 h"] | ["MeOH--20 ml", "water--10 ml"]
j.molstruc.2005.07.021 | 2.4. Synthesis of {[Ce(pydc)(pydcH)(H 2 O) 2 ]$4H 2 O} n (2) The complex was prepared by adding a solution of Ce(NO 3 ) 3 $6H 2 O (41 mg, 0.095 mmol) in water (5 mL) to an aqueous solution (5 mL) of LH 2 (100 mg, 0.190 mmol).Yellow crystals of the complex were obtained after 1 week.Anal. Calcd for C 14 H 19 CeN 2 O 14 : C, 29.02%; H, 3.28%; N, 4.84%. Found: C, 28.86%; H, 3.22%; N, 4.75%. IR(KBr): 3250–3456br, 2359w, 1644m, 1623m, 1615m, 1584w, 1574m, 1670–1650br, 1469m, 1434s, 1388s, 1278s, 1191s, 1152w, 1078s, 1022s, 923s, 853s, 777s, 738s, 696s, 663s, 589w, 424w cm K1 . | [] | [] | ["{[Ce(pydc)(pydcH)(H 2 O)]$4H 2 O} n", "C 14 H 19 CeN 2 O 14"] | ["Ce(NO 3 ) 3 $6H 2 O--41 mg, 0.095 mmol"] | [] | ["LH 2--100 mg, 0.190 mmol"] | [] | ["1 week"] | ["water--5 mL"]
cssc.201402147 | N,N’-Bis(salicylidene)-1,2-cyclohexanediamine: Yield: 15.48 g, 94% (48 mmol); 1 H NMR (360 MHz, [D 6 ]DMSO, 25 8C): d =1.48–1.93 (m, 10 H; CH ring ), 6.87 (m, 4H; CH arom ), 7.36 (m, 4H; CH arom ), 8.50 (s, 1H; CH= N), 8.59 ppm (s, 1H; CH=N). | [] | [] | ["N,N’-Bis(salicylidene)-1,2-cyclohexanediamine"] | [] | [] | [] | [] | [] | []
chem.200800588 | Synthesis of K[5]: 4 (0.14 g; 0.72 mmol) was dissolved in toluene (6 mL).To the stirred solution was added a solid mixture of Hpz (0.05 g; 0.73 mmol) and Kpz (0.08 g; 0.75 mmol). The resulting suspension was heated to reflux for 3 h, cooled to RT and stirred for 12 h. The product was isolated by filtration as a colorless microcrystalline solid. Colorless single crystals of K [5] were obtained by slow diffusion of Et 2 O into its THF solution. Yield: 0.20 g (0.62 mmol, 86%). | [] | [] | ["K [5]"] | [] | [] | ["Hpz--0.05 g; 0.73 mmol", "Kpz--0.08 g; 0.75 mmol"] | ["reflux", "RT"] | ["3 h", "12 h"] | ["toluene--6 mL", "Et 2 O--THF solution"]
c8ce00692j | Synthesis of [Ni 4 Ĳα-bptc)Ĳ4,4′-bipy) 2 ĲOH) 4 ·4H 2 O]·13H 2 O (7).NiĲOAc) 2 ·4H 2 O (0.15 mmol, 0.0375 g), α-H 4 bptc (0.05 mmol, 0.0165 g), bipy (0.1 mmol, 0.0156 g), KOH solution (0.1 mol L −1 , 2 mL) and H 2 O (3 mL) was placed in a 23 mL Teflonlined reactor and heated at 140 °C for 48 h, which was then cooled to 20 °C at a constant rate. Green prism-like crystals of 7 were collected (yield of 35% based on Ni). Calcd for C 36 H 62 N 4 O 29 Ni 4 (1247.64): C, 34.66; H, 4.85; N, 4.49. Found: C, 34.61; H, 4.89; N, 4.69. IR (KBr, cm −1 ): 3306 (s), 1550 (s), 1432 (s), 1380 (s), 1227 (w), 1064 (w), 961 (w), 800 (m), 680 (m), 493 (m). | [] | [] | ["[Ni 4 Ĳα-bptc)Ĳ4,4′-bipy) 2 ĲOH) 4 ·4H 2 O]·13H 2 O", "C 36 H 62 N 4 O 29 Ni 4"] | ["NiĲOAc) 2 ·4H 2 O--0.15 mmol, 0.0375 g"] | [] | ["α-H 4 bptc--0.05 mmol, 0.0165 g", "bipy--0.1 mmol, 0.0156 g"] | ["140 °C"] | ["48 h"] | ["KOH solution--0.1 mol L −1 , 2 mL", "H 2 O--3 mL"]
j.jssc.2010.12.022 | Elemental analyses (C, H, N) were carried out at the Beijing Institute of Technology. FT-IR spectrum is recorded in the Nicolet-360 FT-IR spectrometer.2.2. Synthesis of [Mn 3 (L1) 6 (L2) 2 ]  H 2 O  CH 3 CN (1) A methanol solution (3 mL) of MnCl 2  6H 2 O (0.015 g, 0.05 mmol) was mixed with a methanol (5 mL) solution of (E)-3-(3–ﬂuoro-phenyl)-acrylic acid (0.025 g, 0.15 mmol).0.015 g of triethylamine was added drop-wise to this mixture to bring the pH of the solution to about 7 with constantly stirring for 30 min. Then an acetonitrile solution (3 mL) of 1,10-phenanthroline(0.015 g, 0.075 mmol) was added drop-wise to this mixture with constantly stirring by adding about 0.2 mL of DMF. The result solution was then ﬁltered and left at room temperature. Yellow rectangular-shaped single crystals suitable for X-ray diffraction were obtained by slow evaporation for several days. Anal. Calcd. for C 80 H 56 F 6 Mn 3 N 5 O 13 : C, 61.19; H, 3.61; F, 7.30; N, 4.30; O, 13.06. | [] | ["several days"] | ["[Mn 3 (L1) 6 (L2) 2 ]  H 2 O  CH 3 CN", "C 80 H 56 F 6 Mn 3 N 5 O 13"] | ["MnCl 2  6H 2 O--0.015 g, 0.05 mmol"] | [] | ["(E)-3-(3–ﬂuoro-phenyl)-acrylic acid--0.025 g, 0.15 mmol", "1,10-phenanthroline--0.015 g, 0.075 mmol"] | [] | [] | ["methanol--3 mL", "acetonitrile--3 mL", "DMF--0.2 mL"]
ic051810k | After stirring the solution in air for 1 h, we set the vial in a beaker (100 mL) containing a DMF solution (5 mL) of triethylamine (TEA, 0.1 mL) and then sealed it and left it undisturbed at 60 °C for 3 days. The resulting colorless block-shaped single crystals of 2 were collected in 65% yield on the basis of cadmium. The complexes were stable in air and insoluble in common organic solvents such as acetone, methanol, ethanol, dichloromethane, acetonitrile, chloroform, DMF, and DMSO. Elemental anal. Found: C, 29.73; H, 2.04; N, 1.24. Calcd: C, 29.63; H, 1.99; N, 1.15. FT-IR (KBr): νj 3469 (m), 1612 (s), 1562 (s), 1437 (s), 1375 (s), 1107 (m), 935 (w), 773 (m), 725 (m), 594 (w), 523 (m) cm -1 . | [] | [] | ["2"] | [] | [] | [] | ["60 \nC"] | ["3 days"] | ["DMF--5 mL", "triethylamine (TEA)--0.1 mL"]
j.jssc.2020.121322 | 2.2. Synthesis of {[Ag L 4 ] 2 [CrO 4 ]} n (1) The L 4 (25 mg, 1 mmol) and Ag 2 CrO 4 (60 mg, 3 mmol) were placed in the main arm of a branched tube. A mixture of CH 3 CN/CH 3 OH (1:1 v/v) was added to ﬁll the arms. The tube was sealed and the arm containing the reagents was immersed in an oil bath at 60  C, while the other arm was kept at ambient temperature. After ten days, brown crystals suitable for X-ray analysis were deposited in the cooler arm (yield: 67%). Anal. | [] | [] | ["[Ag L 4 ] 2 [CrO 4 ]"] | ["Ag 2 CrO 4--60 mg, 3 mmol"] | [] | ["L 4--25 mg, 1 mmol"] | ["60 \nC"] | ["ten days"] | ["CH 3 CN--not specified", "CH 3 OH--not specified"]
b002748k | Addition of 10 cm 3 of ethanol to the ﬁltrate and evaporation of the solution gave more crystals of 4 together with a surface deposition of smaller well formed but morphologically different crystals of the hemi-hydrate 3 which were separated physically. Found: C, 18.3; H, 4.2; N, 7.3%. C 6 H 16 N 2 Na 2 O 11 P 2 (the dimer formula) requires C, 18.0; H, 4.0; N, 7.0%. | [] | [] | ["C 6 H 16 N 2 Na 2 O 11 P 2 "] | [] | [] | [] | [] | [] | ["ethanol--10 cm3"]
cg2002749 | Preparation of the Complexes {[Co 3 (L) 2 (H 2 O) 6 Cl 6 ] 3 4H 2 O} n (1) and {[Co(L) 2 Cl 2 ] 3 13H 2 O} n (2). These two compounds were obtained simultaneously through the reaction of L with CoCl 2 3 2H 2 O in a 1:1 ratio in aqueous methanol solution. An aqueous solution (5 mL) of CoCl 2 3 6H 2 O (23.8 mg, 0.1 mmol) was added slowly to a solution of L (36.3 mg, 0.1 mmol) in methanol (10 mL) and stirred 10 min at room temperature. After filtration, the filtrate was allowed to stand for two weeks upon slow evaporation of the solvent to give two clearly distinct crystals. After filtration and washing with water and methanol, the mixture of compounds was further separated and purified by depositing it in a separation funnel, followed by the addition of 3:2 (v:v) CH 2 Cl 2 :CH 2 BrCH 2 CH 2 Br. Resting at room temperature for a while, the pink crystals 1 sank to bottom, while brown-pink 2 floated on the liquid surface (Figure 1). (1): Yield 28% based on L. Anal. Calcd for C 36 H 62 N 18 O 10 Cl 6 Co 3 (FW. 1296.51): C 33.35; H 4.82; N 19.45%. | [] | [] | ["{[Co 3 (L) 2 (H 2 O) 6 Cl 6 ] 3 4H 2 O} n", "{[Co(L) 2 Cl 2 ] 3 13H 2 O} n", "C 36 H 62 N 18 O 10 Cl 6 Co 3"] | ["CoCl 2 3 6H 2 O--23.8 mg, 0.1 mmol"] | [] | ["L--36.3 mg, 0.1 mmol"] | [] | ["two weeks"] | ["aqueous methanol solution--1:1 ratio", "methanol--10 mL", "CH 2 Cl 2 :CH 2 BrCH 2 CH 2 Br--3:2 (v:v)"]
zaac.201200266 | Synthesis of [Ni(4,4⬘-bpy)(H 2 O) 4 ] n ·n(cpp)·0.5nH 2 O (1): A mixture of H 2 cpp (0.020 g, 0.1 mmol), NiCl 2 ·6H 2 O (0.024 g, 0.1 mmol), 4,4⬘bpy (0.016 g, 0.1 mmol), DMF (1 mL) and deionized water (4 mL) was sealed in a Teflon-lined stainless vessel (25 mL) and heated at 120 °C for 72 h under autogenous pressure. Afterwards, the vessel was cooled slowly to room temperature. Blue column-shaped single crystals were obtained by filtration, washed with deionized water, and dried in air. Yield: 0.032 g (65.6%). C 20 H 25 N 2 O 8.5 Ni: calcd. C 49.17; H 5.12; N 5.74 %; found C 49.30; H 5.60; N 5.86%. IR (KBr): ν ˜ = 3388 (s), 2908 (m), 1606 (s), 1537 (s), 1491 (m), 1427 (m), 1358 (s), 1335 (m), 1248 (w), 1219 (m), 1177 (w), 1134 (w), 1068 (w), 1009 (w), 876 (w), 816 (m), 781 (m), 726 (m), 636 (m) cm –1 . | [] | [] | ["[Ni(4,4⬘-bpy)(H 2 O) 4 ] n ·n(cpp)·0.5nH 2 O", "C 20 H 25 N 2 O 8.5 Ni"] | ["NiCl 2 ·6H 2 O--0.024 g, 0.1 mmol"] | [] | ["H 2 cpp--0.020 g, 0.1 mmol", "4,4⬘bpy--0.016 g, 0.1 mmol"] | ["120 °C"] | ["72 h"] | ["DMF--1 mL", "deionized water--4 mL"]
chem.201402647 | The crystals were mounted in sealed borosilicate capillaries (0.5 mm in diameter; Hilgenberg) with a drop of a 1:5 ratio (by mass) mixture MeOH/DMSO beneath them to prevent solvent loss. | [] | [] | [] | [] | [] | [] | [] | [] | ["MeOH--1:5 ratio (by mass) mixture", "DMSO--1:5 ratio (by mass) mixture"]
ic060115p | [PPh 4 ] 2 [(η 5 -C 5 Me 5 )WS 3 Cu 3 (CN) 2 ] 2 (µ-CN) 2 ‚(4,4′-bipy) (5). To a red solution of 1a (52 mg, 0.05 mmol) in MeCN (10 mL) was added 4,4′-bipy (22 mg, 0.10 mmol). The mixture was briefly stirred at room temperature for 1 min, and some orange-red materials gradually precipitated, which were centrifuged to give a red solution.A workup similar to that used for the isolation of 3 gave rise to red platelets of 5 mixed with a large amount of red-orange powder. | [] | ["1 min"] | ["[PPh 4 ] 2 [(η 5 -C 5 Me 5 )WS 3 Cu 3 (CN) 2 ] 2 (µ-CN) 2 ‚(4,4′-bipy)"] | [] | [] | ["4,4′-bipy--22 mg, 0.10 mmol"] | [] | [] | ["MeCN--10 mL"]
s0277-5387(02)01058-6 | The mixture was filtered to leave a white solid. KSCN (0.050 g, 0.50 mmol) was added to the filtrate. This solution was allowed to stir for 6 h at r.t. A white precipitate formed and the mixture was filtered. The solvent was removed in vacuo to leave a white solid, (0.16 g, 31%); m.p.  /296/301 8C (dec). X-ray quality crystals were obtained from a layered solution of CH 2 Cl 2 and hexane.1 H NMR (CDCl 3 ) d: 5.81 (s, 3, Scheme 1.D.L. Reger et al. / Polyhedron 21 (2002) 1795  /18071796 4-H pz); 2.44 (s, 9, CH 3 ); 2.30 (s, 9, CH 3 ). IR: (nC /N, Nujol mull, cm 1 ): 2060 and 2020. ES  /MS: Calc. for {[HB(3,5-Me 2 pz) 3 ] 207 Pb}  , 505.1770. Found: 505.1776.Calc. for C 32 H 44 B 2 N 14 Pb 2 S 2 : C, 34.17; H, 3.94. Found: C, 33.85; H, 4.55%.2.6.{ [HB(pz) 3 ]Pb(m-NCS) } n (4) [HB(pz) 3 ]PbCl (0.13 g, 0.30 mmol) was dissolved in thf (10 ml) and KSCN (0.030 g, 0.30 mmol) added to this solution. A white precipitate formed as this mixture was stirred for 6 h at r.t. and the solution was filtered. | [] | [] | ["{ [HB(pz) 3 ]Pb(m-NCS) } n"] | ["[HB(pz) 3 ]PbCl--0.13 g, 0.30 mmol"] | ["KSCN--0.030 g, 0.30 mmol"] | ["HB(pz) 3--NaN"] | [] | ["6 h"] | ["thf--10 ml"]
ejic.201101099 | COMOC-3 VO(NDC) was prepared by calcining COMOC-3as at 250 °C for 6 h in air.Electrochemical Study: Cyclic voltammetry (CV) studies were performed in a three-electrochemical cell with a platinum gauze as the counterelectrode and a Ag/AgCl/3 m Cl – [0.21 V versus standard | [] | [] | ["COMOC-3 VO(NDC)"] | ["NaN"] | [] | ["NDC--NaN"] | ["250 \nC"] | ["6 h"] | ["NaN"]
j.poly.2011.02.017 | 2.3.3. Synthesis of HIm[(pda) 3 CoSm(Im) 2 (H 2 O) 2 ]2H 2 O(10) Complex 10 was prepared in the same way as for 1, using Sm(NO 3 ) 3 6H 2 O (0.0237 g, 0.05 mmol) as the Ln source. Pink crystals were obtained. IR (KBr, cm 1 ): 3364 (br), 1616 (s), 1574 (s), 1435 (s), 1393 (s), 1277 (s), 1188 (s), 1072 (s), 1018 (s), 918 (s), 768 (s), 729 (s), 660 (s). | [] | [] | ["HIm[(pda) 3 CoSm(Im) 2 (H 2 O) 2 ]\n2H 2 O", "Complex 10"] | ["Sm(NO 3 ) 3 \n6H 2 O--0.0237 g, 0.05 mmol"] | [] | [] | [] | [] | []
ic302641v | [Zn 2 (BTC)(NO 3 )(EtOH) 3 ]·2EtOH·2H 2 O(1·2EtOH·2H 2 O). A 0.021 g (0.099 mmol) amount of H 3 BTC and a 0.011 g (0.105 mmol) amount of serine ( L-serine, D-serine, or racemic serine) were dissolved in 12 mL of anhydrous EtOH in a 20 mL vial, and the solution was sonicated for 30 min. A 0.150 g (0.504 mmol) amount of Zn(NO 3 ) 2 ·6H 2 O was added to the above turbid solution. The addition of Zn(NO 3 ) 2 ·6H 2 O changed the turbid solution to a clear solution after stirring. The clear solution was heated at 60 °C for 4 days. After cooling to room temperature, the block-shaped colorless transparent crystals formed were ﬁltered and dried under dinitrogen in a glovebag. Yield: 0.008 g. IR (KBr, cm −1 ): 3428 (s, br), 3088 (vw), 2979 (m), 2938 (w), 2889 (w), 1716 (vw), 1638 (vs), 1612 (sh), 1572 (sh), 1505 (vw), 1445 (w), 1384 (vs), 1360 (sh), 1301 (vw), 1270 (vw), 1211 (w), 1107 (w), 1086 (w), 1039 (m), 944 (vw), 877 (w), 832 (w), 765 (m), 716 (m), 667 (w). Elem anal. Calcd for Zn 2 (BTC)(NO 3 )(EtOH) 5 (H 2 O) 2 (C 19 H 37 NO 16 Zn 2 ; fw = 666.26 g/ mol): C, 34.25; H, 5.60; N, 2.10. Found: C, 34.25; H, 5.27; N, 2.29. | [] | [] | ["[Zn 2 (BTC)(NO 3 )(EtOH) 3 ]·2EtOH·2H 2 O", "Zn 2 (BTC)(NO 3 )(EtOH) 5 (H 2 O) 2"] | ["Zn(NO 3 ) 2 ·6H 2 O--0.150 g, 0.504 mmol"] | [] | ["H 3 BTC--0.021 g, 0.099 mmol", "serine (L-serine, D-serine, or racemic serine)--0.011 g, 0.105 mmol"] | ["60 °C"] | ["4 days"] | ["anhydrous EtOH--12 mL"]
j.saa.2013.11.046 | Yield: ca. 74% for 1 (based on 1,4-H 2 NDC). The general chemical formula sum is C 34 H 22 Cd 2 N 2 O 11 . Anal. Calcd(%): C, 47.52; H, 2.58; N, 3.26. Found: C, 47.59; H, 2.63; N, 3.22. IR (cm 1 , KBr pellet): 3487 (w), 3097(w), 1591(s), 1577(vs), 1511(s), 1479(s), 1408(vs), 1373(s), 1264(s), 1205(s), 1184(m), 1032(w), 979(w), 958(w), 854(m), 831(m), 794(m), 775(w), 745(m), 555(m).Preparation of polymer 2 The reaction procedure was carried out in a similar manner to that of 1, except that Zn(NO 3 ) 2 6H 2 O (0.3 mmol) was used instead of Cd(NO 3 ) 2 4H 2 O. The product, 2, was obtained in 68% yield (based on 1,4-H 2 NDC). The general chemical formula sum is C 46 H 34 Zn 4 N 2O 20 . Anal. Calcd(%): C, 46.18; H, 2.86; N, 2.34. Found: C, 46.24; H, 2.81; N, 2.38. IR (cm 1 , KBr pellet): 3529(w), 3115(w), 1603(s), 1584(vs), 1536(w), 1472(s), 1459(m), 1405(vs), 1363(s), 1263(m), 1233(s), 1184(w), 1026(w), 967(w), 880(w), 836(m), 797(m), 779(m), 745(m), 548(m), 503(m). | [] | [] | ["C 34 H 22 Cd 2 N 2 O 11", "C 46 H 34 Zn 4 N 2O 20"] | ["Cd(NO 3 ) 2 \n4H 2 O--NaN", "Zn(NO 3 ) 2 \n6H 2 O--0.3 mmol"] | [] | [] | [] | [] | []
j.poly.2007.05.037 | N, 5.65; S, 6.46. Found: C, 41.11; H, 3.90; N, 5.57%. IR (KBr, cm 1 ): 3446s, 1608s, 1571m, 1447m, 1472m, 1150s, 1031s, 763m, 602m. | [] | [] | [] | [] | [] | [] | [] | [] | []
chem.201002269 | Compound 2: Solid NaN 3 (0.20 mmol) was added to a stirred solution of the Mn Schiff base (0.40 mmol) in MeCN/MeOH (20 mL:10 mL). A solution of KClO 4 (0.40 mmol) in DMSO (5 mL) was added to the brown solution. After stirring for several minutes, the filtered solution was left to stand to allow slow evaporation. The crystals precipitated and were then filtered off, washed with methanol and dried in air (yield: 78 %). IR (KBr): n˜ N 3 = 2081 (sh), 2066 cm 1 (vs); elemental analysis calcd (%) for C 19 H 20 N 5 O 6 MnK 0.5 Cl 0.5 : C 45.05, H 3.98, N 13.82; found: C 45.06, H 3.97, N 14.23. | [] | [] | [] | ["Mn Schiff base--0.40 mmol"] | ["KClO 4--0.40 mmol", "NaN 3--0.20 mmol"] | [] | [] | [] | ["MeCN/MeOH--20 mL:10 mL", "DMSO--5 mL"]
cg0502542 | Syntheses of the Complexes. [Cu(pya) 2 (H 2 O) 2 ] n (1). The pH value of an aqueous solution (5 mL) of Hpya‚HCl (17 mg, 0.1 mmol) was adjusted to ca. 6 by dropwise addition of an aqueous solution of KOH (0.1 M). A solution of Cu(ClO 4 ) 2 ‚6H 2 O (37 mg, 0.1 mmol) in MeOH (5 mL) was then carefully layered onto a buffer of MeOH/H 2 O (1: 1, 5 mL), below which the above Hpya solution was placed in a straight glass tube. Upon slow evaporation of the solvents, blue prism single crystals suitable for X-ray analysis were obtained after 1 week in 58% yield (based on Hpya‚HCl). Anal. Calcd for C 14 H 16 CuN 2 O 6 : C, 45.22; H, 4.34; N, 7.53%. Found: C, 44.98; H, 4.22; N, 7.24%. IR (cm -1 ): 3416m, 3134w, 2318w, 1594vs, 1501w, 1427s, 1361vs, 1224m, 1139w, 1096w, 1069w, 1030w, 935w, 878w, 815m, 720m, 650m, 574m, 508w. | [] | [] | ["[Cu(pya) 2 (H 2 O) 2 ] n", "C 14 H 16 CuN 2 O 6"] | ["Cu(ClO 4 ) 2 \n6H 2 O--37 mg, 0.1 mmol"] | ["KOH--0.1 M"] | ["Hpya‚HCl--17 mg, 0.1 mmol"] | [] | ["1 week"] | ["MeOH--5 mL", "H 2 O--5 mL"]
ch11404 | C 13 H 9 N 5 NiO 4 requires C 43.73, N 19.51, H 2.54 %.Synthesis of 4 A water solution (6 mL) of Cd(NO 3 ) 2 4H 2 O, adenine, and H 2 ip in the ratio 2:1:2 was pH adjusted by 1 drop NH 3 H 2 O, then sealed in a Teflon reactor and heated at 1608C for 3 day. The resulting mixture was then cooled to room temperature at 38C/h. Subsequently, colourless block crystals were obtained in 12 % yield based on adenine. The phase purity of the bulk samples was confirmed by EA and XRD studies (see Fig. S1 in the Supplementary Material). Elemental analysis found: C 36.34, N 16.30, H 2.58. C 13 H 11 Cd N 5 O requires C 36.26, N 16.40, H 2.57 %. | [] | [] | ["C 13 H 9 N 5 NiO 4", "C 13 H 11 Cd N 5 O"] | ["Cd(NO 3 ) 2 4H 2 O--6 mL"] | [] | ["adenine--in the ratio 2:1:2", "H 2 ip--in the ratio 2:1:2"] | ["1608C"] | ["3 day"] | ["water--6 mL"]
cg100093n | Synthesis of catena-{[HgBr 2 L] 3 CH 3 CN 3 0.5CH 2 Cl 2 } n (9). The synthesis of 9 was similar to that of 8,exceptthatHgBr 2 (36.1 mg, 0.10 mmol) was used instead of HgCl 2 . Yield: 49.8 mg, 50%. Anal. Calc for HgBr 2 L 3 CH 2 Cl 2 : C, 48.88; H, 4.75; N, 6.48%. Found: C, 48.75; H, 4.55; N, 6.72%. IR (KBr, cm -1 ): 2962, 2927, 2867, 1644 (ν CdN ), 1574, 1460, 1437, 1366, 1296, 1250, 1188, 1105, 1033, 881, 806, 704.Synthesis of catena-{[HgI 2 L] 3 0.5CH 2 Cl 2 } n (10). The synthesis of 10 was similar to that of 8, except that HgI 2 (45.5 mg, 0.10 mmol) was used instead of HgCl 2 . Yield: 27.3 mg, 50%. Anal. Calc for HgI 2 L 3 2H 2 O: C, 45.85; H, 4.74; N, 6.22%. Found: C, 45.75; H, 4.37; N, 5.92%. IR (KBr, cm -1 ): 2958, 2927, 2866, 1644 (ν CdN ), 1601, 1573, 1456, 1435, 1364, 1296, 1250, 1184, 1119, 1104, 1033, 881, 803, 703. | [] | [] | ["catena-{[HgBr 2 L] 3 CH 3 CN 3 0.5CH 2 Cl 2 } n", "HgBr 2 L 3 CH 2 Cl 2"] | ["HgBr 2--36.1 mg, 0.10 mmol"] | [] | [] | [] | [] | []
cg201118x | Synthesis of [Zn 2 (L5) 2 (biim-4)(H 2 O)] (7). The preparation of 7 was similar to that of 1 except that H 2 L5 (17.3 mg, 0.1 mmol) was used instead of H 2 L1. Colorless crystals of 7 were collected in a 46% based on Zn(II). Anal. Calcd for C 24 H 22 N 4 O 7 Cl 2 Zn 2 (M r = 680.10): C, 42.38; H, 3.27; N, 8.24. Found: C, 42.51; H, 3.38; N, 8.37. IR data (KBr, cm 1 ): 3126 (m), 2943 (w), 1603 (s), 1554 (s), 1522 (s), 1469 (m), 1425 (s), 1383 (m), 1361 (m), 1317 (m), 1250 (m), 1148 (w), 1112 (m), 1094 (m), 1039 (m), 950 (m), 907 (w), 830 (m), 725 (m), 651 (m), 619 (w). | [] | [] | ["[Zn 2 (L5) 2 (biim-4)(H 2 O)]", "C 24 H 22 N 4 O 7 Cl 2 Zn 2"] | [] | [] | ["H 2 L5--17.3 mg, 0.1 mmol"] | [] | [] | []
j.poly.2020.114431 | 2.2. Synthesis of {[Ni(L)(5-HIP)]H 2 O} n (1) A mixture containing Ni(OAc) 2 4H 2 O (0.2 mmol, 49.8 mg), L (0.1 mmol, 28.8 mg) and 5-H 2 HIP (0.1 mmol, 18.0 mg) in H 2 O (10 mL) and CH 3 CH 2 OH (2 mL) was placed in a 25 mL Teﬂon autoclave reactor. The temperature was raised to 140 °C at a rate of 5 °Ch 1 keeping constant for 72 h, and then dropped it to room temperature at the same rate. After ﬁltration and separation, green transparent block-like single crystals of 1 with yield of 47.2% (calculated based on L) were obtained. Anal. Calc. (%) for C 26 H 22 NiN 4 O 6 (Mr = 545.18): C, 57.28; H, 4.07; N, 10.28; found: C, 57.03; H, 4.11; N, 10.19. IR (KBr, cm 1 ): 3440s, 1650m, 1615m, 1542s, 1512s, 1460s, 1425m, 1389s, 1360m, 1275s, 1230m, 1197m, 976s, 892m. | [] | [] | ["{[Ni(L)(5-HIP)]H 2 O} n", "C 26 H 22 NiN 4 O 6"] | ["Ni(OAc) 2 ?4H 2 O--0.2 mmol, 49.8 mg"] | [] | ["L--0.1 mmol, 28.8 mg", "5-H 2 HIP--0.1 mmol, 18.0 mg"] | ["140 °C"] | ["72 h"] | ["H 2 O--10 mL", "CH 3 CH 2 OH--2 mL"]
s10870-014-0490-x | Anal. Calcd. for C 8 H 4 N 2 PbO 2 : C, 26.16, H, 1.10, N, 7.63 %; Found: C, 26.24, H, 1.07, N, 7.55 %. FT-IR (KBr pellet, cm -1 ): 2,924 (m), 2,852 (w), 1,572 (s), 1,561 (s), 1,485 (m), 1,421 (s), 1,413 (s), 1,334 (m), 1,298 (w), 1,258 (w), 1,119 (w), 993 (w), 909 (w), 862 (w), 808 (w), 741 (s), 638 (w), 590 (w), 450 (w), 422 (w).Fluorescence Studies Solid-state ﬂuorescent spectra were measured with an Edinburgh FLS920 spectrophotometer at room temperature. A bulk of single crystalline sample of the title compound was well ground and then slightly pressed into a piece of glass to get a ﬁlm for ﬂuorescence measurement. | [] | [] | ["C 8 H 4 N 2 PbO 2"] | [] | [] | [] | [] | [] | []
j.poly.2012.06.034 | 2.3. Synthesis of [Cd(L)Br] n (3) Compound 1 (0.82 g, 2 mmol) was dissolved in methanol and Cd(O 2 CCH 3 ) 2 2H 2 O (0.53 g, 2 mmol) was added to it. The reaction mixture was stirred at room temperature and allowed to stand for three days to obtain colourless crystals of compound 3. Yield: 61%. IR (KBr, cm 1 ): 3459 (bs), 1624 (s), 1506 (m), 1396 (m), 1320 (m), 1226 (m), 1118 (m), 828 (m). k max (methanol, nm): 311 ( e = 1.1  10 4 mol 1 cm 1 ). | [] | [] | ["[Cd(L)Br] n"] | ["Cd(O 2 CCH 3 ) 2 \n2H 2 O--0.53 g, 2 mmol"] | [] | ["Compound 1--0.82 g, 2 mmol"] | ["room temperature"] | ["three days"] | ["methanol--NA"]
cg034036p | 1:1:2 Complex of 1,2-bis(2′-Pyrazineethynyl)benzene with silver(I) nitrate and copper(II) acetate, 7. Silver(I) nitrate (6.0 mg, 0.04 mmol), copper(II) acetate monohydrate (13.9 mg, 0.07 mmol), and 1,2-bis(2′-pyrazineethynyl)benzene (9.3 mg, 0.03 mmol) were added to a vial along with acetonitrile (1 mL). The vial was capped and heated until a clear homogeneous mixture formed. Green rhombohedral crystals formed after 7 days in the dark (21 mg, 75%). mp >280 °C. Anal. Calcd. for C 26 H 22 N 5 O 11 AgCu 2 ‚2H 2 O: C, 36.68; H, 3.08; N, 8.23. Found: C, 36.89; H, 2.79; N, 8.08. | [] | [] | ["1,2-bis(2′-Pyrazineethynyl)benzene with silver(I) nitrate and copper(II) acetate", "C 26 H 22 N 5 O 11 AgCu 2 ‚2H 2 O"] | ["silver(I) nitrate--6.0 mg, 0.04 mmol", "copper(II) acetate monohydrate--13.9 mg, 0.07 mmol"] | [] | ["1,2-bis(2′-pyrazineethynyl)benzene--9.3 mg, 0.03 mmol"] | [] | ["7 days"] | ["acetonitrile--1 mL"]
c2ce26338f | Preparation of [Ni 2 (bptca)(titmb) 2 ]?13H 2 O (2). Complex 2 was obtained by the same synthetic procedure as that for 1 except using NiCl 2 ?6H 2 O (23.8 mg, 0.1 mmol) and H 2 O (10 mL) instead of MnCl 2 ?4H 2 O and DMF–H 2 O. Pale-yellow platelet crystals of 2 were collected with a yield of 45%. Anal. Calcd for C 56 H 78 N 14 O 21 Ni 2 : C, 48.02; H, 5.61; N, 14.00%. Found: C, 48.10; H, 5.57; N, 13.94%. IR (KBr pellet, cm 21 ): 3404 (w, br), 1613 (s), 1527 (w), 1370 (s), 1320 (w), 1223 (m), 1108 (m), 1087 (m), 940 (w), 820 (w), 742 (m), 661 (m), 619 (w), 497 (w). | [] | [] | ["[Ni 2 (bptca)(titmb) 2 ]", "C 56 H 78 N 14 O 21 Ni 2"] | ["NiCl 2 ?6H 2 O--23.8 mg, 0.1 mmol"] | [] | ["titmb--not provided", "bptca--not provided"] | [] | [] | ["H 2 O--10 mL"]
j.poly.2009.10.022 | 2.3. Synthesis of K 2 [Cu 3 (H 2 O) 2 (THFTC) 2 ]9H 2 O 2 After Cu(NO 3 ) 2 3H 2 O (0.1278 g, 0.50 mmol) was completely dissolved in a stirred aqueous solution of tetrahydrofuran-2,3,4,5-tetracarboxylic acid (0.1262 g, 0.50 mmol) in 15.0 ml H 2 O, 2.0 ml (1.0 M) KOH was dropwise added, and the resulting blue solution (pH 5.10) was allowed to stand at room temperature. Blue blocklike crystals of 2 deposited in two days (yield: 56% based on the initial Cu(NO 3 ) 2 3H 2 O input). Anal. Calc. for C 16 H 30 Cu 3 K 2 O 29 : C, 20.82; H, 3.28. Found: C, 20.80; H, 3.32%. IR data (cm 1 , KBr) (Fig. S1): 3440s, 2910m, 1580vs, 1447m, 1382s, 1310m, 1238m, 1075s, 936m, 832m, 779m, 686m, 583w. | [] | [] | ["K 2 [Cu 3 (H 2 O) 2 (THFTC) 2 ]?9H 2 O", "C 16 H 30 Cu 3 K 2 O 29"] | ["Cu(NO 3 ) 2 ?3H 2 O--0.1278 g, 0.50 mmol"] | ["KO--2.0 ml (1.0 M)"] | ["tetrahydrofuran-2,3,4,5-tetracarboxylic acid--0.1262 g, 0.50 mmol"] | [] | ["two days"] | ["H 2 O--15.0 ml"]
b816205k | After cooling to the room temperature, suitable crystals of 4–6 were obtained. For 4, yield: 18% based on Tb. Anal. calcd for C 42 H 28 N 6 O 32 Tb 4 : C 28.59, H 1.60, N 4.76%. Found: C 28.48, H 1.70, N 4.78%. IR (KBr pellet) n/cm -1 : 3385 (s), 1617 (vs), 1590 (vs), 1445 (s), 1389 (s), 1334 (s), 1199 (w), 1077 (w), 804 (m), 738 (m), 721 (m), 667 (m). For 5, yield: 17% based on Dy. Anal. calcd for C 42 H 28 N 6 O 32 Dy 4 : C 28.36, H 1.59, N 4.72%. Found: C 28.40, H 1.63, N 4.66%. IR (KBr pellet) n/cm -1 : 3385 (s), 1615 (vs), 1590 (vs), 1447 (s), 1391 (s), 1334 (s), 1199 (w), 1077 (w), 804 (m), 739 (m), 721 (m), 667 (m). For 6, yield: 14% based on Ho. Anal. calcd for C 42 H 28 N 6 O 32 Ho 4 : C 28.21, H 1.58, N 4.70%. Found: C 28.15, H 1.68, N 4.81%. IR (KBr pellet) n/cm -1 : 3384 (s), 1617 (vs), 1592 (vs), 1445 (s), 1388 (s), 1333 (s), 1198 (w), 1077 (w), 804 (m), 740 (m), 720 (m), 666 (m). | [] | [] | ["4", "5", "6"] | [] | [] | [] | [] | [] | []
ic0347900 | Synthesis of [CpFe(CO)(µ-CN) 2 ] 2 [Zn]‚H 2 O, 2. Method I. A 0.2 g (0.83 mmol) amount of KCpFe(CN) 2 (CO) in 25 mL of H 2 O was added dropwise into a vigorously stirring solution of 0.113 g (0.83 mmol) ZnCl 2 over a period of2hatroom temperature. The turbid yellow reaction mixture was filtered and washed twice with water to remove any remaining starting material salts. Residual water was removed by heating the product under vacuum overnight to yield the yellow powder 2. Attempts to dissolve 2 in all common solvents failed, and the same results were noted when using CH 3 CN instead of water as the reaction solvent. Anal. Calcd for [CpFe(CO)(µ-CN) 2 ] 2 [Zn]‚H 2 O: C, 39.59; H, 2.49; N, 11.54; O, 9.89. Found: C, 39.30; H, 2.15; N, 12.16; O, 10.30; Cl, <0.3. | [] | ["overnight"] | ["[CpFe(CO)(µ-CN) 2 ] 2 [Zn]‚H 2 O"] | ["ZnCl 2--0.113 g, 0.83 mmol"] | [] | ["KCpFe(CN) 2 (CO)--0.2 g, 0.83 mmol"] | [] | [] | ["H 2 O--25 mL"]
24701556.2019.1706568 | For C 34 H 32 Co 2 N 12 O 11 : C, 45.25; H, 3.57; N, 18.62%. Found: C, 45.39; H, 3.69; N, 18.48%.For complex 2, a mixture of Cu(NO 3 ) 2 3H 2 O (36 mg, 0.15 mmol), H 4 btc (25 mg, 0.1 mmol), mbtz (48 mg, 0.2 mmol), DMF/CH 3 CN/H 2 O (6 mL, v/v/v ¼ 2/1/3), and one drop of HNO 3 aqueous solution (1.5 mM) were added to a hard glass tube, pumped into a near-vacuum, and heated at 130  C for 3 days, and then cooled to room temperature. The blue crystals that formed was collected by filtration with the yield of 2 is 43% (based on Cu). Anal.(%) calcd. for C 17 H 13 CuN 6 O 4 : C, 47.61; H, 3.06; N, 19.60%.Found: C, 47.19; H, 3.16; N, 19.49%. | [] | [] | ["C 34 H 32 Co 2 N 12 O 11", "C 17 H 13 CuN 6 O 4"] | ["Cu(NO 3 ) 2 3H 2 O--36 mg, 0.15 mmol"] | ["HNO 3 aqueous solution--one drop (1.5 mM)"] | ["H 4 btc--25 mg, 0.1 mmol", "mbtz--48 mg, 0.2 mmol"] | ["130  C"] | ["3 days"] | ["DMF/CH 3 CN/H 2 O--6 mL, v/v/v ¼ 2/1/3"]
cg1013208 | The resultant blue filtrate (pH = 9.3) was allowed to evaporate slowly at ambient temperature. After one day, blue rod crystals were obtained in 42.1% yield (based on Cu). Anal. Calcd (%) for C 34 H 50 CuN 4 O 13 :C 51.93, H 6.41, N 7.12. Found: C 50.88, H 6.35, N 7.20. FT-IR (KBr, cm -1 ): v=3440(s), 3240(br), 2955(w), 2846(w), 1617(s), 1571(s), 1503(w), 1434(m), 1388(s), 1228(m), 1067(m), 822(m), 748(m), 622(m), 571(w), 530(m) (also see Figure S1a, Supporting Information).Synthesis of {[Cu(bpp) 2 (H 2 O)](ip) 3 7H 2 O}(2). The reaction was carried out by a method similar to that for 1, using H 2 ip (0.166 g, 1 mmol) instead of H 2 tp. The resultant blue filtrate (pH = 9.2) was allowed to evaporate slowly at room temperature. Blue block crystals were collected in 39.5% yield (based on Cu) two days later. Anal. | [] | [] | ["{[Cu(bpp) 2 (H 2 O)](ip) 3 7H 2 O}", "C 34 H 50 CuN 4 O 13"] | ["NaN--NaN"] | [] | ["bpp--NaN", "H 2 ip--0.166 g, 1 mmol"] | [] | [] | ["NaN--NaN"]
acs.inorgchem.7b02897 | Method B. Complex 2 (0.050 g, 0.164 mmol) was dissolved in 10 mL of CH 3 OH. To the greenish-blue solution was then added glacial acetic acid (0.394 g, 0.656 mmol). The color of the solution changed from greenish-blue to blue, and the solution was stirred for 4 h and kept for slow evaporation. After 2 weeks, blue microcrystals that precipitated out were ﬁltered oﬀ, washed with ether, and dried (0.038 g, 72%). | [] | ["2 weeks"] | [] | [] | [] | [] | [] | ["4 h"] | ["CH 3 OH--10 mL", "glacial acetic acid--0.394 g, 0.656 mmol"]
j.ica.2008.02.073 | C, 45.7; H, 4.6; N, 9.1. Found: C, 46.0; H, 4.4; N, 9.4%.1 H NMR (CDCl 3 , 293 K): d 1.05 (d, 6H, CH(CH 3 ) 2 , 3 J HH = 6.9 Hz), 2.71-2.74 (br, m, 12H, DABCO), 4.04 (m, 1H, CH(CH 3 ) 2 ), 7.32–7.76 (m, 20H, aryl protons).31 P{ 1 H} NMR (CDCl 3 , 293 K): d 60.4 (br, s). IR (KBr, cm 1 ): 2926(s), 2262(w), 1479(s), 1405(s), 1325(m), 1027(s), 1010(m-s), 918 (s), 743(w), 732(w), 712(w), 695(w). | [] | [] | [] | [] | [] | [] | [] | [] | []
acs.cgd.6b00093 | Cd(ClO 4 ) 2 ·6H 2 O (16.8mg, 0.04mmol), H 6 dccpa (9.9 mg, 0.02 mmol), bipy (3.2mg, 0.02 mmol) were stirred in a mixed solvent containing 4mL DMF, 2mL H 2 O and one drop of concentrated HCl for about 30min. Then, the as-resulted reaction mixture was placed in a 23 mL Teflon-lined stainless steel autoclave. After sealed, the autoclave was heated at 140 o C for 72h. The autoclave was allowed to cool to room temperature for 24h. Colorless block crystals of 1 were obtained in 67.0% yield. Anal. Calcd for C 29 H 12 Cd 3 O 21 N: C, 33.25; H, 1.15; N, 1.34%. Found: C, 33.45; H, 1.55; N, 1.57%. IR (KBr pellet, cm -1 ): 3390(s), 2358(w), 2355(w), 1604(s), 1540(s), 1436(s), 1367(s), 1260(m), 1153(w), 1108(w), 1062(w), 1008(w), 939(w), 908(w), 821(m), 780(m), 735(m), 630(m), 565(m). Synthesis of [(CH 3 ) 2 NH 2 ] 2 [Cd 11 (dccpa) 4 (DMF) 4 (H 2 O) 8 ]·4H 2 O (2). Compound 2 was prepared in a method similar to that of 1 in the absence of bipy ligand. Colorless block crystals of 2 were obtained in 78.0% yield. 2 has a formula of [(CH 3 ) 2 NH 2 ] 2 [Cd 11 (dccpa) 4 (DMF) 4 (H 2 O) 8 ]·4H 2 O, which was obtained based on single-crystal X-ray structural determination, elemental analysis and TGA. Anal. Calcd for C 112 H 92 Cd 11 O 60 N 6 : C, 36.18; H, 2.49; N, 2.26%. Found: C, 36.97; H, 2.53; N, 2.35%. IR (KBr pellet, cm-1): 3400(s), 2365(w), 2335(w), 1658(s), 1608(s), 1565(s), 1427(s), 1386(s), 1255(m), 1150(w), 1110(w), 1015(w), 917(w), 840(w), 780(m), 730(s), 680(m), 560(m). Page 4 of 21 ACS Paragon Plus Environment Crystal Growth & Design 1 2 3 4 5 6 7 8 9 10 11 12 13 14 15 16 17 18 19 20 21 22 23 24 25 26 27 28 29 30 31 32 33 34 35 36 37 38 39 40 41 42 43 44 45 46 47 48 49 50 51 52 53 54 55 56 57 58 59 60 | [] | ["24h"] | ["[Cd 11 (dccpa) 4 (DMF) 4 (H 2 O) 8 ]·4H 2 O", "[(CH 3 ) 2 NH 2 ] 2 [Cd 11 (dccpa) 4 (DMF) 4 (H 2 O) 8 ]·4H 2 O"] | ["Cd(ClO 4 ) 2 ·6H 2 O--16.8mg, 0.04mmol"] | ["concentrated HCl--one drop"] | ["H 6 dccpa--9.9 mg, 0.02 mmol"] | ["140 o C"] | ["72h"] | ["DMF--4mL", "H 2 O--2mL"]
ic9009459 | Rb 4 (2,4 0 -bipy) 2 (en) 3.5 (5). Sample 5 was prepared by the same method as that employed for the synthesis of 1 using 2,4 0 -bipy (0.155 g, 0.99 mmol) and rubidium metal (0.178 g, 2.08 mmol). | [] | [] | ["Rb 4 (2,4 0 -bipy) 2 (en) 3.5"] | ["rubidium metal--0.178 g, 2.08 mmol"] | [] | ["2,4 0 -bipy--0.155 g, 0.99 mmol"] | [] | [] | []
a803442g | [Ni 2 Na 2 (chp) 6 (H 2 O)(MeCN) 4 ]?[Ni 2 Na 2 (chp) 6 (H 2 O) 2 (MeCN) 4 ] 2.3. The salt Na(chp) (0.318 g, 2.10 mmol) was added to a stirred solution of hydrated nickel() chloride (0.250 g, 1.05 mmol) and Na(O 2 CCH 2 Ph) (0.166 g, 1.05 mmol) in MeOH (30 ml). The solution was stirred for 24 h, ﬁltered and evaporated to dryness, leaving a green paste. Crystallisation from MeCN produced crystals of complex 2.3. FAB mass spectrum (signiﬁcant peaks, possible assignments): m/z 1117, [Ni 2 Na 2 (chp) 6 (MeCN) 4 (H 2 O)] 1 ; 806, [Ni 2 Na 2 (chp) 6 ] 1 ; 655, [Ni 2 Na(chp) 4 ] 1 ; and 339, [NiNa(chp) 2 ] 1 . | [] | [] | ["[Ni 2 Na 2 (chp) 6 (H 2 O)(MeCN) 4 ]?", "[Ni 2 Na 2 (chp) 6 (H 2 O) 2 (MeCN) 4 ]", "Na(chp)"] | ["hydrated nickel(II) chloride--0.250 g, 1.05 mmol", "Na(O 2 CCH 2 Ph)--0.166 g, 1.05 mmol"] | [] | ["Na(chp)--0.318 g, 2.10 mmol"] | [] | ["24 h"] | ["MeOH--30 ml", "MeCN--crystallisation"]
c6ce00308g | Mixed 100 μL of TbCl 3 solution and 80 μL of croconic acid solution into 96 holes plastic plate for each hole, after an hour, add 80 μL of potassium 2,5-dipicolinate solution, and then place it at room temperature. Maize-yellow block crystals of the compound 3 appeared after 4 days in 45% yield. The synthesis is reproducible, and can also be obtained with the exaggerated scale (~ fifty fold) not only in polystyrene culture dish with 45% productivity, but also glass beaker with 20% productivity. Elemental Analysis for 3 (C 12 H 16 NO 15 Tb), calcd (%) C 25.15, H 2.81; N 2.44; found (%) C 25.10, H 2.49, N 2.70. IR (υ/cm -1 , s for strong, m medium, w weak): 3397s, 2380w, 1712m, 1678m, 1601s, 1496s, 1412s, 1227m, 1179m, 1147m, 1111w, 1036m, 988w, 864w, 806m, 713m, 568m, 509m, 412w. Page 3 of 11 CrystEngComm CrystEngComm Accepted Manuscript Published on 23 May 2016. Downloaded by University College London on 28/05/2016 08:54:37. View Article Online DOI: 10.1039/C6CE00308G | [] | [] | ["C 12 H 16 NO 15 Tb"] | ["TbCl 3--100 μL"] | [] | ["croconic acid--80 μL", "potassium 2,5-dipicolinate--80 μL"] | [] | ["4 days"] | []
10241220802144552 | 08C in an ice bath. To this solution was added slowly with stirring a solution of 2(aminomethyl)pyridine (2.1 mL, 20 mmol) in 35 mL methylene chloride. The mixture was then allowed to warm to room temperature. Over a 48-h period, 12 mL of 2 M NaOH was added by syringe pump. The crude mixture was washed with 40 mL of 4 M NaOH. The organic phase was dried with sodium sulfate and ﬁltered. Removal of methylene chloride yielded a brown liquid. Fractional vacuum distillation yielded L as a colorless oil (1.8 g, 49%). Anal. Calcd for C 9 H 14 N 2 S: C, 59.30; H, 7.74; N, 15.37. | [] | [] | ["L", "C 9 H 14 N 2 S"] | [] | [] | ["2(aminomethyl)pyridine--2.1 mL, 20 mmol"] | ["room temperature"] | ["48-h period"] | ["methylene chloride--35 mL", "NaOH--12 mL of 2 M, 40 mL of 4 M"]
s41467-017-00416-8 | Synthesis of InP-3. A mixture of H 3 NTB (37.7 mg, 0.1 mmol), Zn(NO 3 ) 2 ·6H 2 O (29.8 mg, 0.1 mmol) was dissolved in mixed water (1.0 mL), pyridine (1.0 mL), and DMF (4.0 mL). The resulting solution was stirred for ~30 min at room temperature, sealed in a 10 mL Teﬂon-lined stainless steel autoclave, and heated at 110 °C for 3 days under autogenous pressure. The reaction system was then cooled to room temperature at a rate of 5 °C h −1 . Light-yellow block crystals were collected in 56% yield (based on Zn). Elemental analysis (%) Calc. for C 115 H 115 N 13 O 29 Zn 4 :H, 4.82; C, 57.44.; N, 7.57. Found: H, 4.72; C, 57.89; N, 7.66. | [] | [] | ["InP-3"] | ["Zn(NO 3 ) 2 ?6H 2 O--29.8 mg, 0.1 mmol"] | [] | ["H 3 NTB--37.7 mg, 0.1 mmol"] | ["110 \nC"] | ["3 days"] | ["mixed water--1.0 mL", "pyridine--1.0 mL", "DMF--4.0 mL"]
cg2015447 | Syntheses. H 4 bptc was synthesized according to the literature.15 Other starting materials were of reagent quality and were obtained from commercial sources without further purification.Synthesis of {[Ag 4 (bptc)(bpy) 4 (H 2 O)]·(H 2 O) 12 } n (1). Excess aqueous NH 3 solution was slowly added dropwise to a suspension of Ag 2 O (0.023 g, 0.1 mmol) in MeOH/H 2 O (6 mL, 5:1 v/v), and the mixture was stirred for 15 min. H 4 bptc (0.017 g, 0.05 mmol) and 4,4′bipyridine (0.015 g, 0.1 mmol) were then slowly added, and stirring was continued for another 30 min. The resultant colorless solution was allowed to stand in the dark at room temperature for a week to give colorless prisms of 1 (yield, 75% based on silver). Anal. Calcd for C 56 H 64 Ag 4 N 8 O 21 (1616.63): C, 41.61; H, 3.99; N, 6.93. Found: C, 41.67; H, 4.08; N, 6.99. IR/cm −1 (KBr): 3440 (s), 1600 (m), 1413 (w), 1366 (m), 1222 (w), 1119 (w), 805 (w), 696 (w), 617 (w). | [] | [] | ["{[Ag 4 (bptc)(bpy) 4 (H 2 O)]·(H 2 O) 12 } n"] | ["Ag 2 O--0.023 g, 0.1 mmol"] | [] | ["H 4 bptc--0.017 g, 0.05 mmol", "4,4′bipyridine--0.015 g, 0.1 mmol"] | [] | ["a week"] | ["MeOH/H 2 O--6 mL, 5:1 v/v"]
s0277-5387(00)00554-4 | Yield: 0.46g, 40%.2 .3 . X-ray crystallography Crystals of 1, 10 and 12, suitable for X-ray analysis, were grown by slow evaporation of ethanolic solutions of the complexes. | [] | [] | ["complex 1", "complex 10", "complex 12"] | [] | [] | [] | [] | [] | ["ethanol--NaN"]
j.molstruc.2007.03.019 | 2.2.3. Preparation of [CoL(NO 3 ) 2 ] n (2) The complex was synthesized by the same procedure above, but from Co(NO 3 ) 2 . Yield: 73%. Anal. Calc. for C 26 H 20 CoN 4 O 6 : C, 57.42; H, 3.68; N, 10.31. Found C, 57.45; H, 3.70; N, 10.28%. IR (KBr, cm 1 ): 814 (s), 1278 (s), 1495 (s), 1599 (s), 3421 (s). | [] | [] | ["[CoL(NO 3 ) 2 ] n", "C 26 H 20 CoN 4 O 6"] | ["Co(NO 3 ) 2--NaN"] | [] | ["L--NaN"] | [] | [] | []
j.ica.2011.01.036 | C 9 H 10 ClCuNO 3 (279.18) requires: Anal. Calc. C, 38.72; H, 3.61; N, 5.02. Found: C, 38.58; H, 3.43; N, 5.21%. FT-IR (KBr pellet, cm 1 ): 3503vwb, 3225s, 2964w, 2916w, 1671s, 1613vs, 1524s, 1463sh, 1443s, 1384m, 1356s, 1308m, 1245m, 1223w, 1188m, 1153s, 1141s, 1095w, 1053m, 1019m, 972m, 954s, 892m, 873s, 843w, 787m, 755s, 721w, 691m, 639m, 608m, 580m, 548w, 530m, 472s.2.2.6. [Cu 2 Na(O 2 CMe) 5 (HO 2 CMe)] n (5) 2.2.6.1. Method A. Solid NaClO 4 H 2 O (0.070 g, 0.50 mmol) was added to a colorless solution of H 2 salox (0.034 g, 0.25 mmol) in MeCN (10 mL). This was added to an emerald green solution of [Cu 2 (CH 3 CO 2 ) 4 (H 2 O) 2 ] (0.099 g, 0.25 mmol) in MeCN (10 mL) to obtain a dark green solution. X-ray quality blue-green crystals were formed by slow evaporation of the ﬁnal solution after one week.The crystals were collected by ﬁltration under vacuum, washed with Et 2 O(2 2 mL) and dried in air. Yield: 0.151 g, 60%. | [] | [] | ["C 9 H 10 ClCuNO 3 ", "[Cu 2 Na(O 2 CMe) 5 (HO 2 CMe)] n "] | [] | [] | [] | [] | [] | []
cg3012712 | Elem. Anal. Calcd for Cu 3 (OH)(pz) 3 (Suc)(Hpz): C 32.41, H 3.06, N 18.90. Found C 32.34, H 2.96, N 19.00. IR (KBr cm −1 ): 3428, 3143, 3088, 3054, 2978, 2875, 2821, 1733, 1703, 1622, 1579s, 1506, 1490, 1430, 1422, 1384, 1370, 1344, 1330, 1272, 1233, 1184, 1177, 1171, 1161, 1073, 1062, 1023, 966, 947, 917, 895, 854, 790, 778, 743, 675, 626, 621, 615, 486. λ max /nm (solid-state reﬂectance): 611. μ eff (297 K) 2.41 μ B Compound 1 was also obtained through diﬀerent synthetic procedures, as microcrystalline powders, in lower yields (see Supporting Information). | [] | [] | ["Cu 3 (OH)(pz) 3 (Suc)(Hpz)"] | [] | [] | [] | [] | [] | []
chem.201404611 | distilled water (8 mL) and the pH value was adjusted to 7.5 with triethylamine. The mixture was then transferred to a 24 mL Teflonlined autoclave and kept at 120 8C for 4 days. After cooling to room temperature, purple–red crystals were obtained together with a small amount of purple powder. The PXRD measurements reveal that both the crystals and powders are the same as compound S-1. Yield: 8.3 mg (22.3% based on S-cyampH 2 ·HCl). The crystals were manually selected for physical property measurements. Elemental anal. calcd. for C 11 H 22 Co 2 NO 6 P: C 31.98, H 5.37, N, 3.39; found: C 31.49, H 5.39, N 3.24%. IR (KBr, cm 1 ): 3421(m), 3262(m), 2925(s), 2854(m), 1616(m), 1377(m), 1321(w), 1120(s), 1041(s), 929(w), 861(w), 800(w), 662(w), 623(w), 572(w). | [] | [] | ["S-1"] | [] | ["triethylamine--adjust pH to 7.5"] | [] | ["120 \nC"] | ["4 days"] | ["distilled water--8 mL"]
00958970500236514 | 2.2. Preparation of [Pb(bpy)(ClO 4 )(CH 3 COO)] 2,2 0 -bipyridine (0.156 g, 1 mmol) was placed in one arm of a branched tube reactor and a mixture of lead(II) acetate (0.36 g, 1 mmol) and sodium perchlorate (0.123 g, 1 mmol) in the other. Methanol was carefully added to fill both arms, then the tube was sealed and the ligand-containing arm immersed in a bath at 608C, while the other was at ambient temperature. After 8 d, white crystals, (m.p. 2358C) had deposited in the cooler arm. Yield: 0.260 g, 50%. (found C: 27.30; H: 2.50; N: 5.70, whereas the calculated for C 12 H 11 ClN 2 O 6 Pb are C: 27.61; H: 2.20; N: 5.37%). IR (cm 1 ) selected bonds: 622(s), 850(s), 1110(vs), 1430(s), 1585(s), 1640(s), 2980(w), 3140(w). | [] | [] | ["[Pb(bpy)(ClO 4 )(CH 3 COO)]", "C 12 H 11 ClN 2 O 6 Pb"] | ["lead(II) acetate--0.36 g, 1 mmol"] | ["sodium perchlorate--0.123 g, 1 mmol"] | ["2,2 0 -bipyridine--0.156 g, 1 mmol"] | ["608C"] | ["8 d"] | ["Methanol--filled both arms"]
j.ica.2008.01.043 | 2.3.5. [K(H 2 L 2 )] n (5) H 3 L 2 (0.0312 g, 0.20 mmol) was dissolved in distilled water (5 mL) in a test tube. A solution (8 mL) of Zn(NO 3 ) 2 6H 2 O (0.0291 g, 0.10 mmol) and KSCN (0.0194 g, 0.20 mmol) in the co-solvent of H 2 O/MeOH (1:3, v/v) was then carefully added to the top of this solution without disturbing it. After a few days, colorless crystals suitable for X-ray analysis of 5 were obtained (yield: 71% based on K). Anal. Calc. for C 5 H 3 KN 2 O 4 5:C, 30.93; H, 1.56; N, 14.43. Found: C, 30.82; H, 1.69; N, 14.36%. IR (KBr, cm 1 ): 2955m, 2884m, 1591s, 1555m, 1497s, 1468m, 1430m, 1361s, 1225m, 1023m, 846m, 788m, 535w. | [] | ["a few days"] | ["[K(H 2 L 2 )] n (5) H 3 L 2", "C 5 H 3 KN 2 O 4 5"] | ["Zn(NO 3 ) 2 6H 2 O--0.0291 g, 0.10 mmol", "KSCN--0.0194 g, 0.20 mmol"] | [] | ["H 3 L 2--0.0312 g, 0.20 mmol"] | [] | [] | ["distilled water--5 mL", "H 2 O/MeOH--1:3, v/v"]
acs.inorgchem.8b01705 | [Cu 2 (2,2′-bpy) 2 (C 2 O 4 )] 3 [P 2 W 18 O 62 ]·3H 2 O(3). The synthes izin g procedure of 3 was similar to that of compound 1, except that CuSO 4 (499.00 mg, 2.00 mmol) replaced CuCl 2 , oxalic acid (126.00 mg, 1.00 mmol) was used to replace picolinic acid, and the pH was adjusted to 2.5 using 1.00 M HCl solution. Blue block crystals were obtained in 42% yield (based on W). Anal. calcd for C 66 H 54 Cu 6 N 12 O 77 P 2 W 18 : W, 55.16; Cu, 6.35; P, 1.03; C, 13.21; H, 0.91; N, 2.80%. Found: W, 54.93; Cu, 6.42; P, 1.10; C, 12.92; H, 0.71; N, 2.69%. | [] | [] | ["[Cu 2 (2,2′-bpy) 2 (C 2 O 4 )] 3 [P 2 W 18 O 62 ]·3H 2 O"] | ["CuSO 4--499.00 mg, 2.00 mmol"] | [] | ["2,2′-bpy--not available", "C 2 O 4--not available"] | [] | [] | []
ic971023q | [Mn(2-pyOH) 2 (N 3 ) 2 ] n (2) was prepared in the same way as compound 1 but using the following quantities of the starting reagents: 0.79 g, 4 mmol, of manganese chloride tetrahydrate, 0.95 g, 10 mmol, of 2-hydroxypyridine, and 0.65 g, 10 mmol, of sodium azide. The resulting solution was kept in the dark in a refrigerator for ca. 4 months to yield large well-formed white crystals of compound 2. Anal. Calcd for MnC 10 H 10 N 8 O 2 : C, 36.49; H, 3.06; N, 34.04; Mn, 16.69. Found: C, 36.3; H, 3.2; N, 33.8; Mn, 17.0.IR Spectra. In addition to the bands of the 3-Etpy and 2-pyOH, a very strong band corresponding to the characteristic ν as of the azido ligands appeared at 2072 cm -1 for 1 and at 2069 cm -1 for 2.Spectral and Magnetic Measurements. Infrared spectra (4000400 cm -1 ) were recorded from KBr pellets on a Nicolet 520 FTIR spectrophotometer. Magnetic measurements were carried out with a DSM8 pendulum susceptometer, working in the temperature range 300-4 K. The applied external magnetic field was 1.5 T. Diamagnetic corrections were estimated from Pascal tables. EPR spectra were recorded at X-band frequency with a Bruker ES200 spectrometer equipped with an Oxford liquid-helium cryostat for variable-temperature work. | [] | [] | ["[Mn(2-pyOH) 2 (N 3 ) 2 ] n", "MnC 10 H 10 N 8 O 2"] | ["manganese chloride tetrahydrate--0.79 g, 4 mmol"] | [] | ["2-hydroxypyridine--0.95 g, 10 mmol", "sodium azide--0.65 g, 10 mmol"] | [] | ["4 months"] | []
00958972.2016.1219349 | 2.5. Preparation of {[1,3-bis(benzimidazol-1′-yl-methyl)mesitylene] 2 Zn 2 Cl 4 } (3) This complex was prepared in a manner analogous to that of 1, only ZnCl 2 (0.039g, 0.3mmol) was used instead of CuCl 2 ·2H 2 O, and colorless single crystals suitable for X-ray analysis were obtained after three weeks. Yield: 0.031g (60%). M.p.: 280–282°C. Anal. Calcd for C 50 H 48 N 8 Zn 2 Cl 4 : C, 58.10; H, 4.68; N, 10.84%. Found: C, 58.41; H, 4.76; N, 10.64%. | [] | [] | ["{[1,3-bis(benzimidazol-1'-yl-methyl)mesitylene] 2 Zn 2 Cl 4}", "C 50 H 48 N 8 Zn 2 Cl 4"] | ["ZnCl 2--0.039 g, 0.3 mmol"] | [] | [] | [] | ["three weeks"] | []
c1ce05639e | Anal. Calcd for C 16 H 12 ZnO 8 (M r ¼ 397.63): C, 48.33; H, 3.04%.Found: C, 48.64; H, 2.93%. IR data (KBr, cm 1 ): 3504 (m), 3112 (m), 2912 (m), 2635 (m), 2514 (m), 1682 (s), 1536 (s), 1455 (m), 1386 (s), 1275 (s), 1136 (s), 1058 (s), 1015 (w), 967 (w), 882 (w), 774 (s), 726 (m), 666 (w). | [] | [] | ["C 16 H 12 ZnO 8"] | [] | [] | [] | [] | [] | []
ja107423k | After 12 h, the mother liquor was decanted and replaced with fresh DMF/dioxane/H 2 O (4:1:1). The blue crystals were exchanged twice in DMF and ﬁve times in acetone. The material was dried under vacuum at room temperature for4hinwhich time the crystals turned green. The yield of the reaction based upon the weight of the solvent-free material is 80% based upon H 3 2. Anal. Calcd (Found) for [Cu 2 (C 21 H 11 O 6 )(H 2 O) 5 ]: C, 52.39 (51.96) H, 2.89 (2.50). | [] | ["4 h"] | ["[Cu 2 (C 21 H 11 O 6 )(H 2 O) 5 ]"] | [] | [] | [] | [] | ["12 h"] | ["DMF--NA", "dioxane--NA", "H 2 O--NA", "acetone--NA"]
ic403148f | TMS): δ = 8.32 (2 H, s, tr), 4.79 (2 H, s, -CH 2 -). IR (KBr pellet, cm −1 ): 422s, 630m, 666s, 786s, 882m, 894m, 958m, 976m, 1012s, 1080m, 1198s, 1240s, 1348s, 1384m, 1428w, 1456m, 1524s, 1544s, 1652w, 1732s, 1942m, 2730w, 2816w, 2858w, 2942w, 2994m, 3062w, 3124s, 3148m, 3420w. | [] | [] | [] | [] | [] | [] | [] | [] | []
ic101211n | Yield 12.5 mg: 72%.IR Spectra (solid state, ν cm -1 ): 3400-3550 (s), 2850-3000 (w), 1607 (w), 1548 (w), 1509 (s), 1479 (m), 1467 (m), 1426 (w), 1400 (m), 1344 (w), 1263 (s), 1217 (m), 1196 (m), 1146 (m), 950-1100 (s), 927 (w), 888 (w), 863 (w), 749 (w), 741 (w), 657 (w), 619 (m), 544 (w). Elemental analysis for C 33 H 40 Ag 2 B 2 F 8 O 8 3 MeNO 2 after crystals were dried in vacuo, found, (calcd) (%): C 39.95, (40.20), H 4.10 (4.27), N 1.35 (1.38). | [] | [] | ["C 33 H 40 Ag 2 B 2 F 8 O 8 3 MeNO 2"] | [] | [] | [] | [] | [] | []
ja204481w | Synthesis of Crystalline Zinc Dicarboxylates (Hydrothermal).A total of 2.97 g (10.0 mmol) of zinc nitrate hexahydrate was dissolved together with 10 mmol of the correspondent dicarboxylic acid in 20 mL of water, introduced into a glass-autoclave, and heated to 180 °Cinaheating block. After several hours at this temperature, the glass vessel was interstratified with streaks that eventually form the crystalline particles after 130 days, depending on the dicarboxylic acid used. The reaction mixture was cooled to room temperature and the white crystalline precipitate was filtered, washed with water and acetone, and dried in a vacuum oven at 130 °C. Even though this procedure generally suffers from low yields, highly crystalline particles can be gathered in all cases. Several of these crystals were collected for structure determination. ZnSA: weighed succinic acid, 1.2 g; reaction time, 4 weeks; yield, 33%. ZnGA: weighed glutaric acid, 1.3 g; reaction time, 2 weeks; yield, 15%. ZnAA: weighed adipic acid, 1.5 g; reaction time, 7 days; yield, 25%. ZnPA: weighed pimelic acid, 1.6 g; reaction time, 3 days; yield, 27%. | [] | [] | ["Zinc Dicarboxylates"] | ["zinc nitrate hexahydrate--2.97 g (10.0 mmol)"] | [] | ["succinic acid--1.2 g", "glutaric acid--1.3 g", "adipic acid--1.5 g", "pimelic acid--1.6 g"] | ["180 \nC"] | ["4 weeks", "2 weeks", "7 days", "3 days"] | ["water--20 mL"]
a907668i | ideneamine)-2-propanol (H 3 L) was prepared by reacting 1,3-diaminopropan-2-ol (Fluka) with salicylaldehyde in a 1:2 molar ratio in an ethanolic medium and the solid was isolated on evaporation of the solvent. Copper() isonicotinate dihydrate was prepared by reacting copper() sulfate pentahydrate with sodium isonicotinate in water.15 [Cu 2 L(O 2 CMe)] was prepared by following a reported procedure.11 Synthesis of [{Cu 2 L(O 2 CC 5 H 4 N)}ⴢC 2 H 5 OH] x 1 The complex was prepared by following two diﬀerent synthetic routes.Method 1. 690 mg (ca. 2 mmol) of copper() isonicotinate dihydrate was reﬂuxed for 5 min in 20 cm 3 ethanol prior to the addition of 300 mg (ca. 1 mmol) of the Schiﬀ-base (H 3 L) and 0.3 cm 3 (ca. 3 mmol) of piperidine base in 15 cm 3 ethanol. | [] | [] | ["H 3 L", "Copper() isonicotinate dihydrate", "{Cu 2 L(O 2 CMe)}", "[{Cu 2 L(O 2 CC 5 H 4 N)}ⴢC 2 H 5 OH]"] | ["copper() sulfate pentahydrate--NaN", "copper() isonicotinate dihydrate--690 mg, ca. 2 mmol"] | ["piperidine base--0.3 cm 3, ca. 3 mmol"] | ["1,3-diaminopropan-2-ol--NaN", "salicylaldehyde--NaN", "sodium isonicotinate--NaN", "Schiﬀ-base (H 3 L)--300 mg, ca. 1 mmol"] | ["reflux"] | ["5 min"] | ["ethanolic medium--NaN", "water--NaN", "ethanol--20 cm 3, 15 cm 3"]
c8ra06330c | 24 Amalgams were recovered aer reactions and reused in subsequent reactions until lost enough Zn to render them unusable.In all reactions, Zn amalgam was added as a reducing agent for the reduction of U( VI)toU(IV). Compound 1a and 1b were synthesized as co-products from a hydrothermal reaction of UO 2 (OAc) 2 $2H 2 O (0.085 g, 0.2 mmol), Na 2 CO 3 (0.064 g, 0.6 mmol), HCOOH (1 ml, 21.7 mmol), 1 ml H 2 O, and 7 g Zn amalgam. This reaction was sealed in a 23 ml PTFE-lined autoclave, heated at 150  C in a box furnace for 2 hours, and slowly cooled down to room temperature in 12 hours. The products, green rhombohedra crystals, were washed with water and ethanol and le to dry in the air. The yields for compound 1a and 1b were not measured due to the diﬃculty of separating those two phases. | [] | ["12 hours"] | [] | ["Zn amalgam--7 g"] | [] | ["HCOOH--1 ml, 21.7 mmol"] | ["150 \nC"] | ["2 hours"] | ["H 2 O--1 ml"]
jccs.200700130 | Found: C 30.70, H 3.30, N 5.11. IR (cm -1 ): 3441 (m, br), 3396 (m, br), 1671 (m), 1615 (s), 1580 (s), 1558 (s), 1456 (s), 1394 (s), 1371 (s), 1243 (s), 1153 (m), 1105 (m), 878 (s), 845 (s), 833 (s), 785 (s), 732 (s), 709 (s), 660 (s), 603 (m), 558 (m), 456 (s), 431 (s). | [] | [] | [] | [] | [] | [] | [] | [] | []
c1ce05235g | Synthesis of [Ni 2 (L)(biim-6) 2 ]$2H 2 O (8). The preparation of 8 was similar to that of 4 except that Ni(OAc) 2 $4H 2 O (0.050 g, 0.2 mmol) was used instead of Co(OAc) 2 $4H 2 O. Green crystals of 8 were obtained in 57% yield. Anal. Calcd for C 42 H 50 Ni 2 N 8 O 12 (M r ¼ 976.32): C, 51.67; H, 5.17; N, 11.48.Found: C, 51.54; H, 5.22; N, 11.54. IR (cm 1 ): 3422(m), 3128(w), 2931(w), 2860(w), 1634(s), 1553(s), 1459(s), 1375(s), 1316(m), 1263(m), 1110(w), 1067(w), 1007(w), 942(w), 885(w), 844(w), 781 (w), 723(w), 660(w).Synthesis of [Zn(L) 0.5 (biim-4)]$H 2 O (9). The preparation of 9 was similar to that of 2 except that Zn(OAc) 2 $2H 2 O (0.044 g, 0.2 mmol) was used instead of Co(OAc) 2 $4H 2 O. Colourless crystals of 9 were obtained in 62% yield. Anal. Calcd for C 19 H 21 ZnN 4 O 6 (M r ¼ 466.77): C, 48.89; H, 4.54; N, 12.01.Found: C, 48.78; H, 4.59; N, 12.08. IR (cm 1 ): 3422(w), 3132(w), 2935(w), 2868(w), 1631(s), 1577(s), 1450(m), 1386(s), 1258(m), 1105(m), 1063(m), 948(w), 841(w), 778(m), 728(m), 656(w). | [] | [] | ["[Ni 2 (L)(biim-6) 2 ]$2H 2 O", "C 42 H 50 Ni 2 N 8 O 12"] | ["Ni(OAc) 2 $4H 2 O--0.050 g, 0.2 mmol"] | [] | ["biim-6--not provided"] | [] | [] | []
cg4015064 | powders were isolated, which can be seen from the X-ray powder diﬀraction analysis. When the M 2+ /H 3 L ratio is 6:5, the best crystals of compound 1 were obtained. In addition, the reaction temperature plays an important role in the growth of high-quality single crystals. Compound 1 was obtained as a good sample at 180 °C, while compounds 2 and 3 were synthesized at 120 °C. We also tried to prepare compounds 1− 3 under the same reaction environments at diﬀerent temperatures, but impure crystals or powders were obtained. The pH value was found to be very important for the formation of the three compounds. NaOH was employed as the inorganic base to adjust the pH values of the above reaction system, the initial and ﬁnal pH values of the resultant solution are about 4.0 and 4.5 for compound 1 and 5.0 and 5.5 for compounds 2 and 3, respectively. Besides, it was unnecessary to adjust the pH values of compound 3. Amorphous powders are obtained at other pH values under the same synthesis condition for compounds 1−3. | [] | [] | [] | [] | [] | [] | [] | [] | []
j.ica.2009.03.046 | for C 20 H 19 CuN 9 O 4 : C, 46.79; H, 3.704, N 24.56. Found: C, 47.56; H, 3.65; N, 24.5%.IR (KBr): 3467.8 (W), 3100 (w), 3070 (w), 3040 (w), 2974 (w), 2890 (w), 1655 (w), 1500 (w), 1452.3 (w), 1407.9 (m), 1384.8 (w), 1245.9 (w), 1199.6 (m), 1163.0 (w), 1149.5 (w), 1112.9 (w), 1040 (w), 1000 (m), 964.3 (m), 922 (m), 871.8 (m), 837.0 (w), 783.0 (m), 765 (m), 738.7 (s), 609.5 (m), 565.1 (w), 532.3 (w). Mass Spectra: Positive ion mode Cu(OBT) 3 (HOBT)(CH 3 CH 2 OH) = 646.5; Negative ion mode Cu(OBT) 3 (HOBT)(CH 3 CH 2 OH) = 646.5, Cu(OBT) 3 (HOBT) = 600.5, Cu(OBT) 2 (HOBT) = 466.5 2.3.3. Preparation of [Cu(OBt) 2 (H 2 O) 2 ](2) A solution of Cu(CH 3 COO) 2  H 2 O (0.296 g, 1.48 mmol) or Cu(NO) 3  3H 2 O (0.358 g, 1.48 mmol) in ethanol (25 ml) was added to a solution of HOBt (0.4 g, 2.96 mmol) in absolute ethanol (25 ml). | [] | [] | ["C 20 H 19 CuN 9 O 4 "] | ["Cu(CH 3 COO) 2 \n H 2 O--0.296 g, 1.48 mmol", "Cu(NO) 3 \n 3H 2 O--0.358 g, 1.48 mmol"] | [] | ["HOBt --0.4 g, 2.96 mmol"] | [] | [] | ["ethanol--25 ml", "absolute ethanol--25 ml"]
cg070342h | Synthesis of 2. L (0.145 g, 1.0 mmol) was placed in a ﬂask containing 15 mL of THF and AgSO 3 CF 3 (0.257 g, 1 mmol) was added.* To whom correspondence should be addressed.† Chung-Yuan Christian University.‡ Soochow University.§ Chung-Yuan Christian University.CRYSTAL GROWTH & DESIGN 2008 VOL. 8, NO. 2 470–477 10.1021/cg070342h CCC: $40.75  2008 American Chemical Society Published on Web 01/15/2008 The mixture was then stirred at room temperature for 24 h to afford a colorless solution. The solution was ﬁltered, and then hexanes was added to introduce precipitation. The precipitate was ﬁltered and washed by diethyl ether (2 × 10 mL) and then dried under vacuum to give the white product. Colorless crystals were obtained by slow diffusion of ether into a THF solution of the compound. Yield: 0.24 g (61% based on Ag). Anal. calcd. for C 9 H 7 F 3 SO 3 N 3 Ag (MW ) 402.1): C, 26.94; H, 1.76; N, 10.48%. Found: C, 27.05; H, 2.21; N, 10.53%. IR (cm -1 ): 3052(b), 2198(s), 1670(s), 1594(m), 1508(w), 1487(m), 1434(w), 1358(s), 1249(s), 1171(m), 1112(w), 1040(m), 1015(w) 897(w), 854(w), 811(w), 758(w), 749(w), 687(w), 649(m), 519(w). | [] | [] | ["C 9 H 7 F 3 SO 3 N 3 Ag"] | ["AgSO 3 CF 3--0.257 g, 1 mmol"] | [] | ["L--0.145 g, 1.0 mmol"] | ["room temperature"] | ["24 h"] | ["THF--15 mL", "hexanes--NaN", "diethyl ether--2 × 10 mL"]
j.ica.2014.07.051 | 2.4. Preparation of [Cd 2 (bpy-3,3 0 -dc)(ptd) 2 (H 2 O) 6 ](ClO 4 ) 2 (H 2 O) 5 (3) The ligand H 2 bpy-3,3 0 -dc (0.24 mmol), ptd (0.12 mmol) and Cd(OAc) 2 2H 2 O (0.24 mmol) were mixed in methanol/acetonitrile/H 2 O (15 mL/10 mL/5 mL). After reﬂuxing for 2 h, the resultant solution was added to a saturated solution (5 mL) of NaClO 4 H 2 O. | [] | [] | ["[Cd 2 (bpy-3,3 0 -dc)(ptd) 2 (H 2 O) 6 ](ClO 4 ) 2 (H 2 O) 5", "Cd(OAc) 2 2H 2 O"] | ["Cd(OAc) 2 2H 2 O--0.24 mmol"] | [] | ["H 2 bpy-3,3 0 -dc--0.24 mmol", "ptd--0.12 mmol"] | [] | ["2 h"] | ["methanol--15 mL", "acetonitrile--10 mL", "H 2 O--5 mL"]
c2dt31536j | S YNTHESIS OF {[CD 2.07 MG 0.93 (BTC) 2 (H 2 O) 4 ·2H 2 O]} N (1). A mixture of Cd(NO 3 ) 2 ·4H 2 O (0.060 g, 0.20 mmol), Mg(NO 3 ) 2 ·6H 2 O (0.051 g, 0.20 mmol) and H 3 BTC (0.042 g, 0.2 mmol) was placed in a 23 mL Teflon liner, 4 mL DMF and 6 mL H 2 O were then added. The resulting mixture was stirred for 30 min at room temperature, and then the mixture was sealed in a Teflon-lined stainless steel reaction vessel and kept at 110 °C for four days. After being slowly cooled to the room temperature, colorless block crystals of 1 were isolated. Yield: 43% based on H 3 BTC. Anal. Calc. for C 18 H 18 Cd 2.07 Mg 0.93 O 18 (777.36): C, 27.99; H, 2.33%. Found: C, 27.98; H, 2.36%. IR data (KBr pellet): 3434 (m), 3134 (w), 1655 (s), 1497 (s), 1437 (w), 1376 (m), 1282 (m), 1249 (w), 1197 (w), 1145 (s), 1107 (m), 1060 (m), 1014 (w), 986 (m), 670 (m), 663 (s). | [] | [] | ["[Cd 2.07 Mg 0.93 (BTC) 2 (H 2 O) 4 ·2H 2 O] n"] | ["Cd(NO 3 ) 2 ·4H 2 O--0.060 g, 0.20 mmol", "Mg(NO 3 ) 2 ·6H 2 O--0.051 g, 0.20 mmol"] | [] | ["H 3 BTC--0.042 g, 0.2 mmol"] | ["110 \nC"] | ["four days"] | ["DMF--4 mL", "H 2 O--6 mL"]
ic0506456 | {Co[Ru(Acac) 2 (CN) 2 ] 2 } n (5). Compound 5 was obtained by a slow diffusion method. The reactants CoCl 2 ‚6H 2 O (24 mg, 0.1 mmol) and trans-Ph 4 P[Ru(acac) 2 (CN) 2 ] (138 mg, 0.2 mmol) contained in two separate 10 mL sample tubes were placed together in a 150 mL beaker. The sample tubes and beaker were then carefully filled with methanol. Dark purple needle-shaped crystals were obtained after leaving the beaker undisturbed at room temperature for 2 weeks. Yield: 40%. Anal. calcd for Ru 2 CoN 4 C 24 O 8 H 28 : C, 37.85; H, 3.71; N, 7.36%. Found: C, 37.65; H, 3.90; N, 7.20%. IR (KBr/cm -1 ): ν CN 2125 (s). | [] | [] | ["{Co[Ru(Acac) 2 (CN) 2 ] 2 } n", "Ru 2 CoN 4 C 24 O 8 H 28"] | ["CoCl 2 ‚6H 2 O--24 mg, 0.1 mmol", "trans-Ph 4 P[Ru(acac) 2 (CN) 2 ]--138 mg, 0.2 mmol"] | [] | [] | [] | ["2 weeks"] | ["methanol--filled"]
c1ce05959a | 2.2.1.10. Synthesis of [Ni(tbip)(phen)(H 2 O)] n .NiCl 2 $6H 2 O (0.119 g, 0.50 mmol) was used in the synthesis, and the reaction temperature was 150  C. Pale green crystals were obtained (0.190 g, yield 78% based on NiCl 2 $6H 2 O). Elemental analysis: C 24 H 22 NiN 2 O 5 , found (calc.) C 60.24 (60.41), H 4.88 (4.65), N 6.07 (5.87) %. FTIR (KBr, cm 1 ): 3256(w), 2961 (m), 1614 (m), 1568(s), 1426 (m), 1372(s), 848(w), 727(w). The same crystals were obtained (0.198g, yield 83%) when 0.50 mmol NaOH was used. When the hydrothermal reaction was carried out at 200  C, the yield was 0.207 g, 87%. Powder X-ray diffraction measurement showed that the products were of pure phase (SUJXEB, CSD) 14b (Supporting Information, Fig. S7†).2.2.1.11. Synthesis of [Cu(bpy)(tbip)] n . CuCl 2 $2H 2 O (0.085 g, 0.50 mmol) and 0.80 mmol NaOH were used in the synthesis, and the reaction temperature was 150  C. Blue block crystals were obtained (0.117 g, yield 53% based on CuCl 2 $2H 2 O). Elemental analysis: C 44 H 40 Cu 2 N 4 O 8 , found (calc.) C 59.48 (60.06), H 4.46 (4.58), N 6.15 (6.37) %. FTIR (KBr, cm 1 ): 3438(m), 2962(w), 1601(m), 1572(m), 1366(m), 1347 (s), 764(w), 729(w). Powder X-ray diffraction measurement showed that the product was of pure phase (Supporting Information, Fig. S8†). | [] | [] | ["[Ni(tbip)(phen)(H 2 O)] n", "C 24 H 22 NiN 2 O 5"] | ["NiCl 2 $6H 2 O--0.119 g, 0.50 mmol"] | [] | ["phen--not available", "tbip--not available"] | ["150 \nC"] | [] | []
j.ica.2005.12.055 | 2.5.1.4. [CdH 2 L 2 ](ClO 4 ) 2 . Yield: 33%. Anal. Calc. for C 19 H 29 N 3 O 15 Cl 2 Cd: C, 32.1; N, 5.8; H, 4.0. Found: C, 31.9; N, 6.0; H, 4.3%. MS (FAB, m/z): 524 [CdH 2 L 2 ] + .IR (KBr, cm 1 ): m(C@O) 1667; m(Py) 1598, 1450; mðClO 4  Þ 1119, 1106, 1094, 627. K M (DMF): 170 X 1 cm 2 mol 1 (2:1 electrolyte). Colour: oﬀ-white.2.5.1.5. [PbH 2 L 2 ](ClO 4 ) 2 Æ 8H 2 O. Yield: 54%. Anal. Calc.for C 19 H 29 N 3 O 15 Cl 2 Pb Æ 8H 2 O: C, 23.7; N, 4.4; H, 4.7. | [] | [] | ["[CdH 2 L 2 ](ClO 4 ) 2", "[PbH 2 L 2 ](ClO 4 ) 2 Æ 8H 2 O"] | [] | [] | [] | [] | [] | []
cg401238h | [K(µ 4 -HL 1 )(µ 3 -H 2 O)] n (4): Yield 51%, based on H 2 L 1 . S 25ºC (in H 2 O) = 4.6 g L −1 . Calcd. for C 11 H 11 KN 2 O 6 S (M = 337.37): C, 39.04; H, 3.28; N, 11.55. Found: C, 38.92; H, 3.53; N, 11.14 %. IR, cm –1 : 3448 (m br.) ν(H 2 O), 3116 (m br.) ν(NH), 1677 (s) and 1639 (vs br.) ν(C=O), 1576 (s) ν(C=N), 1497 (m), 1445 (w), 1359 (m), 1317 (m), 1275 (m), 1225 (m), 1176 (m), 1130 (w), 1087 (m), 1024 (s), 984 (w), 933 (m), 763 (s), 701 (m), 617 (s), 596 (s), 578 (s), and 526 (w). 1 H-NMR (300.130 MHz) in DMSO-d 6 , TMS, δ (ppm): 1.65 (s, 3H, CH 3 ), 2.44 (s, 3H, CH 3 ), 7.15−7.82 (m, 4H, Ar−H), 14.72 (s, 1H, N−H). 13 C-{ 1 H}-NMR (75.468 MHz) in DMSO-d 6 , TMS, δ (ppm): 26.60 (CH 3 ), 31.11 (CH 3 ), 115.78 (Ar−H), 124.24 (Ar−H), 127.51 (Ar−H), 130.54 (Ar−H), 133.85 (C=N), 135.27 (Ar−SO 3 ), 138.50 (Ar−NH−N), 195.30 (C=O), 196.81 (C=O). | [] | [] | ["[K(µ 4 -HL 1 )(µ 3 -H 2 O)] n", "C 11 H 11 KN 2 O 6 S"] | [] | [] | ["HL 1--NaN"] | ["25 ºC"] | [] | ["H 2 O--NaN"]
j.ica.2010.07.030 | throline (0.160 g, 0.88 mmol), 4,4 0 -bisphenyl diphosphonic acid (0.138 g, 0.44 mmol), and H 2 O (10.00 mL, 554.94 mmol) in the mole ratio 1.16:1.72:2.00:1.00:1261 was heated to 150 °C for 72 h. Blue blocks of 5 were isolated in 5% yield (initial pH 4.0, ﬁnal pH 3.5). IR (KBr pellet, cm 1 ): 3434(b), 3056(w), 1605(w), 1519(w), 1429(m), 1385(w), 1143(s), 1034(w), 969(s), 851(m), 816(s), 774(w), 720(m), 561(w). Anal. Calc. for C 30 H 24 CuMo 0.50 N 2 O 10.50 P 3 : C, 45.9; H, 3.06; N, 3.57. Found: C, 45.7; H, 2.84; N, 3.32%. | [] | [] | ["throline", "4,4 0 -bisphenyl diphosphonic acid"] | [] | [] | ["throline--0.160 g, 0.88 mmol", "4,4 0 -bisphenyl diphosphonic acid--0.138 g, 0.44 mmol"] | ["150 °C"] | ["72 h"] | ["H 2 O--10.00 mL, 554.94 mmol"]
cg900460k | Synthesis of [Zn 2 (L6)(BIE) 2 ] 3 2.5H 2 O (7). The preparation of 7 was similar to that of 6 except that ZnCO 3 was used instead of CoCO 3 . Colorless crystals of 7 were collected in a 57% yield (based on ZnCO 3 ). Anal. Calcd for C 36 H 39 ZnN 8 O 13.5 (M r = 930.49): C, 46.47; H, 4.22; N, 12.05. Found: C, 46.79; H, 4.41; N, 12.39. IR (cm -1 ): 3436 (w), 3126 (m), 1673 (s), 1366 (s), 1226 (s), 1107 (s), 954 (m), 843 (m), 747 (w), 654 (m), 524 (w). | [] | [] | ["[Zn 2 (L6)(BIE) 2 ] 3 2.5H 2 O", "C 36 H 39 ZnN 8 O 13.5"] | ["ZnCO 3--NaN"] | [] | ["L6--NaN", "BIE--NaN"] | [] | [] | []
chem.201201740 | [CuACHTUNGTRENNUNG(MesH) 2 ][CuACHTUNGTRENNUNG(NTf 2 ) 2 ] (1): A solution of HNTf 2 (2.81 g, 10.00 mmol) in CH 2 Cl 2 (20 mL) was added to a Schlenk flask charged with [CuACHTUNGTRENNUNG(Mes)] 5 (1.83 g, 2.00 mmol). Instantly, boiling of the solvent was observed, accompanied by a color change of the reaction mixture from red/yellow to colorless. The reaction mixtur e was filtered by using a syringe filter and the solvent was remo ved in vacuo yielding 1 (4.42 g, 95 %) as fine crystalline colorless solid. | [] | [] | ["[CuACHTUNGRENNUNG(MesH) 2 ][CuACHTUNGRENNUNG(NTf 2 ) 2 ]"] | ["[CuACHTUNGRENNUNG(Mes)] 5--1.83 g, 2.00 mmol"] | [] | ["HNTf 2--2.81 g, 10.00 mmol"] | [] | [] | ["CH 2 Cl 2--20 mL"]
acs.inorgchem.6b00186 | IR (KBr, cm −1 ): 3414 (vs, br) ν(H 2 O), 1642 (m) ν as (COO), 1562 (vs) and 1401 (s) ν s (COO), 1288 (m), 1240 (m), 1097 (w), 1014 (s), 971 (s), 896 (w), 807 (m), 750 (w), 705 (w), 596 (m), 451 (w). | [] | [] | [] | [] | [] | [] | [] | [] | []
c4ce01102c | Synthesis of ĳZn(BIB) 0.5 L] n Ĳ2) AmixtureofZnĲCH 3 COO) 2 ·2H 2 O (0.0218 g, 0.10 mmol), H 2 L (0.0212 g, 0.10 mmol) and BIB (0.0189 g, 0.10 mmol) in 10 mL of distilled water was stirred at room temperature for half an hour and then transferred to a Teflon-lined steel autoclave (23 mL), kept at 150 °C for 4 days and then coole d to room temperature. Colorless prism crystals of 2 were obtained.Yield: ca. 70% (based on H 2 L). Anal. calcd. (%) for 2: C, 45.12; H, 4.33; N, 7.52. Found (%): C, 44.71; H, 4.33; N, 7.48. | [] | [] | ["ĳZn(BIB) 0.5 L] n", "2"] | ["ZnĲCH 3 COO) 2 \n2 O--0.0218 g, 0.10 mmol"] | [] | ["H 2 L --0.0212 g, 0.10 mmol", "BIB--0.0189 g, 0.10 mmol"] | ["150 \n2C"] | ["4 days"] | ["distilled water--10 mL"]
c3ce40785c | Found: C, 54.03; H, 5.84; N, 8.79%. IR (cm 21 ): 3122(br), 1682(s), 1609(m), 1540(s), 1486(m), 1444(w), 1421(m), 1371(m), 1233(w), 730(w). Complex 5 was first prepared in low yield with the Cd(CH 3 COO) 2 ?2H 2 O : 1,3,5-H 3 BTC : L ratio of 1 : 1 : 1 and was then obtained in better yield with the ratio of 1 : 1 : 1.5. | [] | [] | ["Complex 5"] | ["Cd(CH 3 COO) 2 ?2H 2 O--NaN"] | [] | ["1,3,5-H 3 BTC--NaN", "L--NaN"] | [] | [] | []
c1ce05061c | Synthesis of compounds 2–5 The same synthetic procedure as for 1 was used except that Mn (NO 3 ) 2 was replaced by Co(NO 3 ) 2 $6H 2 O (0.058 g, 0.2 mmol), Cu (NO 3 ) 2 $3H 2 O (0.048 g, 0.2 mmol), Zn(NO 3 ) 2 $6H 2 O (0.059 g, 0.2 mmol) or Cd(NO 3 ) 2 $4H 2 O (0.062 g, 0.2 mmol), giving block crystals 2–5. For 2, yield: 32% (based on Co); elemental analysis (%) Calc.: C 43.78, H 3.27, N 9.17; Found: C 43.92, H 3.15, N 9.25; IR (KBr, cm 1 ): 3363(m), 3148(w), 2928(w), 1609(m), 1568 (s), 1525(s), 1394(s), 1111(m), 776(s), 719(s). For 3: yield: 32% (based on Cu); elemental analysis (%) Calc.: C 44.21, H 2.93, N 10.58; Found: C 44.29, H 2.87, N 10.69; IR (KBr, cm 1 ): 3394 (m), 3132(w), 2934(w), 2860(w), 1609(s), 1525(s), 1405(s), 1342 (s), 1101(w), 791(m), 723(m). For 4, yield: 22% (based on Zn); elemental analysis (%) Calc.: C 44.78, H 2.77, N 10.72; Found: C 44.86, H 2.57, N 10.69; IR (KBr, cm 1 ): 3346(m), 3145(m), 1619 (s), 1571(s), 1381(s), 776(s). For 5, yield: 38% (based on Cd); elemental analysis (%) Calc.: C 45.43, H 2.40, N 10.28; Found: C 45.86, H 2.28, N 10.37; IR (KBr, cm 1 ): 3100(w), 2944(w), 2855 (w), 1600(s), 1525(s), 1404(s), 1347(s), 1085(m), 828(m). | [] | [] | ["2", "3", "4", "5"] | ["Co(NO 3 ) 2 $6H 2 O--0.058 g, 0.2 mmol", "Cu(NO 3 ) 2 $3H 2 O--0.048 g, 0.2 mmol", "Zn(NO 3 ) 2 $6H 2 O--0.059 g, 0.2 mmol", "Cd(NO 3 ) 2 $4H 2 O--0.062 g, 0.2 mmol"] | [] | [] | [] | [] | []
cg049808b | The solutions were left for about 2 days at room temperature, and colorless crystals were obtained. Yield, 72% (based on L5).Anal. Calcd. for C 12 H 12 AgClN 6 O 5 (3): C, 31.06; H, 2.59; N, 18.12. Found: C, 31.17; H, 2.46; N, 18.06. IR (KBr, cm -1 ): 3500(s), 3300(s), 3175(s), 1602(s), 1554(s), 1456(m), 1222(m), 1084(vs), 978(m), 938(m), 829(s), 732(m), 700(s), 628(s). | [] | [] | ["C 12 H 12 AgClN 6 O 5 (3)"] | [] | [] | [] | [] | ["2 days"] | []
om034010v | Reaction of 4f with NaCNBH 3 in CH 3 OH. The general procedure was followed by using 250 mg (0.67 mmol) of 4f and 44 mg (0.67 mmol) of NaCNBH 3 (95%). After1hofreaction, quenching with water, and further oxidation of the reaction mixture, 5f was obtained as a yellow viscous oil (150 mg, 85%, pure by 1 H NMR). The chromatography on silica gel of the crude oil (hexane/AcOEt 1:1 to AcOEt) afforded 118 mg (67%) of 5f as a white solid.1 H NMR (300 MHz, CD 3 OD): δ 1.20 (t, J ) 7.1 Hz, 3H, CH 3 ), 3.42-3.52 (m, 2H, HCH + HCt), 3.813.91 (m, 2H, HCH + CH), 7.22-7.41 (m, 4H, Ph).13 C NMR (75 MHz, CD 3 OD): δ 135.3, 132.4, 131.3, 129.4, 126.8, 123. 7 (Ph), 97.8, 84.6, 83.7, 78.8 (CtC), 68.0 (bs, CH), 66.3 (CH 2 ), 15.5 (CH 3 ). IR(KBr): 3552, 3462, 2353, 2285, 2185, 1622, 1059 cm -1 . Anal. Calcd for C 14 H 13 BNNaO‚H 2 O: C, 63.92; H, 5.75; N, 5.32. Found: C, 64.01; H, 5.63; N, 5.29.Reaction of 4g with NaCNBH 3 in CH 3 OH. The general procedure was followed by using 500 mg (0.80 mmol) of 4g and 106 mg (1.60 mmol) of NaCNBH 3 (95%). After1hof reaction, quenching with water, and further oxidation of the reaction mixture, 5g was obtained as a yellow viscous oil (223 mg, 70%, pure by 1 H NMR). The chromatography on silica gel of the crude oil (hexane/AcOEt 1:1 to MeOH) afforded 205 mg (64%) of 5g as a white solid. | [] | [] | ["4f", "5f", "4g", "5g"] | [] | ["NaCNBH 3--44 mg (0.67 mmol) for 4f, 106 mg (1.60 mmol) for 4g"] | [] | [] | ["1 h for both reactions"] | ["CH 3 OH--used as a solvent"]
s0277-5387(01)00965-2 | 2 .3 .16 . Synthesis of bis [ hexaaminecobalt ( III )] pentakis ( phenylmalonato ) bis [ dioxouranate ( VI )] decahydrate [Co(NH 3 ) 6 ] 2 [(UO 2 ) 2 (C 9 H 6 O 4 ) 5 (H 2 O)]·10H 2 O(15): a solution of uranyl nitrate hexahydrate (1.00 g, 2 mmol in 15 cm 3 H 2 O) was added to a solution of phenylmalonic acid and fresh NaOH solution (0.72 g, 4 mmol and 0.32 g, 8 mmol in 40 cm 3 H 2 O). A solution of hexaaminecobalt(III) chloride (0.54 g, 2 mmol) in 5 cm 3 H 2 O was added to the above solution. An orange precipitate formed immediately and an orange crystalline product formed under the precipitate after a few days. The crystalline product was collected manually and dried in air, yield 25%. Anal. Found: C, 27.79; H, 4.28; N, 8.40; Co, 5.97; U, 24.42. Calc. for C 45 H 86 N 12 O 34 Co 2 U 2 : C, 27.96; H, 4.48; N, 8.69; Co, 6.10; U, 24.63%. TG/DTA (°C) 101 (−10.0% endo, −10H 2 O= 9.3%), 170 (−30.0% exo, − 5 phenyl= 29.2%), 260 (exo), 371 (exo), 500 (38.5% exo,Co 2 O 3 + UO 3 =39.2%). IR (KBr disk) w (cm −1 : 3434 s (br), 3260 s (br), 1610 vs, 1597 vs, 1385 s, 1327 m, 1265 w, 907 m, 730 m, 696 w. | [] | [] | ["[Co(NH 3 ) 6 ] 2 [(UO 2 ) 2 (C 9 H 6 O 4 ) 5 (H 2 O)]\n10H 2 O", "C 45 H 86 N 12 O 34 Co 2 U 2"] | ["uranyl nitrate hexahydrate--1.00 g, 2 mmol", "hexaaminecobalt(III) chloride--0.54 g, 2 mmol"] | [] | ["phenylmalonic acid--0.72 g, 4 mmol"] | [] | ["a few days"] | ["H 2 O--15 cm 3"]
zaac.201500768 | Syntheses of L 1 and L 2 : A mixture of 4-amino-1,2,4-triazole (1.26 g, 15 mmol) and 3-pyridinecarboxaldehyde (1.61 g, 15 mmol) or 4-pyridinecarboxaldehyde (1.61 g, 15 mmol) was refluxed for 5 h. A large amount of precipitate of the ligand L 1 or L 2 can be filtered off after cooling and dried under vacuum. Yield: 70%, 1.82 g (for L 1 ) and 75%, 1.95 g (for L 2 ). L 1 :C 8 H 7 N 5 : calcd. C 55.49; H 4.04; N 40.46%; found: C 55.59; H 4.36; N 40.68 %. L 2 :C 8 H 7 N 5 : calcd. C 55.49; H 4.04; N 40.46%; found: C 55.70; H 4.52; N 40.48%.Synthesis of 4-(2-pyridine)-1,2,4-triazole (L 3 ): A mixture of pyridin2-amine (2.00 g, 18.5 mmol), N,N-dimethylformamide azine (5.79 g, 40.7 mmol), and TsOH (0.30 g 1.74 mmol) in o-xylene (20 mL) was heated at reflux for 55 h. The reaction mixture was cooled to room temperature. After decantation of the solvent, the residue was washed with 2-propanol and dichloromethane and recrystallized from methanol/2-propanol (1:1) with charcoal that afforded the crystalline product (1.75 g, 65%). C 7 H 6 N 4 : calcd. C 57.53; H 4.14; N 38.33%; found: C 57.75; H 4.34; N 38.55%. | [] | [] | ["L 1", "L 2", "L 3"] | [] | [] | ["4-amino-1,2,4-triazole--1.26 g, 15 mmol", "3-pyridinecarboxaldehyde--1.61 g, 15 mmol", "4-pyridinecarboxaldehyde--1.61 g, 15 mmol", "pyridin2-amine--2.00 g, 18.5 mmol", "N,N-dimethylformamide azine--5.79 g, 40.7 mmol", "TsOH--0.30 g, 1.74 mmol"] | ["reflux", "reflux"] | ["5 h", "55 h"] | ["o-xylene--20 mL", "methanol/2-propanol (1:1)--N/A"]
b007866m | Compound 2. Terbium() acetate tetrahydrate (0.102 g, 0.25 mmol) and benzoic acid (0.092 g, 0.75 mmol) were dissolved in 10 mL of methanol. 4,4⬘-Bipyridine (0.078 g, 0.50 mmol) was dissolved in 10 mL of benzene. The reactants were combined using a solvent layering method in a 40 mL vial, with the benzene/4,4⬘-bipy solution at the bottom, followed by 10 mL of benzene, 10 mL of methanol, and ﬁnally the methanol solution of Tb(OAc) 3 ⴢ4H 2 O and benzoic acid. The solution was allowed to evaporate slowly at ambient temperature, aﬀording colorless crystals of compound 2. Crystals of 1 were also obtained. Satisfactory elemental analysis could not be achieved for 2 due to the co-existence of 1 in the sample. | [] | [] | ["Terbium() acetate tetrahydrate"] | ["Terbium() acetate tetrahydrate--0.102 g, 0.25 mmol"] | [] | ["benzoic acid--0.092 g, 0.75 mmol", "4,4⬘-Bipyridine--0.078 g, 0.50 mmol"] | [] | [] | ["methanol--10 mL", "benzene--10 mL"]
ic902548f | Conversion of 1 into 4. A mixture of 1 (10 mg) and water (6.0 mL) was sealed at 130 °C for 24 h and then cooled at a rate of 2 °C/h to afford 4 (46%).Conversion of 3 into 1. A mixture of 3 (10 mg), DMF (5.4 mL), and water (0.6 mL) was sealed at 130 °C for 24 h and then cooled at a rate of 2 °C/h to afford 1 in pure form. | [] | [] | ["NaN"] | [] | [] | [] | ["130 \nC", "130 \nC"] | ["24 h", "24 h"] | ["water--6.0 mL", "DMF--5.4 mL", "water--0.6 mL"]
zaac.200700456 | IR data (KBr pellet, cm ⫺1 ): 3489(m), 3415(m), 3095(m), 3049(m), 2791(w), 2691(w), 2596(w), 1664(s), 1616(s), 1576(m), 1454(m), 1393(m), 1351(m), 1319(s), 1255(m), 1179(w), 1150(w), 1072(w), 1020(w), 827(m), 747(m).[Cu(picO)(2,2⬘-bpy)]· 2H 2 O (2). A mixture of HpicOH (0.014 g, 0.1 mmol), CuCl 2 ·2H 2 O (0.017 g, 0.1 mmol), 2,2⬘-bpy (0.016 g, 0.1 mmol), an aqueous solution of NaOH (0.3 mL, 0.65 mol L ⫺1 ), and deionized water (5 mL) was sealed in a Teflon-lined stainless vessel (25 mL) and heated at 180 °C for 72 h under autogenous pressure. The vessel was then cooled at 10 °C3h ⫺1 to 100 °C, followed by slow cooling to room temperature. Green single crystals were obtained by filtration, washed with deionized water, and dried in air. Yield: 0.030 g (76.4 %). Anal. data for C 16 H 15 N 3 O 5 Cu (Mr ⫽ 392.85 g/mol); C 48.56 (calc. 48.87); H 4.03 (3.82); N 10.39 (10.69). | [] | [] | ["[Cu(picO)(2,2⬘-bpy)]· 2H 2 O"] | ["CuCl 2 ·2H 2 O--0.017 g, 0.1 mmol"] | ["NaOH--0.3 mL, 0.65 mol L ⫺1"] | ["HpicOH--0.014 g, 0.1 mmol", "2,2⬘-bpy--0.016 g, 0.1 mmol"] | ["180 °C"] | ["72 h"] | ["deionized water--5 mL"]
c3dt50620g | Synthesis of 1 A mixture of CdCl 2 ·2.5H 2 O (0.24 mmol, 0.0538 g), H 2 Me 4 bpz (0.032 mmol, 0.0602 g), H 3 bidc (0.039 mmol, 0.0803 g) and 10 ml H 2 O were added to 10 ml distilled water. After being stirred for 2 hours, the pH was adjusted to 3.4 via HCl. The aqueous solution was sealed in 23 ml Parr Teflon-lined stainless steel autoclave and heated at 120 °C for 4 days and then cooled to the room temperature naturally. Yellow prismatic crystals of 1 were recovered by filtration, washed with distilled water and dried in air. Yield: 45% for 1 (based on Cd). Anal. | [] | [] | ["Cd(Me 4 bpz)(bidc)"] | ["CdCl 2 ·2.5H 2 O--0.24 mmol, 0.0538 g"] | ["HCl--adjusted to pH 3.4"] | ["H 2 Me 4 bpz--0.032 mmol, 0.0602 g", "H 3 bidc--0.039 mmol, 0.0803 g"] | ["120 °C"] | ["4 days"] | ["H 2 O--10 ml"]
b310262a | [Cu 2 (D,L-Sala) 2 (H 2 O) 2 ]ⴢ2H 2 O, 4 To the solution of ,-H 2 Sala (0.195 g, 1.00 mmol) and LiOH (0.048 g, 2.00 mmol) in water (10 mL) was added a solution Cu(OAc) 2 ⴢH 2 O (0.200 g, 1.00 mmol) in water (10 mL). The dark green reaction mixture was ﬁltered and allowed to stand in air at room temperature for several days to obtain the needlelike green crystals of 4. Yield: 0.214 g (73%). Anal. Calcd for C 20 H 30 N 2 O 10 Cu 2 : C, 41.0; H, 5.1; N 4.8; H 2 O, 12.3. Found: C, 41.3; H, 5.0; N, 4.6; H 2 O, 12.1%. IR (KBr, cm ⫺1 ): ν(OH) 3447, ν(NH) 2935, ν as (COO ⫺ ) 1612, ν s (COO ⫺ ) 1386, ν(phenolic, CO) 1259. µ B = 1.32 BM. | [] | ["several days"] | ["Cu 2 (D,L-Sala) 2 (H 2 O) 2 ]ⴢ2H 2 O"] | ["Cu(OAc) 2 ⴢH 2 O--0.200 g, 1.00 mmol"] | [] | ["D,L-H 2 Sala--0.195 g, 1.00 mmol", "LiOH--0.048 g, 2.00 mmol"] | [] | [] | ["water--10 mL"]
cg500177f | Synthesis of 2. Single crystals of compound 2 were obtained by adding PbO (0.451 g, 2 mmol) and lead benzoate hydrate (0.904 g, 2 mmol) to 10 mL of deionized water. The mixture was sealed in an autoclave and heated at 150 °C for 24 h. The oven was turned oﬀ, and the autoclave was allowed to cool inside. The product mixture contained diﬀraction-quality single crystals that were removed for structure determination. Phase-pure powder of 2 was prepared by cogrinding PbO (0.444 g, 2 mmol) and benzoic acid (0.242 g, 2 mmol) in an agate mortar and pestle, transferring the powder to a reaction vessel, and adding 10 drops of ethanol. The paste was sealed in an autoclave and heated to 170 °Cat5°C/min. The oven was held at temperature for 48 h and then cooled to room temperature at 0.5 °C/ min. No further drying was required. Phase purity was checked by comparison of the PXRD pattern of the solid with that calculated from the single crystal structure of 2 (Figure S2, Supporting Information). | [] | [] | ["compound 2"] | ["PbO--0.451 g, 2 mmol", "lead benzoate hydrate--0.904 g, 2 mmol", "benzoic acid--0.242 g, 2 mmol"] | [] | [] | ["150 \nC", "170 \nC"] | ["24 h", "48 h"] | ["deionized water--10 mL", "ethanol--10 drops"]
acs.jpcc.0c06479 | 6 1623 m ( ), 1555 w ( ), 1376 m ( ),. Raman (cm -1 ): 1668 vw (ν CO ), 1616 m ( 𝜈 𝑎𝑠𝑦𝑚 ( 𝑐𝑜𝑜 ― ) 𝜈 𝐶𝐶 𝐶𝐶 𝜈 𝑠𝑦𝑚 ( 𝑐𝑜𝑜 ― ) ), 1466 S ( ), 1009 m ( ). | [] | [] | [] | [] | [] | [] | [] | [] | []
chir.1037 | Commercial reagents were generally used as received.Anhydrous solvents were prepared following directions from Perrin and Amarego. | [] | [] | [] | [] | [] | [] | [] | [] | []
b418879a | (Found: C, 29.38; H, 3.14; N, 21.13; [Co(LH) 2 (NO 3 ) 4 ]·3H 2 O requires C, 29.41; H, 3.39; N, 21.44%.) The ﬁltrate was allowed to stand for several days and a red microcrystalline precipitate formed that also contained some small lath-like crystals that proved suitable for diffraction. The single crystal chosen for X-ray study from this crop was found be the anhydrous form of the above complex. The ﬁltrate from the above preparation was allowed to evaporate over one week and this resulted in the formation of pink block-like crystals of composition [Co(LH) 2 (H 2 O) 4 ][NO 3 ] 4 ·H 2 O. These were used for a second Xray diffraction study without further characterisation. | [] | ["several days", "one week"] | ["[Co(LH) 2 (NO 3 ) 4 ]·3H 2 O", "[Co(LH) 2 (H 2 O) 4 ][NO 3 ] 4 ·H 2 O"] | [] | [] | ["LH--NaN"] | [] | [] | []
cg070320v | Synthesis of {[Zn(H 2 Bpz)(Tph)]‚1/2(H 2 Bpz)} n (1). An aqueous mixture of ZnSO 4 ·7H 2 O (0.0575 g, 0.2mmol), H 2 Bpz (0.0381 g, 0.2mmol) and H 2 Tph (0.0166 g, 0.1mmol) in a Teflon-lined reactor was heated to 120 °C, kept at the temperature for 48 h, and after this time, cooled to room temperature at a rate of -5 °C/h. Colorless crystals of 1 suitable for X-ray diffraction were collected in yield of ca. 75%.Anal. Calcd (%) for 1(C 23 H 25 N 6 O 4 Zn): C, 53.70; H, 4.86; N, 16.34.Found (%): C, 53.68; H, 4.91; N, 16.32. IR (KBr, cm -1 ): 3204(m), 3078(w), 2921(w), 2360(w), 1626(s), 1595(m), 1539(w), 1382(s), 1356(s), 1295(w), 1186(w), 886(w), 752(m). | [] | [] | ["{[Zn(H 2 Bpz)(Tph)]‚1/2(H 2 Bpz)} n", "C 23 H 25 N 6 O 4 Zn"] | ["ZnSO 4 \n7H 2 O--0.0575 g, 0.2mmol"] | [] | ["H 2 Bpz--0.0381 g, 0.2mmol", "H 2 Tph--0.0166 g, 0.1mmol"] | ["120 °C"] | ["48 h"] | ["aqueous mixture--not specified"]
s11243-016-0079-7 | Preparation of [Co(4-tza) 2 (H 2 O) 2 ] (I) Co(SO 4 )7H 2 O (0.0281 g, 0.100 mmol) was dissolved in 1.0 mL of distilled water and 4-Htza (0.0129 g, 0.1 mmol) was dissolved in 4.0 mL of distilled water (for I-a polymorph) or 4.0 mL of a mixed solvent of 40 % ethanol in distilled water (for I-b polymorph). The metal solution was slowly added to the ligand solution with constant stirring.The mixture was left at room temperature for several days from which orange crystals were formed. Anal. Calcd for [Co(4-tza) 2 (H 2 O) 2 ](I-a) (%): C, 27.36; H, 2.30; N, 7.98; S, 18.26. Found (%): C; 27.08; H, 2.30; N, 7.85; S, 18.00.Anal. Calcd for [Co(4-tza) 2 (H 2 O) 2 ](I-b) (%): C, 27.36; H, 2.30; N, 7.98; S, 18.26. Found (%): C; 27.55; H, 2.19; N, 7.81; S, 18.31. Yield based on Co: 90 % for I-a and 95 % for I-b. IR (cm -1 ) for I-a: 3301br, 3133m, 1649vs, 1522m, 1429m, 1323m, 1295s, 1185m, 965w, 891w, 814w, 792m, 625w. IR (cm -1 ) for I-b: 3132br, 3118m, 1600vs, 1517m, 1433m, 1340s, 1307s, 1197w, 964m, 855w, 779w, 622w.Preparation of [Ni(4-tza) 2 (H 2 O) 2 ] (II) To 2.5 mL of an aqueous solution of 4-Htza (0.0129 g, 0.100 mmol) in a small glass bottle with a screw cap was added a solution of Ni(SO 4 )6H 2 O (0.0262 g, 0.100 mmol) in 2.5 mL of distilled water. After the mixture was stirred for an hour, the bottle was left at room temperature. Light blue crystals of II-a polymorph crystallized after several days. | [] | [] | ["[Co(4-tza) 2 (H 2 O) 2 ] (I)"] | ["Co(SO 4 )?7H 2 O--0.0281 g, 0.100 mmol"] | [] | ["4-Htza--0.0129 g, 0.1 mmol"] | [] | ["several days"] | ["distilled water--1.0 mL", "distilled water--4.0 mL", "mixed solvent of 40 % ethanol in distilled water--4.0 mL"]
s10904-011-9622-3 | 2.3 Synthesis of Complex 1 To a 10 mL aqueous solution of melamine (0.063 g, 0.5 mmol) was added dropwise with constant stirring 10 mL of an aqueous ammoniacal solution of AgNO 3 (0.170 g, 1.0 mmol). After complete addition of AgNO 3 , the mixture was stirred for 30 min. The white precipitate was ﬁltered and the clear solution was kept in a beaker in a desiccator for several days. Colorless prismatic crystals were obtained by slow evaporation of the solvent. The crystals were collected by ﬁltration and dried in air. Elemental analysis calcd. (%)for C 3 H 8 AgN 7 O 4 , (314.03): C, 11.47; H, 2.56; N, 31.22; Found: C, 11.43; H, 2.58; N, 31.21. IR (cm -1 ): 3,430, 3,326, 3,127, 2,391, 1,761, 1,665, 1,580, 1,511, 1,261, 1,099, 1,015, 830, 794, 717, 599, 570.2.4 Crystal Structure Determination Diffraction data for the structure reported were collected at room temperature on a Nonius DIP-1030H system with Mo-Ka radiation (k = 0.71073 A ˚ ). A total of 30 frames were collected, each with an exposure time of 15–20 min, rotation angle of 6 about u and the detector at 80 mm from the crystal. Cell reﬁnement, indexing and scaling of the data sets were carried out using Denzo and Scalepack [19]. The structure was solved by direct methods and subsequent Fourier analyses and reﬁned by the full-matrix least-squares method based on F 2 with all observed reﬂections [20]. All the calculations were performed using the WinGX System, Ver. 1.80.05 [21] (Table 1). | [] | ["several days"] | ["Complex 1", "C 3 H 8 AgN 7 O 4"] | ["AgNO 3--0.170 g, 1.0 mmol"] | [] | ["melamine--0.063 g, 0.5 mmol"] | [] | ["30 min"] | ["aqueous solution--10 mL", "aqueous ammoniacal solution--10 mL"]
j.poly.2004.08.002 | 2.5. Synthesis of { [Ag 2 L 1 ](NO 3 ) 2 Æ 3.5H 2 O } n (1) Aqueous solutions of L 1 (dehydrated) (6 ml; 0.08 g, 0.2 mmol) and AgNO 3 (4 ml; 0.17 g, 1 mmol) were mixed together and heated at 70 C for 10 min with continuous stirring, and then ﬁltered. Upon slow evaporation of the ﬁltrate at room temperature, light yellow needle-shaped crystals of 1 were obtained after several weeks (ca. 46% yield based on L 1 ). Anal. Calc. for C 22 H 27 Ag 2 N 4 O 15.5 : C, 32.57; H, 3.35; N, 6.91. Found: C, 32.69; H, 3.51; N, 6.73%. IR (KBr, cm 1 ): 3429 brs, 3066 w, 1624 s, 1509 m, 1380 s, 1232 m, 1078 w, 910 w, 823 w, 776 w, 715 w, 614 w. | [] | ["several weeks"] | ["{ [Ag 2 L 1 ](NO 3 ) 2 Æ 3.5H 2 O } n", "1", "C 22 H 27 Ag 2 N 4 O 15.5"] | ["AgNO 3--4 ml; 0.17 g, 1 mmol"] | [] | ["L 1 (dehydrated)--6 ml; 0.08 g, 0.2 mmol"] | ["70 \nC"] | ["10 min"] | ["water--10 ml"]
cg300051w | [Cd(3-pybtd)(OTs) 2 (DMF) 2 ] n (6). A solution of Cd(OTs) 2 (9 mg, 0.02 mmol) in THF (3 mL) was carefully mixed with a solution of 3-pybtd (8 mg, 0.02 mmol) in DMF (3 mL). The clear filtrate was left in a test tube, and slow diffusion of Et 2 O into the filtrate resulted in precipitation of colorless crystals after 4−5 days. IR(KBr, cm −1 ): 2429w, 1718s, 1647s, 1488w, 1437m, 1382m, 1239m, 1184s, 1170s, 1121m, 1035m, 1009w, 783w, 679s, 567m. Elemental analysis: Calc.for C 42 H 44 CdN 6 O 12 S 2 : C, 50.38; H, 4.43; N, 8.39; Found: C,50.53; H, 4.283; N, 8.20.[Cd(3-pybtd) 2 (OTs) 2 ] n (7). A buffer layer of a solution of ethanol (1 mL) was carefully layered over a solution of 3-pybtd (8 mg, 0.02 mmol) in CH 2 Cl 2 (6 mL). Then a solution of Cd(OTs) 2 (9 mg, 0.02 mmol) in ethanol (3 mL) was layered over the buffer layer. | [] | [] | ["[Cd(3-pybtd)(OTs) 2 (DMF) 2 ] n"] | ["Cd(OTs) 2--9 mg, 0.02 mmol"] | [] | ["3-pybtd--8 mg, 0.02 mmol"] | [] | ["4−5 days"] | ["THF--3 mL", "DMF--3 mL"]
ejic.200501098 | [Mn 2 (3-ampy) 4 (µ-N 3 ) 2 (N 3 ) 2 (H 2 O) 2 ] n (2): 3-Aminopyridine (0.19 g, ca. 2 mmol) in methanol (10.0 mL) was added to a solution (10.0 mL) of MnCl 2 ·4H 2 O (0.20 g, ca. 1.0 mmol) in methanol. The mixture was stirred for ca. 5 min. Aqueous solutions of sodium azide (0.2 g, 3 mmol) and a few drops of saturated -ascorbic acid, to prevent oxidation, were added successively and continuously stirred. The resulting clear solution was allowed to stand in a dark place at room temperature for several weeks. Yellowish-brown crystals suitable for X-ray measurements were collected and dried in air with a yield of ca. 65 %. C 10 H 14 MnN 10 O (345.2): calcd. C 34.79, H 4.09, Mn 15.91, N 40.57; found C 34.7, H 3.9, Mn 15.9, N 40.5. | [] | [] | ["[Mn 2 (3-ampy) 4 (\b-N 3 ) 2 (N 3 ) 2 (H 2 O) 2 ] n", "C 10 H 14 MnN 10 O"] | ["MnCl 2 \b4H 2 O--0.20 g, ca. 1.0 mmol"] | ["saturated -ascorbic acid--a few drops"] | ["3-Aminopyridine--0.19 g, ca. 2 mmol", "sodium azide--0.2 g, 3 mmol"] | ["room temperature"] | ["several weeks"] | ["methanol--10.0 mL"]
b007665l | 2 ∞ [(AgSCN) 3 (C 8 H 22 N 4 )] 5. This complex was prepared as above using N,N⬘-bis(3-aminopropyl)ethylenediamine instead of 1,2-diaminoethane, as colourless crystals (ca. 0.453 g, 68% yield based on AgNO 3 ). Calc. for C 11 H 22 Ag 3 N 7 S 3 : C, 23.63; H, 4.76; N, 16.54; S, 12.26. Found: C, 23.58; H, 4.79; N, 16.49; S, 12.34%. IR data (cm ⫺1 ): 3436w, 3317m, 3294m, 3260m, 2942m, 2914m, 2844m, 2094s, 1582m, 1458w, 1439w, 1388w, 1353w, 1267w, 1194w, 1168w, 1131w, 1087w, 1042w, 1014w, 945w, 908w, 881w, 851w, 802w, 737w, 583w, 544w, 490w and 449w. | [] | [] | ["[(AgSCN) 3 (C 8 H 22 N 4 )] 5", "C 11 H 22 Ag 3 N 7 S 3"] | [] | [] | [] | [] | [] | []
zaac.200400515 | Synthesis of Ag(Me 4 bpz)(ClO 4 )(2). 0.19 g (1 mmol) Me 4 bpz, 0.21 g (1 mmol) Ag(ClO 4 ) and 5 ml water were heated to 150 °C for 10 h and then cooled to 25 °C over the period of 72 h to produce large shiny colorless blocks Ag(Me 4 bpz)(ClO 4 )(2), which are insoluble in water (0.34 g, 85 %). C 10 H 14 N 4 O 4 AgCl (397.57) C 30.11 (calc. 30.21), H 3.24 (3.55), N 14.04 (14.10), O 15.99 (16.10), Ag 27.02 (27.13), Cl 8.65 (8.92). In this way the compounds Ag(Me 4 bpz)(CF 3 SO 3 )(5), C 11 H 14 N 4 O 3 SAgF 3 (447.19) C 29.42 (calc. | ["25 \nC"] | ["72 h"] | ["Ag(Me 4 bpz)(ClO 4 )(2)"] | ["Ag(ClO 4 )--0.21 g (1 mmol)"] | [] | ["Me 4 bpz--0.19 g (1 mmol)"] | ["150 \nC"] | ["10 h"] | ["water--5 ml"]
s0020-1693(01)00719-8 | 2 .2 .3 .[ Ag ( htsb )(2 -butanone )]( PF 6 )(2) Crystals suitable for X-ray analysis were obtained by procedures similar to complex 1. AgPF 6 (2.53 mg, 2 mM) was dissolved in 5 cm 3 of 2-butanone and to this solution was added 2-butanone solution (5 cm 3 ) containing htsb (8.11 mg, 2 mM) and layered with 2 cm 3 of n-pentane as the diffusion solvent. After standing for 7 days at ambient temperature, orange plate crystals of complex 2 were isolated. Yield: 36% based on silver. IR (KBr disc): w (cm −1 ) 3026w, 2922m, 2866m, 1687m, 1491s, 1381m, 1278m, 1184m, 1076m, 1014m, 848s, 798s, 557s, 486s.1 H NMR (300 MHz, d 8 -THF): l H (ppm) 2.55 (18H, s), 6.82–6.84 (12H, d), 6.95 –6.97 (12H, d). (Found: C, 54.58; H, 4.39; S, 16.23. Calc. for C 52 H 50 AgF 6 OPS 6 : C, 54.97; H, 4.44; S, 16.93%).2 .3 . Crystallography The single crystal structure was solved by a direct method and reﬁned by a full-matrix least-square analysis on F 2 . Data collection for these complexes was performed on a Quantum CCD area detector coupled with a Rigaku AFC-7R diffractometer. All the full-occupancy non-hydrogen atoms were anisotropically reﬁned. The positions of all the hydrogen atoms were determined from the difference electron density maps and included, but not reﬁned. Atomic scattering factors and anomalous dispersion terms were taken from the usual sources. Computations were carried out using TEXSAN [7]. | [] | [] | ["[Ag(htsb)(2-butanone)](PF 6 )", "complex 2", "C 52 H 50 AgF 6 OPS 6"] | ["AgPF 6--2.53 mg, 2 mM"] | [] | ["htsb--8.11 mg, 2 mM"] | [] | ["7 days"] | ["2-butanone--5 cm 3", "n-pentane--2 cm 3"]
b820087b | MOF 2 was synthesized by layering a methanolic solution of CuCl 2 .2H 2 O (9 mg, 0.053 mmol) over an ethanolic solution of L2 (28.8 mg, 0.106 mmol). After two months, X-ray quality crystals were obtained by a slow Fig. 3 XRPD and TG patterns of MOF 2 in various conditions: XRPD: simulated (magenta), bulk material at room temperature (blue), after drying at 170  C under vacuum for 4 h (cyan), after recrystallization of the dried material from water (red); TG: (a) MOF 2 with guest (black); (b) MOF 2 after drying at 170  C under vacuum for 4 h (red); (c) MOF 2 after recrystallization (green). | [] | [] | ["MOF 2"] | ["CuCl 2 .2H 2 O--9 mg, 0.053 mmol"] | [] | ["L2--28.8 mg, 0.106 mmol"] | [] | ["two months"] | ["methanolic solution--NaN", "ethanolic solution--NaN"]
cg300770b | Elemental analysis: (%) Calc. for C 20 H 18 Br 2 CuN 4 O 2 : C, 64.29; H, 3.60; N, 8.33. Found C, 69.35; H, 5.24; N, 16.17. IR (cm −1 ): 3422.19(m), 3032.06(s), 2 365.40(s), 1560.28(m), 1405.99(s), 1248.30(s), 970.27(s), 841.10(s), 802.01(s), 667.80(s).Preparation of [NiL(BDC)(H 2 O)] n , 5. Complex 5 was prepared by following a similar procedure as for 1 except that Na-BDC (0.011 g, 0.05 mmol) and NiCl 2 (0.024 g, 0.1 mmol) were used in place of Nasuccinate and CuBr 2 . Light green crystals were obtained and dried in the air to give 0.0087 g. Yield: 54.38% based on L. Elemental analysis: (%) Calc. for C 28 H 20 N 4 NiO 5 : C, 68.29; H, 4.09; N, 11.38. Found C, 68.22; H, 4.10; N, 10.68. IR (cm −1 ): 3055.88(m), 1611.55(s), 1545.25(m), 1361.68(s), 1013.90(s), 794.02(s), 748.72(s), 708.02(m). | [] | [] | ["[NiL(BDC)(H 2 O)] n", "C 28 H 20 N 4 NiO 5"] | ["NiCl 2--0.024 g, 0.1 mmol"] | [] | ["Na-BDC--0.011 g, 0.05 mmol"] | [] | [] | []
s11243-018-0212-x | Synthesis ofcomplex 2 Blue block crystals of complex 2 were isolated in a similar way to that described for 1, except that CuCl 2 ·2H 2 O (0.034g, 0.2mmol) was used instead of CoCl 2 ·6H 2 O (yield 40mg (39%) based on Cu). Anal. Calcd. for C 23 H 18 CuN 10 O 4 (562.01): C 49.16, H 3.23 and N 24.92%. Found: C 49.02, H 3.07 and N 24.79%. IR (KBr, cm −1 ): 3445s, 3092w and 2364m, 2334m, 1910w, 1683m, 1609s, 1493w, 1419s, 1341s, 1192m, 1143m, 1103m, 1044m, 981w, 827s, 744s, 705s, 646m, 695m and 559w. | [] | [] | ["complex 2", "C 23 H 18 CuN 10 O 4"] | ["CuCl 2 \n2H 2 O--0.034g, 0.2mmol"] | [] | [] | [] | [] | []
ic049500+ | [{µ-1,2-C 6 H 4 (C(O)NHCH 2 -4-C 5 H 4 N) 2 } 2 (HgCl 2 ) 2 ], 5a. HgCl 2 (0.0271 g, 0.100 mmol) was added to a solution of 2 (0.0346 g, 0.100 mmol) in CH 2 Cl 2 /tetrahydrofuran. The solution was stirred for 30 min then hexane was added and the complex precipitated out of solution as a white solid. The product was collected by filtration and dried under vacuum. Yield 0.0391 g, 63%. IR (KBr): ν(NH) 3234 cm -1 , ν(CH) 3066 cm -1 , ν(CH 2 ) 2980, 2900 cm -1 , ν(CdO) 1634 cm -1 .1 H NMR (CD 2 Cl 2 /methanol-d 3 ): 8.44 (d, 3 J HH ) 6 Hz, 4H, H 2,6 py); 8.25 (t, 3 J HH ) 6 Hz, 2H, NH); 7.59 (m, 2H, H 4,5 Ph); 7.53 (m, 2H, H 3,6 Ph); 7.32 (d, 3 J HH ) 5 Hz, 4H, H 3,5 py); 4.52 (d, 3 J HH ) 6 Hz, 4H, CH 2 ). Anal. Calcd (%) for C 20 H 18 O 2 N 4 HgCl 2 ‚0.25 tetrahydrofuran: C: 39.66, H: 3.17, N: 8.81. Found: C: 39.75, H: 3.42, N: 8.76.[{µ-1,2-C 6 H 4 (C(O)NHCH 2 -4-C 5 H 4 N) 2 } 2 (HgBr 2 ) 2 ], 5b. This was prepared similarly from HgBr 2 (0.0360 g, 0.100 mmol) and 2 (0.0346 g, 0.100 mmol). Yield 0.0571 g, 81%. IR (KBr): ν(NH) 3247 cm -1 , ν(CH) 3059 cm -1 , ν(CH 2 ) 2922, 2858 cm -1 , ν(CdO) 1640 cm -1 .1 H NMR (CD 2 Cl 2 /methanol-d 3 ): 8.38 (t, 3 J HH ) 6 Hz, 2H, NH); 8.35 (d, 3 J HH ) 6 Hz, 4H, H 2,6 py); 7.30 (m, 2H, H 4,5 Ph); 7.25 (m, 2H, H 3,6 Ph); 7.13 (d, 3 J HH ) 6 Hz, 4H, H 3,5 py); 4.32 (d, 3 J HH ) 6 Hz, 4H, CH 2 ). Anal. Calcd (%) for C 20 H 18 O 2 N 4 HgBr 2 : C: 33.98, H: 2.56, N: 7.92. Found: C: 34.33, H: 2.58, N: 7.88.[{µ-1,2-C 6 H 4 (C(O)NHCH 2 -4-C 5 H 4 N) 2 } 2 (HgI 2 ) 2 ], 5c. This was prepared similarly from HgI 2 (0.0474 g, 0.100 mmol) and 2 (0.0346 g, 0.100 mmol). Yield 0.0544 g, 66%. IR (KBr): ν(NH) 3301, 3218 cm -1 , ν(CH) 3058 cm -1 , ν(CH 2 ) 2930, 2866 cm -1 , ν(CdO) 1655, 1639 cm -1 .1 H NMR (CD 2 Cl 2 /methanol-d 3 ): 8.40 (t, 3 J HH ) 6 Hz, 2H, NH); 8.36 (d, 3 J HH ) 6 Hz, 4H, H 2,6 py); 7.53 (m, 2H, H 4,5 Ph); 7.47 (m, 2H, H 3,6 Ph); 7.31 (d, 3 J HH ) 6 Hz, 4H, H 3,5 py); 4.48 (d, 3 J HH ) 6 Hz, 4H, CH 2 ). Anal. Calcd (%) for C 20 H 18 O 2 N 4 HgI 2 ‚CH 2 Cl 2 : C: 28.48, H: 2.28, N: 6.33. Found: C: 28.24, H: 2.09, N: 6.41.[{µ-1,2-C 6 H 4 (C(O)NHCH 2 -4-C 5 H 4 N) 2 } 2 {Hg(O 2 CCF 3 ) 2 } 2 ],5d.This was prepared similarly from Hg(O 2 CCF 3 ) 2 (0.0426 g, 0.100 mmol) and 2 (0.0346 g, 0.100 mmol). The product crashed out of solution immediately upon addition of Hg(O 2 CCF 3 ) 2 . Yield 0.0515 g, 67%. IR (KBr): ν(NH) 3295 cm -1 , ν(CH) 3055 cm -1 , ν(CH 2 ) 2927, 2863 cm -1 , ν(CdO) 1650, 1613 cm -1 .1 H NMR (CD 2 Cl 2 / methanol-d 3 ): 8.36 (d, 3 J HH ) 6 Hz, 4H, H 2,6 py); 7.54 (m, 2H, H 4,5 Ph); 7.48 (m, 2H, H 3,6 Ph); 7.36 (d, 3 J HH ) 6 Hz, 4H, H 3,5 Burchell et al.5556 Inorganic Chemistry, Vol. 43, No. 18, 2004 py); 4.50 (d, 3 J HH ) 6 Hz, 4H, CH 2 ). Anal. Calcd (%) for C 24 H 18 O 6 N 4 HgF 6 : C: 37.29, H: 2.35, N: 7.25. Found: C: 37.22, H: 2.54, N: 7.17.[{µ-1,2-C 6 H 4 (CH 2 C(O)NHCH 2 -4-C 5 H 4 N) 2 } x (HgCl 2 ) x ], 6a. HgCl 2 (0.0407 g, 0.150 mmol) was added to a solution of 3 (0.0564 g, 0.150 mmol) in tetrahydrofuran/methanol. The product precipitated out of solution after several hours of stirring and was collected by filtration and dried under vacuum. Yield 0.0577 g, 59%. IR (KBr): ν(NH) 3269 cm -1 , ν(CH) 3078 cm -1 , ν(CH 2 ) 2950, 2896 cm -1 , ν(CdO) 1649 cm -1 .1 H NMR (CD 2 Cl 2 /methanol-d 3 ): 8.37 (d, 3 J HH ) 6 Hz, 4H, H 2,6 py); 8.25 (t, 3 J HH ) 6 Hz, 2H, NH); 7.31 (m, 2H, H 4,5 Ph); 7.27 (m, 2H, H 3,6 Ph); 7.15 (d, 3 J HH ) 6 Hz, 4H, H 3,5 py); 4.34 (d, 3 J HH ) 6 Hz, 4H, NHCH 2 ); 3.68 (s, 4H, CH 2 C(O)).Anal. Calcd (%) for C 22 H 22 O 2 N 4 HgCl 2 : C: 40.91, H: 3.43, N: 8.67. Found: C: 41.26, H: 3.41, N: 8.59.[{µ-1,2-C 6 H 4 (CH 2 C(O)NHCH 2 -4-C 5 H 4 N) 2 } x (HgBr 2 ) x ], 6b. This was prepared similarly from HgBr 2 (0.0753 g, 0.150 mmol) and 3 (0.0564 g, 0.150 mmol). Yield 0.0721 g, 65%. IR (KBr): ν(NH) 3279 cm -1 , ν(CH) 3063 cm -1 , ν(CH 2 ) 2923, 2859 cm -1 , ν(CdO) 1655 cm -1 .1 H NMR (CD 2 Cl 2 /methanol-d 3 ): 8.42 (t, 3 J HH ) 6 Hz, 2H, NH); 8.33 (d, 3 J HH ) 6 Hz, 4H, H 2,6 py); 7.29 (m, 2H, H 4,5 Ph); 7.25 (m, 2H, H 3,6 Ph); 7.10 (d, 3 J HH ) 6 Hz, 4H, H 3,5 py); 4.31 (d, 3 J HH ) 6 Hz, 4H, NHCH 2 ); 3.67 (s, 4H, CH 2 C(O)). Anal.Calcd (%) for C 22 H 22 O 2 N 4 HgBr 2 ‚0.25 tetrahydrofuran: C: 36.69, H: 3.21, N: 7.44. Found: C: 36.63, H: 3.54, N: 7.17.[{µ-1,2-C 6 H 4 (CH 2 C(O)NHCH 2 -4-C 5 H 4 N) 2 } x (HgI 2 ) x ], 6c. This was prepared similarly from HgI 2 (0.0908 g, 0.200 mmol) and 3 (0.0753 g, 0.200 mmol). Yield 0.0711 g, 43%. IR (KBr): ν(NH) 3282 cm -1 , ν(CH) 3063 cm -1 , ν(CH 2 ) 2918, 2858 cm -1 , ν(CdO) 1652 cm -1 .1 H NMR (CD 2 Cl 2 /methanol-d 3 ): 8.40 (t, 3 J HH ) 6 Hz, 2H, NH); 8.36 (d, 3 J HH ) 6 Hz, 4H, H 2,6 py); 7.29 (m, 2H, H 4,5 Ph); 7.25 (m, 2H, H 3,6 Ph); 7.15 (d, 3 J HH ) 6 Hz, 4H, H 3,5 py); 4.33 (d, 3 J HH ) 6 Hz, 4H, NHCH 2 ); 3.68 (s, 4H, CH 2 C(O)). Anal.Calcd (%) for C 22 H 22 O 2 N 4 HgI 2 : C: 31.88, H: 2.68, N: 6.76.Found: C: 32.30, H: 3.06, N: 6.29.[{µ -1,2-C 6 H 4 (CH 2 C(O)NHCH 2 -4-C 5 H 4 N) 2 } x {Hg(O 2 CCF 3 ) 2 } x ], 6d. This was prepared similarly from Hg(O 2 CCF 3 ) 2 (0.064 g, 0.150 mmol), 2 (0.0564 g, 0.150 mmol). Yield 0.0874 g, 72%. IR (KBr): ν(NH) 3293 cm -1 , ν(CH) 3075 cm -1 , ν(CH 2 ) 2923, 2853 cm -1 , ν(CdO) 1658, 1624 cm -1 .1 H NMR (CD 2 Cl 2 /methanold 3 ): 8.36 (s, br, 4H, H 2,6 py); 7.33 (s, br, 2H, H 4,5 Ph); 7.30-7.21 (m, 6H, H 3,6 Ph, H 3,5 py); 4.39 (d, 3 J HH ) 6 Hz, 4H, NHCH 2 ); 3.74 (s, 4H, CH 2 C(O)). Anal. Calcd (%) for C 26 H 22 O 6 N 4 HgF 6 : C: 38.98, H: 2.77, N: 6.99. Found: C: 38.56, H: 3.06, N: 6.50.X-ray Structure Determinations. A crystal suitable for X-ray analysis was mounted on a glass fiber. Data were collected using a Nonius-Kappa CCD diffractometer using COLLECT (Nonius, B. V. 1998) software. The unit cell parameters were calculated and refined from the full data set. Crystal cell refinement and data reduction was carried out using the Nonius DENZO package. The data were scaled using SCALEPACK (Nonius, B. V. 1998). The SHELX-TL V5.1 and SHELX-TL V6.1 (Sheldrick, G. M.) program packages were used to solve and refine the structures. The structures of 4b, 7, and 6c were solved by direct methods, while complexes 4a, 4c, and 5d were solved by the automated Patterson routine of the SHELX-TL software package. Crystal data are summarized in Table 5. All thermal ellipsoid diagrams are shown at 30% probability.Acknowledgment. We thank NSERC and EMK (Canada) for financial. T.J.B. thanks NSERC for a scholarship and R.J.P. thanks the government of Canada for a Canada Research Chair.Supporting Information Available: Crystallographic data in CIF format. Figures showing thermal ellipsoid plots of the fundamental or asymmetric units in the crystals. This material is available free of charge via the Internet at http://pubs.acs.org.IC049500+ Table 5. Crystallographic Data for Complexes 4a, 4b, 4c, 5d, 6c, and 7 4a‚THF 4a‚DCE 4b 4c 5d 6c 7 formula C 44 H 44 Cl 4 Hg 2 N 8 O 6 C 38 H 32 Cl 6 Hg 2 N 8 O 4 C 44 H 44 Br 4 Hg 2 N 8 O 6 C 44 H 44 Hg 2 I 4 N 8 O 6 C 50 H 44 F 12 Hg 2 N 8 O 14 C 25 H 32 HgI 2 N 4 O 4.25 C 41.5 H 38 Cl 3.5 HgN 8 O 4 fw 1323.85 1278.6 1501.69 1689.65 1610.11 910.94 1037.46 space group P-1 P-1 P-1 P-1 P2(1)/c C2/cP-42(1)c a (Å) 9.8328(20 9.0709(4) 9.3850(4) 9.3375(2) 15.8158(8) 26.824(5) 17.305(2) b (Å) 10.9153(3) 10.4009(5) 12.2421(6) 12.1949(3) 12.3788(7) 10.116(2) 17.305(2) c (Å) 12.2410(7) 11.5750(7) 12.9873(8) 13.2506(4) 14.9806(10) 24.316(5) 15.158(3) R (°) 82.833(1) 81.207(2) 104.566(2) 104.646(2) 90 90 90 β (°) 74.783(1) 77.648(2) 103.513(2) 103.340(2) 110.784(2) 107.43(3) 90 γ (°) 81.504(2) 86.289(3) 111.298(3) 109.630(1) 90 90 90 volume (Å 3 ) 1248.73(8) 1053.65(9) 1255.11(11 ) 1289.84(6) 2742.1(3) 6295(2) 4539.4(1 3) Z 11112 84 D calc (Mg/ m 3 ) 1.760 2.015 1.987 2.175 1.950 1.922 1.518 µ (mm -1 ) 6.406 7.708 9.345 8.389 5.706 6.886 3.645 R1, wR2 [I > 2σ(I)] 0.0610, 0.1196 0.0392, 0.0789 0.0465, 0.1014 0.0489, 0.1274 0.0568, 0.0870 0.0554, 0.1275 0.0845, 0.1756 R indices (all data) 0.1168, 0.1392 0.0522, 0.0838 0.0824, 0.1151 0.0661, 0.1389 0.1408, 0.1047 0.1176, 0.1502 0.1150, 0.1860 Mercury(II) Macrocycles, Polymers and Sheets Inorganic Chemistry, Vol. 43, No. 18, 2004 5557 | [] | [] | ["[{µ-1,2-C 6 H 4 (C(O)NHCH 2 -4-C 5 H 4 N) 2 } 2 (HgCl 2 ) 2 ]", "[{µ-1,2-C 6 H 4 (C(O)NHCH 2 -4-C 5 H 4 N) 2 } 2 (HgBr 2 ) 2 ]", "[{µ-1,2-C 6 H 4 (C(O)NHCH 2 -4-C 5 H 4 N) 2 } 2 (HgI 2 ) 2 ]", "[{µ-1,2-C 6 H 4 (C(O)NHCH 2 -4-C 5 H 4 N) 2 } 2 {Hg(O 2 CCF 3 ) 2 } 2 ]", "[{µ-1,2-C 6 H 4 (CH 2 C(O)NHCH 2 -4-C 5 H 4 N) 2 } x (HgCl 2 ) x ]", "[{µ-1,2-C 6 H 4 (CH 2 C(O)NHCH 2 -4-C 5 H 4 N) 2 } x (HgBr 2 ) x ]", "[{µ-1,2-C 6 H 4 (CH 2 C(O)NHCH 2 -4-C 5 H 4 N) 2 } x (HgI 2 ) x ]", "[{µ-1,2-C 6 H 4 (CH 2 C(O)NHCH 2 -4-C 5 H 4 N) 2 } x {Hg(O 2 CCF 3 ) 2 } x ]"] | ["HgCl 2 --0.0271 g, 0.100 mmol", "HgBr 2 --0.0360 g, 0.100 mmol", "HgI 2 --0.0474 g, 0.100 mmol", "Hg(O 2 CCF 3 ) 2 --0.0426 g, 0.100 mmol", "HgCl 2 --0.0407 g, 0.150 mmol", "HgBr 2 --0.0753 g, 0.150 mmol", "HgI 2 --0.0908 g, 0.200 mmol", "Hg(O 2 CCF 3 ) 2 --0.064 g, 0.150 mmol"] | [] | ["C 6 H 4 (C(O)NHCH 2 -4-C 5 H 4 N) --0.0346 g, 0.100 mmol"] | [] | ["30 min", "several hours"] | ["CH 2 Cl 2 /tetrahydrofuran--N/A", "tetrahydrofuran/methanol--N/A"]
j.molstruc.2012.07.020 | To isolate single crystals of [Pb 2 ( l -N 3 )( l -NO 3 )L 2 ] n (1), lead(II) nitrate (0.331 g, 1 mmol), 8-hydroxyquinolin ligand (0.14 g, 1 mmol) and sodium azide (0.13 g, 2 mmol) were placed in the main arm of a branched tube [10]. Water was carefully added to ﬁll both arms. The tube was sealed and the ligand-containing arm immersed in an oil bath at 60 °C while the other arm was kept at ambient temperature. After 2–3 days, colorless crystals deposited in the cooler arm were isolated, ﬁltered off, washed with acetone and ether and air dried. | [] | [] | ["Pb 2 ( l -N 3 )( l -NO 3 )L 2"] | ["lead(II) nitrate--0.331 g, 1 mmol"] | [] | ["8-hydroxyquinolin ligand--0.14 g, 1 mmol", "sodium azide--0.13 g, 2 mmol"] | ["60 °C", "ambient temperature"] | ["2-3 days"] | ["water--NaN", "acetone--NaN", "ether--NaN"]
ic0204777 | Cu(NO 3 ) 2 ‚3H 2 O (0.45 g, 1.85 mmol) and (dmpda)Pt(isonic) 2 (1.00 g, 1.85 mmol) were dissolved in water (10 mL), and acetone (5 mL) was then added to the solution. After 2 weeks, the blue block crystals formed were filtered and washed with cold water and acetone. Yield: 91%. Anal. Calcd for C 17 H 28 N 6 O 13 CuPt‚2H 2 O: C, 24.9; H, 3.45; N, 10.26. Found: C, 24.3; H, 3.20; N, 10.37. IR (KBr pellet): ν(COO) ) 1636(s), 1384(s). Mp: 208 °C dec.Preparation of [[(en)Pt(nic) 2 Cu(OH 2 )](NO 3 ) 2 ] n (2). Cu(NO 3 ) 2 ‚ 3H 2 O (0.48 g, 2 mmol) and (en)Pt(nic) 2 (1.00 g, 2 mmol) were dissolved in water (10 mL), and acetone (5 mL) was added to the solution. After 1 week, the blue thin block crystals formed were filtered and washed with cold water and acetone. Yield: 82%. Anal.Calcd for C 14 H 18 N 6 CuPt‚2H 2 O: C, 22.7; H, 2.99; N, 11.3. Found: C, 22.8; H, 2.80; N, 10.7. IR (KBr pellet): ν(COO) ) 1650(s), 1384(s). Mp: 250 °C dec.Preparation of [[((en)Pt(nic) 2 ) 3 Cu 5 (OH) 2 (OH 2 ) 6 ](NO 3 )8] n (3).Cu(NO 3 ) 2 ‚3H 2 O (2.4 g, 10 mmol) and (en)Pt(nic) 2 (1.00 g, 2 mmol) were dissolved in water (10 mL), and acetone (5 mL) was added to the solution. After 1 week, the green-blue block crystals formed were filtered and washed with cold water and acetone. Yield: 85%.Anal. Calcd for C 42 H 66 N 6 O 46 Cu 5 Pt 3 ‚6H 2 O: C, 19.4; H, 3.03; N, 10.8. Found: C, 21.2; H, 3.10; N, 10.0. IR (KBr pellet): ν(COO) ) 1626(s), 1392(s). Mp: 228 °C dec. | [] | [] | ["Cu(NO 3 ) 2 ‚3H 2 O", "[(dmpda)Pt(isonic) 2 Cu(OH 2 )](NO 3 ) 2", "[(en)Pt(nic) 2 Cu(OH 2 )](NO 3 ) 2", "((en)Pt(nic) 2 ) 3 Cu 5 (OH) 2 (OH 2 ) 6 ](NO 3 )8"] | ["Cu(NO 3 ) 2 ‚3H 2 O--0.45 g, 1.85 mmol", "(dmpda)Pt(isonic) 2--1.00 g, 1.85 mmol", "(en)Pt(nic) 2--1.00 g, 2 mmol"] | [] | [] | [] | ["2 weeks", "1 week", "1 week"] | ["water--10 mL", "acetone--5 mL"]
s0108270105001605 | Compound (II) was recovered by ®ltration in 75% yield based on Cu content. Crystals of (I) and (II) are isomorphous. | [] | [] | [] | [] | [] | [] | [] | [] | []
j.poly.2011.11.039 | Di(2,2 0 -bypyridyl)nitratocopper(II) nitrate hemihydrate [Cu(bipy) 2 (ONO 2 )]NO 3 0.5H 2 O(7). Dark blue crystals of compound 7 were obtained by recrystallization of compound 6 from ethanol.Mp. 120–121 °C; k =42Smcm 2 mol 1 (acetone); IR bands, cm 1 : 1024 (NO 3 , m 1 ), 774 (NO 3 , m 2 ), 1472, 1354 (NO 3 , m 3 ), 1601 (bipy).UV–Vis bands (EtOH), k max ,nm( e ,dm 3 cm 1 mol 1 ): 700 (58), 312 (16323), 302 (16803), 245 (sh.), 210 (43929). E 1/ 2 = 189 mV; D E = 197 mV.3. Results and discussion 3.1. Synthesis of coordination compounds The complexes were prepared by reaction of the ligands with metal nitrates or chlorides in acetone solution (Scheme 1). In all cases, independently of metal to ligand molar ratio used (1:1 or 1:2) compounds 1–4 of 1:1 composition were isolated.Reaction of copper(II) chloride with bdmpp ligand in ethanol gave previously reported discrete red [Cu(bdmpp)Cl 2 ] complex [6] using both 1:1 and 1:2 metal-to-ligand ratios. Non-substituted bpp ligand in the same conditions gave well-formed dark-green crystals of a coordination polymer 5, the structure of which was determined by X-ray crystallography (Scheme 2). The difference in the topology of the bdmpp and bpp complexes are obviously due to steric effects induced by the methyl groups in the pyrazole rings. | [] | [] | ["[Cu(bipy) 2 (ONO 2 )]NO 3 0.5H 2 O"] | ["Cu(bipy) 2 (ONO 2 )]NO 3 0.5H 2 O--NaN"] | [] | ["bipy--NaN"] | [] | [] | ["ethanol--NaN"]
10610278.2010.514908 | For 6, yield: 14% based on Yb. Anal. calcd for C 56 H 48 CoN 8 YbO 28 : C, 39.85; H, 2.84; N, 6.64%. Found: C, 39.89; H, 2.77; N, 6.71%. IR (KBr pellet, cm 21 ): 3446 (s), 1677 (m), 1617 (m), 1549 (s), 1426 (m), 1376 (s), 1288 (m), 887 (w), 789 (w), 719 (m), 599 (w). | [] | [] | ["C 56 H 48 CoN 8 YbO 28"] | [] | [] | [] | [] | [] | []
j.jssc.2017.12.024 | 2.2. Preparation of [Ln(Piv) 3 ] Technique 1. Solution of pivalic acid (20 mmol) in 11 mL of water was combined with 9 mL of 1 M NH 3· H 2 O and added dropwise to solution of Ln(NO 3 ) 3 ·6H 2 O (3 mmol) in 10 mL of water. Mixture was stirred at 70 °C for 80 min and than cooled down to room temperature. | [] | [] | ["[Ln(Piv) 3 ]"] | ["Ln(NO 3 ) 3 ·6H 2 O--3 mmol"] | [] | ["pivalic acid--20 mmol"] | ["70 °C"] | ["80 min"] | ["water--11 mL", "1 M NH 3· H 2 O--9 mL"]
j.poly.2017.12.008 | 2.3. Preparation of [Ni(ada)(ebin)] n (2) Ni(NO 3 ) 2 6H 2 O (108 mg, 0.37 mmol), 1,3-adamantanediacetic acid (93 mg, 0.37 mmol), ebin (100 mg, 0.37 mmol) and 0.75 mL of a 1.0 M NaOH solution were placed into 10 mL distilled H 2 Oin a Teﬂon-lined acid digestion bomb. The bomb was sealed and heated in an oven at 120 °C for 2 d, and then cooled slowly to 25 °C. Light green crystals of 2 (69 mg, 32% yield based on Ni) were isolated after washing with distilled water and acetone, and drying in air. Anal. Calc. for C 28 H 32 N 4 NiO 6 2: C, 58.06; H, 5.57; N, 9.67. | [] | [] | ["[Ni(ada)(ebin)] n", "C 28 H 32 N 4 NiO 6"] | ["Ni(NO 3 ) 2 ?6H 2 O--108 mg, 0.37 mmol"] | [] | ["1,3-adamantanediacetic acid--93 mg, 0.37 mmol", "ebin--100 mg, 0.37 mmol"] | ["120 \nC"] | ["2 d"] | ["distilled H 2 O--10 mL"]
acs.inorgchem.8b00805 | [Eu(hfa) 2 (OAc)(salhen)] n : Yield: 0.90 g (95%); Anal. Calcd (%) for C 32 H 29 EuF 12 N 2 O 8 : C, 40.48; H, 3.08; N, 2.95. Found: C, 40.34; H, 2.96; N, 2.88. IR (KBr): 2950−2860, 1653, 1610, 1539, 1479, 1254, 1202, 1143 cm −1 . | [] | [] | ["[Eu(hfa) 2 (OAc)(salhen)] n", "C 32 H 29 EuF 12 N 2 O 8"] | [] | [] | [] | [] | [] | []
j.poly.2014.12.043 | 2.2. Synthesis of the coordination polymer 1 All starting materials were used directly without further puriﬁcation. A mixture of NiCl 2 6H 2 O (0.192 g, 0.8 mmol), pyridine 2,3dicarboxylic acid (0.134 g, 0.8 mmol), NaOH (0.064 g, 1.6 mmol) and H 2 O (5 mL, 278 mmol) in the mole ratio 1.00:1.00:2.00:348 was sealed in a 23 mL Teﬂon reactor and kept under autogenous pressure at 160 °C for 96 h. The mixture was cooled to room temperature at a rate of 20 °Ch 1 and turquoise colored crystals were obtained. The heterogeneous solution mixture was separated from the solid phase and the crystals were washed with water and then dried at room temperature. Yield: 92.8% based on Ni. Initial pH: 3.60, ﬁnal pH: 2.00. The coordination polymer is insoluble in common solvents (ethanol, methanol, acetonitrile etc) and water. Anal. | [] | [] | [] | ["NiCl 2 6H 2 O--0.192 g, 0.8 mmol"] | [] | ["pyridine 2,3dicarboxylic acid--0.134 g, 0.8 mmol", "NaOH--0.064 g, 1.6 mmol"] | ["160 \n°C"] | ["96 h"] | ["H 2 O--5 mL, 278 mmol"]
00958972.2012.691477 | 2.2.8. Poly-[l-4,4 0 -bipyridine(g 2 -N,N 0 )-l-tetrakis(bromospirinate[(g 2 -O,O 0 ])dicopper(II)], [Cu 2 (Brasp) 4 (4,4 0 -Bipy)] n (8). The green compound was synthesized by the method described for 7 adding a solution of 0.020 g (0.130 mmol) of 4,4 0 -bipyridine in 3 mL of acetonitrile to a hot (80  C) solution of 0.150 g (0.130 mmol) of [Cu 2 (Brasp) 4 ]  2H 2 Oin 45 mL of acetonitrile. Yield: 0.083 g (52.6%). Anal. Calcd for C 46 H 32 Br 4 Cu 2 N 2 O 16 (%): C, 42.00; H, 2.45; N, 2.13; Cu, 9.66. Found (%): C, 41.94; H, 2.43; N, 2.10; Cu, 9.61. | [] | [] | ["Poly-[l-4,4 0 -bipyridine(g 2 -N,N 0 )-l-tetrakis(bromospirinate[(g 2 -O,O 0 ])dicopper(II)], [Cu 2 (Brasp) 4 (4,4 0 -Bipy)] n"] | ["[Cu 2 (Brasp) 4 ] ? 2H 2 O--0.150 g (0.130 mmol)"] | [] | ["4,4 0 -bipyridine--0.020 g (0.130 mmol)"] | ["80 \nC"] | [] | ["acetonitrile--3 mL"]
s0020-1693(03)00009-4 | 3.1. Preparation of [CoCl 2 (h 2 -pmdmt)] An excess of tmmn (1.1 cm 3 , 8.0 mmol) was added to a light-blue suspension of CoCl 2 (thf) (1.13 g, 5.6 mmol) in dichloromethane (30 cm 3 ). The mixture was stirred for approximately 7 days and then concentrated to approximately 20 cm 3 under vacuum. Dark-blue crystals suitable for X-ray structural analysis were obtained upon layering with diethyl ether at room temperature. Yield: 0.41 g, 29% based on Co. | [] | [] | ["[CoCl 2 (h 2 -pmdmt)]"] | ["CoCl 2 (thf) --1.13 g, 5.6 mmol"] | [] | ["tmmn--1.1 cm 3 , 8.0 mmol"] | [] | ["7 days"] | ["dichloromethane --30 cm 3"]
j.inoche.2005.01.006 | The mixture of citric acid (0.192 g, 1.0 mmol), Eu 2 O 3 (0.18 g, 0.5 mmol) or Tb 4 O 7 (0.19 g, 0.25 mmol), and 25 ml of water was sealed in a stainless-steel reactor with Teﬂon liner and heated to 170 °C for 96 h, then slowly cooled to room temperature. Colorless needle crystals of complexes 1 or 2 could be isolated in pure phase (yield: 1, 0.33 g, 91.2%; 2, 0.24 g, 65.3%). They are insoluble in common organic solvent and water.Crystal data for 1:C 6 H 7 EuO 8 , M = 359.08, monoclinic, space group C2/c, a = 19.2439(5) A ˚ , b = 6.1288(14) A ˚ , c = 15.645(4) A ˚ , b = 103.616(7)°, V = 1793.3(8) A ˚ 3 , Z =8, q c = 2.660 Mg m 3 , T = 293(2) K. | [] | [] | ["C 6 H 7 EuO 8"] | ["Eu 2 O 3--0.18 g, 0.5 mmol"] | [] | ["citric acid--0.192 g, 1.0 mmol"] | ["170 \nC"] | ["96 h"] | ["water--25 ml"]
j.jssc.2017.11.035 | 2.3. Preparation of [{[Cd 2 I 4 (L) 2 ]·H 2 O∙DMF} n (2) The ﬂexible thione ligand (0.018 g, 1 mmol) was added to a solution of CdI 2 (0.024 g, 1 mmol) in acetone (15 mL). The reaction mixture was heated under reﬂux for 6 h. The resulting white color precipitate was ﬁltered oﬀ. Colorless cubic single crystals suitable for X-ray crystallography were obtained at room temperature by recrystallization the sample from DMF after four days (0.18 g, yield: 61% based on Cd).The crystals were collected and vacuum dried. Mp = 135 °C. Anal.calcd. (%) for C 27 H 45 Cd 2 I 4 N 9 O 2 S 4 : C 22.21, H 2.79, N 8.63, S 9.88; found: C 22.45, H 2.88, N 8.87, S 9.47. Selected IR (KBr, cm −1 ): ν (-CH 2 - of spacer) 3148 −2951 (m), ν (C˭O of unbounded DMF) 1713 (s), 1358 (w), 1245 (w), 1851(m), 1131 (w), 1091 (w), 733 (m), 687 (m), ν (C˭S) 512 (m). UV–Vis spectrum (DMF , λmaxin n m ): 274 (π → π*in L). Fluorescence: The complex was excited at 282 nm and emission was observed at 547.2 nm. | ["room temperature"] | ["four days"] | ["[{[Cd 2 I 4 (L) 2 ]·H 2 O∙DMF} n", "C 27 H 45 Cd 2 I 4 N 9 O 2 S 4"] | ["CdI 2--0.024 g, 1 mmol"] | [] | ["thione ligand--0.018 g, 1 mmol"] | ["reflux"] | ["6 h"] | ["acetone--15 mL", "DMF--recrystallization"]
j.jinorgbio.2008.12.013 | Solid Cu(OAc) 2 4H 2 O (1.8 g; 9 mmol) was added and the solution was stirred at 60 °C for 2 h. A green colored mononuclear complex [CuL] precipitated. The solid was separated by ﬁltration and washed with isopropyl alcohol and diethyl ether. Yield: 2.82 g (34%). The binuclear Cu(II)complexes 1 and 2a–2e were prepared from a general synthetic procedure in which the vigorously stirred Scheme 1. Synthesis of mono and binuclear Cu(II) complexes. | [] | [] | ["Cu(OAc) 2 ?4H 2 O"] | ["Cu(OAc) 2--1.8 g; 9 mmol"] | [] | [] | ["60 \nC"] | ["2 h"] | []
acs.inorgchem.9b02517 | Found: C, 42.03; H, 3.08; N, 3.42.Single crystals of PCN-161 were obtained in a similar synthetic procedure by adding 30 equiv of acetic acid and incubating at 80 °C in oven for 4 days.Synthesis of PCN-164. PCN-164 was synthesized by reacting ZrCl 4 (28.3 mg, 0.12 mmol) with 4-formylbenzoic acid (18.3 mg, 0.12 mmol) and p-phenylenediamine (6.5 mg, 0.06 mmol) and 4 mL of DMF as the solvent in a 6 mL screw-capped vial. Thirty equivalents of acetic acid was used as a modulator. The mixture was sonicated for 10 min before being transferred to the preheated oven at 80 °C and incubated for 4 days. Dry DMF and dry ethanol were used for the washing step and solvent exchange. Activation was performed in a similar way as the activation of PCN-161 (yield: 27% based on DAB).Elemental analysis calcd. for [Zr 6 O 4 (OH) 4 (C 22 H 14 N 2 O 4 ) 4.4 ](C 3 H 7 NO) 0.5 (C 2 H 6 O) 0.9 (H 2 O) 4 : C, 48.84; H, 3.38; N, 5.29. | [] | [] | ["PCN-161", "PCN-164"] | ["ZrCl 4--28.3 mg, 0.12 mmol"] | ["acetic acid--30 equiv"] | ["4-formylbenzoic acid--18.3 mg, 0.12 mmol", "p-phenylenediamine--6.5 mg, 0.06 mmol"] | ["80 \nC"] | ["4 days"] | ["DMF--4 mL"]
chem.201200251 | The reaction mixture was then washed with aqueous HCl (1m; 100 mL), saturated aqueous NaHCO 3 (100 mL) and then H 2 O (100 mL). The organic component was dried over MgSO 4 and the solvent removed in vacuo to give a pale yellow solid. This was then purified by column chromatography, first by removing a fast-running yellow fraction (CH 2 Cl 2 , 1 column volume (CV); 4 % EtOH/CH 2 Cl 2 , 2.5 CV; 5% EtOH/CH 2 Cl 2 , 5 CV; 10% EtOH/CH 2 Cl 2 , 5 CV), isolating the pure macrocycle as a white glassy solid (247 mg, 77%). M.p. 200 8 C (decomp.); 1 H NMR (300 MHz, CDCl 3 , 298 K): d = 8.02 (d, 3 JACHTUNGTRENNUNG(H,H)= 6.6 Hz, 2H; phenylH), 7.82 (br s, 2H; CONH), 7.68 (br s, 1H; phenylH), 7.60 (s, 2H; triazoleH), 7.47 (t, 3 JACHTUNGTRENNUNG(H,H)= 7.8 Hz, 1 H; phenylH), 6.99 (s, 4 H; calixH), 6.89 (s, 4H; calixH), 4.98 (s, 4H; OCH 2 R), 4.73 (brt, 3 JACHTUNGTRENNUNG(H,H)= 6.0 Hz, 4 H; triazoleCH 2 R), 4.08 (d, 2 JACHTUNGTRENNUNG(H,H)= 12.9 Hz, 4H; calixCH 2 calix), 3.70 (m, 4H; NHCH 2 R), 3.24 (d, 2 JACHTUNGTRENNUNG(H,H)= 12.9 Hz, 4 H; calixCH 2 calix), 2.35 (brs, 4 H; RCH 2 R), 1.93 (brs, 2H; OH), 1.23 (s, 18H; CCH 3 ), 1.04 ppm (s, 18 H; CCH 3 ); 13 C NMR (75 MHz, CDCl 3 , 298 K): d = 166.6, 150.2, 149.3, 147.7, 144.3, 141.9, 133.9, 132.8, 131.4, 129.5, 127.4, 125.8, 125.2, 124.4, 123.2, 69.1, 58.7, 49.2, 37.6, 34.1, 33.8, 32.1, 31.6, 31.0 ppm; HRMS (ESI): m/z calcd for C 64 H 78 N 8 O 6 Na: 1077.5937 [M + Na] + ; found: 1077.5914. | [] | [] | [] | [] | [] | [] | [] | [] | []
ic300665a | Synthesis of L. A mixture of corresponding polyether-bridged bisbenzaldehyde (1.62 g, 6 mmol), MeOH (20 mL), and H 2 O 2 (30%, 6 mL) was stirred in a NaOH (40%, 15 mL) aqueous solution at 35 °C for 3 h. After neutralization by HCl, the product was obtained as white solids (87%). IR (KBr pellet cm −1 ): 2950 (m), 2885 (m), 2558 (m), 1678 (), 1604 (s), 1579 (m), 1513 (m), 1481 (w), 1435 (s), 1300 (s), 1248 (s), 1166 (s), 1117 (w), 1046 (m), 944 (m), 857 (m), 843 (w), 769 (m), 692 (w), 645 (m), 628 (w).1 H NMR (300 MHz, DMSO-d 6 ,25°C, TMS, ppm): 12.65 (s, 2H, -COOH), 7.91−7.88, 7.08−7.05 (d, d, 8H, -C 6 H 4 -), 4.41 (s, 4H, -OCH 2 CH 2 O-). Elemental analysis (%) calcd for C 16 H 14 O 6 : C 63.57, H 4.63; Found: C 63.46, H 4.68. | [] | [] | ["C 16 H 14 O 6"] | [] | [] | ["corresponding polyether-bridged bisbenzaldehyde--1.62 g, 6 mmol"] | ["35 \nC"] | ["3 h"] | ["MeOH--20 mL", "H 2 O 2 (30%)--6 mL", "NaOH (40%) aqueous solution--15 mL", "HCl--neutralization"]
j.molstruc.2015.02.020 | Synthesis of complex {[Cu(btec) 0.5 (H 2 O) 3 ]H 2 O}n (2): A mixture of CuF 2 (1 mmol, 101 mg) and H 4 btec (1 mmol, 252 mg) was treated in the CH 3 OH–H 2 O mixed solvent (10 ml, v/v = 1:1) under ultrasonic irradiation at 40 °C. Then, an aqueous NH 3 solution (25%) was dropped into the mixture to give a clear blue solution. The resultant solution was allowed to evaporate slowly in darkness at ambient temperature for one week to give blue crystals of 2 (yield 40%, based on Cu). Selected FT-IR (KBr, cm 1 ): 3433 (s), 1613 (s), 1485 (m), 1356 (s), 1227 (w), 1141 (m), 1073 (m), 1030 (m), 927 (w), 815 (m), 687 (w), 610 (w), 515 (m). | [] | [] | ["{[Cu(btec) 0.5 (H 2 O) 3 ]H 2 O}n"] | ["CuF 2--1 mmol, 101 mg"] | [] | ["H 4 btec--1 mmol, 252 mg"] | ["40 °C"] | ["one week"] | ["CH 3 OH--10 ml", "H 2 O--10 ml"]
acs.cgd.7b00967 | obtained with 5% yield. Anal. Calcd for C 39 H 24 Cu 9 N 27 : C, 32.47; H, 1.67; N, 26.22. Found: C, 30.15; H, 1.82; N, 24.00. IR: 3120m, 2161w, 2123s, 1635m, 1541s, 1240m, 1102m, 833s, 641m cm –1 . [Cu 2 (CN) 2 (4-azpy)] n (8). A mixture of CuCN (0.3 mmol), 4-azpy (0.2 mmol), K 3 [Fe(CN) 6 ] (0.1 mmol), and 10 mL H 2 O was sealed in a 15 mL reactor and heated at 160 °C for 72 h. Dark red cubic crystals were obtained with 43% yield. Anal. Calcd for C 12 H 8 Cu 2 N 6 : C, 39.67; H, 2.22; N, 23.12. Found C, 39.46; H, 2.27; N, 23.40. IR: 3292w, 3046w, 2128s, 2090s, 1607s, 1522m, 1480m, 1413m, 1211m, 1009s, 823s cm –1 . [Cu 3 (CN) 3 (bpp)] n (9). A mixture of CuCN (0.3 mmol), bpp (0.2 mmol), K 3 [Fe(CN) 6 ] (0.1 mmol), and 10 mL H 2 O was sealed in a 15 mL reactor and heated at 160 °C for 72 h. Yellow block crystals were obtained with 54% yield. Anal. Calcd for C 16 H 14 Cu 3 N 5 : C, 41.16; H, 3.02; N, 15.00. Found: C, 41.08; H, 3.15; N, 15.27. IR: 3079w, 2934m, 2160w, 2124s, 1610s, 1555m, 1423s, 1220m, 1068m, 1018m, 808s cm –1 . X-ray Crystallography. The diffraction data of single crystals 1–9 were collected on a Bruker Smart Apex-II CCD diffractometer with graphite monochromatic Mo Kα radiation (λ = 0.71073 Å). The structures were solved by the direct methods and refined on F 2 by full-matrix least-square techniques using SHELXTL program. | [] | [] | ["[Cu 2 (CN) 2 (4-azpy)] n", "[Cu 3 (CN) 3 (bpp)] n"] | ["CuCN--0.3 mmol", "K 3 [Fe(CN) 6 ]--0.1 mmol"] | [] | ["4-azpy--0.2 mmol", "bpp--0.2 mmol"] | ["160 °C", "160 °C"] | ["72 h", "72 h"] | ["H 2 O--10 mL"]
ejic.200901155 | Compounds 3–5 were prepared from the reaction of bpdh with a mixture of zinc(II) acetate and potassium thiocyanate, sodium azide, or sodium nitrite. Compounds 3–5 were also prepared by solidstate anion replacement from compounds 1 and 2 with KSCN, NaN 3 , or NaNO 2 by grinding for 1 h. Ground compounds 1 or 2 were mixed with KSCN, NaN 3 , or NaNO 2 with a ratio of reagents of 1:4 (compounds 1 or 2/KSCN, NaN 3 , or NaNO 2 ) and ground by mortar for 1 h. The XRD and IR analyses before washing of the mixture showed that all of the peaks (compared to the simulated PXRD patterns of the products) due to products were created and the peaks of the reagents had disappeared. The powders obtained were washed repeatedly with an aqueous methanol solution.Compound 3: Yield: 70% (m.p. ⬎320 °C). C 30 H 28 N 10 S 2 Zn (658.12): calcd. C 54.70, H 4.25, N 21.27; found C 54.60, H 4.45, N 21.30.IR: ν ˜ = 636 (m), 702 (m), 1041 (m), 1365 (m), 1609 (m), 2055 cm –1 .Compound 4: Yield: 68% (m.p. ⬎320 °C). C 28 H 28 N 14 Zn (626.00): calcd. C 53.67, H 4.47, N 31.30; found C 53.50, H 4.50, N 31.50.IR: ν ˜ = 635 (m), 706 (m), 1071 (m), 1385 (m), 1608 (m), 2070 cm –1 .Compound 5: Yield: 60% (m.p. ⬎320 °C). C 14 H 14 N 6 O 4 Zn (395.68): calcd. C 42.45, H 3.53, N 21.23; found C 42.50, H 3.50, N 31.50.IR: ν ˜ = 630 (m), 721 (m), 1262 (s), 1382 (m), 1624 (m), 2040 cm –1 .Precursors 1–5 (0.1 mmol) were dissolved immediately in oleic acid (1.35 mL) to form greenish black solutions. These solutions were degassed for 20 min and then heated to 280 °C for 2 h. At the end of the reaction, a white precipitate had formed. A small amount of toluene and a large excess of MeOH were added to the reaction solution and ZnO or ZnS nanostructures were separated by centrifugation. The solids were washed with EtOH and dried under an atmosphere of nitrogen.CCDC-730692 (for 1), -723322 (for 2), -723325 (for 3), -723324 (for 4), and -730691 (for 5) contain the supplementary crystallographic data for this paper. These data can be obtained free of charge from The Cambridge Crystallographic Data Centre via www.ccdc.cam.ac.uk/data_request/cif.Supporting Information (see footnote on the first page of this article): Tables, packings, XRD patterns, and SEM photographs of compounds 1–5.Acknowledgments This work was supported by the Tarbiat Modares University.[1] B. Moulton, M. J. Zaworotko, Chem. Rev. 2001, 101, 1629– 1658.[2] A. Morsali, M. Y. Masoumi, Coord. Chem. Rev. 2009, 253, 1882–1905.[3] H. Ahmadzadi, F. Marandi, A. Morsali, J. Organomet. Chem.2009, 694, 3565–3569.[4] A. Aslani, A. Morsali, Inorg. Chim. Acta 2009, 362, 5012–5016.[5] M. A. M. Abu-Youssef, A. Escuer, D. Gatteschi, M. A. S.Goher, F. A. Mautner, R. Vicente, Inorg. Chem. 1999, 38, 5716– 5719. Precursors for the Preparation of Zinc(II) Nanostructures [6] M. Fujita, Y. J. Kwon, S. Washizu, K. J. Ogura, J. Am. Chem.Soc. 1994, 116, 1151–1152.[7] Z. R. Ranjbar, A. Morsali, J. Mol. Struct. 2009, 936, 206–212.[8] A. Caneschi, D. Gatteschi, N. Lalioti, C. Sangregorio, R. Sessoli, G. Venturi, A. Vindigni, A. Rettori, M. G. Pini, M. A.Novak, Angew. Chem. Int. Ed. 2001, 40, 1760–1763.[9] N. Soltanzadeh, A. Morsali, Ultrason. Sonochem. 2010, 17, 139–144.[10] K.-T. Wong, J.-M. Lehn, S.-M. Peng, G.-H. Lee, Chem. Commun. 2000, 2259–2261.[11] S. Khanjani, A. Morsali, J. Mol. Struct. 2009, 935,27–31.[12] N. Gimeno, R. Vilar, Coord. Chem. Rev. 2006, 250, 3161–3189.Eur. J. Inorg. Chem. 2010, 1567–1571 © 2010 Wiley-VCH Verlag GmbH & Co. KGaA, Weinheim www.eurjic.org 1571 [13] S. Kitagawa, R. Kitaura, S. Noro, Angew. Chem. Int. Ed. 2004, 43, 2334–2375.[14] D. Bradshaw, J. B. Claridge, E. J. Cussen, T. J. Prior, M. Rosseinsky, J. Acc. Chem. Res. 2005, 38, 273–282.[15] S.-I. Noro, R. Kitaura, K. Mitsuru, S. Kitagawa, T. Ishii, H.Matsizaka, M. Yamashita, J. Am. Chem. Soc. 2002, 124, 2568– 2583.[16] J. J. Vittal, Coord. Chem. Rev. 2007, 251, 1781–1795.[17] C. Hu, U. Englert, Angew. Chem. Int. Ed. 2006, 45, 3457–3459.[18] D. M. Ciurtin, Y.-B. Dong, M. D. Smith, T. H.-C. Barclay, Inorg. Chem. 2001, 40, 2825–2834.Received: November 27, 2009 Published Online: February 22, 2010 | [] | [] | ["C 30 H 28 N 10 S 2 Zn", "C 28 H 28 N 14 Zn", "C 14 H 14 N 6 O 4 Zn"] | ["zinc(II) acetate--0.1 mmol", "zinc(II) acetate--0.1 mmol", "zinc(II) acetate--0.1 mmol"] | [] | ["bpdh--N/A"] | ["280 °C"] | ["2 h"] | ["oleic acid--1.35 mL"]
00958972.2020.1839894 | 2.4.13. [Yb(PhAc) 3 bpy] 2 (2m) White microcrystal yield: 87% (0.6294 g) MW: 1469.32 g mol 1 , m.p. 167–169  C.Elemental analysis for C 34 H 29 N 2 O 6 Yb (%): Calcd C 55.59; H 3.98; N 3.81; Yb 23.56.Found C 55.37; H 4.07; N 3.89; Yb 23.37. IR (cm 1 ): 3374w, 3026w sh, 1602m sh, 1552m, 1494m, 1417m, 1389m, 1282w, 1154w, 1057w, 1031w, 1012w, 943w, 840w, 762m, 731m, 696m. | [] | [] | ["[Yb(PhAc) 3 bpy] 2", "C 34 H 29 N 2 O 6 Yb"] | [] | [] | ["PhAc--3", "bpy--2"] | [] | [] | []
j.jssc.2016.06.017 | 2.6. Synthesis of [Zn 3 L 2 (bbi) 3 ] n (4) The process of 4 was similar to that used for 3 except that Zn (NO 3 ) 2  6H 2 O was used instead of Cd(NO 3 ) 2  4H 2 O. Colorless block-shaped crystals of 4 were obtained in 38% yield (based on H 3 L), washed with deionized water, and dried in air. Anal. Calcd.for C 68 H 60 N 12 O 14 Zn 3 (1465.39): C, 55.73; H, 4.13; N, 11.47%. Found: C, 56.14; H, 4.00; N, 11.18%. IR (cm  1 ) (KBr): 3445(w), 3122(s), 1618(s), 1581(m), 1436(m), 1396(m), 1326(m), 1238(m), 1103(m), 950(w), 800(m). | [] | [] | ["[Zn 3 L 2 (bbi) 3 ] n", "C 68 H 60 N 12 O 14 Zn 3"] | ["Zn (NO 3 ) 2 \n6H 2 O--NaN"] | [] | ["H 3 L--NaN"] | [] | [] | []
c2dt30863k | (OAc) 2 ·2H 2 O). Anal. Calc. for C 58 H 46 N 4 O 13 Mn 2 (M r = 1116.87): C, 62.37; H, 4.15; N, 5.02. Found: C, 62.21; H, 4.35; N, 5.19%. IR data (KBr, cm −1 ): 3419 (s), 3062 (s), 2976 (s), 2930 (s), 2874 (s), 1588 (w), 1460 (m), 1423 (w), 1280 (m), 1225 (w), 1138 (m), 1099 (w), 880 (s), 850 (w), 830 (m), 815 (m), 780 (m), 760 (m), 727 (w), 553 (m), 514 (s), 422 (s). | [] | [] | ["(OAc) 2 ·2H 2 O"] | [] | [] | [] | [] | [] | []
c5dt00420a | {[Zn 2 (L-Br) 4 (H 2 O)](CH 3 OH) 2.5 } n (5). A similar layer diﬀusion synthetic method as tha t for 1 was used except that the ligand HL-FwasreplacedbyHL-Br(40.4mg,0.2mmol).Colorlessblock crystals of 5 wer e obtained by slow evaporation of the solvent after ten days in 50% yield (26.0 mg). Anal. Calcd for C 26.5 H 24 Zn 2 N 4 O 11.5 Br 4 (5): C, 30.82; H, 2.34; N, 5.42%. Found: C: 30.67; H, 2.30; N, 5.57%. IR (cm −1 ): 3433b, 1636vs, 1556m, 1388vs, 1291m, 1092s, 1026s, 871w, 786m, 740w, 687m, 620w, 533m, 453w. | [] | ["ten days"] | ["[Zn 2 (L-Br) 4 (H 2 O)](CH 3 OH) 2.5"] | [] | [] | ["HL-Br--40.4mg, 0.2mmol"] | [] | [] | ["CH 3 OH--2.5"]
ic901327m | Mp 90-93 °C.1 H NMR (300.13 MHz, THF-d 8 ): δ 7.26 (br, 2H, ArH), 7.09 (t, J = 6.9 Hz, 2H, C 6 H 5 ), 7.01, (t, J = 6.9 Hz, 1H, C 6 H 5 ), 6.96-6.90 (m, 2H, C 6 H 5 ), 6.68 (br, 1H, ArH), 3.49 (septet, J = 6.9 Hz, 2H, CHMe 2 ), 1.17 (d, J = 6.9 Hz, 6H, CHMe 2 ), 1.10 (d, J = 6.9 Hz, 6H, CHMe 2 ), -0.36 (s, 9H, SiMe 3 ).13 C NMR (75.47 MHz, THF-d 8 ): δ 168.2, 142.5, 141.7, 128.5, 128.1, 127.5, 125.8, 122.6, 119.5, 28.8, 24.3, 23.5, 3.76.Anal. Calcd for C 22 H 31 N 2 SiK: C, 67.64; H, 8.00; N, 7.17%.Found: C, 67.00; H, 8.26; N, 6.80%. | [] | [] | ["C 22 H 31 N 2 SiK"] | [] | [] | [] | [] | [] | []
cg500290m | Synthesis of Complex [{(CuL) 2 Tb(H 2 O)(NO 3 ) 3 } 2 bpy]·2MeOH· 4H 2 O (2). To a methanolic solution (5 mL) of complex 1 (350.0 mg, 0.32 mmol), a methanolic solution (2 mL) of 4,4′-bipyridine (bpy, 25.0 mg, 0.16 mmol) was added. After 3 days, block-shaped comparatively light green-colored single crystals deposited at the bottom of the vessel. Some of them were of X-ray quality. They were collected, washed with a little methanol, and allowed to dry at open atmosphere. | [] | [] | ["[{(CuL) 2 Tb(H 2 O)(NO 3 ) 3 } 2 bpy]·2MeOH· 4H 2 O"] | [] | ["4,4′-bipyridine--25.0 mg, 0.16 mmol"] | [] | [] | ["3 days"] | ["methanol--5 mL", "methanol--2 mL"]
zaac.201600372 | Colorless crystals of 3 were obtained. Yield of 31 % (based on tib).C 23 H 16 MnN 6 O 5 (511.36): calcd. C 53.97; H 3.13; N 16.43 %; found: C 52.23; H,3.42; N 17.56%. IR (KBr): ν ˜ = 3448 (s), 3151 (m), 3102 (m), 2957 (w), 2834 (w), 1625 (s), 1569 (s), 1505 (m), 1341 (m), 1246 (w), 1063 (w), 786 (w), 722 (w), 649 (w) cm –1 . | [] | [] | ["C 23 H 16 MnN 6 O 5"] | [] | [] | [] | [] | [] | []
b927128g | Found: C, 45.33; H, 6.49; N, <0.10. Mp 180 ◦ C. FT-IR (cm -1 ): 582 w, 723 s, 762 m, 845 s, 893 vw, 916 vw, 970 w, 1020 w, 1093 m, 1157 w, 1203 m, 1259 m, 1589 m. FT-Raman (cm -1 ): 119 m, 141 m, 167 m, 241 w, 314 w, 487 s, 527 m, 556 vw, 695 w, 978 vw, 1095 w, 1157 m, 1264 w, 1377 w, 1445 vw, 1591 w, 2872 w, 2923 m, 2999 w. Solution NMR data (chloroform-d): 1 HNMR,d = -0.34 [s, 6H, Me 2 InO(2,6-Me 2 C 6 H 3 )], 2.27 [s, 6H, Me 2 InO(2,6-Me 2 C 6 H 3 )], 6.92 [d, 2H, Me 2 InO(2,6-Me 2 C 6 H 3 )], 6.99 [s, 1H, Me 2 InO(2,6-Me 2 C 6 H 3 )]. | [] | [] | [] | [] | [] | [] | [] | [] | []
j.ica.2006.07.016 | 211–212 C. Anal. Calc. for C 46 H 42 Ag 2 Cl 2 N 6 O 8 P 2 :C, 47.83; H, 4.01; N, 8.92. Found: C, 47.59; H, 3.86; N, 9.11%. IR (nujol, cm 1 ): 3338m, 3240w, 3218m, 3180m, m(N–H) + m(O–H), 2197 (CN) 1632s, 1578s, 1529s m(C ... | [] | [] | ["C 46 H 42 Ag 2 Cl 2 N 6 O 8 P 2 "] | [] | [] | [] | ["211–212 \nC"] | [] | []
acs.inorgchem.5b02075 | Synthesis of [{(C 3 N 3 (PPh 2 ) 3 ) 2 (Cu(1,10-phen) 3 }(I) 3 ] (6). To a solution of 4 (0.048 g, 0.026 mmol) in dichloromethane (5 mL) was added dropwise a solution of 1,10-phenanthroline (0.014 g, 0.078 mmol) in the same solvent (5 mL) at room temperature. The reaction mixture was stirred for a further 2 h, concentrated to 2 mL, and layered with petroleum ether (3 mL). The turbid yellow solution was stored at room temperature for 24 h to obtain 6 as a yellow crystalline solid. | [] | ["24 h"] | ["{(C 3 N 3 (PPh 2 ) 3 ) 2 (Cu(1,10-phen) 3 }(I) 3"] | ["NaN"] | ["1,10-phenanthroline--0.014 g, 0.078 mmol"] | ["NaN"] | [] | ["2 h"] | ["dichloromethane--5 mL", "petroleum ether--3 mL"]
j.molstruc.2016.03.050 | 2.2. Isolation of Na 6 [Mo 2 O 5 (cit) 2 )]·10.5H 2 O(2) In 20 ml of distilled water, 0.61 g (2.5 mmol) Na 2 MoO 4 $2H 2 O, and 0.53 g (2.8 mmol) citric acid were stirred for 1 h 10 ml DMF was added dropwise, and the solution was stirred for a few more minutes. The pH of the solution was measured as 6.59. The solution turned to a light yellow colour, was covered and left standing undisturbed at room temperature. The yellow colour intensiﬁed as evaporation occurred. Clear colourless crystals of 2 were formed after ﬁve months. | [] | ["five months"] | ["Na 6 [Mo 2 O 5 (cit) 2 )]·10.5H 2 O", "NaN"] | ["Na 2 MoO 4 $2H 2 O--0.61 g (2.5 mmol)"] | [] | ["citric acid--0.53 g (2.8 mmol)"] | [] | ["1 h"] | ["distilled water--20 ml", "DMF--10 ml"]
zaac.200700396 | IR (KBr)/cm ⫺1 : 3365s, 2960w, 1728s, 1605s, 1577m, 1515m, 1385s, 1308s, 1222m, 1152s, 1044s, 840s, 806s, 763m, 727s, 685m, 632m, 596w, 574w, 496w.Synthesis of CdS Scalelike CdS materials were prepared by one-step hydrothermal decomposition route under moderate condition. Firstly, as-prepared complex 1 was placed into a stainless steel tank with aqueous solution of 1.2 mol · dm ⫺3 Na 2 S and 1.0 mol · dm ⫺3 sodium hydroxide solutions. The tank was held for eight hours after warmed up to 120 °Cat1°Cmin ⫺1 . Then the tank was cooled to room tem | [] | [] | [] | [] | [] | [] | ["120 \n°C"] | ["eight hours"] | []
cg1003403 | Synthesis of Compound 1. A mixture of Zn(NO 3 ) 2 3 4H 2 O (0.10 mmol), 2-(pyridine-4-yl)-1H-4,5-imidazoledicarboxylic acid (0.05 mmol), piperazine [0.1 mL, 0.58 M in N,N 0 -dimethylformamide (DMF)], HNO 3 (0.1 mL, 0.35 M in DMF), and 2 mL of DMF/ H 2 O (1:1) was sealed in a 20 mL vial and heated at 115 °C for 8 h. | [] | [] | ["Compound 1"] | ["Zn(NO 3 ) 2 3 4H 2 O--0.10 mmol"] | [] | ["2-(pyridine-4-yl)-1H-4,5-imidazoledicarboxylic acid--0.05 mmol", "piperazine--0.1 mL, 0.58 M in N,N 0 -dimethylformamide (DMF)", "HNO 3--0.1 mL, 0.35 M in DMF"] | ["115 \nC"] | ["8 h"] | ["DMF/ H 2 O--2 mL, 1:1"]
acs.inorgchem.8b02988 | Double-distilled water was employed as the solvent. A 1:1 (v/v) mixture of double-distilled water and CF 3 COOH was prepared in a 50 mL two-neck round-bottom ﬂask. A total of 0.5 mmol of Rb 2 CO 3 and 1 mmol of MCO 3 (M = Mg, Ca, Sr) were added to 6 (Mg, Ca) or 3 mL (Sr) of this mixture. Clear solutions were obtained upon quantitative dissolution of the metal carbonates. Crystallization of rubidium−alkaline-earth triﬂuoroacetates was accomplished by solvent evaporation, which was induced by ﬂowing dry nitrogen gas over the solution. | [] | [] | [] | ["Rb 2 CO 3--0.5 mmol", "MCO 3 (M = Mg, Ca, Sr)--1 mmol"] | [] | [] | [] | [] | ["double-distilled water--1:1 (v/v) mixture with CF 3 COOH"]
c2nj40177k | Complexes with H 2 L 2 Solutions of H 2 L 2 (72 mg, 0.10 mmol) in acetone (60 ml) and an equimolar amount of the metallic salt (0.10 mmol) in water (30 ml) were mixed with stirring into a 100 ml two-necked ﬂask equipped with a magnetic stirring bar and a reﬂux condenser. | [] | [] | [] | [] | [] | ["H 2 L 2--72 mg, 0.10 mmol"] | [] | [] | ["acetone--60 ml", "water--30 ml"]
cg3004323 | Syntheses of 1−6. {[Co(H 2 BCPBA) 2 (H 2 O) 4 ]·2H 2 O} n (1). A mixture of Co(NO 3 ) 2 ·6H 2 O (29.1 mg, 0.1 mmol), H 3 BCPBA (39.4 mg, 0.1 mmol) was added to in 8 mL of DMF/H 2 O (1:3, v/v). The ﬁnal mixture was placed in a Parr Teﬂon-lined stainless steel vessel (15 mL) under autogenous pressure and heated at 95 °C for 3 days, red crystals were obtained (yield: 60% based on Co). Anal. Calcd for C 42 H 38 CoO 22 : C, 52.89, H, 4.01; found C, 52.64, H, 3.95. IR (KBr, cm −1 ): 3410(w), 1691(w), 1605(m), 1551(s), 1408(m), 1196(m),1097(m), 1022(m), 842(m), 776(m). | [] | [] | ["{[Co(H 2 BCPBA) 2 (H 2 O) 4 ]·2H 2 O} n", "C 42 H 38 CoO 22"] | ["Co(NO 3 ) 2 ·6H 2 O--29.1 mg, 0.1 mmol"] | [] | ["H 3 BCPBA--39.4 mg, 0.1 mmol"] | ["95 °C"] | ["3 days"] | ["DMF/H 2 O--8 mL"]
om5013067 | [Bis-acetonitrile-bis(1,1′ -butylene-bis(3,3′ -(pyrid-2-yl)imidazolin-2, 2′ -diylidene))trissilver(I)] Tris(hexaﬂuorophosphate) (4d). A slurry of 3d (318 mg, 500 μmol) and Ag 2 O (290 mg, 1.25 mmol) in MeCN (15 mL) was stirred for 20 h at 60 °C under exclusion of light. After cooling to r.t., the remaining Ag 2 O was removed by ﬁltration over a pad of Celite. The resulting colorless solution was concentrated to ∼5 mL before Et 2 O was added to precipitate the product as an oﬀ-white, ﬂaky solid. The solid was isolated, washed with Et 2 O(3× 5 mL), and dried under reduced pressure to yield 4d as an oﬀ-white solid. Yield: 271 mg (180 μmol, 72%).1 H NMR (CD 3 CN, 300 K) δ (ppm) = 8.10 (ddd, 4H, 3 J HH = 4.8 Hz, 4 J HH = 1.9 Hz, 5 J HH = 0.9 Hz, pyr-H), 7.82 (ddd, 4H, 3 J HH = 8.1, 7.4 Hz, 4 J HH = 1.9 Hz, pyr-H), 7.66 (d, 4H, 3 J HH = 2.0 Hz, Im-H), 7.60 (ddd, 4H, 3 J HH = 8.1 Hz, J HH = 0.9 Hz, pyr-H), 7.35−7.28 (m, 8H, pyr-H/Im-H), 4.24 (br p, 8H, 3 J HH = 4.8 Hz, N-CH 2 −), 1.96 (s, 3H, NC-−CH 3 ), 1.95 (br s, 8H, −CH 2 -CH 2 −). | [] | [] | ["Bis-acetonitrile-bis(1,1′ -butylene-bis(3,3′ -(pyrid-2-yl)imidazolin-2, 2′ -diylidene))trissilver(I)] Tris(hexaﬂuorophosphate) (4d)"] | ["3d--318 mg, 500 μmol", "Ag 2 O--290 mg, 1.25 mmol"] | [] | [] | ["60 °C"] | ["20 h"] | ["MeCN--15 mL"]
j.inoche.2011.04.003 | Colorless, platelike single crystals were collected which were ﬁltered, washed with distilled water and used for the X-ray diffraction determination. Yield: 0.032 g, 43% based on H 3 L. Anal. Calcd. (%) for Cd 3 C 48 H 34 N 6 O 17 S 6 : C, 38.53; H, 2.29; N, 5.62. Found (%): C, 38.30; H, 2.44; N, 5.53. IR (KBr, cm -1 ): 3340 (vs, br), 1590 (m), 1543 (m), 1466 (vs), 1418 (s), 1392 (s), 1259(s), 1242(s), 1147 (w), 1077 (w), 909 (w), 838 (s), 786 (w), 764 (s), 680(w), 663 (w), 523 (w).[10] Crystal data for 1: Zn 2 C 48 H 31 N 6 O 15 S 6 , M =1254.89, Triclinic, a =8.443(3) Å, b=18.534(6) Å, c = 18.600(7) Å, α=61.227(8) °, β =85.828(15)°, γ= 77.912 Fig. 5. Solid-state emission spectra of (blue) complex 1 (λ ex =340 nm) and (pink) complex 2 (λ ex =335 nm) recorded under the same experimental conditions except for temperature, respectively.1122 C. Shen et al. / Inorganic Chemistry Communications 14 (2011) 1119–1123 (13)°, V =2493.4(14) Å 3 , T =293(2) K, space group P-1, Z =2, μ(Mo Kα)=1.291 mm − 1 ,D c =1.671 g/cm -3 ,19836reﬂections measured, 11264 independent reﬂections (R int =0.0428). The ﬁnal R 1 =0.0602, wR 2 =0.1641 (IN 2σ(I)), GOF (F 2 )=1.060. Crystal data for 2: Cd 3 C 48 H 34 N 6 O 17 S 6 , M =1496.37, Tricli nic, a=8.627(3) Å, b =18.589(8) Å, c=18.619(8) Å, α =60.851(5)°, β =89.920 (2)°, γ =87.136(4)°, V=2603.6(18) Å 3 , T =293(2) K, space group P-1, Z =2, μ(Mo Kα ) =1.534 mm − 1 ,D c =1.909 g/cm -3 , 32219 reﬂections measured, 11861 independent reﬂections (R int =0.0599). The ﬁnal R 1 =0.0611, wR 2 =0.0894 (IN 2σ(I)), GOF(F 2 )=1.075. Structural information was deposited at the Cambridge Crystallographic Data Center (CCDC reference numbers 809152 for 1 and 809151 for 2). Crystal data of 1 and 2 was collected on a Rigaku Mercury CCD/AFCR diffractometer equipped with a graphite-monochromatic MoKα radiation (λ=0.71073 Å) at 293(2) K. Empirical absorption corrections were applied with SADABS program. The structure was solved by direct methods with SHELXTL package. The non-hydrogen atoms were reﬁned anisotropically. Hydrogen atoms of aqua molecules of 1 and 2 were from a difference Fourier map with a ﬁxed isotropic thermal parameter, while other hydrogen atoms were treated geometrically. The structures werereﬁnedby full-matrix least-squares techniques. The crystallographic data and other pertinent information are summarized in Table S1. The selected bond lengths and bond angles as well as the hydrogen bonds for the complex are listed in Table S2 and S3, respectively.[11] R. Alberto, W. Nef, A. Smith, T.A. Kaden, M. Neuburger, M. Zehnder, A. Frey, U.Abram, P.A. Schubiger, Inorg. Chem. 35 (1996) 3420.[12] W. Clegg, J.T. Cressey, A. Mccamley, B.P. Straughan, Acta Crystallogr C 51 (1995) 234.[13] (a) X.T. Wu, Q.L. Zhu, T.L. Sheng, R.B. Fu, S.M. Hu, C.J. Shen, X. Ma, CrystEngComm 13 (2011) 2096; (b) Y.B. Dong, G.X. Jin, M.D. Smith, R.Q. Huang, B. Tang, H.C. zur Loye, Inorg. Chem.41 (2002) 4909.[14] (a) L. Tian, N. Yang, G.Y. Zhao, Inorg. Chem. Commun. 14 (2010) 1497; (b) T.G. Lee, J.H. Lee, M.Y. Hyun, S.P. Jang, H.G. Lee, C. Kim, S.-J. Kim, Y. Kim, Inorg.Chem. Commun. 13 (2010) 1493.1123C. Shen et al. / Inorganic Chemistry Communications 14 (2011) 1119–1123 | [] | [] | ["Zn 2 C 48 H 31 N 6 O 15 S 6"] | [] | [] | ["H 3 L--not available"] | [] | [] | ["distilled water--not available"]
ic7013286 | 3,5-Diphenyl-1-methyl-4-methylamino-1,2,3-triaza-3,5-diborolylpotassium, 2c. A solution of 1 (1.50 g, 5.68 mmol) in THF (30 mL) was added slowly under stirring to a suspension of potassium hydride (0.228 g, 5.68 mmol) in THF (20 mL). The hydride dissolved with concomitant evolution of gas, yielding a yellow solution. The mixture was stirred at ambient temperature for3hto ensure completion of the reaction, and the solvent was subsequently removed under a vacuum. The yellow residue was washed twice with hexane (30 mL) and dried under a vacuum, yielding a light yellow powder (1.68 g, 98%).1 H NMR (400 MHz, THF-d 8 , 25 °C): δ ) 2.40 (d, 3H, 3 J HH ) 6.4 Hz, HNCH 3 ), 3.27 (s, 3H, BNCH 3 ), 3.87 (q, 1H, 3 J HH ) 6.4 Hz, HNCH 3 ), 7.06-7.27 (m, 6H, m- and p-C 6 H 5 ), 7.56 (d, 2H, 3 J HH ) 6.6 Hz, o-C 6 H 5 ), 7.89 (d, 2H, 3 J HH ) 6.6 Hz, o-C 6 H 5 ); 13 C NMR (100 MHz, THF-d 8 , 25 °C): δ ) 39.4 (s, BNCH 3 ), 44.0 (s, HNCH 3 ), 126.3 (s, p-C 6 H 5 ), 127.1 (s, p-C 6 H 5 ), 128.2 (s, m-C 6 H 5 ), 128.3 (s, m-C 6 H 5 ), 133.5 (s, o-C 6 H 5 ), 134.4 (s, o-C 6 H 5 ), 139.0 (s, br, i-C 6 H 5 ), 143.1 (s, br, i-C 6 H 5 ); 11 B NMR (128 MHz, THF-d 8 ,25°C): δ ) 26.6 (s, br).Yellow crystals suitable for single-crystal X-ray diffraction were obtained by slow diffusion of hexane in a THF solution of 2c.3,5-Diphenyl-1-methyl-4-methylamino-2-triphenylboryl-1,2,3triaza-3,5-diborolyllithium, 3a. A solution of BPh 3 (475 mg, 1.96 mmol) in THF (15 mL) was added dropwise to a stirred-yellow solution of 2a (530 mg, 1.96 mmol) in THF (20 mL), and the paleyellow mixture was stirred at ambient temperature for 12 h.Subsequent removal of the volatiles in vacuo left behind a colorless solid that was washed with hexane and dried under a vacuum, yielding a colorless powder (930 mg, 93%).1 H NMR (400 MHz, THF-d 8 ,25°C): δ ) 2.22 (d, 3H, 3 J HH ) 6.4 Hz, HNCH 3 ), 2.69 (s, 3H, BNCH 3 ), 3.56 (q, 1H, 3 J HH ) 6.4 Hz, HNCH 3 ), 6.62 (t, 3H, p-B(C 6 H 5 ) 3 ), 6.75 (t, 6H, m-B(C 6 H 5 ) 3 ), 7.39 (d, 6H, o-B(C 6 H 5 ) 3 ), 6.71 (m, 3H, p- and m-BC 6 H 5 ), 6.96 (m, 2H, o-BC 6 H 5 ), 7.13 (t, 1H, p-BC 6 H 5 ), 7.21 (t, 2H, m-BC 6 H 5 ), 7.66 (d, 2H, o-BC 6 H 5 ); 13 C NMR (100 MHz, THF-d 8 ,25°C): δ ) 37.1 (s, BNCH 3 ), 43.6 (s, HNCH 3 ), 122.6 (s, p-B(C 6 H 5 ) 3 ), 125.7 (s, m-B(C 6 H 5 ) 3 ), 124.8 (s, p-BC 6 H 5 ), 126.6 (s, m-BC 6 H 5 ), 127.1 (s, p-BC 6 H 5 ), 127.6 (s, m-BC 6 H 5 ), 134.1 (s, o-BC 6 H 5 ), 135.1 (s, o-BC 6 H 5 ), 136.6 (s, o-B(C 6 H 5 ) 3 ), 138.9 (s, br, i-BC 6 H 5 ), 142.1 (s, br, i-BC 6 H 5 ), 162.9 (s, br, i-B(C 6 H 5 ) 3 ); 11 B NMR (128 MHz, THFd 8 ,25°C): δ )-4.60 (s, br, BPh 3 ), 27.3 (s, br, BPh). Colorless crystals of 3a(CH 3 CN) 3 suitable for single-crystal X-ray diffraction were obtained by cooling a concentrated solution of 3a in a mixture of acetonitrile and hexane to -30 °C.3,5-Diphenyl-1-methyl-4-methylamino-2-triphenylboryl-1,2,3triaza-3,5-diborolylsodium, 3b. A colorless solution of BPh 3 (150 mg, 0.619 mmol) in THF (15 mL) was added dropwise to a stirredyellow solution of 2b (177 mg, 0.619 mmol) in THF (20 mL). The pale-yellow mixture was stirred at ambient temperature for 12 h, and the volatiles were subsequently removed in vacuo. The residue was washed twice with hexane and dried under a vacuum, yielding the desired product as a colorless powder (280 mg, 85.9%).1 H NMR (400 MHz, THF-d 8 ,25°C): δ ) 2.19 (d, 3H, 3 J HH ) 6.4 Hz, HNCH 3 ), 2.71 (s, 3H, BNCH 3 ), 3.54 (q, 1H, 3 J HH ) 6.4 Hz, HNCH 3 ), 6.62 (t, 3H, p-B(C 6 H 5 ) 3 ), 6.74 (t, 6H, m-B(C 6 H 5 ) 3 ), 7.39 (d, 6H, o-B(C 6 H 5 ) 3 ), 6.70 (m, 3H, p- and m-BC 6 H 5 ), 6.96 (m, 2H, o-BC 6 H 5 ), 7.13 (t, 1H, p-BC 6 H 5 ), 7.21 (t, 2H, m-BC 6 H 5 ), 7.66 (d, 2H, o-BC 6 H 5 ); 13 C NMR (100 MHz, THF-d 8 ,25°C): δ ) 37.1 (s, BNCH 3 ), 43.7 (s, HNCH 3 ), 122.6 (s, p-B(C 6 H 5 ) 3 ), 125.7 (s, m-B(C 6 H 5 ) 3 ), 124.7 (s, p-BC 6 H 5 ), 127.1 (s, p-BC 6 H 5 ), 126.6 (s, m-BC 6 H 5 ), 127.7 (s, m-BC 6 H 5 ), 134.1 (s, o-BC 6 H 5 ), 135.1 (s, o-BC 6 H 5 ), 136.7 (s, o-B(C 6 H 5 ) 3 ), 138.9 (s, br, i-BC 6 H 5 ), 142.5 (s, br, i-BC 6 H 5 ), 162.9 (s, br, i-B(C 6 H 5 ) 3 ); 11 B NMR (128 MHz, THFd 8 ,25°C): δ )-6.45 (s, br, BPh 3 ), 25.0 (s, br, BPh).3,5-Diphenyl-1-methyl-4-methylamino-2-triphenylboryl-1,2,3triaza-3,5-diborolylpotassium, 3c. A colorless solution of BPh 3 (160 mg, 0.662 mmol) in THF (10 mL) was added dropwise to a stirred-yellow solution of 2c (200 mg, 0.662 mmol) in THF (15 mL). The pale-yellow mixture was stirred at ambient temperature for 12 h, and the volatiles were subsequently removed in vacuo.The colorless solid residue was washed with hexane and dried under a vacuum, yielding a colorless powder (300 mg, 83%).1 H NMR (400 MHz, THF-d 8 ,25°C): δ ) 2.24 (d, 3H, 3 J HH ) 6.4 Hz, HNCH 3 ), 2.69 (s, 3H, BNCH 3 ), 3.56 (q, 1H, 3 J HH ) 6.4 Hz, HNCH 3 ), 6.65 (t, 3H, p-B(C 6 H 5 ) 3 ), 6.78 (t, 6H, m-B(C 6 H 5 ) 3 ), 7.43 (d, 6H, o-B(C 6 H 5 ) 3 ), 6.72 (m, 3H, p- and m-BC 6 H 5 ), 6.70 (m, 2H, o-BC 6 H 5 ), 7.15 (t, 1H, p-BC 6 H 5 ), 7.23 (t, 2H, m-BC 6 H 5 ), 7.65 (d, 2H, o-BC 6 H 5 ); 13 C NMR (100 MHz, THF-d 8 ,25°C): δ ) 37.1 (s, BNCH 3 ), 43.6 (s, HNCH 3 ), 122.6 (s, p-B(C 6 H 5 ) 3 ), 125.7 (s, m-B(C 6 H 5 ) 3 ), 124.8 (s, p-BC 6 H 5 ), 127.1 (s, p-BC 6 H 5 ), 126.6 (s, m-BC 6 H 5 ), 127.6 (s, m-BC 6 H 5 ), 134.1 (s, o-BC 6 H 5 ), 135.1 (s, o-BC 6 H 5 ), 136.6 (s, o-B(C 6 H 5 ) 3 ), 138.9 (s, br, i-BC 6 H 5 ), 142.1 (s, br, i-BC 6 H 5 ), 162.9 (s, br, i-B(C 6 H 5 ) 3 ); 11 B NMR (128 MHz, THFd 8 ,25°C): δ )-6.58 (s, br, BPh 3 ), 25.3 (s, br, BPh). Colorless crystals suitable for single-crystal X-ray diffraction were obtained by slow evaporation of a solution of 3c in a mixture of THF and Et 2 O.3,5-Diphenyl-1-methyl-4-methylamino-1,2,3-triaza-3,5-diborolylrhodiumcyclooctadiene Dimer, 4. A solution of the 2a (100 mg, 0.370 mmol) and [Rh(cod)Cl] 2 (91 mg, 0.185 mmol) in THF (10 mL) was stirred for2hatambient temperature. The bright-red solution was concentrated in vacuo to 3 mL and subsequently cooled to -35 °C for 2 days to afford a yellow-crystalline solid that was separated by decantation, washed with pentane, and dried under a vacuum (42%). Yellow, thin-prismatic crystals were obtained by cooling a concentrated solution of 4 in a mixture of hexane and THF to -35 °C.1 H NMR (400 MHz, CD 2 Cl 2 ,25°C): δ ) 1.30 (m, 2H, CH 2 ), 1.89 (m, 2H, CH 2 ), 2.20 (s, 3H, HNCH 3 ), 2.23 (m, 2H, CH 2 ), 2.77 (m, 2H, CH 2 ), 2.90 (s, 3H, BNCH 3 ), 3.30 (q, br, 2H, CHCH 2 ), 3.46 (t, br, 2H, CHCH 2 ), 3.63 (s, br, 1H, HNCH 3 ), 7.24-7.35 (m, 5H, BC 6 H 5 ), 7.55 (t, 1H, p-BC 6 H 5 ), 7.67 (t, 2H, m-BC 6 H 5 ), 8.86 (d, 2H, o-BC 6 H 5 ); 13 C NMR (100 MHz, CD 2 Cl 2 , Ly et al.9310 Inorganic Chemistry, Vol. 46, No. 22, 2007 25 °C): δ ) 28.9 (2, CH 2 ), 32.8 (s, CH 2 ), 39.3 (s, BNCH 3 ), 43.3 (s, HNCH 3 ), 76.6 (d, 1 J RhC ) 13.0 Hz, CHCH 2 ), 84.3 (d, 1 J RhC ) 13.0 Hz, CHCH 2 ), 127.9 (s, m-BC 6 H 5 ), 128.0 (s, m-BC 6 H 5 ), 128.5 (s, p-BC 6 H 5 ), 128.8 (s, p-BC 6 H 5 ), 133.8 (s, o-BC 6 H 5 ), 135.2 (s, o-BC 6 H 5 ); 11 B NMR (128 MHz, CD 2 Cl 2 ,25°C): δ ) 30.6 (s, br); MS (EI + ,70 eV): m/z(%): 474 (10) [(cod)RhL] + , 364 (5) [RhL2H] + , 264 (100) [L + H] + .Acknowledgment. This work was supported by the Natural Sciences and Engineering Research Council of Canada, the Canada Foundation for Innovation, and the Alberta Science and Research Investments Program. The authors wish to thank Dr. Farideh Jalilehvand and Ms. Vicky Mah for the Raman measurements.Supporting Information Available: Complete crystallographic data in table format. This material is available free of charge via the Internet at http://pubs.acs.org. CIF files are available online from the Cambridge Crystallographic Data Centre (CCDC Nos. 645592 (2a), 645593 (2b), 645594 (2c), 645595 (3a), 645596 (3c), and 645597 (4)).IC7013286 1,2,4-Triaza-3,5-diborolyl Ligand Inorganic Chemistry, Vol. 46, No. 22, 2007 9311 | [] | [] | ["3,5-Diphenyl-1-methyl-4-methylamino-1,2,3-triaza-3,5-diborolylpotassium, 2c", "3,5-Diphenyl-1-methyl-4-methylamino-2-triphenylboryl-1,2,3triaza-3,5-diborolyllithium, 3a", "3,5-Diphenyl-1-methyl-4-methylamino-2-triphenylboryl-1,2,3triaza-3,5-diborolylsodium, 3b", "3,5-Diphenyl-1-methyl-4-methylamino-1,2,3-triaza-3,5-diborolylrhodiumcyclooctadiene Dimer, 4"] | ["potassium hydride--0.228 g, 5.68 mmol", "BPh 3--475 mg, 1.96 mmol", "BPh 3--150 mg, 0.619 mmol", "[Rh(cod)Cl] 2--91 mg, 0.185 mmol"] | [] | ["3,5-Diphenyl-1-methyl-4-methylamino-1,2,3-triaza-3,5-diborolyl--1.50 g, 5.68 mmol", "2a--530 mg, 1.96 mmol", "2b--177 mg, 0.619 mmol", "2c--200 mg, 0.662 mmol"] | ["ambient temperature", "ambient temperature", "ambient temperature", "ambient temperature"] | ["3h", "12 h", "12 h", "2h"] | ["THF--30 mL", "THF--20 mL", "THF--15 mL", "THF--10 mL"]
ic801770n | Found: C, 50.83; H, 3.929; N, 13.28%. IR: (cm -1 , KBr): 3457m, 3121m, 1713w, 1604s, 1521s, 1426w, 1367m, 1297s, 1251s, 1169s, 1063s, 1027s, 963m, 931m, 835s, 737m, 636s, 571m, 514m.{[Cd(ImBNN) 2 (CF 3 SO 3 ) 2 ]⊃(C 10 H 8 ) 1/2 } n (4). Cd(CF 3 SO 3 ) 2 · 6H 2 O (0.026 g, 0.05 mmol) was dissolved in methanol (3 mL) and carefully layered on a mixture solution of naphthalene-saturated methanol solvent (2 mL) and ImBNN (0.019 g, 0.05 mmol) dissolved in CHCl 3 (4 mL). After about a week, yellow block crystals suitable for single-crystal X-ray analysis formed at the interface of the two solutions. Yield (based on ligand): 14 mg, 46%.IR: (cm -1 , KBr): 3122m, 2923w, 1604m, 1521s, 1422m, 1366m, 1297s, 1258s, 1238s, 1173m, 1121m, 1061s, 964m, 932w, 842m, 795w, 757w, 654m, 636s, 570m, 513m, 482w.{[Cd(ImBNN) 2 (CF 3 SO 3 ) 2 ]⊃(C 14 H 10 ) 1/2 } n (5). Cd(CF 3 SO 3 ) 2 · 6H 2 O (0.026 g, 0.05 mmol) was dissolved in methanol (3 mL) and carefully layered on a mixture solution of phenanthrene (15 mg) and ImBNN (0.019 g, 0.05 mmol) dissolved in CHCl 3 (6 mL). After about a week, yellow block crystals suitable for single-crystal X-ray analysis formed at the interface of the two solutions. Yield (based on ligand): 13 mg, 42%. Elem anal. calcd for CdC 53 H 45 N 12 O 6 S 2 F 6 (1236.53): C, 51.48; H, 3.67; N, 13.59. Found: C, 51.05, H, 3.74; N, 13.45%. IR (cm -1 , KBr): 3123m, 2922w, 1605m, 1576m, 1521s, 1493w, 1424m, 1365m, 1298s, 1259s, 1237s, 1172m, 1120m, 1061s, 1031s, 964m, 932w, 834m, 742m, 639s, 636s, 569m, 516m, 482w.{[Cd(ImBNN) 2 (CF 3 SO 3 ) 2 ]⊃(C 16 H 10 ) 1/2 } n (6). Cd(CF 3 SO 3 ) 2 · 6H 2 O (0.026 g, 0.05 mmol) was dissolved in methanol (3 mL) and carefully layered on a mixture solution of pyrene (20 mg) and ImBNN (0.019 g, 0.05 mmol) dissolved in CHCl 3 (6 mL). After about a week, yellow block crystals suitable for single-crystal X-ray analysis formed at the interface of the two solutions. Yield: 14 mg, 45%. Elem anal. calcd for ([Cd(ImBNN) 2 (CF 3 SO 3 ) 2 ] · (C 16 H 10 ) 2/3 , 1282.93): C, 53.10; H, 3.67; N, 13.10. Found: C, 53.03; H, 3.83; N, 13.59%. IR (cm -1 , KBr): 3123m, 1604m, 1574w, 1520s, 1421w, 1364m, 1293s, 1254s, 1235s, 1176s, 1120m, 1063s, 1029s, 964m, 932w, 842s, 759m, 736w, 716w, 657m, 636s, 570m, 515m.{[Mn(ImBNN) 2 (CF 3 SO 3 ) 2 ]⊃(C 6 H 6 )} n (7). Mn(CF 3 SO 3 ) 2 (0.018 g, 0.05 mmol) was dissolved in methanol (3 mL) and then mixed with a solution of ImBNN (0.019 g, 0.05 mmol) in CHCl 3 /benzene (1: 1; 6 mL). The mixed solution was diffused by Et 2 O vapor. After about 2 days, yellow block crystals suitable for single-crystal X-ray diffraction analysis formed. Yield: 13 mg, 45% (based on ligand).(15) (a) Fletcher, A. J.; Thomas, K. M.; Rosseinsky, M. J. J. Solid. State Chem. 2005, 178, 2491–2510. (b) Kitagawa, S.; Uemura, K. Chem.Soc. ReV. 2005, 34, 109–119.Figure 9. X-ray powder diffraction patterns of complex 5: (a) simulated, (b) measured from as-prepared sample, and (c) after removing the guest molecules.Wang et al.294 Inorganic Chemistry, Vol. 48, No. 1, 2009 IR (cm -1 , KBr): 3126m, 1663w, 1060s, 1522s, 1496m, 1425w, 1366m, 1303s, 1057s, 1170s, 1120w, 1061s, 1030s, 964m, 932w, 837s, 761w, 685w, 657m, 637s, 570m, 515m.{[Mn(ImBNN) 2 (CF 3 SO 3 ) 2 ]⊃(C 8 H 10 ) 1/2 } n (8). This complex was prepared using a procedure analogous to that described for 7, replacing benzene with p-xylene, yielding the desired product (42%). IR (cm -1 , KBr): 3126m, 1606m, 1521s, 1303w, 1238s, 1174m, 1116w, 1064s, 1029s, 964m, 931m, 842m, 756w, 670m, 636s, 570m, 514w.{[Mn(ImBNN) 2 (CF 3 SO 3 ) 2 ]⊃(C 10 H 8 ) 1/2 } n (9). Mn(CF 3 SO 3 ) 2 (0.018 g, 0.05 mmol) was dissolved in methanol (3 mL) and then added into a mixed solution of MeOH (3 mL) saturated by naphthalene and ImBNN (0.019 g, 0.05 mmol) in CHCl 3 (3 mL). The mixture was diffused by Et 2 O vapor. After about 4 days, yellow block crystals suitable for single-crystal X-ray diffraction analysis formed.Yield: 12 mg, 42% (based on ligand). IR (cm -1 , KBr): 3126m, 1606m, 1522s, 1424w, 1366m, 1302s, 1258s, 1175m, 1119w, 1061s, 1030s, 964m, 932w, 842m, 793w, 758w, 658w, 637m, 570m, 515w.{[Mn(ImBNN) 2 (CF 3 SO 3 ) 2 ]⊃(C 14 H 10 ) 1/2 } n (10). Mn(CF 3 SO 3 ) 2 (0.018 g, 0.05 mmol) was dissolved in methanol (3 mL) and then added into a solution of phenanthrene (20 mg) and ImBNN (0.019 g, 0.05 mmol) in CHCl 3 (6 mL). The mixture was diffused by Et 2 O vapor.After about 3 days, yellow block crystals suitable for single-crystal X-ray diffraction analysis formed. Yield: 12 mg, 40% (based on ligand). IR (cm -1 , KBr): 3125m, 1606m, 1574w, 1521s, 1424w, 1365m, 1304s, 1235s, 1176m, 1118w, 1062m, 1029s, 964m, 931w, 833m, 743w, 659w, 636m, 569m.{[Mn(ImBNN) 2 (CF 3 SO 3 ) 2 ]⊃(C 16 H 10 ) 1/2 } n (11). This complex was prepared using a procedure analogous to that described for 10, replacing phenanthrene with pyrene, yielding the desired product (35%). IR (cm -1 , KBr): 3130m, 1607m, 1521s, 1366m, 1300s, 1259s, 1168m, 1115w, 1063m, 1032s, 966m, 837m, 755w, 637w, 572m, 515w.X-Ray Structure Analyses. The intensity data of all complexes were collected on an Oxford Gemini S Ultra diffractometer equipped with graphite monochromated Enhance (Mo) X-ray source (λ ) 0.71073 Å). The structures were solved by the direct methods following difference Fourier syntheses and reﬁned by the full-matrix least-squares method against F o 2 using the SHELXTL software.17 Except those displaying severe disorder, the non-hydrogen atoms were reﬁned anisotropically, while hydrogen atoms were introduced in calculated positions. In complexes 3-6 and 8-11, the CF 3 SO 3 anions show crystallographically imposed disorder at two adjacent positions. The solvated phenanthrene molecules in complexes 5 and 10 are distributed over two sites, which were assigned fractional occupancy with a sum equal to 1. Complex 7 is a racemic twinning structure showing pseudosymmetry to Pbcm. However, the reﬁnement in this space group gave rise to a high R1 value of 0.1568.Therefore, the space group Pca(21) was assigned, which gave satisfactory reﬁnement, with the R1 value being 0.0626. The benzene molecules are disordered over two positions and reﬁned fractionally. In case of disorder, appropriate restraints were applied to model the molecules to the idealized geometry. Crystallographic data for complexes 1-11 are summarized in Table 3. Selected bond lengths and bond angles are listed in Tables S1-S3 (Supporting Information). CCDC 698700-698710 contain the supplementary crystallographic data for this paper. These data can be obtained free of charge from The Cambridge Crystallographic Data Centre via www.ccdc.cam.ac.uk/data_request/cif.Acknowledgment. This work was supported by the NSF for Distinguished Young Scholars of China (Grant 20525310), 973 Program of China (Grant 2007CB815302), the NSF of China (Grants 20673147, 20773167, 20731005) and RFDP of Higher Education.Supporting Information Available: X-ray crystallographic data (CIF format), selected bond lengths and bond angles, additional crystal structure ﬁgures, XRD patterns and TGA curves. This materialisavailablefreeof charge via the Internetathttp://pubs.acs.org.IC801770N (16) Wang Z. L.; Kang, Z. C. Functional and Smart Materials: Structural EVolution and Structure Analysis; Plenum Press: New York, 1998.(17) Sheldrick, G. M. SHELX-97; University of Go¨tingen: Go¨tingen, Germany, 1997.Cd(II)/Mn(II) Coordination Grid Networks Inorganic Chemistry, Vol. 48, No. 1, 2009 295 | [] | [] | ["[Cd(ImBNN) 2 (CF 3 SO 3 ) 2 ]⊃(C 10 H 8 ) 1/2", "[Cd(ImBNN) 2 (CF 3 SO 3 ) 2 ]⊃(C 14 H 10 ) 1/2", "[Cd(ImBNN) 2 (CF 3 SO 3 ) 2 ]⊃(C 16 H 10 ) 1/2", "[Mn(ImBNN) 2 (CF 3 SO 3 ) 2 ]⊃(C 6 H 6 )", "[Mn(ImBNN) 2 (CF 3 SO 3 ) 2 ]⊃(C 8 H 10 ) 1/2", "[Mn(ImBNN) 2 (CF 3 SO 3 ) 2 ]⊃(C 10 H 8 ) 1/2", "[Mn(ImBNN) 2 (CF 3 SO 3 ) 2 ]⊃(C 14 H 10 ) 1/2", "[Mn(ImBNN) 2 (CF 3 SO 3 ) 2 ]⊃(C 16 H 10 ) 1/2"] | ["Cd(CF 3 SO 3 ) 2 · 6H 2 O--0.026 g, 0.05 mmol", "Mn(CF 3 SO 3 ) 2--0.018 g, 0.05 mmol"] | [] | ["ImBNN--0.019 g, 0.05 mmol"] | [] | ["about a week", "about a week", "about a week", "2 days", "about 4 days", "about a week", "about 3 days", "about 4 days"] | ["methanol--3 mL", "naphthalene-saturated methanol solvent--2 mL", "CHCl 3--4 mL", "phenanthrene--15 mg", "pyrene--20 mg", "MeOH--3 mL", "CHCl 3 /benzene (1:1)--6 mL", "CHCl 3--6 mL"]
s10904-005-7875-4 | IR (KBr, cm )1 ): m(COO) as 1603, m(COO) s 1400, m(SnO) 455, m(Sn-S) 310.4: Yield, 0.758 g, 78%. m.p. 162–164C. Anal .Cacl. for C 48 H 47 NO 2 S 2 Sn 2 : C, 59.35; H, 4.88; N, 1.44. Found: C, 59.04; H, 4.98; N, 1.35. | [] | [] | [] | [] | [] | [] | [] | [] | []
s0277-5387(00)00433-2 | Calc. for C 15 H 13 N 3 O 3 Cu: C, 51.94; H, 3.78; N, 12.11%.Selected IR bands (cm −1 ): 1626s, 1606s, 1557w, 1489s, 1464s, 1425m, 1366s, 1213w, 1145s, 1082s, 920s, 800w, 768s, 716s, 681s, 575w, 521m, 463m, 415m.2 .4 . Preparation of [ Cu 2 ( m-O 2 CCH 3 ) 2 ( pamh ) 2 ](4) This complex was prepared by the procedure described for 3 from Hpamh and Cu(O 2 CCH 3 ) 2 ·H 2 Oin 65% yield. Anal. Found: C, 50.8; H, 4.0; N, 11.1. Calc.for C 16 H 15 N 3 O 4 Cu: C, 50.99; H, 4.01; N, 11.15%. Selected IR bands (cm −1 ): 1625s, 1604s, 1556w, 1512m, 1483m, 1451s, 1362s, 1254s, 1167s, 1080s, 920s, 843m, 764s, 679s, 621m, 509m, 417m. | [] | [] | ["C 15 H 13 N 3 O 3 Cu", "[ Cu 2 ( m-O 2 CCH 3 ) 2 ( pamh ) 2 ]"] | ["Cu(O 2 CCH 3 ) 2 ·H 2 O--NaN"] | [] | ["Hpamh--NaN"] | [] | [] | []
acs.inorgchem.6b02006 | [Cu 2 (2pcp) 2 Cl] (2). Cu(OAc) 2 (0.012 g, 0.065 mmol) was added to 1 mL of a H2pcp solution (0.026 g, 0.13 mol) in 2 mL of DMF, and the green mixture was stirred for 2 h. CuCl (0.006 g, 0.065 mmol) was then added to the mixture, and the dark-brownish-green mixture was stirred for 1 h. A total of 15 mL of Et 2 O was added to the mixture. The resulting deep-brown powder was collected and washed with Et 2 O(5 mL × 3). The powder was extracted with 2 mL of DMF, and the solution was ﬁltered. Vapor diﬀusion of Et 2 O into the dark-browngreen ﬁltrate at room temperature led to the formation of dark-brown crystals suitable for X-ray crystallographic characterization (0.020 g, 55% yield). Anal. Calcd for C 22 H 16 ClN 6 O 2 Cu 2 : C, 47.27; H, 2.89; N, 15.04. Found: C, 47.11; H, 2.80; N, 14.95. FT-IR (cm −1 ): 2360, 1678, 1623, 1586, 1469, 1431, 1385, 1355, 1293, 1270, 1153, 1088, 1047, 1016, 938, 881, 821, 781, 765, 711, 692, 675, 651, 618, 555, 542, 504, 464, 455. UV−vis [CH 2 Cl 2 ; λ max ,nm(ε,M −1 cm −1 )]: 566 (570), 715 (320). Solution magnetic moment (Evans’ method, 22.0 °C, 7.16 × 10 −3 M, CD 2 Cl 2 ): 1.86 μ B . EPR (9.434 GHz, solution in CH 2 Cl 2 , 298 K): g = 2.178 and A = 50 G. EPR (9.434 GHz, frozen solution in CH 2 Cl 2 /tolunene, 77 K): g 1 = 2.112, g 2 = 2.251, g 3 = 2.266, A 1 =15G, A 2 = 55 G, and A 3 = 133 G. | [] | [] | ["[Cu 2 (2pcp) 2 Cl]"] | ["Cu(OAc) 2--0.012 g, 0.065 mmol", "CuCl--0.006 g, 0.065 mmol"] | [] | ["H2pcp--0.026 g, 0.13 mol"] | [] | ["2 h", "1 h"] | ["DMF--2 mL", "Et 2 O--15 mL"]
acs.inorgchem.7b01735 | [Cu(tr 2 pr){MoO 4 }]·H 2 O(1). A mixture of Cu(OAc) 2 ·H 2 O (40.0 mg, 0.200 mmol), tr 2 pr (106.8 mg, 0.600 mmol), and (NH 4 ) 6 Mo 7 O 24 · 4H 2 O (35.2 mg, 0.0285 mmol) in 5 mL of H 2 O (molar ratio Cu II / tr 2 pr/Mo VI = 2:6:2) was placed in a Teﬂon reactor. After heating to 160 °C, green hexagonal plates (a single-phase product) were ﬁltered oﬀ, washed with water, and dried. Yield: 58.0 mg (69%). Anal. Calcd for C 7 H 12 CuMoN 6 O 5 : C, 20.03; H, 2.88; N, 20.02. Found: C, 19.98; H, 2.90; N, 20.00. IR (KBr disks, selected bands, cm −1 ): 493m, 634m, 675m, 813s, 834s, 854s, 906m, 993w, 1046m, 1087m, 1116m, 1205m, 1286w, 1324w, 1396w, 1408m, 1474m, 1544m, 1644m, 2988m, 3052m, 3079m, 3099m, 3341s, 3424s. | [] | [] | ["Cu(tr 2 pr){MoO 4 }]·H 2 O", "C 7 H 12 CuMoN 6 O 5"] | ["Cu(OAc) 2 \nH 2 O--40.0 mg, 0.200 mmol", "(NH 4 ) 6 Mo 7 O 24 \n4H 2 O--35.2 mg, 0.0285 mmol"] | [] | ["tr 2 pr--106.8 mg, 0.600 mmol"] | ["160 \n°C"] | [] | ["H 2 O--5 mL"]
om500568q | 37 (±)-Chloro(tert-butylphenylphosphinous acid)gold(I) (2b). According to the general procedure, using (±)-tert-butylphenylphosphine oxide (1b; 38 1.0 g, 5.5 mmol) and chloro(dimethyl sul ﬁde)gold(I) complex (1.62 g, 5.5 mmol) at room temperature, 2b was isolated as a white solid (2.23 g, 97%): 1 H NMR (400 MHz, CDCl 3 ) δ 7.67−7.61 (m, 2H), 7.47−7.43 (m, 1H), 7.39−7.34 (m, 2H), 1.07 (d, J = 16.0 Hz, 9H); 13 C NMR (101 MHz, CDCl 3 ) δ 132.1 (d, J = 2.0 Hz), 131.9 (d, J = 14.1 Hz), 131.4 (d, J = 61.6 Hz), 128.4 (d, J = 12.1 Hz), 35.3 (d, J = 46.5 Hz), 24.6 (d, J = 6.1 Hz); 31 P NMR (162 MHz, CDCl 3 ) δ 110.5; mp 178−179 °C; IR (neat, cm −1 ) 3124, 2961, 2866, 1474, 1459, 1393, 1364; HRMS (ESI+) calcd for [C 10 H 15 AuClOP + Na] + m/z 437.0107, found 437.0124. | [] | [] | ["(±)-Chloro(tert-butylphenylphosphinous acid)gold(I) (2b)"] | ["chloro(dimethyl sul ﬁde)gold(I) complex--1.62 g, 5.5 mmol"] | [] | ["(±)-tert-butylphenylphosphine oxide--1.0 g, 5.5 mmol"] | [] | [] | []
c2dt30532a | Synthesis Complex 1.To the solution of VO 2 (acac) (91 mg, 0.5 mmol) in DMF (10 mL), Zn(NO 3 ) 2 ·6H 2 O (0.1 mmol) and imidazole (0.2 mmol) were added with stirring at room temperature. About 3 hours later the dark brown solution slowly changed to clear reddish brown. The reddish brown ﬁltrate was allowed to evaporate at room temperature for crystallization. The prismatic, orange crystals of 1 suitabl e for X-ray diffraction were obtained in a few days. The yield is 60% (based on Zn 2+ ). Elemental analysis fo r 1 (M r = 1796.05): Calcd for C 30 H 57 N 15 O 33 V 10 Zn 2 : C, 20.06; H, 3.18; N, 11.90%. Found: C, 19.88; H, 2.90; N, 12.26%. IR (KBr pellet): 3131 (w), 2930 (w), 1650 (vs), 1390 (w), 971 (vs), 838 (s), 747 (m) and 585 (m) cm −1 . | [] | [] | ["Complex 1", "C 30 H 57 N 15 O 33 V 10 Zn 2"] | ["VO 2 (acac)--91 mg, 0.5 mmol", "Zn(NO 3 ) 2 \n6H 2 O--0.1 mmol"] | [] | ["imidazole--0.2 mmol"] | ["room temperature"] | ["3 hours"] | ["DMF--10 mL"]
j.jssc.2009.12.027 | 2.2.3. Synthesis of [Gd(oqa) 3 ]-2H 2 O(3) Compound 3 was synthesized in a similar procedure as that described in 2, except that Sm 2 O 3 was replaced by Gd 2 O 3 (0.180 g, 0.50 mmol). Colorless block crystals of 3 were obtained with a yield of 44%. Calcd for C 33 H 28 GdN 3 O 11 (799.83): C 49.55, H 3.53, N 5.25; found: C 49.37, H 3.28, N 5.06%. IR (KBr, cm 1 ): 3515m, 3429m, 1662m, 1639m, 1616s, 1557vs, 1487s, 1419m, 1378s, 1325m, 1284s, 1241s, 1212m, 1085w, 1050m, 975w, 933m, 841m, 779s, 594m. | [] | [] | ["[Gd(oqa) 3]-2H 2 O", "C 33 H 28 GdN 3 O 11"] | ["Gd 2 O 3--0.180 g, 0.50 mmol"] | [] | [] | [] | [] | []
chem.200500548 | [Mn 2 (cfH) 2 (bptc)(H 2 O) 2 ]·8 H 2 O (3): A mixture of Mn(OAc) 2 ·4H 2 O (0.5 mmol), ciprofloxacin hydrochloride (0.5 mmol), H 4 bptc (0.25 mmol), and water (7 mL) was stirred for 30 min in air (solution pH 4.0). The mixture was transferred and sealed into an 18-mL Teflon-lined autoclave, which was heated at 1108C for 96 h. After the mixture had been allowed to slowly cool to the room temperature, yellow blocks of 3 were filtered off, washed with distilled water, and dried at ambient temperature (yield: 78% based on Mn). IR (KBr): n˜ = 3391 (brm), 2845 (w), 1629 (s), 1567 (s), 1486 (s), 1456 (m), 1424 (m), 1382 (s), 1331 (m), 1274 (s), 1247 (m), 1181 (m), 1141 (m), 1109 (w), 1083 (w), 1027 (m), 1005 (w), 943 (m), 896 (w), 848 (m), 835 (s), 819 (m), 785 (w), 751 (m), 665 (m), 627 (m), 544 (w), 498 (w) cm 1 ; elemental analysis calcd (%) for C 51 H 62 F 2 Mn 2 N 6 O 25 :C 46.87, H 4.78, Mn 8.41, N 6.43; found: C 46.78, H 4.83, Mn 8.47, N 6.49. | [] | [] | ["[Mn 2 (cfH) 2 (bptc)(H 2 O) 2 ]·8 H 2 O"] | ["Mn(OAc) 2 ·4H 2 O--0.5 mmol"] | [] | ["ciprofloxacin hydrochloride--0.5 mmol", "H 4 bptc--0.25 mmol"] | ["110 \n8C"] | ["96 h"] | ["water--7 mL"]
s1600536810045411 | Experimental The ligand was synthesized from dimethyl ester of 4,4'-biphenyldicarboxylic acid and H 2 SO 4, 20%SO 3 (oleum) according to the procedure for similar compounds (Neofotistou et al., 2009). The ligand (0.006 g, 0.03 mmol) and MnCl 2 .6H 2 O (0.006 g, 0.03 mmol) were dissolved under stirring in a mixture of ethylene glycol (1.0 ml) and DMA (2.0 ml). The resulting solution was left to stand at room temperature for 20 days to afford colorless block crystals of the title compound. | [] | [] | [] | ["MnCl 2 .6H 2 O--0.006 g, 0.03 mmol"] | [] | ["ligand--0.006 g, 0.03 mmol"] | [] | ["20 days"] | ["ethylene glycol--1.0 ml", "DMA--2.0 ml"]
chem.201705023 | H 2 O] n (5). Firstly, 6 mL of DMF/CH 3 OH (5:1, v:v) containing Co(NO 3 ) 2 .6H 2 O (1 mmol, 0.2910 g) were put into a 23 mL Teflon-lined stainless steel autoclave, then H 6 L (0.5 mmol, 0.1412 g) and IPA (0.5 mmol, 0.0831g) were sealed in it. The mixture was heated at 120 o C for 72 hours. After cooling down to room temperature, fuchsia cubic crystals of compound 5 were harvested (yield: 60%, based on Co). Elemental analysis calcd (%) for C 91 H 153 Co 14 N 14 O 52 (3100.30): C 35.25, H 4.97, N 6.33; found: C 35.12, H 4.85, N 6.47. X-ray data collection and crystal structure determination Appropriate single crystals of 1–5 for testing were encapsulated into glass capillaries and the intensity data were collected by an Oxford Diffraction Gemini R Ultra detector diffractometer equipped with the graphite monochromated Mo Kα radiation (λ = 0.71073 Å), by the ω scan technique. With Olex2, [20] the structures were solved by direct methods and all the non−hydrogen atoms were refined anisotropically on F 2 by full−matrix least−squares using SHELXL-97 suite. | [] | [] | ["[Co(H 6 L)(IPA)(H 2 O)] n"] | ["Co(NO 3 ) 2 .6H 2 O--1 mmol, 0.2910 g"] | [] | ["H 6 L--0.5 mmol, 0.1412 g", "IPA--0.5 mmol, 0.0831g"] | ["120 o C"] | ["72 hours"] | ["DMF/CH 3 OH--6 mL (5:1, v:v)"]
zaac.201400252 | Yield 87% based on Hpytz consumed, mp ⬎ 320 °C.1 H NMR ([D 6 ]DMSO): δ = 7.4–8.1 (4H), 5.4 (2H) ppm.13 C NMR (DMSO): δ = 41.1(CH 2 ), 115.1–116.6, 129.2 (pyridine-C), 155.3 (tetrazole-C), 160.5 (COO) ppm. Elemental analysis C 8 H 6 O 2 N 5 K: calcd. C 39.50, H 2.49, N 28.79%; found: C 39.65, H 2.44, N 28.68 %. IR (KBr): ν ˜ = 3431 (m), 3104 (m), 1662 (m), 1634 (m), 1540 (s), 1428 (s), 1310 (s), 1200 (m), 1172 (m), 1050 (m), 984 (m), 912 (m), 819 (w), 748 (w), 673 (w), 622 (w) cm –1 . | [] | [] | ["Hpytz"] | [] | [] | [] | [] | [] | []
cg1008973 | Yield: 56% (based on porphyrin).(4) T 3 PyP (0.008 mmol) and CuCl 2 3 2H 2 O (0.042 mmol) were dissolved in 3 mL of 1:1 ethanol/DMF mixture and placed in a sealed reactor. The latter was heated to 100 °C for 3 days in a dry bath. Slow cooling for 6 h yielded X-ray quality red crystals of this compound. Yield: 65% (based on porphyrin).(5) T 3 PyP (0.008 mmol) and CuI (0.047 mmol) were placed in sealed reactor in 2 mL of 1:1 ethanol/DMF solution and heated to 120 °C for 3 days in a dry bath. After slow cooling, X-ray quality very small purple cube crystals were obtained after several hours. Yield: 88% (based on porphyrin). | [] | ["6 h", "several hours"] | ["T 3 PyP"] | ["CuCl 2 3 2H 2 O--0.042 mmol", "CuI--0.047 mmol"] | [] | [] | ["100 \n°C", "120 \n°C"] | ["3 days", "3 days"] | ["1:1 ethanol/DMF mixture--3 mL", "1:1 ethanol/DMF solution--2 mL"]
c4ra09588j | Synthesis of complex [Zn 2 (BTEC) 0.5 (ATZ) 2 (H 2 O) 3 ]$H 2 O (1) A mixture of Zn(NO 3 ) 2 $6H 2 O (148 mg, 0.5 mmol), H 4 BTEC (54 mg, 0.25 mmol), 5-ATZ (43 mg, 0.5 mmol) was dissolved in 8 mL distilled water. The pH value was adjusted to 6.0 with 1 M NaOH solution. The resulting mixture was sealed in a 25 mL Teon-lined stainless steel vessel and heated at 180  C for three days in an oven and then slowly cooled to room temperature. | [] | [] | ["[Zn 2 (BTEC) 0.5 (ATZ) 2 (H 2 O) 3 ]$H 2 O", "NaN"] | ["Zn(NO 3 ) 2 $6H 2 O--148 mg, 0.5 mmol"] | [] | ["H 4 BTEC--54 mg, 0.25 mmol", "5-ATZ--43 mg, 0.5 mmol"] | ["180 \nC"] | ["three days"] | ["distilled water--8 mL"]
acs.cgd.5b00426 | 4 follows: Succinic acid (0.013 g, 0.115 mmol) and 5- sulfosalicylic acid (0.025 g, 0.115 mmol) were added to a solution of La(NO 3 ) 3 ·6H 2 O (0.05 g, 0.115 mmol) in 10 mL of water; the reaction mixture was adjusted to pH≈4.4 by the addition of NaOH 1M, under constant stirring at room temperature for 30 minutes. The mixture was then placed into Teflon-lined stainless steel autoclaves for reacting under hydrothermal conditions. After cooling to room temperature, the crystalline products were filtered and washed with water and acetone. [La 2 (Succ) 3 (H 2 O) 3 ]·2H 2 O (Phase 1) was obtained as a mixture with a small amount of [La 2 (Succ) 3 (H 2 O) 2 ] (Phase 2) when the reaction was heated up to 160˚C for 18 hours. When the temperature was increased to 170200 ˚C, compound [La 2 (Succ) 3 (H 2 O) 2 ] appeared as a main reaction product (Yield 42.38%), with small amounts of the previously reported compounds [La 2 (Succ) 3 (H 2 O) 2 ]·2H 2 O (Phase 3) 29 and [Ln 2 (Succ) 2 (SO 4 )(H 2 O) 2 ] (Phase 4 = RPF-16-La). | [] | [] | ["[La 2 (Succ) 3 (H 2 O) 3 ]·2H 2 O", "[La 2 (Succ) 3 (H 2 O) 2 ]", "[La 2 (Succ) 3 (H 2 O) 2 ]·2H 2 O", "[Ln 2 (Succ) 2 (SO 4 )(H 2 O) 2 ]"] | ["La(NO 3 ) 3 ·6H 2 O--0.05 g, 0.115 mmol"] | ["NaOH 1M--NaN"] | ["Succinic acid--0.013 g, 0.115 mmol", "5-sulfosalicylic acid--0.025 g, 0.115 mmol"] | ["room temperature", "160˚C", "170-200 ˚C"] | ["30 minutes", "18 hours"] | ["water--10 mL", "acetone--NaN"]
c3ce26919a | Synthesis of [Cu 2 (4-Ibz) 4 (dabco)] (5) (dabco = diazabicyclo[2.2.2]octane) 4-Iodobenzoic acid (96 mg, 0.39 mmol) and dabco (24 mg, 0.21 mmol) were dissolved in benzyl alcohol (1 mL). A buffer layer of benzyl alcohol (0.25 mL) was layered on top of this solution. | [] | [] | ["[Cu 2 (4-Ibz) 4 (dabco)] (5)"] | [] | [] | ["4-Iodobenzoic acid--96 mg, 0.39 mmol", "dabco--24 mg, 0.21 mmol"] | [] | [] | ["benzyl alcohol--1 mL", "benzyl alcohol--0.25 mL"]
ic500766t | Synthesis of Na[VO(Hhypic) 3 ]·H 2 O(4). Asuspensionof3hydroxypyridine-2-carboxylic acid (1.08 mmol, 150 mg) and sodium acetate trihydrate (1.08 mmol, 147 mg) in methanol (5 mL) was added dropwise to a solution of VOSO 4 ·5H 2 O (0.36 mmol, 91 mg) in water (1 mL). The mixture was stirred at 60 °C for 20 min and was then allowed to cool to room temperature. A white precipitate was ﬁltered oﬀ, and the solution was concentrated to obtain a dark green crystalline product, which was ﬁltered oﬀ and dried. Yield: m = 109 mg (58.0%). Anal. Calcd for C 18 H 14 N 3 NaO 11 V (522.25): C, 41.40; H, 2.70; N, 8.05. Found: C, 41.60; H, 2.58; N, 7.89. IR (ATR, cm −1 ): 3513w, 3391w, 2972br, 1647s, 1606w, 1571w, 1454s, 1402m, 1327m, 1307m, 1300m, 1250s, 1218s, 1127w, 1058w, 967s, 895m, 824m, 798m, 690s, 669m, 616w. | [] | [] | ["Na[VO(Hhypic) 3 ]·H 2 O", "C 18 H 14 N 3 NaO 11 V"] | ["VOSO 4 ·5H 2 O--0.36 mmol, 91 mg"] | [] | ["3-hydroxypyridine-2-carboxylic acid--150 mg, 1.08 mmol", "sodium acetate trihydrate--147 mg, 1.08 mmol"] | ["60 \nC"] | ["20 min"] | ["methanol--5 mL", "water--1 mL"]
acs.inorgchem.7b00290 | IR (KBr)/cm −1 for [(Cu I I)(bpy)] n : 3072 sh, 3040 m, 3019 sh, 2601 w, 2456 w, 1944 w, 1723 w, 1688 w, 1598 m, 1527 m, 1482 m, 1414 sh, 1405 s, 1322 w, 1288 w, 1213 m, 1068 w, 1060 w, 1042 w, 1004 w, 965 w, 854 m, 814 sh, 797 vs, 743 w, 723 m, 672 w. | [] | [] | [] | [] | [] | [] | [] | [] | []
15533174.2012.750348 | The solution was then cooled to room temperature at rate of 5 ◦ Ch –1 to yield pale yellow crystalline product 1. Yield: 40%.C 48 H 38 CdN 4 O 10 S 4 (1071.46). Anal. Calcd.: C, 53.80; H, 3.57; N, 5.23. Found: C, 54.16; H, 3.51; N, 5.03. | [] | [] | ["C 48 H 38 CdN 4 O 10 S 4"] | [] | [] | [] | ["room temperature"] | [] | []
zaac.200800255 | {[Cu(dps) 2 (DMF)(H 2 O)] · (PF 6 )·(NO 3 )} n (2): When taking Cu(NO 3 ) 2 ·3H 2 O instead of the Co(ClO 4 ) 2 ·6H 2 O and adding 0.3 mmol NH 4 PF 6 to the reaction system, blue crystals were obtained after two weeks by slow evaporation of the solutions at room temperature. Yield: 43 % (based on copper). Elemental analysis: Calcd for C 23 H 25 N 6 O 5 S 2 Cu 1 P 1 F 6 (738.12): C, 37.41; H, 3.46; N, 11.39 %. Found: C, 37.46; H, 3.42; N, 11.36 %. | [] | [] | ["{[Cu(dps) 2 (DMF)(H 2 O)] · (PF 6 )·(NO 3 )} n", "C 23 H 25 N 6 O 5 S 2 Cu 1 P 1 F 6"] | ["Cu(NO 3 ) 2 ·3H 2 O--NaN"] | ["NH 4 PF 6--0.3 mmol"] | ["dps--NaN"] | [] | ["two weeks"] | ["DMF--NaN", "H 2 O--NaN"]
ic202029e | 1 H NMR (D 2 O): δ = 6.75, 4.85, −0.30, −3.05, −14.63. Crystals suitable for Xray diffraction were isolated from product dissolved in ethyl acetate at elevated temperatures followed by gradual cooling to room temperature. | [] | [] | ["NaN"] | [] | [] | [] | [] | [] | ["ethyl acetate--NaN"]
ic201760w | Syntheses of M-PVP (M = Cd, Co; PVP = Phenylvinylphosphonate) and M-VP (M = Cd, Co, Ni; VP = Vinylphosphonate) Materials. A 100 mL round-bottomed flask was charged with M 2+ salt (sulfate or nitrate, 50.0 mmol), phenylvinylphosphonic (50.0 mmol) or vinylphosphonic acid (50.0 mmol), urea (50.0 mmol), and distilled water (50 mL). The pH was adjusted to 2.83.1 with an aqueous solution of NaOH (0.10 M). The solution was heated in an oil-bath at 6580 C for 7580 h. The resulting crystals were collected by filtration, washed with distilled water and dried in air (yield: 6078%). | [] | [] | ["M-PVP", "M-VP"] | ["M 2+ salt (sulfate or nitrate)--50.0 mmol"] | ["urea--50.0 mmol"] | ["phenylvinylphosphonic--50.0 mmol", "vinylphosphonic acid--50.0 mmol"] | ["65-80 \nC"] | ["75-80 h"] | ["distilled water--50 mL"]
c3ce42127a | Synthesis of [Zn 2 (L)(2bipy) 2 ]·3H 2 O (6) The procedure is similar to the synthesis of 2 except that Cd(NO 3 ) 2 ·4H 2 O was replaced by Zn(NO 3 ) 2 ·6H 2 O (0.030 g, 0.1 mmol). Yellow sheet crystals were produced. Yield: 30% (based on Zn). Their purities were also confirmed by powder X-ray diffraction (Fig. S2d–e†). Anal. calc. (%) for C 44 H 38 N 6 O 11 Zn 2 (M r = 957.5): C, 55.19; H, 4.00; N, 8.78. | [] | [] | ["[Zn 2 (L)(2bipy) 2]·3H 2 O", "C 44 H 38 N 6 O 11 Zn 2"] | ["Zn(NO 3 ) 2 ·6H 2 O--0.030 g, 0.1 mmol"] | [] | [] | [] | [] | []
a:1025096207371 | [Cu 2 (bipy) 2 (H 2 O) 3 (tp)(NO 3 )](NO 3 ) Æ H 2 O (1) An aqu eous mixture (13 cm 3 ) contai ning Cu(NO 3 ) 2 Æ 3H 2 O (0.120 g, 0.50 mmol), 2,2¢-bipy (0.078 g, 0.50 mmol), and H 2 tp (0.082 g, 0.25 mmol) was placed in a Parr Teﬂon-lined stainless steel vessel (23 cm 3 ) and the vessel was sealed, heated to 180 C for 1 day, and then cooled at 2  Ch )1 to room temperature. Blue prism atic crystals were collected in ca. 10% yield based on Cu(NO 3 ) 2 . (Found: C, 41.9; H, 3.2; N, 10.4. C 28 H 28 Cu 2 N 6 O 14 calcd.: C, 42.05; H, 3.5; N, 10.5%). I.r. (cm 1 ): * Author for correspondence Transition Metal Chemistry 28: 600–605, 2003. | [] | [] | ["[Cu 2 (bipy) 2 (H 2 O) 3 (tp)(NO 3 )](NO 3 ) Æ H 2 O", "C 28 H 28 Cu 2 N 6 O 14"] | ["Cu(NO 3 ) 2 Æ 3H 2 O--0.120 g, 0.50 mmol"] | [] | ["2,2¢-bipy--0.078 g, 0.50 mmol", "H 2 tp--0.082 g, 0.25 mmol"] | ["180 C"] | ["1 day"] | ["aqueous mixture--13 cm 3"]
j.solidstatesciences.2004.10.010 | 1. Experimental Reagents were purchased from Aldrich Chemicals and Lancaster Chemicals (ethylenediphosphonic acid) and used without further puriﬁcation. Syntheses were carried out in 23 ml polytetraﬂuoroethylene-lined stainless steel containers under autogenous pressure. Water was distilled about 3.0  in-housing using a Barnstead model 525 Biopure distilled water center.1.1. Synthesis of [Cu(2,2  -bipyridine)VO 2 (O 3 PCH 2 CH 2 PO 3 H)]•1.5(H 2 O)] (1) A mixture of CuSO 4 ·5H 2 O (0.129 g, 0.52 mmol), ethylenediphosphonic acid (0.136 g, 0.72 mmol), Na 3 VO 4 (0.060 g, 0.33 mmol), 2,2  -bipyridine (0.079 g, 0.50 mmol) and H 2 O (10.010 g, 556 mmol) was heated for 48 h at 120 ◦ C. The mixture was cooled to room temperature and washed with water and acetone to give light blue crystals in 20% yield. IR (KBr pellet, cm −1 ): 3503(s), 2916(m), 1685(m), 1654(m), 1636(m), 1566(m), 1495(m), 1314(m), 1069(s), 942(s), 837(m), 770(m), 718(m), 650(m). | [] | [] | ["[Cu(2,2?-bipyridine)VO 2 (O 3 PCH 2 CH 2 PO 3 H)]•1.5(H 2 O)", "CuSO 4 ·5H 2 O, ethylenediphosphonic acid, Na 3 VO 4, 2,2?-bipyridine"] | ["CuSO 4 ·5H 2 O--0.129 g, 0.52 mmol", "Na 3 VO 4--0.060 g, 0.33 mmol"] | [] | ["ethylenediphosphonic acid--0.136 g, 0.72 mmol", "2,2?-bipyridine--0.079 g, 0.50 mmol"] | ["120 \n C"] | ["48 h"] | ["H 2 O--10.010 g, 556 mmol"]
j.ica.2015.10.036 | 2.2. Synthesis of [Co(tadd) 2 (bpy)] n (complex 1) Co(NO 3 ) 2 6H 2 O (1.0 mmol) was added dropwise to the methanol solution (50 mL) of methyl carbazate (4.0 mmol). The mixture was heated to reﬂux for 20 min. Subsequently, 1.0 mmol bpy was added, changing the solution color from pink to deep red. The solution was reﬂuxed for 10 min and ﬁltered. Pink block crystals were then obtained after 7 days at a. 30% yield with respect to methyl carbazate. Elemental analyses for 1 (CoC 14 H 12 O 4 N 8 ) yielded the following ﬁndings: Calc.: C, 40.51; H, 2.91; N, 26.99; Found: C, 40.61; H, 2.77; N, 26.89%. IR (KBr, cm 1 ): 3430(br), 3065(w), 1612(s), 1492(m), 1380(s), 1223(m), 1075(m), 1045(m), 1000(m), 806(s), 724(m), 628(s), and 485(m). | [] | [] | ["[Co(tadd) 2 (bpy)] n", "CoC 14 H 12 O 4 N 8"] | ["Co(NO 3 ) 2 ?6H 2 O--1.0 mmol"] | [] | ["methyl carbazate--4.0 mmol", "bpy--1.0 mmol"] | [] | ["20 min", "10 min", "7 days"] | ["methanol solution--50 mL"]
acs.inorgchem.6b02114 | Preparation of [HC(C(Me)N-2,6i Pr 2 C 6 H 3 ) 2 ]Mg(PhNNPh) (THF) (2). KC 8 (0.5 g, 3.7 mmol) was added to a THF (20 mL) solution of [HC(C(Me)N-2,6i Pr 2 C 6 H 3 ) 2 ]MgBr (1; 2.00 g, 3.8 mmol) and azobenzene (0.69 g, 3.8 mmol) with stirring at room temperature. After this solution was stirred at 40 °C for 2 d, the solvent was removed. The residue was extracted with toluene (10 mL × 3) and ﬁltered. Concentration to ∼10 mL and storage at room temperature gave 2 as dark green crystals, which were isolated by ﬁltration. Yield: 2.27 g (86%). mp 218−220 °C (dec). IR (KBr): ν = 2958 (m), 2923 (m), 2865 (m), 1619 (m), 1543 (m), 1514 (m), 1458 (m), 1432 (m), 1405 (s), 1362 (m), 1312 (m), 1258 (m), 1097 (m), 1020 (s), 927 (m), 881 (m), 791 (s) cm −1 . Anal. Calcd for C 45 H 59 N 4 OMg: C, 77.62; H, 8.54; N, 8.05. Found: C, 77.83; H, 8.46; N, 8.11%.Preparation of [HC(C(Me)N-2,6i Pr 2 C 6 H 3 ) 2 ]Mg(SPh)(THF)·THF (3·THF). Method A. A THF (5 mL) solution of PhSSPh (0.11 g, 0.5 mmol) was added to a THF (10 mL) solution of [HC(C(Me)N-2,6i Pr 2 C 6 H 3 ) 2 ]Mg(PhNNPh)(THF) (2; 0.7 g, 1 mmol) with stirring at room temperature. | [] | [] | ["[HC(C(Me)N-2,6i Pr 2 C 6 H 3 ) 2 ]Mg(PhNNPh)(THF)", "[HC(C(Me)N-2,6i Pr 2 C 6 H 3 ) 2 ]Mg(SPh)(THF)·THF"] | ["KC 8--0.5 g, 3.7 mmol", "[HC(C(Me)N-2,6i Pr 2 C 6 H 3 ) 2 ]MgBr--2.00 g, 3.8 mmol", "PhSSPh--0.11 g, 0.5 mmol"] | [] | ["azobenzene--0.69 g, 3.8 mmol"] | ["room temperature", "40 \nC"] | ["2 d"] | ["THF--20 mL", "THF--10 mL"]
cryst10050391 | Crystals 2020, 10, 391 4 of 16 was ceased and then H9heade (2 mmol, 0.36 g) was added in small portions at r.t. A clear reaction mixture was obtained, left to cool, and then ﬁltered without vacuum on a crystallization ﬂask. The slow evaporation of the solution was controlled with the aid of a plastic ﬁlm and produced the stable colorless crystals of 3 (three weeks at r.t.), which were collected and then dried in air at r.t. over several days. This procedure represents 100% H9heade in excess. These results were recently conﬁrmed by repeating this procedure. Yield: ~65%. Elemental analysis (%): Calc. for C 17 H 33 Cd 2 N 7 O 15 : C 25.51, H 4.16, N 12.25, Cd 28,09; Found: C 25.43, H 4.04, N 12.19. | [] | ["several days"] | ["[Cd(H9heade)2] n"] | [] | [] | ["H9heade--2 mmol, 0.36 g"] | [] | ["three weeks"] | []
cg400531j | Elemental analysis calcd (%) for 5: C 51.35, H 5.03, N 6.65; found: C 50.35, H 4.64, N 6.52.Tm(BDC) 1.5 (H 2 O)·0.5DMF·C 2 H 5 OH·2H 2 O(6). A mixture of Tm(NO 3 ) 3 ·3H 2 O (40 mg, 0.086 mmol), H 2 BDC (20 mg, 0.12 mmol), and 2,2-bpy (10 mg, 0.06 mmol) was suspended in mixed solution of DMF/EtOH/H 2 O (V/V = 5:2:1, 15 mL) and heated in an uncovered tube at 50 °C for 7 days. The colorless plate crystals were collected, washed with ethanol, and dried in the air. Yield: 53% (based on H 2 BDC). Elemental analysis calcd (%) for 6: C 33.74, H 3.93, N 1.27; found: C 34.12, H 4.23, N 1.35%. | [] | [] | ["Tm(BDC) 1.5 (H 2 O)·0.5DMF·C 2 H 5 OH·2H 2 O"] | ["Tm(NO 3 ) 3 ·3H 2 O--40 mg, 0.086 mmol"] | [] | ["H 2 BDC--20 mg, 0.12 mmol", "2,2-bpy--10 mg, 0.06 mmol"] | ["50 \n°C"] | ["7 days"] | ["DMF/EtOH/H 2 O--V/V = 5:2:1, 15 mL"]
c2dt31821k | spectra on solid samples were recorded using Thermo Nicolet Evolution 500 UV-vis spectrometer.Syntheses of the title compounds Preparation of Bi(OH)(2,6-pdc)·H 2 O (1). A mixture of Bi 2 (SO 4 ) 3 (0.2 mmol, 0.142 g), 2,6-H 2 pdc (1.5 mmol, 0.251 g) and H 2 O (10 mL) was sealed in a 30 mL Teflon-lined bomb at 170 °C for 6 d and then cooled to room temperature. Colorless lamellar crystals of 1 with some unidentified powder were obtained, crystals were manually separated from the reaction products (yield: 23% based on Bi 2 (SO 4 ) 3 ). Anal. calcd for 1, C 7 H 6 BiNO 6 : C, 20.54; H, 1.47; N, 3.42. Found: C, 20.32; H, 1.70; N, 3.28. IR bands (cm −1 ) for 1: 3440 s, 1630 vs, 1430 m, 1383 vs, 1270 w, 1170 w, 1080 m, 1021 w, 921 w, 774 w, 730 m, 670 w. | [] | [] | ["Bi(OH)(2,6-pdc)·H 2 O", "C 7 H 6 BiNO 6"] | ["Bi 2 (SO 4 ) 3--0.2 mmol, 0.142 g"] | [] | ["2,6-H 2 pdc--1.5 mmol, 0.251 g"] | ["170 \nC"] | ["6 d"] | ["H 2 O--10 mL"]